## 数据审核
记录类型 | 记录ID | 配方ID | 源文件 | 源编号 | 离子化脂质原文 | 辅助脂质 | 脂质浓度mM | IL mol% | HL mol% | PEG mol% | 实验组 | 组织 | 指标 | 数值 | 单位 | 信息状态 | 结果归属 | 原文表头 | 证据位置 | 证据原文 | 实验条件 | 候选对应 | 问题ID | 审核状态 | 需修改字段 | 修正值 | 修正单位 | 审核意见 | 估读SD（待确认） | 读数不确定度±（非SD） | 图中组名 | 原图/校准依据
结果 | O0610 | X_N001 | si2.xlsx | 1 | ALC-0315 | DSPC | 2.5 | 60 | 4 | 1.5 | CY3_HIGH |  | particle_size | 75.61 | nm | reported | pending_review | The size of high Cy3-siRNA concentration | si2.xlsx {"sheet": "Sheet1", "cell": "I2"} si2.xlsx {"sheet": "Sheet1", "cell": "I1"} main.pdf {"page": 8} | 75.61 The size of high Cy3-siRNA concentration nm across formulations. ALC-0315- and MC3-based LNPs generally exhibited smaller sizes (50–80 nm), whereas SM-102- and CKK-E12- based LNPs displayed larger sizes. All formulations maintained PDI values below 0.25, indicative of good particle uniformity. Compared to the corresponding Cy3-siRNA-loaded LNPs, similar size trends were observed, although slight variations across certain formulations may reflect the influence of siRNA sequence and vendor-specific chemical modifications. The zeta potential of all formulations ranged from −2 mV to +3 mV (Fig. 5b), indicating near-neutral surface charge. The gene silencing performance of the different formulations was assessed by measuring S100P mRNA expression levels (Fig. 5c). CKK- E12-based LNPs demonstrated the strongest silencing effect, with for­ mulations 24 and 25 achieving up to 92% knockdown efficiency. Several ALC-0315- and SM-102-based LNPs also exhibited robust gene silencing; notably, formulation 13 (SM-102) achieved ~90% knockdown, while MC3-based LNPs consistently produced high knockdown efficiencies. These results underscore the capacity of selected formulations to effec­ tively deliver S100P siRNA and induce target gene suppression. To identify candidates for in vivo biodistribution studies, four representative formulations were selected based on a combined assess­ ment of S100P mRNA knockdown efficiency and cellular uptake per­ formance. For ALC-0315, formulation 7 was chosen for its balanced profile, showing moderate knockdown efficiency alongside favorable uptake. For SM-102, formulation 13 demonstrated the highest knock­ down efficiency, even though its uptake efficiency was slightly lower, warranting its inclusion. For MC3, formulation 19 achieved the highest performance in both uptake and knockdown, making it the optimal representative for this lipid type. For CKK-E12, both formulations 24 and 25 showed strong knockdown activity; formulation 24, which also exhibited superior uptake, was prioritized for further studies. Based on these in vitro findings, the four selected formulations were advanced to in vivo biodistribution experiments to evaluate their delivery efficiency and organ targeting potential. 3.5. In vivo biodistribution of selected LNP formulations To assess the in vivo biodistribution of the selected LNP formulations (shown in Table S3), Cy3-labeled siRNA-loaded LNPs were intrave­ nously administered to mice via the tail vein. Two hours post-injection, major organs (heart, liver, spleen, lungs, and kidneys) were harvested for imaging using IVIS. Representative fluorescence images (Fig. 6a) revealed strong signals in the liver and kidneys for all formulations, consistent with typical clearance pathways of lipid nanoparticles. Notably, CKK-E12-based LNPs showed the highest fluorescence intensity in the lungs, while MC3-based LNPs exhibited moderate lung accumu­ lation. By contrast, ALC-0315- and SM-102-based formulations Fig. 4. Characterization of 25 LNP formulations loaded with Cy3-labeled siRNA. (a) Size and PDI of LNPs; (b) Zeta potential of LNPs; (c) Cellular uptake efficiency in A549 cells, quantified by fluorescence intensity. M. Yu et al. Materials Today Bio 39 (2026) 103483 8 | {"payload": "Cy3-labeled siRNA", "cell_line": "A549", "dose_pmol_per_well": 9, "aqueous_siRNA_nmol_mL": 2, "incubation_h": 6, "plate": "96-well", "cell_density_per_cm2": 31250, "preincubation_h": 24, "culture": "DMEM +10% FBS +1% P/S;37C;5%CO2", "treatment": "170uL serum-free DMEM +30uL LNP", "staining": "NucBlue 20min", "readout": "Olympus IX81; ImageJ intracellular Cy3 signal"} | {"source_id": "X_N001", "same_number_candidate": "T2_N001", "same_number_composition_matches": true, "exact_composition_candidates": ["T2_N001"], "alias_assisted_candidates": [], "alias_assumption": null, "status": "pending_human_review", "do_not_merge_results": true} |  | pending
结果 | O0611 | X_N001 | si2.xlsx | 1 | ALC-0315 | DSPC | 2.5 | 60 | 4 | 1.5 | CY3_HIGH |  | PDI | 0.178 | dimensionless | reported | pending_review | PDI of high Cy3-siRNA concentration | si2.xlsx {"sheet": "Sheet1", "cell": "J2"} si2.xlsx {"sheet": "Sheet1", "cell": "J1"} main.pdf {"page": 8} | 0.178 PDI of high Cy3-siRNA concentration nm across formulations. ALC-0315- and MC3-based LNPs generally exhibited smaller sizes (50–80 nm), whereas SM-102- and CKK-E12- based LNPs displayed larger sizes. All formulations maintained PDI values below 0.25, indicative of good particle uniformity. Compared to the corresponding Cy3-siRNA-loaded LNPs, similar size trends were observed, although slight variations across certain formulations may reflect the influence of siRNA sequence and vendor-specific chemical modifications. The zeta potential of all formulations ranged from −2 mV to +3 mV (Fig. 5b), indicating near-neutral surface charge. The gene silencing performance of the different formulations was assessed by measuring S100P mRNA expression levels (Fig. 5c). CKK- E12-based LNPs demonstrated the strongest silencing effect, with for­ mulations 24 and 25 achieving up to 92% knockdown efficiency. Several ALC-0315- and SM-102-based LNPs also exhibited robust gene silencing; notably, formulation 13 (SM-102) achieved ~90% knockdown, while MC3-based LNPs consistently produced high knockdown efficiencies. These results underscore the capacity of selected formulations to effec­ tively deliver S100P siRNA and induce target gene suppression. To identify candidates for in vivo biodistribution studies, four representative formulations were selected based on a combined assess­ ment of S100P mRNA knockdown efficiency and cellular uptake per­ formance. For ALC-0315, formulation 7 was chosen for its balanced profile, showing moderate knockdown efficiency alongside favorable uptake. For SM-102, formulation 13 demonstrated the highest knock­ down efficiency, even though its uptake efficiency was slightly lower, warranting its inclusion. For MC3, formulation 19 achieved the highest performance in both uptake and knockdown, making it the optimal representative for this lipid type. For CKK-E12, both formulations 24 and 25 showed strong knockdown activity; formulation 24, which also exhibited superior uptake, was prioritized for further studies. Based on these in vitro findings, the four selected formulations were advanced to in vivo biodistribution experiments to evaluate their delivery efficiency and organ targeting potential. 3.5. In vivo biodistribution of selected LNP formulations To assess the in vivo biodistribution of the selected LNP formulations (shown in Table S3), Cy3-labeled siRNA-loaded LNPs were intrave­ nously administered to mice via the tail vein. Two hours post-injection, major organs (heart, liver, spleen, lungs, and kidneys) were harvested for imaging using IVIS. Representative fluorescence images (Fig. 6a) revealed strong signals in the liver and kidneys for all formulations, consistent with typical clearance pathways of lipid nanoparticles. Notably, CKK-E12-based LNPs showed the highest fluorescence intensity in the lungs, while MC3-based LNPs exhibited moderate lung accumu­ lation. By contrast, ALC-0315- and SM-102-based formulations Fig. 4. Characterization of 25 LNP formulations loaded with Cy3-labeled siRNA. (a) Size and PDI of LNPs; (b) Zeta potential of LNPs; (c) Cellular uptake efficiency in A549 cells, quantified by fluorescence intensity. M. Yu et al. Materials Today Bio 39 (2026) 103483 8 | {"payload": "Cy3-labeled siRNA", "cell_line": "A549", "dose_pmol_per_well": 9, "aqueous_siRNA_nmol_mL": 2, "incubation_h": 6, "plate": "96-well", "cell_density_per_cm2": 31250, "preincubation_h": 24, "culture": "DMEM +10% FBS +1% P/S;37C;5%CO2", "treatment": "170uL serum-free DMEM +30uL LNP", "staining": "NucBlue 20min", "readout": "Olympus IX81; ImageJ intracellular Cy3 signal"} | {"source_id": "X_N001", "same_number_candidate": "T2_N001", "same_number_composition_matches": true, "exact_composition_candidates": ["T2_N001"], "alias_assisted_candidates": [], "alias_assumption": null, "status": "pending_human_review", "do_not_merge_results": true} |  | pending
结果 | O0612 | X_N001 | si2.xlsx | 1 | ALC-0315 | DSPC | 2.5 | 60 | 4 | 1.5 | CY3_HIGH |  | zeta_potential | 0.3 | mV | reported | pending_review | Zeta potential of high Cy3-siRNA concentration | si2.xlsx {"sheet": "Sheet1", "cell": "K2"} si2.xlsx {"sheet": "Sheet1", "cell": "K1"} main.pdf {"page": 8} | 0.3 Zeta potential of high Cy3-siRNA concentration nm across formulations. ALC-0315- and MC3-based LNPs generally exhibited smaller sizes (50–80 nm), whereas SM-102- and CKK-E12- based LNPs displayed larger sizes. All formulations maintained PDI values below 0.25, indicative of good particle uniformity. Compared to the corresponding Cy3-siRNA-loaded LNPs, similar size trends were observed, although slight variations across certain formulations may reflect the influence of siRNA sequence and vendor-specific chemical modifications. The zeta potential of all formulations ranged from −2 mV to +3 mV (Fig. 5b), indicating near-neutral surface charge. The gene silencing performance of the different formulations was assessed by measuring S100P mRNA expression levels (Fig. 5c). CKK- E12-based LNPs demonstrated the strongest silencing effect, with for­ mulations 24 and 25 achieving up to 92% knockdown efficiency. Several ALC-0315- and SM-102-based LNPs also exhibited robust gene silencing; notably, formulation 13 (SM-102) achieved ~90% knockdown, while MC3-based LNPs consistently produced high knockdown efficiencies. These results underscore the capacity of selected formulations to effec­ tively deliver S100P siRNA and induce target gene suppression. To identify candidates for in vivo biodistribution studies, four representative formulations were selected based on a combined assess­ ment of S100P mRNA knockdown efficiency and cellular uptake per­ formance. For ALC-0315, formulation 7 was chosen for its balanced profile, showing moderate knockdown efficiency alongside favorable uptake. For SM-102, formulation 13 demonstrated the highest knock­ down efficiency, even though its uptake efficiency was slightly lower, warranting its inclusion. For MC3, formulation 19 achieved the highest performance in both uptake and knockdown, making it the optimal representative for this lipid type. For CKK-E12, both formulations 24 and 25 showed strong knockdown activity; formulation 24, which also exhibited superior uptake, was prioritized for further studies. Based on these in vitro findings, the four selected formulations were advanced to in vivo biodistribution experiments to evaluate their delivery efficiency and organ targeting potential. 3.5. In vivo biodistribution of selected LNP formulations To assess the in vivo biodistribution of the selected LNP formulations (shown in Table S3), Cy3-labeled siRNA-loaded LNPs were intrave­ nously administered to mice via the tail vein. Two hours post-injection, major organs (heart, liver, spleen, lungs, and kidneys) were harvested for imaging using IVIS. Representative fluorescence images (Fig. 6a) revealed strong signals in the liver and kidneys for all formulations, consistent with typical clearance pathways of lipid nanoparticles. Notably, CKK-E12-based LNPs showed the highest fluorescence intensity in the lungs, while MC3-based LNPs exhibited moderate lung accumu­ lation. By contrast, ALC-0315- and SM-102-based formulations Fig. 4. Characterization of 25 LNP formulations loaded with Cy3-labeled siRNA. (a) Size and PDI of LNPs; (b) Zeta potential of LNPs; (c) Cellular uptake efficiency in A549 cells, quantified by fluorescence intensity. M. Yu et al. Materials Today Bio 39 (2026) 103483 8 | {"payload": "Cy3-labeled siRNA", "cell_line": "A549", "dose_pmol_per_well": 9, "aqueous_siRNA_nmol_mL": 2, "incubation_h": 6, "plate": "96-well", "cell_density_per_cm2": 31250, "preincubation_h": 24, "culture": "DMEM +10% FBS +1% P/S;37C;5%CO2", "treatment": "170uL serum-free DMEM +30uL LNP", "staining": "NucBlue 20min", "readout": "Olympus IX81; ImageJ intracellular Cy3 signal"} | {"source_id": "X_N001", "same_number_candidate": "T2_N001", "same_number_composition_matches": true, "exact_composition_candidates": ["T2_N001"], "alias_assisted_candidates": [], "alias_assumption": null, "status": "pending_human_review", "do_not_merge_results": true} |  | pending
结果 | O0613 | X_N001 | si2.xlsx | 1 | ALC-0315 | DSPC | 2.5 | 60 | 4 | 1.5 | CY3_HIGH |  | cellular_Cy3_fluorescence | 13791587 |  | reported | pending_review | Fluorescence intensity of high Cy3-siRNA concentration | si2.xlsx {"sheet": "Sheet1", "cell": "L2"} si2.xlsx {"sheet": "Sheet1", "cell": "L1"} main.pdf {"page": 8} | 13791587 Fluorescence intensity of high Cy3-siRNA concentration nm across formulations. ALC-0315- and MC3-based LNPs generally exhibited smaller sizes (50–80 nm), whereas SM-102- and CKK-E12- based LNPs displayed larger sizes. All formulations maintained PDI values below 0.25, indicative of good particle uniformity. Compared to the corresponding Cy3-siRNA-loaded LNPs, similar size trends were observed, although slight variations across certain formulations may reflect the influence of siRNA sequence and vendor-specific chemical modifications. The zeta potential of all formulations ranged from −2 mV to +3 mV (Fig. 5b), indicating near-neutral surface charge. The gene silencing performance of the different formulations was assessed by measuring S100P mRNA expression levels (Fig. 5c). CKK- E12-based LNPs demonstrated the strongest silencing effect, with for­ mulations 24 and 25 achieving up to 92% knockdown efficiency. Several ALC-0315- and SM-102-based LNPs also exhibited robust gene silencing; notably, formulation 13 (SM-102) achieved ~90% knockdown, while MC3-based LNPs consistently produced high knockdown efficiencies. These results underscore the capacity of selected formulations to effec­ tively deliver S100P siRNA and induce target gene suppression. To identify candidates for in vivo biodistribution studies, four representative formulations were selected based on a combined assess­ ment of S100P mRNA knockdown efficiency and cellular uptake per­ formance. For ALC-0315, formulation 7 was chosen for its balanced profile, showing moderate knockdown efficiency alongside favorable uptake. For SM-102, formulation 13 demonstrated the highest knock­ down efficiency, even though its uptake efficiency was slightly lower, warranting its inclusion. For MC3, formulation 19 achieved the highest performance in both uptake and knockdown, making it the optimal representative for this lipid type. For CKK-E12, both formulations 24 and 25 showed strong knockdown activity; formulation 24, which also exhibited superior uptake, was prioritized for further studies. Based on these in vitro findings, the four selected formulations were advanced to in vivo biodistribution experiments to evaluate their delivery efficiency and organ targeting potential. 3.5. In vivo biodistribution of selected LNP formulations To assess the in vivo biodistribution of the selected LNP formulations (shown in Table S3), Cy3-labeled siRNA-loaded LNPs were intrave­ nously administered to mice via the tail vein. Two hours post-injection, major organs (heart, liver, spleen, lungs, and kidneys) were harvested for imaging using IVIS. Representative fluorescence images (Fig. 6a) revealed strong signals in the liver and kidneys for all formulations, consistent with typical clearance pathways of lipid nanoparticles. Notably, CKK-E12-based LNPs showed the highest fluorescence intensity in the lungs, while MC3-based LNPs exhibited moderate lung accumu­ lation. By contrast, ALC-0315- and SM-102-based formulations Fig. 4. Characterization of 25 LNP formulations loaded with Cy3-labeled siRNA. (a) Size and PDI of LNPs; (b) Zeta potential of LNPs; (c) Cellular uptake efficiency in A549 cells, quantified by fluorescence intensity. M. Yu et al. Materials Today Bio 39 (2026) 103483 8 | {"payload": "Cy3-labeled siRNA", "cell_line": "A549", "dose_pmol_per_well": 9, "aqueous_siRNA_nmol_mL": 2, "incubation_h": 6, "plate": "96-well", "cell_density_per_cm2": 31250, "preincubation_h": 24, "culture": "DMEM +10% FBS +1% P/S;37C;5%CO2", "treatment": "170uL serum-free DMEM +30uL LNP", "staining": "NucBlue 20min", "readout": "Olympus IX81; ImageJ intracellular Cy3 signal"} | {"source_id": "X_N001", "same_number_candidate": "T2_N001", "same_number_composition_matches": true, "exact_composition_candidates": ["T2_N001"], "alias_assisted_candidates": [], "alias_assumption": null, "status": "pending_human_review", "do_not_merge_results": true} |  | pending
结果 | O0614 | X_N001 | si2.xlsx | 1 | ALC-0315 | DSPC | 2.5 | 60 | 4 | 1.5 | CY3_LOW |  | particle_size | 57.2 | nm | reported | pending_review | The size of low Cy3-siRNA concentration | si2.xlsx {"sheet": "Sheet1", "cell": "N2"} si2.xlsx {"sheet": "Sheet1", "cell": "N1"} main.pdf {"page": 8} | 57.2 The size of low Cy3-siRNA concentration nm across formulations. ALC-0315- and MC3-based LNPs generally exhibited smaller sizes (50–80 nm), whereas SM-102- and CKK-E12- based LNPs displayed larger sizes. All formulations maintained PDI values below 0.25, indicative of good particle uniformity. Compared to the corresponding Cy3-siRNA-loaded LNPs, similar size trends were observed, although slight variations across certain formulations may reflect the influence of siRNA sequence and vendor-specific chemical modifications. The zeta potential of all formulations ranged from −2 mV to +3 mV (Fig. 5b), indicating near-neutral surface charge. The gene silencing performance of the different formulations was assessed by measuring S100P mRNA expression levels (Fig. 5c). CKK- E12-based LNPs demonstrated the strongest silencing effect, with for­ mulations 24 and 25 achieving up to 92% knockdown efficiency. Several ALC-0315- and SM-102-based LNPs also exhibited robust gene silencing; notably, formulation 13 (SM-102) achieved ~90% knockdown, while MC3-based LNPs consistently produced high knockdown efficiencies. These results underscore the capacity of selected formulations to effec­ tively deliver S100P siRNA and induce target gene suppression. To identify candidates for in vivo biodistribution studies, four representative formulations were selected based on a combined assess­ ment of S100P mRNA knockdown efficiency and cellular uptake per­ formance. For ALC-0315, formulation 7 was chosen for its balanced profile, showing moderate knockdown efficiency alongside favorable uptake. For SM-102, formulation 13 demonstrated the highest knock­ down efficiency, even though its uptake efficiency was slightly lower, warranting its inclusion. For MC3, formulation 19 achieved the highest performance in both uptake and knockdown, making it the optimal representative for this lipid type. For CKK-E12, both formulations 24 and 25 showed strong knockdown activity; formulation 24, which also exhibited superior uptake, was prioritized for further studies. Based on these in vitro findings, the four selected formulations were advanced to in vivo biodistribution experiments to evaluate their delivery efficiency and organ targeting potential. 3.5. In vivo biodistribution of selected LNP formulations To assess the in vivo biodistribution of the selected LNP formulations (shown in Table S3), Cy3-labeled siRNA-loaded LNPs were intrave­ nously administered to mice via the tail vein. Two hours post-injection, major organs (heart, liver, spleen, lungs, and kidneys) were harvested for imaging using IVIS. Representative fluorescence images (Fig. 6a) revealed strong signals in the liver and kidneys for all formulations, consistent with typical clearance pathways of lipid nanoparticles. Notably, CKK-E12-based LNPs showed the highest fluorescence intensity in the lungs, while MC3-based LNPs exhibited moderate lung accumu­ lation. By contrast, ALC-0315- and SM-102-based formulations Fig. 4. Characterization of 25 LNP formulations loaded with Cy3-labeled siRNA. (a) Size and PDI of LNPs; (b) Zeta potential of LNPs; (c) Cellular uptake efficiency in A549 cells, quantified by fluorescence intensity. M. Yu et al. Materials Today Bio 39 (2026) 103483 8 | {"payload": "Cy3-labeled siRNA", "cell_line": "A549", "dose_pmol_per_well": 3, "aqueous_siRNA_nmol_mL": 0.67, "incubation_h": 6, "plate": "96-well", "cell_density_per_cm2": 31250, "preincubation_h": 24, "culture": "DMEM +10% FBS +1% P/S;37C;5%CO2", "treatment": "170uL serum-free DMEM +30uL LNP", "staining": "NucBlue 20min", "readout": "Olympus IX81; ImageJ intracellular Cy3 signal"} | {"source_id": "X_N001", "same_number_candidate": "T2_N001", "same_number_composition_matches": true, "exact_composition_candidates": ["T2_N001"], "alias_assisted_candidates": [], "alias_assumption": null, "status": "pending_human_review", "do_not_merge_results": true} |  | pending
结果 | O0615 | X_N001 | si2.xlsx | 1 | ALC-0315 | DSPC | 2.5 | 60 | 4 | 1.5 | CY3_LOW |  | PDI | 0.238 | dimensionless | reported | pending_review | PDI of low Cy3-siRNA concentration | si2.xlsx {"sheet": "Sheet1", "cell": "O2"} si2.xlsx {"sheet": "Sheet1", "cell": "O1"} main.pdf {"page": 8} | 0.238 PDI of low Cy3-siRNA concentration nm across formulations. ALC-0315- and MC3-based LNPs generally exhibited smaller sizes (50–80 nm), whereas SM-102- and CKK-E12- based LNPs displayed larger sizes. All formulations maintained PDI values below 0.25, indicative of good particle uniformity. Compared to the corresponding Cy3-siRNA-loaded LNPs, similar size trends were observed, although slight variations across certain formulations may reflect the influence of siRNA sequence and vendor-specific chemical modifications. The zeta potential of all formulations ranged from −2 mV to +3 mV (Fig. 5b), indicating near-neutral surface charge. The gene silencing performance of the different formulations was assessed by measuring S100P mRNA expression levels (Fig. 5c). CKK- E12-based LNPs demonstrated the strongest silencing effect, with for­ mulations 24 and 25 achieving up to 92% knockdown efficiency. Several ALC-0315- and SM-102-based LNPs also exhibited robust gene silencing; notably, formulation 13 (SM-102) achieved ~90% knockdown, while MC3-based LNPs consistently produced high knockdown efficiencies. These results underscore the capacity of selected formulations to effec­ tively deliver S100P siRNA and induce target gene suppression. To identify candidates for in vivo biodistribution studies, four representative formulations were selected based on a combined assess­ ment of S100P mRNA knockdown efficiency and cellular uptake per­ formance. For ALC-0315, formulation 7 was chosen for its balanced profile, showing moderate knockdown efficiency alongside favorable uptake. For SM-102, formulation 13 demonstrated the highest knock­ down efficiency, even though its uptake efficiency was slightly lower, warranting its inclusion. For MC3, formulation 19 achieved the highest performance in both uptake and knockdown, making it the optimal representative for this lipid type. For CKK-E12, both formulations 24 and 25 showed strong knockdown activity; formulation 24, which also exhibited superior uptake, was prioritized for further studies. Based on these in vitro findings, the four selected formulations were advanced to in vivo biodistribution experiments to evaluate their delivery efficiency and organ targeting potential. 3.5. In vivo biodistribution of selected LNP formulations To assess the in vivo biodistribution of the selected LNP formulations (shown in Table S3), Cy3-labeled siRNA-loaded LNPs were intrave­ nously administered to mice via the tail vein. Two hours post-injection, major organs (heart, liver, spleen, lungs, and kidneys) were harvested for imaging using IVIS. Representative fluorescence images (Fig. 6a) revealed strong signals in the liver and kidneys for all formulations, consistent with typical clearance pathways of lipid nanoparticles. Notably, CKK-E12-based LNPs showed the highest fluorescence intensity in the lungs, while MC3-based LNPs exhibited moderate lung accumu­ lation. By contrast, ALC-0315- and SM-102-based formulations Fig. 4. Characterization of 25 LNP formulations loaded with Cy3-labeled siRNA. (a) Size and PDI of LNPs; (b) Zeta potential of LNPs; (c) Cellular uptake efficiency in A549 cells, quantified by fluorescence intensity. M. Yu et al. Materials Today Bio 39 (2026) 103483 8 | {"payload": "Cy3-labeled siRNA", "cell_line": "A549", "dose_pmol_per_well": 3, "aqueous_siRNA_nmol_mL": 0.67, "incubation_h": 6, "plate": "96-well", "cell_density_per_cm2": 31250, "preincubation_h": 24, "culture": "DMEM +10% FBS +1% P/S;37C;5%CO2", "treatment": "170uL serum-free DMEM +30uL LNP", "staining": "NucBlue 20min", "readout": "Olympus IX81; ImageJ intracellular Cy3 signal"} | {"source_id": "X_N001", "same_number_candidate": "T2_N001", "same_number_composition_matches": true, "exact_composition_candidates": ["T2_N001"], "alias_assisted_candidates": [], "alias_assumption": null, "status": "pending_human_review", "do_not_merge_results": true} |  | pending
结果 | O0616 | X_N001 | si2.xlsx | 1 | ALC-0315 | DSPC | 2.5 | 60 | 4 | 1.5 | CY3_LOW |  | zeta_potential | -0.2 | mV | reported | pending_review | Zeta potential of low Cy3-siRNA concentration | si2.xlsx {"sheet": "Sheet1", "cell": "P2"} si2.xlsx {"sheet": "Sheet1", "cell": "P1"} main.pdf {"page": 8} | -0.2 Zeta potential of low Cy3-siRNA concentration nm across formulations. ALC-0315- and MC3-based LNPs generally exhibited smaller sizes (50–80 nm), whereas SM-102- and CKK-E12- based LNPs displayed larger sizes. All formulations maintained PDI values below 0.25, indicative of good particle uniformity. Compared to the corresponding Cy3-siRNA-loaded LNPs, similar size trends were observed, although slight variations across certain formulations may reflect the influence of siRNA sequence and vendor-specific chemical modifications. The zeta potential of all formulations ranged from −2 mV to +3 mV (Fig. 5b), indicating near-neutral surface charge. The gene silencing performance of the different formulations was assessed by measuring S100P mRNA expression levels (Fig. 5c). CKK- E12-based LNPs demonstrated the strongest silencing effect, with for­ mulations 24 and 25 achieving up to 92% knockdown efficiency. Several ALC-0315- and SM-102-based LNPs also exhibited robust gene silencing; notably, formulation 13 (SM-102) achieved ~90% knockdown, while MC3-based LNPs consistently produced high knockdown efficiencies. These results underscore the capacity of selected formulations to effec­ tively deliver S100P siRNA and induce target gene suppression. To identify candidates for in vivo biodistribution studies, four representative formulations were selected based on a combined assess­ ment of S100P mRNA knockdown efficiency and cellular uptake per­ formance. For ALC-0315, formulation 7 was chosen for its balanced profile, showing moderate knockdown efficiency alongside favorable uptake. For SM-102, formulation 13 demonstrated the highest knock­ down efficiency, even though its uptake efficiency was slightly lower, warranting its inclusion. For MC3, formulation 19 achieved the highest performance in both uptake and knockdown, making it the optimal representative for this lipid type. For CKK-E12, both formulations 24 and 25 showed strong knockdown activity; formulation 24, which also exhibited superior uptake, was prioritized for further studies. Based on these in vitro findings, the four selected formulations were advanced to in vivo biodistribution experiments to evaluate their delivery efficiency and organ targeting potential. 3.5. In vivo biodistribution of selected LNP formulations To assess the in vivo biodistribution of the selected LNP formulations (shown in Table S3), Cy3-labeled siRNA-loaded LNPs were intrave­ nously administered to mice via the tail vein. Two hours post-injection, major organs (heart, liver, spleen, lungs, and kidneys) were harvested for imaging using IVIS. Representative fluorescence images (Fig. 6a) revealed strong signals in the liver and kidneys for all formulations, consistent with typical clearance pathways of lipid nanoparticles. Notably, CKK-E12-based LNPs showed the highest fluorescence intensity in the lungs, while MC3-based LNPs exhibited moderate lung accumu­ lation. By contrast, ALC-0315- and SM-102-based formulations Fig. 4. Characterization of 25 LNP formulations loaded with Cy3-labeled siRNA. (a) Size and PDI of LNPs; (b) Zeta potential of LNPs; (c) Cellular uptake efficiency in A549 cells, quantified by fluorescence intensity. M. Yu et al. Materials Today Bio 39 (2026) 103483 8 | {"payload": "Cy3-labeled siRNA", "cell_line": "A549", "dose_pmol_per_well": 3, "aqueous_siRNA_nmol_mL": 0.67, "incubation_h": 6, "plate": "96-well", "cell_density_per_cm2": 31250, "preincubation_h": 24, "culture": "DMEM +10% FBS +1% P/S;37C;5%CO2", "treatment": "170uL serum-free DMEM +30uL LNP", "staining": "NucBlue 20min", "readout": "Olympus IX81; ImageJ intracellular Cy3 signal"} | {"source_id": "X_N001", "same_number_candidate": "T2_N001", "same_number_composition_matches": true, "exact_composition_candidates": ["T2_N001"], "alias_assisted_candidates": [], "alias_assumption": null, "status": "pending_human_review", "do_not_merge_results": true} |  | pending
结果 | O0617 | X_N001 | si2.xlsx | 1 | ALC-0315 | DSPC | 2.5 | 60 | 4 | 1.5 | CY3_LOW |  | cellular_Cy3_fluorescence | 438047 |  | reported | pending_review | Fluorescence intensity of low Cy3-siRNA concentration | si2.xlsx {"sheet": "Sheet1", "cell": "Q2"} si2.xlsx {"sheet": "Sheet1", "cell": "Q1"} main.pdf {"page": 8} | 438047 Fluorescence intensity of low Cy3-siRNA concentration nm across formulations. ALC-0315- and MC3-based LNPs generally exhibited smaller sizes (50–80 nm), whereas SM-102- and CKK-E12- based LNPs displayed larger sizes. All formulations maintained PDI values below 0.25, indicative of good particle uniformity. Compared to the corresponding Cy3-siRNA-loaded LNPs, similar size trends were observed, although slight variations across certain formulations may reflect the influence of siRNA sequence and vendor-specific chemical modifications. The zeta potential of all formulations ranged from −2 mV to +3 mV (Fig. 5b), indicating near-neutral surface charge. The gene silencing performance of the different formulations was assessed by measuring S100P mRNA expression levels (Fig. 5c). CKK- E12-based LNPs demonstrated the strongest silencing effect, with for­ mulations 24 and 25 achieving up to 92% knockdown efficiency. Several ALC-0315- and SM-102-based LNPs also exhibited robust gene silencing; notably, formulation 13 (SM-102) achieved ~90% knockdown, while MC3-based LNPs consistently produced high knockdown efficiencies. These results underscore the capacity of selected formulations to effec­ tively deliver S100P siRNA and induce target gene suppression. To identify candidates for in vivo biodistribution studies, four representative formulations were selected based on a combined assess­ ment of S100P mRNA knockdown efficiency and cellular uptake per­ formance. For ALC-0315, formulation 7 was chosen for its balanced profile, showing moderate knockdown efficiency alongside favorable uptake. For SM-102, formulation 13 demonstrated the highest knock­ down efficiency, even though its uptake efficiency was slightly lower, warranting its inclusion. For MC3, formulation 19 achieved the highest performance in both uptake and knockdown, making it the optimal representative for this lipid type. For CKK-E12, both formulations 24 and 25 showed strong knockdown activity; formulation 24, which also exhibited superior uptake, was prioritized for further studies. Based on these in vitro findings, the four selected formulations were advanced to in vivo biodistribution experiments to evaluate their delivery efficiency and organ targeting potential. 3.5. In vivo biodistribution of selected LNP formulations To assess the in vivo biodistribution of the selected LNP formulations (shown in Table S3), Cy3-labeled siRNA-loaded LNPs were intrave­ nously administered to mice via the tail vein. Two hours post-injection, major organs (heart, liver, spleen, lungs, and kidneys) were harvested for imaging using IVIS. Representative fluorescence images (Fig. 6a) revealed strong signals in the liver and kidneys for all formulations, consistent with typical clearance pathways of lipid nanoparticles. Notably, CKK-E12-based LNPs showed the highest fluorescence intensity in the lungs, while MC3-based LNPs exhibited moderate lung accumu­ lation. By contrast, ALC-0315- and SM-102-based formulations Fig. 4. Characterization of 25 LNP formulations loaded with Cy3-labeled siRNA. (a) Size and PDI of LNPs; (b) Zeta potential of LNPs; (c) Cellular uptake efficiency in A549 cells, quantified by fluorescence intensity. M. Yu et al. Materials Today Bio 39 (2026) 103483 8 | {"payload": "Cy3-labeled siRNA", "cell_line": "A549", "dose_pmol_per_well": 3, "aqueous_siRNA_nmol_mL": 0.67, "incubation_h": 6, "plate": "96-well", "cell_density_per_cm2": 31250, "preincubation_h": 24, "culture": "DMEM +10% FBS +1% P/S;37C;5%CO2", "treatment": "170uL serum-free DMEM +30uL LNP", "staining": "NucBlue 20min", "readout": "Olympus IX81; ImageJ intracellular Cy3 signal"} | {"source_id": "X_N001", "same_number_candidate": "T2_N001", "same_number_composition_matches": true, "exact_composition_candidates": ["T2_N001"], "alias_assisted_candidates": [], "alias_assumption": null, "status": "pending_human_review", "do_not_merge_results": true} |  | pending
结果 | O0618 | X_N001 | si2.xlsx | 1 | ALC-0315 | DSPC | 2.5 | 60 | 4 | 1.5 | S100P |  | particle_size | 60.45 | nm | reported | pending_review | The size of S100P-siRNA-LNP | si2.xlsx {"sheet": "Sheet1", "cell": "S2"} si2.xlsx {"sheet": "Sheet1", "cell": "S1"} main.pdf {"page": 9} | 60.45 The size of S100P-siRNA-LNP demonstrated lower lung uptake but strong liver and kidney accumu­ lation. Quantitative analysis of average fluorescence intensity (Fig. 6b) confirmed these trends. Lung fluorescence intensity was significantly higher for CKK-E12-based LNPs and moderately elevated for MC3-based LNPs compared with ALC-0315 and SM-102. In the spleen, CKK-E12 and MC3 formulations yielded stronger signals than SM-102 (p < 0.05), whereas heart accumulation remained minimal across all groups. Together, these results demonstrate that ionizable lipid composition strongly influences organ-level biodistribution. The enhanced pulmo­ nary tropism of CKK-E12-based LNPs highlights their potential for tar­ geted lung delivery in siRNA therapeutic applications. 3.6. In vivo biosafety assessment of LNP formulations In order to further investigate the in vivo biosafety of the selected LNP formulations, blood samples were collected from mice injected with different LNP preparations via the tail vein for blood biochemical index detection. The serum liver function (ALT, AST), kidney function (CREA, UREA), and myocardial enzyme (LDH, CK) biomarkers of the mice were maintained within the normal reference range (Fig. 7a–f), indicating that different LNP formulations have good biosafety and provide biosafety guarantees for further in vivo treatment. 4. Discussion In this study, we established a high-throughput microfluidic and ML- assisted workflow for the stepwise screening and prioritization of LNP formulations for siRNA delivery. The overall screening process was designed as a stepwise strategy. A library containing 864 candidate LNP formulations was first generated based on different ionizable lipids, helper lipids, lipid molar ratios, and lipid concentrations. From this full library, 203 formulations were randomly selected, experimentally pre­ pared as empty LNPs, and characterized in terms of particle size, PDI, and zeta potential. These 203 experimentally tested formulations rep­ resented a subset of the 864-formulation library and were used to train regression models for physicochemical prediction. After model training, particle size and PDI were evaluated across the full 864-formulation li­ brary, including both the experimentally characterized formulations and the untested model-predicted formulations. Based on a composite ranking criterion incorporating particle size and PDI, 25 candidate for­ mulations were selected for siRNA loading and biological validation. This workflow reduces the experimental burden associated with large-scale LNP formulation screening. Direct preparation and biological testing of all 864 candidate formulations would require substantially greater amounts of lipids, siRNA, cell culture reagents, qPCR materials, Fig. 5. Characterization and gene silencing performance of 25 LNP formulations loaded with S100P siRNA. (a) Size and PDI of LNPs; (b) Zeta potential of LNPs. (c) Gene silencing efficiency in A549 cells, measured by S100P mRNA expression relative to untreated control. M. Yu et al. Materials Today Bio 39 (2026) 103483 9 | {"payload": "S100P siRNA", "cell_line": "A549", "aqueous_siRNA_nmol_mL": 2, "plate": "12-well", "cell_density_per_cm2": 31250, "treatment": "750uL serum-free DMEM +250uL LNP", "incubation_h": 6, "subsequent_culture_h": 42, "measurement_h": 48, "measurement_h_provenance": "derived 6+42 hours", "assay": "qPCR;2^-delta-delta-Ct", "endogenous_control": "GAPDH", "reference": "untreated control per Fig5c", "target_assay": "Hs00195584_m1", "GAPDH_assay": "Hs99999905_m1", "dose": "not inferred from preparation concentration after ultrafiltration"} | {"source_id": "X_N001", "same_number_candidate": "T2_N001", "same_number_composition_matches": true, "exact_composition_candidates": ["T2_N001"], "alias_assisted_candidates": [], "alias_assumption": null, "status": "pending_human_review", "do_not_merge_results": true} |  | pending
结果 | O0619 | X_N001 | si2.xlsx | 1 | ALC-0315 | DSPC | 2.5 | 60 | 4 | 1.5 | S100P |  | PDI | 0.176 | dimensionless | reported | pending_review | PDI of S100P-siRNA-LNP | si2.xlsx {"sheet": "Sheet1", "cell": "T2"} si2.xlsx {"sheet": "Sheet1", "cell": "T1"} main.pdf {"page": 9} | 0.176 PDI of S100P-siRNA-LNP demonstrated lower lung uptake but strong liver and kidney accumu­ lation. Quantitative analysis of average fluorescence intensity (Fig. 6b) confirmed these trends. Lung fluorescence intensity was significantly higher for CKK-E12-based LNPs and moderately elevated for MC3-based LNPs compared with ALC-0315 and SM-102. In the spleen, CKK-E12 and MC3 formulations yielded stronger signals than SM-102 (p < 0.05), whereas heart accumulation remained minimal across all groups. Together, these results demonstrate that ionizable lipid composition strongly influences organ-level biodistribution. The enhanced pulmo­ nary tropism of CKK-E12-based LNPs highlights their potential for tar­ geted lung delivery in siRNA therapeutic applications. 3.6. In vivo biosafety assessment of LNP formulations In order to further investigate the in vivo biosafety of the selected LNP formulations, blood samples were collected from mice injected with different LNP preparations via the tail vein for blood biochemical index detection. The serum liver function (ALT, AST), kidney function (CREA, UREA), and myocardial enzyme (LDH, CK) biomarkers of the mice were maintained within the normal reference range (Fig. 7a–f), indicating that different LNP formulations have good biosafety and provide biosafety guarantees for further in vivo treatment. 4. Discussion In this study, we established a high-throughput microfluidic and ML- assisted workflow for the stepwise screening and prioritization of LNP formulations for siRNA delivery. The overall screening process was designed as a stepwise strategy. A library containing 864 candidate LNP formulations was first generated based on different ionizable lipids, helper lipids, lipid molar ratios, and lipid concentrations. From this full library, 203 formulations were randomly selected, experimentally pre­ pared as empty LNPs, and characterized in terms of particle size, PDI, and zeta potential. These 203 experimentally tested formulations rep­ resented a subset of the 864-formulation library and were used to train regression models for physicochemical prediction. After model training, particle size and PDI were evaluated across the full 864-formulation li­ brary, including both the experimentally characterized formulations and the untested model-predicted formulations. Based on a composite ranking criterion incorporating particle size and PDI, 25 candidate for­ mulations were selected for siRNA loading and biological validation. This workflow reduces the experimental burden associated with large-scale LNP formulation screening. Direct preparation and biological testing of all 864 candidate formulations would require substantially greater amounts of lipids, siRNA, cell culture reagents, qPCR materials, Fig. 5. Characterization and gene silencing performance of 25 LNP formulations loaded with S100P siRNA. (a) Size and PDI of LNPs; (b) Zeta potential of LNPs. (c) Gene silencing efficiency in A549 cells, measured by S100P mRNA expression relative to untreated control. M. Yu et al. Materials Today Bio 39 (2026) 103483 9 | {"payload": "S100P siRNA", "cell_line": "A549", "aqueous_siRNA_nmol_mL": 2, "plate": "12-well", "cell_density_per_cm2": 31250, "treatment": "750uL serum-free DMEM +250uL LNP", "incubation_h": 6, "subsequent_culture_h": 42, "measurement_h": 48, "measurement_h_provenance": "derived 6+42 hours", "assay": "qPCR;2^-delta-delta-Ct", "endogenous_control": "GAPDH", "reference": "untreated control per Fig5c", "target_assay": "Hs00195584_m1", "GAPDH_assay": "Hs99999905_m1", "dose": "not inferred from preparation concentration after ultrafiltration"} | {"source_id": "X_N001", "same_number_candidate": "T2_N001", "same_number_composition_matches": true, "exact_composition_candidates": ["T2_N001"], "alias_assisted_candidates": [], "alias_assumption": null, "status": "pending_human_review", "do_not_merge_results": true} |  | pending
结果 | O0620 | X_N001 | si2.xlsx | 1 | ALC-0315 | DSPC | 2.5 | 60 | 4 | 1.5 | S100P |  | zeta_potential | -0.2 | mV | reported | pending_review | Zeta potential of S100P-siRNA-LNP | si2.xlsx {"sheet": "Sheet1", "cell": "U2"} si2.xlsx {"sheet": "Sheet1", "cell": "U1"} main.pdf {"page": 9} | -0.2 Zeta potential of S100P-siRNA-LNP demonstrated lower lung uptake but strong liver and kidney accumu­ lation. Quantitative analysis of average fluorescence intensity (Fig. 6b) confirmed these trends. Lung fluorescence intensity was significantly higher for CKK-E12-based LNPs and moderately elevated for MC3-based LNPs compared with ALC-0315 and SM-102. In the spleen, CKK-E12 and MC3 formulations yielded stronger signals than SM-102 (p < 0.05), whereas heart accumulation remained minimal across all groups. Together, these results demonstrate that ionizable lipid composition strongly influences organ-level biodistribution. The enhanced pulmo­ nary tropism of CKK-E12-based LNPs highlights their potential for tar­ geted lung delivery in siRNA therapeutic applications. 3.6. In vivo biosafety assessment of LNP formulations In order to further investigate the in vivo biosafety of the selected LNP formulations, blood samples were collected from mice injected with different LNP preparations via the tail vein for blood biochemical index detection. The serum liver function (ALT, AST), kidney function (CREA, UREA), and myocardial enzyme (LDH, CK) biomarkers of the mice were maintained within the normal reference range (Fig. 7a–f), indicating that different LNP formulations have good biosafety and provide biosafety guarantees for further in vivo treatment. 4. Discussion In this study, we established a high-throughput microfluidic and ML- assisted workflow for the stepwise screening and prioritization of LNP formulations for siRNA delivery. The overall screening process was designed as a stepwise strategy. A library containing 864 candidate LNP formulations was first generated based on different ionizable lipids, helper lipids, lipid molar ratios, and lipid concentrations. From this full library, 203 formulations were randomly selected, experimentally pre­ pared as empty LNPs, and characterized in terms of particle size, PDI, and zeta potential. These 203 experimentally tested formulations rep­ resented a subset of the 864-formulation library and were used to train regression models for physicochemical prediction. After model training, particle size and PDI were evaluated across the full 864-formulation li­ brary, including both the experimentally characterized formulations and the untested model-predicted formulations. Based on a composite ranking criterion incorporating particle size and PDI, 25 candidate for­ mulations were selected for siRNA loading and biological validation. This workflow reduces the experimental burden associated with large-scale LNP formulation screening. Direct preparation and biological testing of all 864 candidate formulations would require substantially greater amounts of lipids, siRNA, cell culture reagents, qPCR materials, Fig. 5. Characterization and gene silencing performance of 25 LNP formulations loaded with S100P siRNA. (a) Size and PDI of LNPs; (b) Zeta potential of LNPs. (c) Gene silencing efficiency in A549 cells, measured by S100P mRNA expression relative to untreated control. M. Yu et al. Materials Today Bio 39 (2026) 103483 9 | {"payload": "S100P siRNA", "cell_line": "A549", "aqueous_siRNA_nmol_mL": 2, "plate": "12-well", "cell_density_per_cm2": 31250, "treatment": "750uL serum-free DMEM +250uL LNP", "incubation_h": 6, "subsequent_culture_h": 42, "measurement_h": 48, "measurement_h_provenance": "derived 6+42 hours", "assay": "qPCR;2^-delta-delta-Ct", "endogenous_control": "GAPDH", "reference": "untreated control per Fig5c", "target_assay": "Hs00195584_m1", "GAPDH_assay": "Hs99999905_m1", "dose": "not inferred from preparation concentration after ultrafiltration"} | {"source_id": "X_N001", "same_number_candidate": "T2_N001", "same_number_composition_matches": true, "exact_composition_candidates": ["T2_N001"], "alias_assisted_candidates": [], "alias_assumption": null, "status": "pending_human_review", "do_not_merge_results": true} |  | pending
结果 | O0621 | X_N001 | si2.xlsx | 1 | ALC-0315 | DSPC | 2.5 | 60 | 4 | 1.5 | S100P |  | S100P_relative_expression_candidate | 0.63441 | fold relative to untreated | reported | pending_review | Fluorescence intensity of S100P-siRNA-LNP | si2.xlsx {"sheet": "Sheet1", "cell": "V2"} si2.xlsx {"sheet": "Sheet1", "cell": "V1"} main.pdf {"page": 9} | 0.63441 Fluorescence intensity of S100P-siRNA-LNP demonstrated lower lung uptake but strong liver and kidney accumu­ lation. Quantitative analysis of average fluorescence intensity (Fig. 6b) confirmed these trends. Lung fluorescence intensity was significantly higher for CKK-E12-based LNPs and moderately elevated for MC3-based LNPs compared with ALC-0315 and SM-102. In the spleen, CKK-E12 and MC3 formulations yielded stronger signals than SM-102 (p < 0.05), whereas heart accumulation remained minimal across all groups. Together, these results demonstrate that ionizable lipid composition strongly influences organ-level biodistribution. The enhanced pulmo­ nary tropism of CKK-E12-based LNPs highlights their potential for tar­ geted lung delivery in siRNA therapeutic applications. 3.6. In vivo biosafety assessment of LNP formulations In order to further investigate the in vivo biosafety of the selected LNP formulations, blood samples were collected from mice injected with different LNP preparations via the tail vein for blood biochemical index detection. The serum liver function (ALT, AST), kidney function (CREA, UREA), and myocardial enzyme (LDH, CK) biomarkers of the mice were maintained within the normal reference range (Fig. 7a–f), indicating that different LNP formulations have good biosafety and provide biosafety guarantees for further in vivo treatment. 4. Discussion In this study, we established a high-throughput microfluidic and ML- assisted workflow for the stepwise screening and prioritization of LNP formulations for siRNA delivery. The overall screening process was designed as a stepwise strategy. A library containing 864 candidate LNP formulations was first generated based on different ionizable lipids, helper lipids, lipid molar ratios, and lipid concentrations. From this full library, 203 formulations were randomly selected, experimentally pre­ pared as empty LNPs, and characterized in terms of particle size, PDI, and zeta potential. These 203 experimentally tested formulations rep­ resented a subset of the 864-formulation library and were used to train regression models for physicochemical prediction. After model training, particle size and PDI were evaluated across the full 864-formulation li­ brary, including both the experimentally characterized formulations and the untested model-predicted formulations. Based on a composite ranking criterion incorporating particle size and PDI, 25 candidate for­ mulations were selected for siRNA loading and biological validation. This workflow reduces the experimental burden associated with large-scale LNP formulation screening. Direct preparation and biological testing of all 864 candidate formulations would require substantially greater amounts of lipids, siRNA, cell culture reagents, qPCR materials, Fig. 5. Characterization and gene silencing performance of 25 LNP formulations loaded with S100P siRNA. (a) Size and PDI of LNPs; (b) Zeta potential of LNPs. (c) Gene silencing efficiency in A549 cells, measured by S100P mRNA expression relative to untreated control. M. Yu et al. Materials Today Bio 39 (2026) 103483 9 | {"payload": "S100P siRNA", "cell_line": "A549", "aqueous_siRNA_nmol_mL": 2, "plate": "12-well", "cell_density_per_cm2": 31250, "treatment": "750uL serum-free DMEM +250uL LNP", "incubation_h": 6, "subsequent_culture_h": 42, "measurement_h": 48, "measurement_h_provenance": "derived 6+42 hours", "assay": "qPCR;2^-delta-delta-Ct", "endogenous_control": "GAPDH", "reference": "untreated control per Fig5c", "target_assay": "Hs00195584_m1", "GAPDH_assay": "Hs99999905_m1", "dose": "not inferred from preparation concentration after ultrafiltration"} | {"source_id": "X_N001", "same_number_candidate": "T2_N001", "same_number_composition_matches": true, "exact_composition_candidates": ["T2_N001"], "alias_assisted_candidates": [], "alias_assumption": null, "status": "pending_human_review", "do_not_merge_results": true} |  | pending
结果 | O0622 | X_N002 | si2.xlsx | 2 | ALC-0315 | DSPC | 5 | 60 | 4 | 1.5 | CY3_HIGH |  | particle_size | 77.37 | nm | reported | pending_review | The size of high Cy3-siRNA concentration | si2.xlsx {"sheet": "Sheet1", "cell": "I3"} si2.xlsx {"sheet": "Sheet1", "cell": "I1"} main.pdf {"page": 8} | 77.37 The size of high Cy3-siRNA concentration nm across formulations. ALC-0315- and MC3-based LNPs generally exhibited smaller sizes (50–80 nm), whereas SM-102- and CKK-E12- based LNPs displayed larger sizes. All formulations maintained PDI values below 0.25, indicative of good particle uniformity. Compared to the corresponding Cy3-siRNA-loaded LNPs, similar size trends were observed, although slight variations across certain formulations may reflect the influence of siRNA sequence and vendor-specific chemical modifications. The zeta potential of all formulations ranged from −2 mV to +3 mV (Fig. 5b), indicating near-neutral surface charge. The gene silencing performance of the different formulations was assessed by measuring S100P mRNA expression levels (Fig. 5c). CKK- E12-based LNPs demonstrated the strongest silencing effect, with for­ mulations 24 and 25 achieving up to 92% knockdown efficiency. Several ALC-0315- and SM-102-based LNPs also exhibited robust gene silencing; notably, formulation 13 (SM-102) achieved ~90% knockdown, while MC3-based LNPs consistently produced high knockdown efficiencies. These results underscore the capacity of selected formulations to effec­ tively deliver S100P siRNA and induce target gene suppression. To identify candidates for in vivo biodistribution studies, four representative formulations were selected based on a combined assess­ ment of S100P mRNA knockdown efficiency and cellular uptake per­ formance. For ALC-0315, formulation 7 was chosen for its balanced profile, showing moderate knockdown efficiency alongside favorable uptake. For SM-102, formulation 13 demonstrated the highest knock­ down efficiency, even though its uptake efficiency was slightly lower, warranting its inclusion. For MC3, formulation 19 achieved the highest performance in both uptake and knockdown, making it the optimal representative for this lipid type. For CKK-E12, both formulations 24 and 25 showed strong knockdown activity; formulation 24, which also exhibited superior uptake, was prioritized for further studies. Based on these in vitro findings, the four selected formulations were advanced to in vivo biodistribution experiments to evaluate their delivery efficiency and organ targeting potential. 3.5. In vivo biodistribution of selected LNP formulations To assess the in vivo biodistribution of the selected LNP formulations (shown in Table S3), Cy3-labeled siRNA-loaded LNPs were intrave­ nously administered to mice via the tail vein. Two hours post-injection, major organs (heart, liver, spleen, lungs, and kidneys) were harvested for imaging using IVIS. Representative fluorescence images (Fig. 6a) revealed strong signals in the liver and kidneys for all formulations, consistent with typical clearance pathways of lipid nanoparticles. Notably, CKK-E12-based LNPs showed the highest fluorescence intensity in the lungs, while MC3-based LNPs exhibited moderate lung accumu­ lation. By contrast, ALC-0315- and SM-102-based formulations Fig. 4. Characterization of 25 LNP formulations loaded with Cy3-labeled siRNA. (a) Size and PDI of LNPs; (b) Zeta potential of LNPs; (c) Cellular uptake efficiency in A549 cells, quantified by fluorescence intensity. M. Yu et al. Materials Today Bio 39 (2026) 103483 8 | {"payload": "Cy3-labeled siRNA", "cell_line": "A549", "dose_pmol_per_well": 9, "aqueous_siRNA_nmol_mL": 2, "incubation_h": 6, "plate": "96-well", "cell_density_per_cm2": 31250, "preincubation_h": 24, "culture": "DMEM +10% FBS +1% P/S;37C;5%CO2", "treatment": "170uL serum-free DMEM +30uL LNP", "staining": "NucBlue 20min", "readout": "Olympus IX81; ImageJ intracellular Cy3 signal"} | {"source_id": "X_N002", "same_number_candidate": "T2_N002", "same_number_composition_matches": true, "exact_composition_candidates": ["T2_N002"], "alias_assisted_candidates": [], "alias_assumption": null, "status": "pending_human_review", "do_not_merge_results": true} |  | pending
结果 | O0623 | X_N002 | si2.xlsx | 2 | ALC-0315 | DSPC | 5 | 60 | 4 | 1.5 | CY3_HIGH |  | PDI | 0.187 | dimensionless | reported | pending_review | PDI of high Cy3-siRNA concentration | si2.xlsx {"sheet": "Sheet1", "cell": "J3"} si2.xlsx {"sheet": "Sheet1", "cell": "J1"} main.pdf {"page": 8} | 0.187 PDI of high Cy3-siRNA concentration nm across formulations. ALC-0315- and MC3-based LNPs generally exhibited smaller sizes (50–80 nm), whereas SM-102- and CKK-E12- based LNPs displayed larger sizes. All formulations maintained PDI values below 0.25, indicative of good particle uniformity. Compared to the corresponding Cy3-siRNA-loaded LNPs, similar size trends were observed, although slight variations across certain formulations may reflect the influence of siRNA sequence and vendor-specific chemical modifications. The zeta potential of all formulations ranged from −2 mV to +3 mV (Fig. 5b), indicating near-neutral surface charge. The gene silencing performance of the different formulations was assessed by measuring S100P mRNA expression levels (Fig. 5c). CKK- E12-based LNPs demonstrated the strongest silencing effect, with for­ mulations 24 and 25 achieving up to 92% knockdown efficiency. Several ALC-0315- and SM-102-based LNPs also exhibited robust gene silencing; notably, formulation 13 (SM-102) achieved ~90% knockdown, while MC3-based LNPs consistently produced high knockdown efficiencies. These results underscore the capacity of selected formulations to effec­ tively deliver S100P siRNA and induce target gene suppression. To identify candidates for in vivo biodistribution studies, four representative formulations were selected based on a combined assess­ ment of S100P mRNA knockdown efficiency and cellular uptake per­ formance. For ALC-0315, formulation 7 was chosen for its balanced profile, showing moderate knockdown efficiency alongside favorable uptake. For SM-102, formulation 13 demonstrated the highest knock­ down efficiency, even though its uptake efficiency was slightly lower, warranting its inclusion. For MC3, formulation 19 achieved the highest performance in both uptake and knockdown, making it the optimal representative for this lipid type. For CKK-E12, both formulations 24 and 25 showed strong knockdown activity; formulation 24, which also exhibited superior uptake, was prioritized for further studies. Based on these in vitro findings, the four selected formulations were advanced to in vivo biodistribution experiments to evaluate their delivery efficiency and organ targeting potential. 3.5. In vivo biodistribution of selected LNP formulations To assess the in vivo biodistribution of the selected LNP formulations (shown in Table S3), Cy3-labeled siRNA-loaded LNPs were intrave­ nously administered to mice via the tail vein. Two hours post-injection, major organs (heart, liver, spleen, lungs, and kidneys) were harvested for imaging using IVIS. Representative fluorescence images (Fig. 6a) revealed strong signals in the liver and kidneys for all formulations, consistent with typical clearance pathways of lipid nanoparticles. Notably, CKK-E12-based LNPs showed the highest fluorescence intensity in the lungs, while MC3-based LNPs exhibited moderate lung accumu­ lation. By contrast, ALC-0315- and SM-102-based formulations Fig. 4. Characterization of 25 LNP formulations loaded with Cy3-labeled siRNA. (a) Size and PDI of LNPs; (b) Zeta potential of LNPs; (c) Cellular uptake efficiency in A549 cells, quantified by fluorescence intensity. M. Yu et al. Materials Today Bio 39 (2026) 103483 8 | {"payload": "Cy3-labeled siRNA", "cell_line": "A549", "dose_pmol_per_well": 9, "aqueous_siRNA_nmol_mL": 2, "incubation_h": 6, "plate": "96-well", "cell_density_per_cm2": 31250, "preincubation_h": 24, "culture": "DMEM +10% FBS +1% P/S;37C;5%CO2", "treatment": "170uL serum-free DMEM +30uL LNP", "staining": "NucBlue 20min", "readout": "Olympus IX81; ImageJ intracellular Cy3 signal"} | {"source_id": "X_N002", "same_number_candidate": "T2_N002", "same_number_composition_matches": true, "exact_composition_candidates": ["T2_N002"], "alias_assisted_candidates": [], "alias_assumption": null, "status": "pending_human_review", "do_not_merge_results": true} |  | pending
结果 | O0624 | X_N002 | si2.xlsx | 2 | ALC-0315 | DSPC | 5 | 60 | 4 | 1.5 | CY3_HIGH |  | zeta_potential | -0.3 | mV | reported | pending_review | Zeta potential of high Cy3-siRNA concentration | si2.xlsx {"sheet": "Sheet1", "cell": "K3"} si2.xlsx {"sheet": "Sheet1", "cell": "K1"} main.pdf {"page": 8} | -0.3 Zeta potential of high Cy3-siRNA concentration nm across formulations. ALC-0315- and MC3-based LNPs generally exhibited smaller sizes (50–80 nm), whereas SM-102- and CKK-E12- based LNPs displayed larger sizes. All formulations maintained PDI values below 0.25, indicative of good particle uniformity. Compared to the corresponding Cy3-siRNA-loaded LNPs, similar size trends were observed, although slight variations across certain formulations may reflect the influence of siRNA sequence and vendor-specific chemical modifications. The zeta potential of all formulations ranged from −2 mV to +3 mV (Fig. 5b), indicating near-neutral surface charge. The gene silencing performance of the different formulations was assessed by measuring S100P mRNA expression levels (Fig. 5c). CKK- E12-based LNPs demonstrated the strongest silencing effect, with for­ mulations 24 and 25 achieving up to 92% knockdown efficiency. Several ALC-0315- and SM-102-based LNPs also exhibited robust gene silencing; notably, formulation 13 (SM-102) achieved ~90% knockdown, while MC3-based LNPs consistently produced high knockdown efficiencies. These results underscore the capacity of selected formulations to effec­ tively deliver S100P siRNA and induce target gene suppression. To identify candidates for in vivo biodistribution studies, four representative formulations were selected based on a combined assess­ ment of S100P mRNA knockdown efficiency and cellular uptake per­ formance. For ALC-0315, formulation 7 was chosen for its balanced profile, showing moderate knockdown efficiency alongside favorable uptake. For SM-102, formulation 13 demonstrated the highest knock­ down efficiency, even though its uptake efficiency was slightly lower, warranting its inclusion. For MC3, formulation 19 achieved the highest performance in both uptake and knockdown, making it the optimal representative for this lipid type. For CKK-E12, both formulations 24 and 25 showed strong knockdown activity; formulation 24, which also exhibited superior uptake, was prioritized for further studies. Based on these in vitro findings, the four selected formulations were advanced to in vivo biodistribution experiments to evaluate their delivery efficiency and organ targeting potential. 3.5. In vivo biodistribution of selected LNP formulations To assess the in vivo biodistribution of the selected LNP formulations (shown in Table S3), Cy3-labeled siRNA-loaded LNPs were intrave­ nously administered to mice via the tail vein. Two hours post-injection, major organs (heart, liver, spleen, lungs, and kidneys) were harvested for imaging using IVIS. Representative fluorescence images (Fig. 6a) revealed strong signals in the liver and kidneys for all formulations, consistent with typical clearance pathways of lipid nanoparticles. Notably, CKK-E12-based LNPs showed the highest fluorescence intensity in the lungs, while MC3-based LNPs exhibited moderate lung accumu­ lation. By contrast, ALC-0315- and SM-102-based formulations Fig. 4. Characterization of 25 LNP formulations loaded with Cy3-labeled siRNA. (a) Size and PDI of LNPs; (b) Zeta potential of LNPs; (c) Cellular uptake efficiency in A549 cells, quantified by fluorescence intensity. M. Yu et al. Materials Today Bio 39 (2026) 103483 8 | {"payload": "Cy3-labeled siRNA", "cell_line": "A549", "dose_pmol_per_well": 9, "aqueous_siRNA_nmol_mL": 2, "incubation_h": 6, "plate": "96-well", "cell_density_per_cm2": 31250, "preincubation_h": 24, "culture": "DMEM +10% FBS +1% P/S;37C;5%CO2", "treatment": "170uL serum-free DMEM +30uL LNP", "staining": "NucBlue 20min", "readout": "Olympus IX81; ImageJ intracellular Cy3 signal"} | {"source_id": "X_N002", "same_number_candidate": "T2_N002", "same_number_composition_matches": true, "exact_composition_candidates": ["T2_N002"], "alias_assisted_candidates": [], "alias_assumption": null, "status": "pending_human_review", "do_not_merge_results": true} |  | pending
结果 | O0625 | X_N002 | si2.xlsx | 2 | ALC-0315 | DSPC | 5 | 60 | 4 | 1.5 | CY3_HIGH |  | cellular_Cy3_fluorescence | 4322897.7 |  | reported | pending_review | Fluorescence intensity of high Cy3-siRNA concentration | si2.xlsx {"sheet": "Sheet1", "cell": "L3"} si2.xlsx {"sheet": "Sheet1", "cell": "L1"} main.pdf {"page": 8} | 4322897.66666667 Fluorescence intensity of high Cy3-siRNA concentration nm across formulations. ALC-0315- and MC3-based LNPs generally exhibited smaller sizes (50–80 nm), whereas SM-102- and CKK-E12- based LNPs displayed larger sizes. All formulations maintained PDI values below 0.25, indicative of good particle uniformity. Compared to the corresponding Cy3-siRNA-loaded LNPs, similar size trends were observed, although slight variations across certain formulations may reflect the influence of siRNA sequence and vendor-specific chemical modifications. The zeta potential of all formulations ranged from −2 mV to +3 mV (Fig. 5b), indicating near-neutral surface charge. The gene silencing performance of the different formulations was assessed by measuring S100P mRNA expression levels (Fig. 5c). CKK- E12-based LNPs demonstrated the strongest silencing effect, with for­ mulations 24 and 25 achieving up to 92% knockdown efficiency. Several ALC-0315- and SM-102-based LNPs also exhibited robust gene silencing; notably, formulation 13 (SM-102) achieved ~90% knockdown, while MC3-based LNPs consistently produced high knockdown efficiencies. These results underscore the capacity of selected formulations to effec­ tively deliver S100P siRNA and induce target gene suppression. To identify candidates for in vivo biodistribution studies, four representative formulations were selected based on a combined assess­ ment of S100P mRNA knockdown efficiency and cellular uptake per­ formance. For ALC-0315, formulation 7 was chosen for its balanced profile, showing moderate knockdown efficiency alongside favorable uptake. For SM-102, formulation 13 demonstrated the highest knock­ down efficiency, even though its uptake efficiency was slightly lower, warranting its inclusion. For MC3, formulation 19 achieved the highest performance in both uptake and knockdown, making it the optimal representative for this lipid type. For CKK-E12, both formulations 24 and 25 showed strong knockdown activity; formulation 24, which also exhibited superior uptake, was prioritized for further studies. Based on these in vitro findings, the four selected formulations were advanced to in vivo biodistribution experiments to evaluate their delivery efficiency and organ targeting potential. 3.5. In vivo biodistribution of selected LNP formulations To assess the in vivo biodistribution of the selected LNP formulations (shown in Table S3), Cy3-labeled siRNA-loaded LNPs were intrave­ nously administered to mice via the tail vein. Two hours post-injection, major organs (heart, liver, spleen, lungs, and kidneys) were harvested for imaging using IVIS. Representative fluorescence images (Fig. 6a) revealed strong signals in the liver and kidneys for all formulations, consistent with typical clearance pathways of lipid nanoparticles. Notably, CKK-E12-based LNPs showed the highest fluorescence intensity in the lungs, while MC3-based LNPs exhibited moderate lung accumu­ lation. By contrast, ALC-0315- and SM-102-based formulations Fig. 4. Characterization of 25 LNP formulations loaded with Cy3-labeled siRNA. (a) Size and PDI of LNPs; (b) Zeta potential of LNPs; (c) Cellular uptake efficiency in A549 cells, quantified by fluorescence intensity. M. Yu et al. Materials Today Bio 39 (2026) 103483 8 | {"payload": "Cy3-labeled siRNA", "cell_line": "A549", "dose_pmol_per_well": 9, "aqueous_siRNA_nmol_mL": 2, "incubation_h": 6, "plate": "96-well", "cell_density_per_cm2": 31250, "preincubation_h": 24, "culture": "DMEM +10% FBS +1% P/S;37C;5%CO2", "treatment": "170uL serum-free DMEM +30uL LNP", "staining": "NucBlue 20min", "readout": "Olympus IX81; ImageJ intracellular Cy3 signal"} | {"source_id": "X_N002", "same_number_candidate": "T2_N002", "same_number_composition_matches": true, "exact_composition_candidates": ["T2_N002"], "alias_assisted_candidates": [], "alias_assumption": null, "status": "pending_human_review", "do_not_merge_results": true} |  | pending
结果 | O0626 | X_N002 | si2.xlsx | 2 | ALC-0315 | DSPC | 5 | 60 | 4 | 1.5 | CY3_LOW |  | particle_size | 60.4 | nm | reported | pending_review | The size of low Cy3-siRNA concentration | si2.xlsx {"sheet": "Sheet1", "cell": "N3"} si2.xlsx {"sheet": "Sheet1", "cell": "N1"} main.pdf {"page": 8} | 60.4 The size of low Cy3-siRNA concentration nm across formulations. ALC-0315- and MC3-based LNPs generally exhibited smaller sizes (50–80 nm), whereas SM-102- and CKK-E12- based LNPs displayed larger sizes. All formulations maintained PDI values below 0.25, indicative of good particle uniformity. Compared to the corresponding Cy3-siRNA-loaded LNPs, similar size trends were observed, although slight variations across certain formulations may reflect the influence of siRNA sequence and vendor-specific chemical modifications. The zeta potential of all formulations ranged from −2 mV to +3 mV (Fig. 5b), indicating near-neutral surface charge. The gene silencing performance of the different formulations was assessed by measuring S100P mRNA expression levels (Fig. 5c). CKK- E12-based LNPs demonstrated the strongest silencing effect, with for­ mulations 24 and 25 achieving up to 92% knockdown efficiency. Several ALC-0315- and SM-102-based LNPs also exhibited robust gene silencing; notably, formulation 13 (SM-102) achieved ~90% knockdown, while MC3-based LNPs consistently produced high knockdown efficiencies. These results underscore the capacity of selected formulations to effec­ tively deliver S100P siRNA and induce target gene suppression. To identify candidates for in vivo biodistribution studies, four representative formulations were selected based on a combined assess­ ment of S100P mRNA knockdown efficiency and cellular uptake per­ formance. For ALC-0315, formulation 7 was chosen for its balanced profile, showing moderate knockdown efficiency alongside favorable uptake. For SM-102, formulation 13 demonstrated the highest knock­ down efficiency, even though its uptake efficiency was slightly lower, warranting its inclusion. For MC3, formulation 19 achieved the highest performance in both uptake and knockdown, making it the optimal representative for this lipid type. For CKK-E12, both formulations 24 and 25 showed strong knockdown activity; formulation 24, which also exhibited superior uptake, was prioritized for further studies. Based on these in vitro findings, the four selected formulations were advanced to in vivo biodistribution experiments to evaluate their delivery efficiency and organ targeting potential. 3.5. In vivo biodistribution of selected LNP formulations To assess the in vivo biodistribution of the selected LNP formulations (shown in Table S3), Cy3-labeled siRNA-loaded LNPs were intrave­ nously administered to mice via the tail vein. Two hours post-injection, major organs (heart, liver, spleen, lungs, and kidneys) were harvested for imaging using IVIS. Representative fluorescence images (Fig. 6a) revealed strong signals in the liver and kidneys for all formulations, consistent with typical clearance pathways of lipid nanoparticles. Notably, CKK-E12-based LNPs showed the highest fluorescence intensity in the lungs, while MC3-based LNPs exhibited moderate lung accumu­ lation. By contrast, ALC-0315- and SM-102-based formulations Fig. 4. Characterization of 25 LNP formulations loaded with Cy3-labeled siRNA. (a) Size and PDI of LNPs; (b) Zeta potential of LNPs; (c) Cellular uptake efficiency in A549 cells, quantified by fluorescence intensity. M. Yu et al. Materials Today Bio 39 (2026) 103483 8 | {"payload": "Cy3-labeled siRNA", "cell_line": "A549", "dose_pmol_per_well": 3, "aqueous_siRNA_nmol_mL": 0.67, "incubation_h": 6, "plate": "96-well", "cell_density_per_cm2": 31250, "preincubation_h": 24, "culture": "DMEM +10% FBS +1% P/S;37C;5%CO2", "treatment": "170uL serum-free DMEM +30uL LNP", "staining": "NucBlue 20min", "readout": "Olympus IX81; ImageJ intracellular Cy3 signal"} | {"source_id": "X_N002", "same_number_candidate": "T2_N002", "same_number_composition_matches": true, "exact_composition_candidates": ["T2_N002"], "alias_assisted_candidates": [], "alias_assumption": null, "status": "pending_human_review", "do_not_merge_results": true} |  | pending
结果 | O0627 | X_N002 | si2.xlsx | 2 | ALC-0315 | DSPC | 5 | 60 | 4 | 1.5 | CY3_LOW |  | PDI | 0.205 | dimensionless | reported | pending_review | PDI of low Cy3-siRNA concentration | si2.xlsx {"sheet": "Sheet1", "cell": "O3"} si2.xlsx {"sheet": "Sheet1", "cell": "O1"} main.pdf {"page": 8} | 0.205 PDI of low Cy3-siRNA concentration nm across formulations. ALC-0315- and MC3-based LNPs generally exhibited smaller sizes (50–80 nm), whereas SM-102- and CKK-E12- based LNPs displayed larger sizes. All formulations maintained PDI values below 0.25, indicative of good particle uniformity. Compared to the corresponding Cy3-siRNA-loaded LNPs, similar size trends were observed, although slight variations across certain formulations may reflect the influence of siRNA sequence and vendor-specific chemical modifications. The zeta potential of all formulations ranged from −2 mV to +3 mV (Fig. 5b), indicating near-neutral surface charge. The gene silencing performance of the different formulations was assessed by measuring S100P mRNA expression levels (Fig. 5c). CKK- E12-based LNPs demonstrated the strongest silencing effect, with for­ mulations 24 and 25 achieving up to 92% knockdown efficiency. Several ALC-0315- and SM-102-based LNPs also exhibited robust gene silencing; notably, formulation 13 (SM-102) achieved ~90% knockdown, while MC3-based LNPs consistently produced high knockdown efficiencies. These results underscore the capacity of selected formulations to effec­ tively deliver S100P siRNA and induce target gene suppression. To identify candidates for in vivo biodistribution studies, four representative formulations were selected based on a combined assess­ ment of S100P mRNA knockdown efficiency and cellular uptake per­ formance. For ALC-0315, formulation 7 was chosen for its balanced profile, showing moderate knockdown efficiency alongside favorable uptake. For SM-102, formulation 13 demonstrated the highest knock­ down efficiency, even though its uptake efficiency was slightly lower, warranting its inclusion. For MC3, formulation 19 achieved the highest performance in both uptake and knockdown, making it the optimal representative for this lipid type. For CKK-E12, both formulations 24 and 25 showed strong knockdown activity; formulation 24, which also exhibited superior uptake, was prioritized for further studies. Based on these in vitro findings, the four selected formulations were advanced to in vivo biodistribution experiments to evaluate their delivery efficiency and organ targeting potential. 3.5. In vivo biodistribution of selected LNP formulations To assess the in vivo biodistribution of the selected LNP formulations (shown in Table S3), Cy3-labeled siRNA-loaded LNPs were intrave­ nously administered to mice via the tail vein. Two hours post-injection, major organs (heart, liver, spleen, lungs, and kidneys) were harvested for imaging using IVIS. Representative fluorescence images (Fig. 6a) revealed strong signals in the liver and kidneys for all formulations, consistent with typical clearance pathways of lipid nanoparticles. Notably, CKK-E12-based LNPs showed the highest fluorescence intensity in the lungs, while MC3-based LNPs exhibited moderate lung accumu­ lation. By contrast, ALC-0315- and SM-102-based formulations Fig. 4. Characterization of 25 LNP formulations loaded with Cy3-labeled siRNA. (a) Size and PDI of LNPs; (b) Zeta potential of LNPs; (c) Cellular uptake efficiency in A549 cells, quantified by fluorescence intensity. M. Yu et al. Materials Today Bio 39 (2026) 103483 8 | {"payload": "Cy3-labeled siRNA", "cell_line": "A549", "dose_pmol_per_well": 3, "aqueous_siRNA_nmol_mL": 0.67, "incubation_h": 6, "plate": "96-well", "cell_density_per_cm2": 31250, "preincubation_h": 24, "culture": "DMEM +10% FBS +1% P/S;37C;5%CO2", "treatment": "170uL serum-free DMEM +30uL LNP", "staining": "NucBlue 20min", "readout": "Olympus IX81; ImageJ intracellular Cy3 signal"} | {"source_id": "X_N002", "same_number_candidate": "T2_N002", "same_number_composition_matches": true, "exact_composition_candidates": ["T2_N002"], "alias_assisted_candidates": [], "alias_assumption": null, "status": "pending_human_review", "do_not_merge_results": true} |  | pending
结果 | O0628 | X_N002 | si2.xlsx | 2 | ALC-0315 | DSPC | 5 | 60 | 4 | 1.5 | CY3_LOW |  | zeta_potential | -1.1 | mV | reported | pending_review | Zeta potential of low Cy3-siRNA concentration | si2.xlsx {"sheet": "Sheet1", "cell": "P3"} si2.xlsx {"sheet": "Sheet1", "cell": "P1"} main.pdf {"page": 8} | -1.1 Zeta potential of low Cy3-siRNA concentration nm across formulations. ALC-0315- and MC3-based LNPs generally exhibited smaller sizes (50–80 nm), whereas SM-102- and CKK-E12- based LNPs displayed larger sizes. All formulations maintained PDI values below 0.25, indicative of good particle uniformity. Compared to the corresponding Cy3-siRNA-loaded LNPs, similar size trends were observed, although slight variations across certain formulations may reflect the influence of siRNA sequence and vendor-specific chemical modifications. The zeta potential of all formulations ranged from −2 mV to +3 mV (Fig. 5b), indicating near-neutral surface charge. The gene silencing performance of the different formulations was assessed by measuring S100P mRNA expression levels (Fig. 5c). CKK- E12-based LNPs demonstrated the strongest silencing effect, with for­ mulations 24 and 25 achieving up to 92% knockdown efficiency. Several ALC-0315- and SM-102-based LNPs also exhibited robust gene silencing; notably, formulation 13 (SM-102) achieved ~90% knockdown, while MC3-based LNPs consistently produced high knockdown efficiencies. These results underscore the capacity of selected formulations to effec­ tively deliver S100P siRNA and induce target gene suppression. To identify candidates for in vivo biodistribution studies, four representative formulations were selected based on a combined assess­ ment of S100P mRNA knockdown efficiency and cellular uptake per­ formance. For ALC-0315, formulation 7 was chosen for its balanced profile, showing moderate knockdown efficiency alongside favorable uptake. For SM-102, formulation 13 demonstrated the highest knock­ down efficiency, even though its uptake efficiency was slightly lower, warranting its inclusion. For MC3, formulation 19 achieved the highest performance in both uptake and knockdown, making it the optimal representative for this lipid type. For CKK-E12, both formulations 24 and 25 showed strong knockdown activity; formulation 24, which also exhibited superior uptake, was prioritized for further studies. Based on these in vitro findings, the four selected formulations were advanced to in vivo biodistribution experiments to evaluate their delivery efficiency and organ targeting potential. 3.5. In vivo biodistribution of selected LNP formulations To assess the in vivo biodistribution of the selected LNP formulations (shown in Table S3), Cy3-labeled siRNA-loaded LNPs were intrave­ nously administered to mice via the tail vein. Two hours post-injection, major organs (heart, liver, spleen, lungs, and kidneys) were harvested for imaging using IVIS. Representative fluorescence images (Fig. 6a) revealed strong signals in the liver and kidneys for all formulations, consistent with typical clearance pathways of lipid nanoparticles. Notably, CKK-E12-based LNPs showed the highest fluorescence intensity in the lungs, while MC3-based LNPs exhibited moderate lung accumu­ lation. By contrast, ALC-0315- and SM-102-based formulations Fig. 4. Characterization of 25 LNP formulations loaded with Cy3-labeled siRNA. (a) Size and PDI of LNPs; (b) Zeta potential of LNPs; (c) Cellular uptake efficiency in A549 cells, quantified by fluorescence intensity. M. Yu et al. Materials Today Bio 39 (2026) 103483 8 | {"payload": "Cy3-labeled siRNA", "cell_line": "A549", "dose_pmol_per_well": 3, "aqueous_siRNA_nmol_mL": 0.67, "incubation_h": 6, "plate": "96-well", "cell_density_per_cm2": 31250, "preincubation_h": 24, "culture": "DMEM +10% FBS +1% P/S;37C;5%CO2", "treatment": "170uL serum-free DMEM +30uL LNP", "staining": "NucBlue 20min", "readout": "Olympus IX81; ImageJ intracellular Cy3 signal"} | {"source_id": "X_N002", "same_number_candidate": "T2_N002", "same_number_composition_matches": true, "exact_composition_candidates": ["T2_N002"], "alias_assisted_candidates": [], "alias_assumption": null, "status": "pending_human_review", "do_not_merge_results": true} |  | pending
结果 | O0629 | X_N002 | si2.xlsx | 2 | ALC-0315 | DSPC | 5 | 60 | 4 | 1.5 | CY3_LOW |  | cellular_Cy3_fluorescence | 26950.33 |  | reported | pending_review | Fluorescence intensity of low Cy3-siRNA concentration | si2.xlsx {"sheet": "Sheet1", "cell": "Q3"} si2.xlsx {"sheet": "Sheet1", "cell": "Q1"} main.pdf {"page": 8} | 26950.3333333333 Fluorescence intensity of low Cy3-siRNA concentration nm across formulations. ALC-0315- and MC3-based LNPs generally exhibited smaller sizes (50–80 nm), whereas SM-102- and CKK-E12- based LNPs displayed larger sizes. All formulations maintained PDI values below 0.25, indicative of good particle uniformity. Compared to the corresponding Cy3-siRNA-loaded LNPs, similar size trends were observed, although slight variations across certain formulations may reflect the influence of siRNA sequence and vendor-specific chemical modifications. The zeta potential of all formulations ranged from −2 mV to +3 mV (Fig. 5b), indicating near-neutral surface charge. The gene silencing performance of the different formulations was assessed by measuring S100P mRNA expression levels (Fig. 5c). CKK- E12-based LNPs demonstrated the strongest silencing effect, with for­ mulations 24 and 25 achieving up to 92% knockdown efficiency. Several ALC-0315- and SM-102-based LNPs also exhibited robust gene silencing; notably, formulation 13 (SM-102) achieved ~90% knockdown, while MC3-based LNPs consistently produced high knockdown efficiencies. These results underscore the capacity of selected formulations to effec­ tively deliver S100P siRNA and induce target gene suppression. To identify candidates for in vivo biodistribution studies, four representative formulations were selected based on a combined assess­ ment of S100P mRNA knockdown efficiency and cellular uptake per­ formance. For ALC-0315, formulation 7 was chosen for its balanced profile, showing moderate knockdown efficiency alongside favorable uptake. For SM-102, formulation 13 demonstrated the highest knock­ down efficiency, even though its uptake efficiency was slightly lower, warranting its inclusion. For MC3, formulation 19 achieved the highest performance in both uptake and knockdown, making it the optimal representative for this lipid type. For CKK-E12, both formulations 24 and 25 showed strong knockdown activity; formulation 24, which also exhibited superior uptake, was prioritized for further studies. Based on these in vitro findings, the four selected formulations were advanced to in vivo biodistribution experiments to evaluate their delivery efficiency and organ targeting potential. 3.5. In vivo biodistribution of selected LNP formulations To assess the in vivo biodistribution of the selected LNP formulations (shown in Table S3), Cy3-labeled siRNA-loaded LNPs were intrave­ nously administered to mice via the tail vein. Two hours post-injection, major organs (heart, liver, spleen, lungs, and kidneys) were harvested for imaging using IVIS. Representative fluorescence images (Fig. 6a) revealed strong signals in the liver and kidneys for all formulations, consistent with typical clearance pathways of lipid nanoparticles. Notably, CKK-E12-based LNPs showed the highest fluorescence intensity in the lungs, while MC3-based LNPs exhibited moderate lung accumu­ lation. By contrast, ALC-0315- and SM-102-based formulations Fig. 4. Characterization of 25 LNP formulations loaded with Cy3-labeled siRNA. (a) Size and PDI of LNPs; (b) Zeta potential of LNPs; (c) Cellular uptake efficiency in A549 cells, quantified by fluorescence intensity. M. Yu et al. Materials Today Bio 39 (2026) 103483 8 | {"payload": "Cy3-labeled siRNA", "cell_line": "A549", "dose_pmol_per_well": 3, "aqueous_siRNA_nmol_mL": 0.67, "incubation_h": 6, "plate": "96-well", "cell_density_per_cm2": 31250, "preincubation_h": 24, "culture": "DMEM +10% FBS +1% P/S;37C;5%CO2", "treatment": "170uL serum-free DMEM +30uL LNP", "staining": "NucBlue 20min", "readout": "Olympus IX81; ImageJ intracellular Cy3 signal"} | {"source_id": "X_N002", "same_number_candidate": "T2_N002", "same_number_composition_matches": true, "exact_composition_candidates": ["T2_N002"], "alias_assisted_candidates": [], "alias_assumption": null, "status": "pending_human_review", "do_not_merge_results": true} |  | pending
结果 | O0630 | X_N002 | si2.xlsx | 2 | ALC-0315 | DSPC | 5 | 60 | 4 | 1.5 | S100P |  | particle_size | 57.55 | nm | reported | pending_review | The size of S100P-siRNA-LNP | si2.xlsx {"sheet": "Sheet1", "cell": "S3"} si2.xlsx {"sheet": "Sheet1", "cell": "S1"} main.pdf {"page": 9} | 57.55 The size of S100P-siRNA-LNP demonstrated lower lung uptake but strong liver and kidney accumu­ lation. Quantitative analysis of average fluorescence intensity (Fig. 6b) confirmed these trends. Lung fluorescence intensity was significantly higher for CKK-E12-based LNPs and moderately elevated for MC3-based LNPs compared with ALC-0315 and SM-102. In the spleen, CKK-E12 and MC3 formulations yielded stronger signals than SM-102 (p < 0.05), whereas heart accumulation remained minimal across all groups. Together, these results demonstrate that ionizable lipid composition strongly influences organ-level biodistribution. The enhanced pulmo­ nary tropism of CKK-E12-based LNPs highlights their potential for tar­ geted lung delivery in siRNA therapeutic applications. 3.6. In vivo biosafety assessment of LNP formulations In order to further investigate the in vivo biosafety of the selected LNP formulations, blood samples were collected from mice injected with different LNP preparations via the tail vein for blood biochemical index detection. The serum liver function (ALT, AST), kidney function (CREA, UREA), and myocardial enzyme (LDH, CK) biomarkers of the mice were maintained within the normal reference range (Fig. 7a–f), indicating that different LNP formulations have good biosafety and provide biosafety guarantees for further in vivo treatment. 4. Discussion In this study, we established a high-throughput microfluidic and ML- assisted workflow for the stepwise screening and prioritization of LNP formulations for siRNA delivery. The overall screening process was designed as a stepwise strategy. A library containing 864 candidate LNP formulations was first generated based on different ionizable lipids, helper lipids, lipid molar ratios, and lipid concentrations. From this full library, 203 formulations were randomly selected, experimentally pre­ pared as empty LNPs, and characterized in terms of particle size, PDI, and zeta potential. These 203 experimentally tested formulations rep­ resented a subset of the 864-formulation library and were used to train regression models for physicochemical prediction. After model training, particle size and PDI were evaluated across the full 864-formulation li­ brary, including both the experimentally characterized formulations and the untested model-predicted formulations. Based on a composite ranking criterion incorporating particle size and PDI, 25 candidate for­ mulations were selected for siRNA loading and biological validation. This workflow reduces the experimental burden associated with large-scale LNP formulation screening. Direct preparation and biological testing of all 864 candidate formulations would require substantially greater amounts of lipids, siRNA, cell culture reagents, qPCR materials, Fig. 5. Characterization and gene silencing performance of 25 LNP formulations loaded with S100P siRNA. (a) Size and PDI of LNPs; (b) Zeta potential of LNPs. (c) Gene silencing efficiency in A549 cells, measured by S100P mRNA expression relative to untreated control. M. Yu et al. Materials Today Bio 39 (2026) 103483 9 | {"payload": "S100P siRNA", "cell_line": "A549", "aqueous_siRNA_nmol_mL": 2, "plate": "12-well", "cell_density_per_cm2": 31250, "treatment": "750uL serum-free DMEM +250uL LNP", "incubation_h": 6, "subsequent_culture_h": 42, "measurement_h": 48, "measurement_h_provenance": "derived 6+42 hours", "assay": "qPCR;2^-delta-delta-Ct", "endogenous_control": "GAPDH", "reference": "untreated control per Fig5c", "target_assay": "Hs00195584_m1", "GAPDH_assay": "Hs99999905_m1", "dose": "not inferred from preparation concentration after ultrafiltration"} | {"source_id": "X_N002", "same_number_candidate": "T2_N002", "same_number_composition_matches": true, "exact_composition_candidates": ["T2_N002"], "alias_assisted_candidates": [], "alias_assumption": null, "status": "pending_human_review", "do_not_merge_results": true} |  | pending
结果 | O0631 | X_N002 | si2.xlsx | 2 | ALC-0315 | DSPC | 5 | 60 | 4 | 1.5 | S100P |  | PDI | 0.201 | dimensionless | reported | pending_review | PDI of S100P-siRNA-LNP | si2.xlsx {"sheet": "Sheet1", "cell": "T3"} si2.xlsx {"sheet": "Sheet1", "cell": "T1"} main.pdf {"page": 9} | 0.201 PDI of S100P-siRNA-LNP demonstrated lower lung uptake but strong liver and kidney accumu­ lation. Quantitative analysis of average fluorescence intensity (Fig. 6b) confirmed these trends. Lung fluorescence intensity was significantly higher for CKK-E12-based LNPs and moderately elevated for MC3-based LNPs compared with ALC-0315 and SM-102. In the spleen, CKK-E12 and MC3 formulations yielded stronger signals than SM-102 (p < 0.05), whereas heart accumulation remained minimal across all groups. Together, these results demonstrate that ionizable lipid composition strongly influences organ-level biodistribution. The enhanced pulmo­ nary tropism of CKK-E12-based LNPs highlights their potential for tar­ geted lung delivery in siRNA therapeutic applications. 3.6. In vivo biosafety assessment of LNP formulations In order to further investigate the in vivo biosafety of the selected LNP formulations, blood samples were collected from mice injected with different LNP preparations via the tail vein for blood biochemical index detection. The serum liver function (ALT, AST), kidney function (CREA, UREA), and myocardial enzyme (LDH, CK) biomarkers of the mice were maintained within the normal reference range (Fig. 7a–f), indicating that different LNP formulations have good biosafety and provide biosafety guarantees for further in vivo treatment. 4. Discussion In this study, we established a high-throughput microfluidic and ML- assisted workflow for the stepwise screening and prioritization of LNP formulations for siRNA delivery. The overall screening process was designed as a stepwise strategy. A library containing 864 candidate LNP formulations was first generated based on different ionizable lipids, helper lipids, lipid molar ratios, and lipid concentrations. From this full library, 203 formulations were randomly selected, experimentally pre­ pared as empty LNPs, and characterized in terms of particle size, PDI, and zeta potential. These 203 experimentally tested formulations rep­ resented a subset of the 864-formulation library and were used to train regression models for physicochemical prediction. After model training, particle size and PDI were evaluated across the full 864-formulation li­ brary, including both the experimentally characterized formulations and the untested model-predicted formulations. Based on a composite ranking criterion incorporating particle size and PDI, 25 candidate for­ mulations were selected for siRNA loading and biological validation. This workflow reduces the experimental burden associated with large-scale LNP formulation screening. Direct preparation and biological testing of all 864 candidate formulations would require substantially greater amounts of lipids, siRNA, cell culture reagents, qPCR materials, Fig. 5. Characterization and gene silencing performance of 25 LNP formulations loaded with S100P siRNA. (a) Size and PDI of LNPs; (b) Zeta potential of LNPs. (c) Gene silencing efficiency in A549 cells, measured by S100P mRNA expression relative to untreated control. M. Yu et al. Materials Today Bio 39 (2026) 103483 9 | {"payload": "S100P siRNA", "cell_line": "A549", "aqueous_siRNA_nmol_mL": 2, "plate": "12-well", "cell_density_per_cm2": 31250, "treatment": "750uL serum-free DMEM +250uL LNP", "incubation_h": 6, "subsequent_culture_h": 42, "measurement_h": 48, "measurement_h_provenance": "derived 6+42 hours", "assay": "qPCR;2^-delta-delta-Ct", "endogenous_control": "GAPDH", "reference": "untreated control per Fig5c", "target_assay": "Hs00195584_m1", "GAPDH_assay": "Hs99999905_m1", "dose": "not inferred from preparation concentration after ultrafiltration"} | {"source_id": "X_N002", "same_number_candidate": "T2_N002", "same_number_composition_matches": true, "exact_composition_candidates": ["T2_N002"], "alias_assisted_candidates": [], "alias_assumption": null, "status": "pending_human_review", "do_not_merge_results": true} |  | pending
结果 | O0632 | X_N002 | si2.xlsx | 2 | ALC-0315 | DSPC | 5 | 60 | 4 | 1.5 | S100P |  | zeta_potential | -0.1 | mV | reported | pending_review | Zeta potential of S100P-siRNA-LNP | si2.xlsx {"sheet": "Sheet1", "cell": "U3"} si2.xlsx {"sheet": "Sheet1", "cell": "U1"} main.pdf {"page": 9} | -0.1 Zeta potential of S100P-siRNA-LNP demonstrated lower lung uptake but strong liver and kidney accumu­ lation. Quantitative analysis of average fluorescence intensity (Fig. 6b) confirmed these trends. Lung fluorescence intensity was significantly higher for CKK-E12-based LNPs and moderately elevated for MC3-based LNPs compared with ALC-0315 and SM-102. In the spleen, CKK-E12 and MC3 formulations yielded stronger signals than SM-102 (p < 0.05), whereas heart accumulation remained minimal across all groups. Together, these results demonstrate that ionizable lipid composition strongly influences organ-level biodistribution. The enhanced pulmo­ nary tropism of CKK-E12-based LNPs highlights their potential for tar­ geted lung delivery in siRNA therapeutic applications. 3.6. In vivo biosafety assessment of LNP formulations In order to further investigate the in vivo biosafety of the selected LNP formulations, blood samples were collected from mice injected with different LNP preparations via the tail vein for blood biochemical index detection. The serum liver function (ALT, AST), kidney function (CREA, UREA), and myocardial enzyme (LDH, CK) biomarkers of the mice were maintained within the normal reference range (Fig. 7a–f), indicating that different LNP formulations have good biosafety and provide biosafety guarantees for further in vivo treatment. 4. Discussion In this study, we established a high-throughput microfluidic and ML- assisted workflow for the stepwise screening and prioritization of LNP formulations for siRNA delivery. The overall screening process was designed as a stepwise strategy. A library containing 864 candidate LNP formulations was first generated based on different ionizable lipids, helper lipids, lipid molar ratios, and lipid concentrations. From this full library, 203 formulations were randomly selected, experimentally pre­ pared as empty LNPs, and characterized in terms of particle size, PDI, and zeta potential. These 203 experimentally tested formulations rep­ resented a subset of the 864-formulation library and were used to train regression models for physicochemical prediction. After model training, particle size and PDI were evaluated across the full 864-formulation li­ brary, including both the experimentally characterized formulations and the untested model-predicted formulations. Based on a composite ranking criterion incorporating particle size and PDI, 25 candidate for­ mulations were selected for siRNA loading and biological validation. This workflow reduces the experimental burden associated with large-scale LNP formulation screening. Direct preparation and biological testing of all 864 candidate formulations would require substantially greater amounts of lipids, siRNA, cell culture reagents, qPCR materials, Fig. 5. Characterization and gene silencing performance of 25 LNP formulations loaded with S100P siRNA. (a) Size and PDI of LNPs; (b) Zeta potential of LNPs. (c) Gene silencing efficiency in A549 cells, measured by S100P mRNA expression relative to untreated control. M. Yu et al. Materials Today Bio 39 (2026) 103483 9 | {"payload": "S100P siRNA", "cell_line": "A549", "aqueous_siRNA_nmol_mL": 2, "plate": "12-well", "cell_density_per_cm2": 31250, "treatment": "750uL serum-free DMEM +250uL LNP", "incubation_h": 6, "subsequent_culture_h": 42, "measurement_h": 48, "measurement_h_provenance": "derived 6+42 hours", "assay": "qPCR;2^-delta-delta-Ct", "endogenous_control": "GAPDH", "reference": "untreated control per Fig5c", "target_assay": "Hs00195584_m1", "GAPDH_assay": "Hs99999905_m1", "dose": "not inferred from preparation concentration after ultrafiltration"} | {"source_id": "X_N002", "same_number_candidate": "T2_N002", "same_number_composition_matches": true, "exact_composition_candidates": ["T2_N002"], "alias_assisted_candidates": [], "alias_assumption": null, "status": "pending_human_review", "do_not_merge_results": true} |  | pending
结果 | O0633 | X_N002 | si2.xlsx | 2 | ALC-0315 | DSPC | 5 | 60 | 4 | 1.5 | S100P |  | S100P_relative_expression_candidate | 0.355469 | fold relative to untreated | reported | pending_review | Fluorescence intensity of S100P-siRNA-LNP | si2.xlsx {"sheet": "Sheet1", "cell": "V3"} si2.xlsx {"sheet": "Sheet1", "cell": "V1"} main.pdf {"page": 9} | 0.355469 Fluorescence intensity of S100P-siRNA-LNP demonstrated lower lung uptake but strong liver and kidney accumu­ lation. Quantitative analysis of average fluorescence intensity (Fig. 6b) confirmed these trends. Lung fluorescence intensity was significantly higher for CKK-E12-based LNPs and moderately elevated for MC3-based LNPs compared with ALC-0315 and SM-102. In the spleen, CKK-E12 and MC3 formulations yielded stronger signals than SM-102 (p < 0.05), whereas heart accumulation remained minimal across all groups. Together, these results demonstrate that ionizable lipid composition strongly influences organ-level biodistribution. The enhanced pulmo­ nary tropism of CKK-E12-based LNPs highlights their potential for tar­ geted lung delivery in siRNA therapeutic applications. 3.6. In vivo biosafety assessment of LNP formulations In order to further investigate the in vivo biosafety of the selected LNP formulations, blood samples were collected from mice injected with different LNP preparations via the tail vein for blood biochemical index detection. The serum liver function (ALT, AST), kidney function (CREA, UREA), and myocardial enzyme (LDH, CK) biomarkers of the mice were maintained within the normal reference range (Fig. 7a–f), indicating that different LNP formulations have good biosafety and provide biosafety guarantees for further in vivo treatment. 4. Discussion In this study, we established a high-throughput microfluidic and ML- assisted workflow for the stepwise screening and prioritization of LNP formulations for siRNA delivery. The overall screening process was designed as a stepwise strategy. A library containing 864 candidate LNP formulations was first generated based on different ionizable lipids, helper lipids, lipid molar ratios, and lipid concentrations. From this full library, 203 formulations were randomly selected, experimentally pre­ pared as empty LNPs, and characterized in terms of particle size, PDI, and zeta potential. These 203 experimentally tested formulations rep­ resented a subset of the 864-formulation library and were used to train regression models for physicochemical prediction. After model training, particle size and PDI were evaluated across the full 864-formulation li­ brary, including both the experimentally characterized formulations and the untested model-predicted formulations. Based on a composite ranking criterion incorporating particle size and PDI, 25 candidate for­ mulations were selected for siRNA loading and biological validation. This workflow reduces the experimental burden associated with large-scale LNP formulation screening. Direct preparation and biological testing of all 864 candidate formulations would require substantially greater amounts of lipids, siRNA, cell culture reagents, qPCR materials, Fig. 5. Characterization and gene silencing performance of 25 LNP formulations loaded with S100P siRNA. (a) Size and PDI of LNPs; (b) Zeta potential of LNPs. (c) Gene silencing efficiency in A549 cells, measured by S100P mRNA expression relative to untreated control. M. Yu et al. Materials Today Bio 39 (2026) 103483 9 | {"payload": "S100P siRNA", "cell_line": "A549", "aqueous_siRNA_nmol_mL": 2, "plate": "12-well", "cell_density_per_cm2": 31250, "treatment": "750uL serum-free DMEM +250uL LNP", "incubation_h": 6, "subsequent_culture_h": 42, "measurement_h": 48, "measurement_h_provenance": "derived 6+42 hours", "assay": "qPCR;2^-delta-delta-Ct", "endogenous_control": "GAPDH", "reference": "untreated control per Fig5c", "target_assay": "Hs00195584_m1", "GAPDH_assay": "Hs99999905_m1", "dose": "not inferred from preparation concentration after ultrafiltration"} | {"source_id": "X_N002", "same_number_candidate": "T2_N002", "same_number_composition_matches": true, "exact_composition_candidates": ["T2_N002"], "alias_assisted_candidates": [], "alias_assumption": null, "status": "pending_human_review", "do_not_merge_results": true} |  | pending
结果 | O0634 | X_N003 | si2.xlsx | 3 | ALC-0315 | DOPC | 5 | 50 | 4 | 1.5 | CY3_HIGH |  | particle_size | 63.95 | nm | reported | pending_review | The size of high Cy3-siRNA concentration | si2.xlsx {"sheet": "Sheet1", "cell": "I4"} si2.xlsx {"sheet": "Sheet1", "cell": "I1"} main.pdf {"page": 8} | 63.95 The size of high Cy3-siRNA concentration nm across formulations. ALC-0315- and MC3-based LNPs generally exhibited smaller sizes (50–80 nm), whereas SM-102- and CKK-E12- based LNPs displayed larger sizes. All formulations maintained PDI values below 0.25, indicative of good particle uniformity. Compared to the corresponding Cy3-siRNA-loaded LNPs, similar size trends were observed, although slight variations across certain formulations may reflect the influence of siRNA sequence and vendor-specific chemical modifications. The zeta potential of all formulations ranged from −2 mV to +3 mV (Fig. 5b), indicating near-neutral surface charge. The gene silencing performance of the different formulations was assessed by measuring S100P mRNA expression levels (Fig. 5c). CKK- E12-based LNPs demonstrated the strongest silencing effect, with for­ mulations 24 and 25 achieving up to 92% knockdown efficiency. Several ALC-0315- and SM-102-based LNPs also exhibited robust gene silencing; notably, formulation 13 (SM-102) achieved ~90% knockdown, while MC3-based LNPs consistently produced high knockdown efficiencies. These results underscore the capacity of selected formulations to effec­ tively deliver S100P siRNA and induce target gene suppression. To identify candidates for in vivo biodistribution studies, four representative formulations were selected based on a combined assess­ ment of S100P mRNA knockdown efficiency and cellular uptake per­ formance. For ALC-0315, formulation 7 was chosen for its balanced profile, showing moderate knockdown efficiency alongside favorable uptake. For SM-102, formulation 13 demonstrated the highest knock­ down efficiency, even though its uptake efficiency was slightly lower, warranting its inclusion. For MC3, formulation 19 achieved the highest performance in both uptake and knockdown, making it the optimal representative for this lipid type. For CKK-E12, both formulations 24 and 25 showed strong knockdown activity; formulation 24, which also exhibited superior uptake, was prioritized for further studies. Based on these in vitro findings, the four selected formulations were advanced to in vivo biodistribution experiments to evaluate their delivery efficiency and organ targeting potential. 3.5. In vivo biodistribution of selected LNP formulations To assess the in vivo biodistribution of the selected LNP formulations (shown in Table S3), Cy3-labeled siRNA-loaded LNPs were intrave­ nously administered to mice via the tail vein. Two hours post-injection, major organs (heart, liver, spleen, lungs, and kidneys) were harvested for imaging using IVIS. Representative fluorescence images (Fig. 6a) revealed strong signals in the liver and kidneys for all formulations, consistent with typical clearance pathways of lipid nanoparticles. Notably, CKK-E12-based LNPs showed the highest fluorescence intensity in the lungs, while MC3-based LNPs exhibited moderate lung accumu­ lation. By contrast, ALC-0315- and SM-102-based formulations Fig. 4. Characterization of 25 LNP formulations loaded with Cy3-labeled siRNA. (a) Size and PDI of LNPs; (b) Zeta potential of LNPs; (c) Cellular uptake efficiency in A549 cells, quantified by fluorescence intensity. M. Yu et al. Materials Today Bio 39 (2026) 103483 8 | {"payload": "Cy3-labeled siRNA", "cell_line": "A549", "dose_pmol_per_well": 9, "aqueous_siRNA_nmol_mL": 2, "incubation_h": 6, "plate": "96-well", "cell_density_per_cm2": 31250, "preincubation_h": 24, "culture": "DMEM +10% FBS +1% P/S;37C;5%CO2", "treatment": "170uL serum-free DMEM +30uL LNP", "staining": "NucBlue 20min", "readout": "Olympus IX81; ImageJ intracellular Cy3 signal"} | {"source_id": "X_N003", "same_number_candidate": "T2_N003", "same_number_composition_matches": true, "exact_composition_candidates": ["T2_N003"], "alias_assisted_candidates": [], "alias_assumption": null, "status": "pending_human_review", "do_not_merge_results": true} |  | pending
结果 | O0635 | X_N003 | si2.xlsx | 3 | ALC-0315 | DOPC | 5 | 50 | 4 | 1.5 | CY3_HIGH |  | PDI | 0.181 | dimensionless | reported | pending_review | PDI of high Cy3-siRNA concentration | si2.xlsx {"sheet": "Sheet1", "cell": "J4"} si2.xlsx {"sheet": "Sheet1", "cell": "J1"} main.pdf {"page": 8} | 0.181 PDI of high Cy3-siRNA concentration nm across formulations. ALC-0315- and MC3-based LNPs generally exhibited smaller sizes (50–80 nm), whereas SM-102- and CKK-E12- based LNPs displayed larger sizes. All formulations maintained PDI values below 0.25, indicative of good particle uniformity. Compared to the corresponding Cy3-siRNA-loaded LNPs, similar size trends were observed, although slight variations across certain formulations may reflect the influence of siRNA sequence and vendor-specific chemical modifications. The zeta potential of all formulations ranged from −2 mV to +3 mV (Fig. 5b), indicating near-neutral surface charge. The gene silencing performance of the different formulations was assessed by measuring S100P mRNA expression levels (Fig. 5c). CKK- E12-based LNPs demonstrated the strongest silencing effect, with for­ mulations 24 and 25 achieving up to 92% knockdown efficiency. Several ALC-0315- and SM-102-based LNPs also exhibited robust gene silencing; notably, formulation 13 (SM-102) achieved ~90% knockdown, while MC3-based LNPs consistently produced high knockdown efficiencies. These results underscore the capacity of selected formulations to effec­ tively deliver S100P siRNA and induce target gene suppression. To identify candidates for in vivo biodistribution studies, four representative formulations were selected based on a combined assess­ ment of S100P mRNA knockdown efficiency and cellular uptake per­ formance. For ALC-0315, formulation 7 was chosen for its balanced profile, showing moderate knockdown efficiency alongside favorable uptake. For SM-102, formulation 13 demonstrated the highest knock­ down efficiency, even though its uptake efficiency was slightly lower, warranting its inclusion. For MC3, formulation 19 achieved the highest performance in both uptake and knockdown, making it the optimal representative for this lipid type. For CKK-E12, both formulations 24 and 25 showed strong knockdown activity; formulation 24, which also exhibited superior uptake, was prioritized for further studies. Based on these in vitro findings, the four selected formulations were advanced to in vivo biodistribution experiments to evaluate their delivery efficiency and organ targeting potential. 3.5. In vivo biodistribution of selected LNP formulations To assess the in vivo biodistribution of the selected LNP formulations (shown in Table S3), Cy3-labeled siRNA-loaded LNPs were intrave­ nously administered to mice via the tail vein. Two hours post-injection, major organs (heart, liver, spleen, lungs, and kidneys) were harvested for imaging using IVIS. Representative fluorescence images (Fig. 6a) revealed strong signals in the liver and kidneys for all formulations, consistent with typical clearance pathways of lipid nanoparticles. Notably, CKK-E12-based LNPs showed the highest fluorescence intensity in the lungs, while MC3-based LNPs exhibited moderate lung accumu­ lation. By contrast, ALC-0315- and SM-102-based formulations Fig. 4. Characterization of 25 LNP formulations loaded with Cy3-labeled siRNA. (a) Size and PDI of LNPs; (b) Zeta potential of LNPs; (c) Cellular uptake efficiency in A549 cells, quantified by fluorescence intensity. M. Yu et al. Materials Today Bio 39 (2026) 103483 8 | {"payload": "Cy3-labeled siRNA", "cell_line": "A549", "dose_pmol_per_well": 9, "aqueous_siRNA_nmol_mL": 2, "incubation_h": 6, "plate": "96-well", "cell_density_per_cm2": 31250, "preincubation_h": 24, "culture": "DMEM +10% FBS +1% P/S;37C;5%CO2", "treatment": "170uL serum-free DMEM +30uL LNP", "staining": "NucBlue 20min", "readout": "Olympus IX81; ImageJ intracellular Cy3 signal"} | {"source_id": "X_N003", "same_number_candidate": "T2_N003", "same_number_composition_matches": true, "exact_composition_candidates": ["T2_N003"], "alias_assisted_candidates": [], "alias_assumption": null, "status": "pending_human_review", "do_not_merge_results": true} |  | pending
结果 | O0636 | X_N003 | si2.xlsx | 3 | ALC-0315 | DOPC | 5 | 50 | 4 | 1.5 | CY3_HIGH |  | zeta_potential | 1.4 | mV | reported | pending_review | Zeta potential of high Cy3-siRNA concentration | si2.xlsx {"sheet": "Sheet1", "cell": "K4"} si2.xlsx {"sheet": "Sheet1", "cell": "K1"} main.pdf {"page": 8} | 1.4 Zeta potential of high Cy3-siRNA concentration nm across formulations. ALC-0315- and MC3-based LNPs generally exhibited smaller sizes (50–80 nm), whereas SM-102- and CKK-E12- based LNPs displayed larger sizes. All formulations maintained PDI values below 0.25, indicative of good particle uniformity. Compared to the corresponding Cy3-siRNA-loaded LNPs, similar size trends were observed, although slight variations across certain formulations may reflect the influence of siRNA sequence and vendor-specific chemical modifications. The zeta potential of all formulations ranged from −2 mV to +3 mV (Fig. 5b), indicating near-neutral surface charge. The gene silencing performance of the different formulations was assessed by measuring S100P mRNA expression levels (Fig. 5c). CKK- E12-based LNPs demonstrated the strongest silencing effect, with for­ mulations 24 and 25 achieving up to 92% knockdown efficiency. Several ALC-0315- and SM-102-based LNPs also exhibited robust gene silencing; notably, formulation 13 (SM-102) achieved ~90% knockdown, while MC3-based LNPs consistently produced high knockdown efficiencies. These results underscore the capacity of selected formulations to effec­ tively deliver S100P siRNA and induce target gene suppression. To identify candidates for in vivo biodistribution studies, four representative formulations were selected based on a combined assess­ ment of S100P mRNA knockdown efficiency and cellular uptake per­ formance. For ALC-0315, formulation 7 was chosen for its balanced profile, showing moderate knockdown efficiency alongside favorable uptake. For SM-102, formulation 13 demonstrated the highest knock­ down efficiency, even though its uptake efficiency was slightly lower, warranting its inclusion. For MC3, formulation 19 achieved the highest performance in both uptake and knockdown, making it the optimal representative for this lipid type. For CKK-E12, both formulations 24 and 25 showed strong knockdown activity; formulation 24, which also exhibited superior uptake, was prioritized for further studies. Based on these in vitro findings, the four selected formulations were advanced to in vivo biodistribution experiments to evaluate their delivery efficiency and organ targeting potential. 3.5. In vivo biodistribution of selected LNP formulations To assess the in vivo biodistribution of the selected LNP formulations (shown in Table S3), Cy3-labeled siRNA-loaded LNPs were intrave­ nously administered to mice via the tail vein. Two hours post-injection, major organs (heart, liver, spleen, lungs, and kidneys) were harvested for imaging using IVIS. Representative fluorescence images (Fig. 6a) revealed strong signals in the liver and kidneys for all formulations, consistent with typical clearance pathways of lipid nanoparticles. Notably, CKK-E12-based LNPs showed the highest fluorescence intensity in the lungs, while MC3-based LNPs exhibited moderate lung accumu­ lation. By contrast, ALC-0315- and SM-102-based formulations Fig. 4. Characterization of 25 LNP formulations loaded with Cy3-labeled siRNA. (a) Size and PDI of LNPs; (b) Zeta potential of LNPs; (c) Cellular uptake efficiency in A549 cells, quantified by fluorescence intensity. M. Yu et al. Materials Today Bio 39 (2026) 103483 8 | {"payload": "Cy3-labeled siRNA", "cell_line": "A549", "dose_pmol_per_well": 9, "aqueous_siRNA_nmol_mL": 2, "incubation_h": 6, "plate": "96-well", "cell_density_per_cm2": 31250, "preincubation_h": 24, "culture": "DMEM +10% FBS +1% P/S;37C;5%CO2", "treatment": "170uL serum-free DMEM +30uL LNP", "staining": "NucBlue 20min", "readout": "Olympus IX81; ImageJ intracellular Cy3 signal"} | {"source_id": "X_N003", "same_number_candidate": "T2_N003", "same_number_composition_matches": true, "exact_composition_candidates": ["T2_N003"], "alias_assisted_candidates": [], "alias_assumption": null, "status": "pending_human_review", "do_not_merge_results": true} |  | pending
结果 | O0637 | X_N003 | si2.xlsx | 3 | ALC-0315 | DOPC | 5 | 50 | 4 | 1.5 | CY3_HIGH |  | cellular_Cy3_fluorescence | 3798281 |  | reported | pending_review | Fluorescence intensity of high Cy3-siRNA concentration | si2.xlsx {"sheet": "Sheet1", "cell": "L4"} si2.xlsx {"sheet": "Sheet1", "cell": "L1"} main.pdf {"page": 8} | 3798281 Fluorescence intensity of high Cy3-siRNA concentration nm across formulations. ALC-0315- and MC3-based LNPs generally exhibited smaller sizes (50–80 nm), whereas SM-102- and CKK-E12- based LNPs displayed larger sizes. All formulations maintained PDI values below 0.25, indicative of good particle uniformity. Compared to the corresponding Cy3-siRNA-loaded LNPs, similar size trends were observed, although slight variations across certain formulations may reflect the influence of siRNA sequence and vendor-specific chemical modifications. The zeta potential of all formulations ranged from −2 mV to +3 mV (Fig. 5b), indicating near-neutral surface charge. The gene silencing performance of the different formulations was assessed by measuring S100P mRNA expression levels (Fig. 5c). CKK- E12-based LNPs demonstrated the strongest silencing effect, with for­ mulations 24 and 25 achieving up to 92% knockdown efficiency. Several ALC-0315- and SM-102-based LNPs also exhibited robust gene silencing; notably, formulation 13 (SM-102) achieved ~90% knockdown, while MC3-based LNPs consistently produced high knockdown efficiencies. These results underscore the capacity of selected formulations to effec­ tively deliver S100P siRNA and induce target gene suppression. To identify candidates for in vivo biodistribution studies, four representative formulations were selected based on a combined assess­ ment of S100P mRNA knockdown efficiency and cellular uptake per­ formance. For ALC-0315, formulation 7 was chosen for its balanced profile, showing moderate knockdown efficiency alongside favorable uptake. For SM-102, formulation 13 demonstrated the highest knock­ down efficiency, even though its uptake efficiency was slightly lower, warranting its inclusion. For MC3, formulation 19 achieved the highest performance in both uptake and knockdown, making it the optimal representative for this lipid type. For CKK-E12, both formulations 24 and 25 showed strong knockdown activity; formulation 24, which also exhibited superior uptake, was prioritized for further studies. Based on these in vitro findings, the four selected formulations were advanced to in vivo biodistribution experiments to evaluate their delivery efficiency and organ targeting potential. 3.5. In vivo biodistribution of selected LNP formulations To assess the in vivo biodistribution of the selected LNP formulations (shown in Table S3), Cy3-labeled siRNA-loaded LNPs were intrave­ nously administered to mice via the tail vein. Two hours post-injection, major organs (heart, liver, spleen, lungs, and kidneys) were harvested for imaging using IVIS. Representative fluorescence images (Fig. 6a) revealed strong signals in the liver and kidneys for all formulations, consistent with typical clearance pathways of lipid nanoparticles. Notably, CKK-E12-based LNPs showed the highest fluorescence intensity in the lungs, while MC3-based LNPs exhibited moderate lung accumu­ lation. By contrast, ALC-0315- and SM-102-based formulations Fig. 4. Characterization of 25 LNP formulations loaded with Cy3-labeled siRNA. (a) Size and PDI of LNPs; (b) Zeta potential of LNPs; (c) Cellular uptake efficiency in A549 cells, quantified by fluorescence intensity. M. Yu et al. Materials Today Bio 39 (2026) 103483 8 | {"payload": "Cy3-labeled siRNA", "cell_line": "A549", "dose_pmol_per_well": 9, "aqueous_siRNA_nmol_mL": 2, "incubation_h": 6, "plate": "96-well", "cell_density_per_cm2": 31250, "preincubation_h": 24, "culture": "DMEM +10% FBS +1% P/S;37C;5%CO2", "treatment": "170uL serum-free DMEM +30uL LNP", "staining": "NucBlue 20min", "readout": "Olympus IX81; ImageJ intracellular Cy3 signal"} | {"source_id": "X_N003", "same_number_candidate": "T2_N003", "same_number_composition_matches": true, "exact_composition_candidates": ["T2_N003"], "alias_assisted_candidates": [], "alias_assumption": null, "status": "pending_human_review", "do_not_merge_results": true} |  | pending
结果 | O0638 | X_N003 | si2.xlsx | 3 | ALC-0315 | DOPC | 5 | 50 | 4 | 1.5 | CY3_LOW |  | particle_size | 55.21 | nm | reported | pending_review | The size of low Cy3-siRNA concentration | si2.xlsx {"sheet": "Sheet1", "cell": "N4"} si2.xlsx {"sheet": "Sheet1", "cell": "N1"} main.pdf {"page": 8} | 55.21 The size of low Cy3-siRNA concentration nm across formulations. ALC-0315- and MC3-based LNPs generally exhibited smaller sizes (50–80 nm), whereas SM-102- and CKK-E12- based LNPs displayed larger sizes. All formulations maintained PDI values below 0.25, indicative of good particle uniformity. Compared to the corresponding Cy3-siRNA-loaded LNPs, similar size trends were observed, although slight variations across certain formulations may reflect the influence of siRNA sequence and vendor-specific chemical modifications. The zeta potential of all formulations ranged from −2 mV to +3 mV (Fig. 5b), indicating near-neutral surface charge. The gene silencing performance of the different formulations was assessed by measuring S100P mRNA expression levels (Fig. 5c). CKK- E12-based LNPs demonstrated the strongest silencing effect, with for­ mulations 24 and 25 achieving up to 92% knockdown efficiency. Several ALC-0315- and SM-102-based LNPs also exhibited robust gene silencing; notably, formulation 13 (SM-102) achieved ~90% knockdown, while MC3-based LNPs consistently produced high knockdown efficiencies. These results underscore the capacity of selected formulations to effec­ tively deliver S100P siRNA and induce target gene suppression. To identify candidates for in vivo biodistribution studies, four representative formulations were selected based on a combined assess­ ment of S100P mRNA knockdown efficiency and cellular uptake per­ formance. For ALC-0315, formulation 7 was chosen for its balanced profile, showing moderate knockdown efficiency alongside favorable uptake. For SM-102, formulation 13 demonstrated the highest knock­ down efficiency, even though its uptake efficiency was slightly lower, warranting its inclusion. For MC3, formulation 19 achieved the highest performance in both uptake and knockdown, making it the optimal representative for this lipid type. For CKK-E12, both formulations 24 and 25 showed strong knockdown activity; formulation 24, which also exhibited superior uptake, was prioritized for further studies. Based on these in vitro findings, the four selected formulations were advanced to in vivo biodistribution experiments to evaluate their delivery efficiency and organ targeting potential. 3.5. In vivo biodistribution of selected LNP formulations To assess the in vivo biodistribution of the selected LNP formulations (shown in Table S3), Cy3-labeled siRNA-loaded LNPs were intrave­ nously administered to mice via the tail vein. Two hours post-injection, major organs (heart, liver, spleen, lungs, and kidneys) were harvested for imaging using IVIS. Representative fluorescence images (Fig. 6a) revealed strong signals in the liver and kidneys for all formulations, consistent with typical clearance pathways of lipid nanoparticles. Notably, CKK-E12-based LNPs showed the highest fluorescence intensity in the lungs, while MC3-based LNPs exhibited moderate lung accumu­ lation. By contrast, ALC-0315- and SM-102-based formulations Fig. 4. Characterization of 25 LNP formulations loaded with Cy3-labeled siRNA. (a) Size and PDI of LNPs; (b) Zeta potential of LNPs; (c) Cellular uptake efficiency in A549 cells, quantified by fluorescence intensity. M. Yu et al. Materials Today Bio 39 (2026) 103483 8 | {"payload": "Cy3-labeled siRNA", "cell_line": "A549", "dose_pmol_per_well": 3, "aqueous_siRNA_nmol_mL": 0.67, "incubation_h": 6, "plate": "96-well", "cell_density_per_cm2": 31250, "preincubation_h": 24, "culture": "DMEM +10% FBS +1% P/S;37C;5%CO2", "treatment": "170uL serum-free DMEM +30uL LNP", "staining": "NucBlue 20min", "readout": "Olympus IX81; ImageJ intracellular Cy3 signal"} | {"source_id": "X_N003", "same_number_candidate": "T2_N003", "same_number_composition_matches": true, "exact_composition_candidates": ["T2_N003"], "alias_assisted_candidates": [], "alias_assumption": null, "status": "pending_human_review", "do_not_merge_results": true} |  | pending
结果 | O0639 | X_N003 | si2.xlsx | 3 | ALC-0315 | DOPC | 5 | 50 | 4 | 1.5 | CY3_LOW |  | PDI | 0.253 | dimensionless | reported | pending_review | PDI of low Cy3-siRNA concentration | si2.xlsx {"sheet": "Sheet1", "cell": "O4"} si2.xlsx {"sheet": "Sheet1", "cell": "O1"} main.pdf {"page": 8} | 0.253 PDI of low Cy3-siRNA concentration nm across formulations. ALC-0315- and MC3-based LNPs generally exhibited smaller sizes (50–80 nm), whereas SM-102- and CKK-E12- based LNPs displayed larger sizes. All formulations maintained PDI values below 0.25, indicative of good particle uniformity. Compared to the corresponding Cy3-siRNA-loaded LNPs, similar size trends were observed, although slight variations across certain formulations may reflect the influence of siRNA sequence and vendor-specific chemical modifications. The zeta potential of all formulations ranged from −2 mV to +3 mV (Fig. 5b), indicating near-neutral surface charge. The gene silencing performance of the different formulations was assessed by measuring S100P mRNA expression levels (Fig. 5c). CKK- E12-based LNPs demonstrated the strongest silencing effect, with for­ mulations 24 and 25 achieving up to 92% knockdown efficiency. Several ALC-0315- and SM-102-based LNPs also exhibited robust gene silencing; notably, formulation 13 (SM-102) achieved ~90% knockdown, while MC3-based LNPs consistently produced high knockdown efficiencies. These results underscore the capacity of selected formulations to effec­ tively deliver S100P siRNA and induce target gene suppression. To identify candidates for in vivo biodistribution studies, four representative formulations were selected based on a combined assess­ ment of S100P mRNA knockdown efficiency and cellular uptake per­ formance. For ALC-0315, formulation 7 was chosen for its balanced profile, showing moderate knockdown efficiency alongside favorable uptake. For SM-102, formulation 13 demonstrated the highest knock­ down efficiency, even though its uptake efficiency was slightly lower, warranting its inclusion. For MC3, formulation 19 achieved the highest performance in both uptake and knockdown, making it the optimal representative for this lipid type. For CKK-E12, both formulations 24 and 25 showed strong knockdown activity; formulation 24, which also exhibited superior uptake, was prioritized for further studies. Based on these in vitro findings, the four selected formulations were advanced to in vivo biodistribution experiments to evaluate their delivery efficiency and organ targeting potential. 3.5. In vivo biodistribution of selected LNP formulations To assess the in vivo biodistribution of the selected LNP formulations (shown in Table S3), Cy3-labeled siRNA-loaded LNPs were intrave­ nously administered to mice via the tail vein. Two hours post-injection, major organs (heart, liver, spleen, lungs, and kidneys) were harvested for imaging using IVIS. Representative fluorescence images (Fig. 6a) revealed strong signals in the liver and kidneys for all formulations, consistent with typical clearance pathways of lipid nanoparticles. Notably, CKK-E12-based LNPs showed the highest fluorescence intensity in the lungs, while MC3-based LNPs exhibited moderate lung accumu­ lation. By contrast, ALC-0315- and SM-102-based formulations Fig. 4. Characterization of 25 LNP formulations loaded with Cy3-labeled siRNA. (a) Size and PDI of LNPs; (b) Zeta potential of LNPs; (c) Cellular uptake efficiency in A549 cells, quantified by fluorescence intensity. M. Yu et al. Materials Today Bio 39 (2026) 103483 8 | {"payload": "Cy3-labeled siRNA", "cell_line": "A549", "dose_pmol_per_well": 3, "aqueous_siRNA_nmol_mL": 0.67, "incubation_h": 6, "plate": "96-well", "cell_density_per_cm2": 31250, "preincubation_h": 24, "culture": "DMEM +10% FBS +1% P/S;37C;5%CO2", "treatment": "170uL serum-free DMEM +30uL LNP", "staining": "NucBlue 20min", "readout": "Olympus IX81; ImageJ intracellular Cy3 signal"} | {"source_id": "X_N003", "same_number_candidate": "T2_N003", "same_number_composition_matches": true, "exact_composition_candidates": ["T2_N003"], "alias_assisted_candidates": [], "alias_assumption": null, "status": "pending_human_review", "do_not_merge_results": true} |  | pending
结果 | O0640 | X_N003 | si2.xlsx | 3 | ALC-0315 | DOPC | 5 | 50 | 4 | 1.5 | CY3_LOW |  | zeta_potential | 0.4 | mV | reported | pending_review | Zeta potential of low Cy3-siRNA concentration | si2.xlsx {"sheet": "Sheet1", "cell": "P4"} si2.xlsx {"sheet": "Sheet1", "cell": "P1"} main.pdf {"page": 8} | 0.4 Zeta potential of low Cy3-siRNA concentration nm across formulations. ALC-0315- and MC3-based LNPs generally exhibited smaller sizes (50–80 nm), whereas SM-102- and CKK-E12- based LNPs displayed larger sizes. All formulations maintained PDI values below 0.25, indicative of good particle uniformity. Compared to the corresponding Cy3-siRNA-loaded LNPs, similar size trends were observed, although slight variations across certain formulations may reflect the influence of siRNA sequence and vendor-specific chemical modifications. The zeta potential of all formulations ranged from −2 mV to +3 mV (Fig. 5b), indicating near-neutral surface charge. The gene silencing performance of the different formulations was assessed by measuring S100P mRNA expression levels (Fig. 5c). CKK- E12-based LNPs demonstrated the strongest silencing effect, with for­ mulations 24 and 25 achieving up to 92% knockdown efficiency. Several ALC-0315- and SM-102-based LNPs also exhibited robust gene silencing; notably, formulation 13 (SM-102) achieved ~90% knockdown, while MC3-based LNPs consistently produced high knockdown efficiencies. These results underscore the capacity of selected formulations to effec­ tively deliver S100P siRNA and induce target gene suppression. To identify candidates for in vivo biodistribution studies, four representative formulations were selected based on a combined assess­ ment of S100P mRNA knockdown efficiency and cellular uptake per­ formance. For ALC-0315, formulation 7 was chosen for its balanced profile, showing moderate knockdown efficiency alongside favorable uptake. For SM-102, formulation 13 demonstrated the highest knock­ down efficiency, even though its uptake efficiency was slightly lower, warranting its inclusion. For MC3, formulation 19 achieved the highest performance in both uptake and knockdown, making it the optimal representative for this lipid type. For CKK-E12, both formulations 24 and 25 showed strong knockdown activity; formulation 24, which also exhibited superior uptake, was prioritized for further studies. Based on these in vitro findings, the four selected formulations were advanced to in vivo biodistribution experiments to evaluate their delivery efficiency and organ targeting potential. 3.5. In vivo biodistribution of selected LNP formulations To assess the in vivo biodistribution of the selected LNP formulations (shown in Table S3), Cy3-labeled siRNA-loaded LNPs were intrave­ nously administered to mice via the tail vein. Two hours post-injection, major organs (heart, liver, spleen, lungs, and kidneys) were harvested for imaging using IVIS. Representative fluorescence images (Fig. 6a) revealed strong signals in the liver and kidneys for all formulations, consistent with typical clearance pathways of lipid nanoparticles. Notably, CKK-E12-based LNPs showed the highest fluorescence intensity in the lungs, while MC3-based LNPs exhibited moderate lung accumu­ lation. By contrast, ALC-0315- and SM-102-based formulations Fig. 4. Characterization of 25 LNP formulations loaded with Cy3-labeled siRNA. (a) Size and PDI of LNPs; (b) Zeta potential of LNPs; (c) Cellular uptake efficiency in A549 cells, quantified by fluorescence intensity. M. Yu et al. Materials Today Bio 39 (2026) 103483 8 | {"payload": "Cy3-labeled siRNA", "cell_line": "A549", "dose_pmol_per_well": 3, "aqueous_siRNA_nmol_mL": 0.67, "incubation_h": 6, "plate": "96-well", "cell_density_per_cm2": 31250, "preincubation_h": 24, "culture": "DMEM +10% FBS +1% P/S;37C;5%CO2", "treatment": "170uL serum-free DMEM +30uL LNP", "staining": "NucBlue 20min", "readout": "Olympus IX81; ImageJ intracellular Cy3 signal"} | {"source_id": "X_N003", "same_number_candidate": "T2_N003", "same_number_composition_matches": true, "exact_composition_candidates": ["T2_N003"], "alias_assisted_candidates": [], "alias_assumption": null, "status": "pending_human_review", "do_not_merge_results": true} |  | pending
结果 | O0641 | X_N003 | si2.xlsx | 3 | ALC-0315 | DOPC | 5 | 50 | 4 | 1.5 | CY3_LOW |  | cellular_Cy3_fluorescence | 297336 |  | reported | pending_review | Fluorescence intensity of low Cy3-siRNA concentration | si2.xlsx {"sheet": "Sheet1", "cell": "Q4"} si2.xlsx {"sheet": "Sheet1", "cell": "Q1"} main.pdf {"page": 8} | 297336 Fluorescence intensity of low Cy3-siRNA concentration nm across formulations. ALC-0315- and MC3-based LNPs generally exhibited smaller sizes (50–80 nm), whereas SM-102- and CKK-E12- based LNPs displayed larger sizes. All formulations maintained PDI values below 0.25, indicative of good particle uniformity. Compared to the corresponding Cy3-siRNA-loaded LNPs, similar size trends were observed, although slight variations across certain formulations may reflect the influence of siRNA sequence and vendor-specific chemical modifications. The zeta potential of all formulations ranged from −2 mV to +3 mV (Fig. 5b), indicating near-neutral surface charge. The gene silencing performance of the different formulations was assessed by measuring S100P mRNA expression levels (Fig. 5c). CKK- E12-based LNPs demonstrated the strongest silencing effect, with for­ mulations 24 and 25 achieving up to 92% knockdown efficiency. Several ALC-0315- and SM-102-based LNPs also exhibited robust gene silencing; notably, formulation 13 (SM-102) achieved ~90% knockdown, while MC3-based LNPs consistently produced high knockdown efficiencies. These results underscore the capacity of selected formulations to effec­ tively deliver S100P siRNA and induce target gene suppression. To identify candidates for in vivo biodistribution studies, four representative formulations were selected based on a combined assess­ ment of S100P mRNA knockdown efficiency and cellular uptake per­ formance. For ALC-0315, formulation 7 was chosen for its balanced profile, showing moderate knockdown efficiency alongside favorable uptake. For SM-102, formulation 13 demonstrated the highest knock­ down efficiency, even though its uptake efficiency was slightly lower, warranting its inclusion. For MC3, formulation 19 achieved the highest performance in both uptake and knockdown, making it the optimal representative for this lipid type. For CKK-E12, both formulations 24 and 25 showed strong knockdown activity; formulation 24, which also exhibited superior uptake, was prioritized for further studies. Based on these in vitro findings, the four selected formulations were advanced to in vivo biodistribution experiments to evaluate their delivery efficiency and organ targeting potential. 3.5. In vivo biodistribution of selected LNP formulations To assess the in vivo biodistribution of the selected LNP formulations (shown in Table S3), Cy3-labeled siRNA-loaded LNPs were intrave­ nously administered to mice via the tail vein. Two hours post-injection, major organs (heart, liver, spleen, lungs, and kidneys) were harvested for imaging using IVIS. Representative fluorescence images (Fig. 6a) revealed strong signals in the liver and kidneys for all formulations, consistent with typical clearance pathways of lipid nanoparticles. Notably, CKK-E12-based LNPs showed the highest fluorescence intensity in the lungs, while MC3-based LNPs exhibited moderate lung accumu­ lation. By contrast, ALC-0315- and SM-102-based formulations Fig. 4. Characterization of 25 LNP formulations loaded with Cy3-labeled siRNA. (a) Size and PDI of LNPs; (b) Zeta potential of LNPs; (c) Cellular uptake efficiency in A549 cells, quantified by fluorescence intensity. M. Yu et al. Materials Today Bio 39 (2026) 103483 8 | {"payload": "Cy3-labeled siRNA", "cell_line": "A549", "dose_pmol_per_well": 3, "aqueous_siRNA_nmol_mL": 0.67, "incubation_h": 6, "plate": "96-well", "cell_density_per_cm2": 31250, "preincubation_h": 24, "culture": "DMEM +10% FBS +1% P/S;37C;5%CO2", "treatment": "170uL serum-free DMEM +30uL LNP", "staining": "NucBlue 20min", "readout": "Olympus IX81; ImageJ intracellular Cy3 signal"} | {"source_id": "X_N003", "same_number_candidate": "T2_N003", "same_number_composition_matches": true, "exact_composition_candidates": ["T2_N003"], "alias_assisted_candidates": [], "alias_assumption": null, "status": "pending_human_review", "do_not_merge_results": true} |  | pending
结果 | O0642 | X_N003 | si2.xlsx | 3 | ALC-0315 | DOPC | 5 | 50 | 4 | 1.5 | S100P |  | particle_size | 56.03 | nm | reported | pending_review | The size of S100P-siRNA-LNP | si2.xlsx {"sheet": "Sheet1", "cell": "S4"} si2.xlsx {"sheet": "Sheet1", "cell": "S1"} main.pdf {"page": 9} | 56.03 The size of S100P-siRNA-LNP demonstrated lower lung uptake but strong liver and kidney accumu­ lation. Quantitative analysis of average fluorescence intensity (Fig. 6b) confirmed these trends. Lung fluorescence intensity was significantly higher for CKK-E12-based LNPs and moderately elevated for MC3-based LNPs compared with ALC-0315 and SM-102. In the spleen, CKK-E12 and MC3 formulations yielded stronger signals than SM-102 (p < 0.05), whereas heart accumulation remained minimal across all groups. Together, these results demonstrate that ionizable lipid composition strongly influences organ-level biodistribution. The enhanced pulmo­ nary tropism of CKK-E12-based LNPs highlights their potential for tar­ geted lung delivery in siRNA therapeutic applications. 3.6. In vivo biosafety assessment of LNP formulations In order to further investigate the in vivo biosafety of the selected LNP formulations, blood samples were collected from mice injected with different LNP preparations via the tail vein for blood biochemical index detection. The serum liver function (ALT, AST), kidney function (CREA, UREA), and myocardial enzyme (LDH, CK) biomarkers of the mice were maintained within the normal reference range (Fig. 7a–f), indicating that different LNP formulations have good biosafety and provide biosafety guarantees for further in vivo treatment. 4. Discussion In this study, we established a high-throughput microfluidic and ML- assisted workflow for the stepwise screening and prioritization of LNP formulations for siRNA delivery. The overall screening process was designed as a stepwise strategy. A library containing 864 candidate LNP formulations was first generated based on different ionizable lipids, helper lipids, lipid molar ratios, and lipid concentrations. From this full library, 203 formulations were randomly selected, experimentally pre­ pared as empty LNPs, and characterized in terms of particle size, PDI, and zeta potential. These 203 experimentally tested formulations rep­ resented a subset of the 864-formulation library and were used to train regression models for physicochemical prediction. After model training, particle size and PDI were evaluated across the full 864-formulation li­ brary, including both the experimentally characterized formulations and the untested model-predicted formulations. Based on a composite ranking criterion incorporating particle size and PDI, 25 candidate for­ mulations were selected for siRNA loading and biological validation. This workflow reduces the experimental burden associated with large-scale LNP formulation screening. Direct preparation and biological testing of all 864 candidate formulations would require substantially greater amounts of lipids, siRNA, cell culture reagents, qPCR materials, Fig. 5. Characterization and gene silencing performance of 25 LNP formulations loaded with S100P siRNA. (a) Size and PDI of LNPs; (b) Zeta potential of LNPs. (c) Gene silencing efficiency in A549 cells, measured by S100P mRNA expression relative to untreated control. M. Yu et al. Materials Today Bio 39 (2026) 103483 9 | {"payload": "S100P siRNA", "cell_line": "A549", "aqueous_siRNA_nmol_mL": 2, "plate": "12-well", "cell_density_per_cm2": 31250, "treatment": "750uL serum-free DMEM +250uL LNP", "incubation_h": 6, "subsequent_culture_h": 42, "measurement_h": 48, "measurement_h_provenance": "derived 6+42 hours", "assay": "qPCR;2^-delta-delta-Ct", "endogenous_control": "GAPDH", "reference": "untreated control per Fig5c", "target_assay": "Hs00195584_m1", "GAPDH_assay": "Hs99999905_m1", "dose": "not inferred from preparation concentration after ultrafiltration"} | {"source_id": "X_N003", "same_number_candidate": "T2_N003", "same_number_composition_matches": true, "exact_composition_candidates": ["T2_N003"], "alias_assisted_candidates": [], "alias_assumption": null, "status": "pending_human_review", "do_not_merge_results": true} |  | pending
结果 | O0643 | X_N003 | si2.xlsx | 3 | ALC-0315 | DOPC | 5 | 50 | 4 | 1.5 | S100P |  | PDI | 0.143 | dimensionless | reported | pending_review | PDI of S100P-siRNA-LNP | si2.xlsx {"sheet": "Sheet1", "cell": "T4"} si2.xlsx {"sheet": "Sheet1", "cell": "T1"} main.pdf {"page": 9} | 0.143 PDI of S100P-siRNA-LNP demonstrated lower lung uptake but strong liver and kidney accumu­ lation. Quantitative analysis of average fluorescence intensity (Fig. 6b) confirmed these trends. Lung fluorescence intensity was significantly higher for CKK-E12-based LNPs and moderately elevated for MC3-based LNPs compared with ALC-0315 and SM-102. In the spleen, CKK-E12 and MC3 formulations yielded stronger signals than SM-102 (p < 0.05), whereas heart accumulation remained minimal across all groups. Together, these results demonstrate that ionizable lipid composition strongly influences organ-level biodistribution. The enhanced pulmo­ nary tropism of CKK-E12-based LNPs highlights their potential for tar­ geted lung delivery in siRNA therapeutic applications. 3.6. In vivo biosafety assessment of LNP formulations In order to further investigate the in vivo biosafety of the selected LNP formulations, blood samples were collected from mice injected with different LNP preparations via the tail vein for blood biochemical index detection. The serum liver function (ALT, AST), kidney function (CREA, UREA), and myocardial enzyme (LDH, CK) biomarkers of the mice were maintained within the normal reference range (Fig. 7a–f), indicating that different LNP formulations have good biosafety and provide biosafety guarantees for further in vivo treatment. 4. Discussion In this study, we established a high-throughput microfluidic and ML- assisted workflow for the stepwise screening and prioritization of LNP formulations for siRNA delivery. The overall screening process was designed as a stepwise strategy. A library containing 864 candidate LNP formulations was first generated based on different ionizable lipids, helper lipids, lipid molar ratios, and lipid concentrations. From this full library, 203 formulations were randomly selected, experimentally pre­ pared as empty LNPs, and characterized in terms of particle size, PDI, and zeta potential. These 203 experimentally tested formulations rep­ resented a subset of the 864-formulation library and were used to train regression models for physicochemical prediction. After model training, particle size and PDI were evaluated across the full 864-formulation li­ brary, including both the experimentally characterized formulations and the untested model-predicted formulations. Based on a composite ranking criterion incorporating particle size and PDI, 25 candidate for­ mulations were selected for siRNA loading and biological validation. This workflow reduces the experimental burden associated with large-scale LNP formulation screening. Direct preparation and biological testing of all 864 candidate formulations would require substantially greater amounts of lipids, siRNA, cell culture reagents, qPCR materials, Fig. 5. Characterization and gene silencing performance of 25 LNP formulations loaded with S100P siRNA. (a) Size and PDI of LNPs; (b) Zeta potential of LNPs. (c) Gene silencing efficiency in A549 cells, measured by S100P mRNA expression relative to untreated control. M. Yu et al. Materials Today Bio 39 (2026) 103483 9 | {"payload": "S100P siRNA", "cell_line": "A549", "aqueous_siRNA_nmol_mL": 2, "plate": "12-well", "cell_density_per_cm2": 31250, "treatment": "750uL serum-free DMEM +250uL LNP", "incubation_h": 6, "subsequent_culture_h": 42, "measurement_h": 48, "measurement_h_provenance": "derived 6+42 hours", "assay": "qPCR;2^-delta-delta-Ct", "endogenous_control": "GAPDH", "reference": "untreated control per Fig5c", "target_assay": "Hs00195584_m1", "GAPDH_assay": "Hs99999905_m1", "dose": "not inferred from preparation concentration after ultrafiltration"} | {"source_id": "X_N003", "same_number_candidate": "T2_N003", "same_number_composition_matches": true, "exact_composition_candidates": ["T2_N003"], "alias_assisted_candidates": [], "alias_assumption": null, "status": "pending_human_review", "do_not_merge_results": true} |  | pending
结果 | O0644 | X_N003 | si2.xlsx | 3 | ALC-0315 | DOPC | 5 | 50 | 4 | 1.5 | S100P |  | zeta_potential | 0.7 | mV | reported | pending_review | Zeta potential of S100P-siRNA-LNP | si2.xlsx {"sheet": "Sheet1", "cell": "U4"} si2.xlsx {"sheet": "Sheet1", "cell": "U1"} main.pdf {"page": 9} | 0.7 Zeta potential of S100P-siRNA-LNP demonstrated lower lung uptake but strong liver and kidney accumu­ lation. Quantitative analysis of average fluorescence intensity (Fig. 6b) confirmed these trends. Lung fluorescence intensity was significantly higher for CKK-E12-based LNPs and moderately elevated for MC3-based LNPs compared with ALC-0315 and SM-102. In the spleen, CKK-E12 and MC3 formulations yielded stronger signals than SM-102 (p < 0.05), whereas heart accumulation remained minimal across all groups. Together, these results demonstrate that ionizable lipid composition strongly influences organ-level biodistribution. The enhanced pulmo­ nary tropism of CKK-E12-based LNPs highlights their potential for tar­ geted lung delivery in siRNA therapeutic applications. 3.6. In vivo biosafety assessment of LNP formulations In order to further investigate the in vivo biosafety of the selected LNP formulations, blood samples were collected from mice injected with different LNP preparations via the tail vein for blood biochemical index detection. The serum liver function (ALT, AST), kidney function (CREA, UREA), and myocardial enzyme (LDH, CK) biomarkers of the mice were maintained within the normal reference range (Fig. 7a–f), indicating that different LNP formulations have good biosafety and provide biosafety guarantees for further in vivo treatment. 4. Discussion In this study, we established a high-throughput microfluidic and ML- assisted workflow for the stepwise screening and prioritization of LNP formulations for siRNA delivery. The overall screening process was designed as a stepwise strategy. A library containing 864 candidate LNP formulations was first generated based on different ionizable lipids, helper lipids, lipid molar ratios, and lipid concentrations. From this full library, 203 formulations were randomly selected, experimentally pre­ pared as empty LNPs, and characterized in terms of particle size, PDI, and zeta potential. These 203 experimentally tested formulations rep­ resented a subset of the 864-formulation library and were used to train regression models for physicochemical prediction. After model training, particle size and PDI were evaluated across the full 864-formulation li­ brary, including both the experimentally characterized formulations and the untested model-predicted formulations. Based on a composite ranking criterion incorporating particle size and PDI, 25 candidate for­ mulations were selected for siRNA loading and biological validation. This workflow reduces the experimental burden associated with large-scale LNP formulation screening. Direct preparation and biological testing of all 864 candidate formulations would require substantially greater amounts of lipids, siRNA, cell culture reagents, qPCR materials, Fig. 5. Characterization and gene silencing performance of 25 LNP formulations loaded with S100P siRNA. (a) Size and PDI of LNPs; (b) Zeta potential of LNPs. (c) Gene silencing efficiency in A549 cells, measured by S100P mRNA expression relative to untreated control. M. Yu et al. Materials Today Bio 39 (2026) 103483 9 | {"payload": "S100P siRNA", "cell_line": "A549", "aqueous_siRNA_nmol_mL": 2, "plate": "12-well", "cell_density_per_cm2": 31250, "treatment": "750uL serum-free DMEM +250uL LNP", "incubation_h": 6, "subsequent_culture_h": 42, "measurement_h": 48, "measurement_h_provenance": "derived 6+42 hours", "assay": "qPCR;2^-delta-delta-Ct", "endogenous_control": "GAPDH", "reference": "untreated control per Fig5c", "target_assay": "Hs00195584_m1", "GAPDH_assay": "Hs99999905_m1", "dose": "not inferred from preparation concentration after ultrafiltration"} | {"source_id": "X_N003", "same_number_candidate": "T2_N003", "same_number_composition_matches": true, "exact_composition_candidates": ["T2_N003"], "alias_assisted_candidates": [], "alias_assumption": null, "status": "pending_human_review", "do_not_merge_results": true} |  | pending
结果 | O0645 | X_N003 | si2.xlsx | 3 | ALC-0315 | DOPC | 5 | 50 | 4 | 1.5 | S100P |  | S100P_relative_expression_candidate | 0.3525873 | fold relative to untreated | reported | pending_review | Fluorescence intensity of S100P-siRNA-LNP | si2.xlsx {"sheet": "Sheet1", "cell": "V4"} si2.xlsx {"sheet": "Sheet1", "cell": "V1"} main.pdf {"page": 9} | 0.352587333333333 Fluorescence intensity of S100P-siRNA-LNP demonstrated lower lung uptake but strong liver and kidney accumu­ lation. Quantitative analysis of average fluorescence intensity (Fig. 6b) confirmed these trends. Lung fluorescence intensity was significantly higher for CKK-E12-based LNPs and moderately elevated for MC3-based LNPs compared with ALC-0315 and SM-102. In the spleen, CKK-E12 and MC3 formulations yielded stronger signals than SM-102 (p < 0.05), whereas heart accumulation remained minimal across all groups. Together, these results demonstrate that ionizable lipid composition strongly influences organ-level biodistribution. The enhanced pulmo­ nary tropism of CKK-E12-based LNPs highlights their potential for tar­ geted lung delivery in siRNA therapeutic applications. 3.6. In vivo biosafety assessment of LNP formulations In order to further investigate the in vivo biosafety of the selected LNP formulations, blood samples were collected from mice injected with different LNP preparations via the tail vein for blood biochemical index detection. The serum liver function (ALT, AST), kidney function (CREA, UREA), and myocardial enzyme (LDH, CK) biomarkers of the mice were maintained within the normal reference range (Fig. 7a–f), indicating that different LNP formulations have good biosafety and provide biosafety guarantees for further in vivo treatment. 4. Discussion In this study, we established a high-throughput microfluidic and ML- assisted workflow for the stepwise screening and prioritization of LNP formulations for siRNA delivery. The overall screening process was designed as a stepwise strategy. A library containing 864 candidate LNP formulations was first generated based on different ionizable lipids, helper lipids, lipid molar ratios, and lipid concentrations. From this full library, 203 formulations were randomly selected, experimentally pre­ pared as empty LNPs, and characterized in terms of particle size, PDI, and zeta potential. These 203 experimentally tested formulations rep­ resented a subset of the 864-formulation library and were used to train regression models for physicochemical prediction. After model training, particle size and PDI were evaluated across the full 864-formulation li­ brary, including both the experimentally characterized formulations and the untested model-predicted formulations. Based on a composite ranking criterion incorporating particle size and PDI, 25 candidate for­ mulations were selected for siRNA loading and biological validation. This workflow reduces the experimental burden associated with large-scale LNP formulation screening. Direct preparation and biological testing of all 864 candidate formulations would require substantially greater amounts of lipids, siRNA, cell culture reagents, qPCR materials, Fig. 5. Characterization and gene silencing performance of 25 LNP formulations loaded with S100P siRNA. (a) Size and PDI of LNPs; (b) Zeta potential of LNPs. (c) Gene silencing efficiency in A549 cells, measured by S100P mRNA expression relative to untreated control. M. Yu et al. Materials Today Bio 39 (2026) 103483 9 | {"payload": "S100P siRNA", "cell_line": "A549", "aqueous_siRNA_nmol_mL": 2, "plate": "12-well", "cell_density_per_cm2": 31250, "treatment": "750uL serum-free DMEM +250uL LNP", "incubation_h": 6, "subsequent_culture_h": 42, "measurement_h": 48, "measurement_h_provenance": "derived 6+42 hours", "assay": "qPCR;2^-delta-delta-Ct", "endogenous_control": "GAPDH", "reference": "untreated control per Fig5c", "target_assay": "Hs00195584_m1", "GAPDH_assay": "Hs99999905_m1", "dose": "not inferred from preparation concentration after ultrafiltration"} | {"source_id": "X_N003", "same_number_candidate": "T2_N003", "same_number_composition_matches": true, "exact_composition_candidates": ["T2_N003"], "alias_assisted_candidates": [], "alias_assumption": null, "status": "pending_human_review", "do_not_merge_results": true} |  | pending
结果 | O0646 | X_N004 | si2.xlsx | 4 | ALC-0315 | DSPC | 5 | 60 | 10 | 0.5 | CY3_HIGH |  | particle_size | 90.54 | nm | reported | pending_review | The size of high Cy3-siRNA concentration | si2.xlsx {"sheet": "Sheet1", "cell": "I5"} si2.xlsx {"sheet": "Sheet1", "cell": "I1"} main.pdf {"page": 8} | 90.54 The size of high Cy3-siRNA concentration nm across formulations. ALC-0315- and MC3-based LNPs generally exhibited smaller sizes (50–80 nm), whereas SM-102- and CKK-E12- based LNPs displayed larger sizes. All formulations maintained PDI values below 0.25, indicative of good particle uniformity. Compared to the corresponding Cy3-siRNA-loaded LNPs, similar size trends were observed, although slight variations across certain formulations may reflect the influence of siRNA sequence and vendor-specific chemical modifications. The zeta potential of all formulations ranged from −2 mV to +3 mV (Fig. 5b), indicating near-neutral surface charge. The gene silencing performance of the different formulations was assessed by measuring S100P mRNA expression levels (Fig. 5c). CKK- E12-based LNPs demonstrated the strongest silencing effect, with for­ mulations 24 and 25 achieving up to 92% knockdown efficiency. Several ALC-0315- and SM-102-based LNPs also exhibited robust gene silencing; notably, formulation 13 (SM-102) achieved ~90% knockdown, while MC3-based LNPs consistently produced high knockdown efficiencies. These results underscore the capacity of selected formulations to effec­ tively deliver S100P siRNA and induce target gene suppression. To identify candidates for in vivo biodistribution studies, four representative formulations were selected based on a combined assess­ ment of S100P mRNA knockdown efficiency and cellular uptake per­ formance. For ALC-0315, formulation 7 was chosen for its balanced profile, showing moderate knockdown efficiency alongside favorable uptake. For SM-102, formulation 13 demonstrated the highest knock­ down efficiency, even though its uptake efficiency was slightly lower, warranting its inclusion. For MC3, formulation 19 achieved the highest performance in both uptake and knockdown, making it the optimal representative for this lipid type. For CKK-E12, both formulations 24 and 25 showed strong knockdown activity; formulation 24, which also exhibited superior uptake, was prioritized for further studies. Based on these in vitro findings, the four selected formulations were advanced to in vivo biodistribution experiments to evaluate their delivery efficiency and organ targeting potential. 3.5. In vivo biodistribution of selected LNP formulations To assess the in vivo biodistribution of the selected LNP formulations (shown in Table S3), Cy3-labeled siRNA-loaded LNPs were intrave­ nously administered to mice via the tail vein. Two hours post-injection, major organs (heart, liver, spleen, lungs, and kidneys) were harvested for imaging using IVIS. Representative fluorescence images (Fig. 6a) revealed strong signals in the liver and kidneys for all formulations, consistent with typical clearance pathways of lipid nanoparticles. Notably, CKK-E12-based LNPs showed the highest fluorescence intensity in the lungs, while MC3-based LNPs exhibited moderate lung accumu­ lation. By contrast, ALC-0315- and SM-102-based formulations Fig. 4. Characterization of 25 LNP formulations loaded with Cy3-labeled siRNA. (a) Size and PDI of LNPs; (b) Zeta potential of LNPs; (c) Cellular uptake efficiency in A549 cells, quantified by fluorescence intensity. M. Yu et al. Materials Today Bio 39 (2026) 103483 8 | {"payload": "Cy3-labeled siRNA", "cell_line": "A549", "dose_pmol_per_well": 9, "aqueous_siRNA_nmol_mL": 2, "incubation_h": 6, "plate": "96-well", "cell_density_per_cm2": 31250, "preincubation_h": 24, "culture": "DMEM +10% FBS +1% P/S;37C;5%CO2", "treatment": "170uL serum-free DMEM +30uL LNP", "staining": "NucBlue 20min", "readout": "Olympus IX81; ImageJ intracellular Cy3 signal"} | {"source_id": "X_N004", "same_number_candidate": "T2_N004", "same_number_composition_matches": true, "exact_composition_candidates": ["T2_N004"], "alias_assisted_candidates": [], "alias_assumption": null, "status": "pending_human_review", "do_not_merge_results": true} |  | pending
结果 | O0647 | X_N004 | si2.xlsx | 4 | ALC-0315 | DSPC | 5 | 60 | 10 | 0.5 | CY3_HIGH |  | PDI | 0.094 | dimensionless | reported | pending_review | PDI of high Cy3-siRNA concentration | si2.xlsx {"sheet": "Sheet1", "cell": "J5"} si2.xlsx {"sheet": "Sheet1", "cell": "J1"} main.pdf {"page": 8} | 0.094 PDI of high Cy3-siRNA concentration nm across formulations. ALC-0315- and MC3-based LNPs generally exhibited smaller sizes (50–80 nm), whereas SM-102- and CKK-E12- based LNPs displayed larger sizes. All formulations maintained PDI values below 0.25, indicative of good particle uniformity. Compared to the corresponding Cy3-siRNA-loaded LNPs, similar size trends were observed, although slight variations across certain formulations may reflect the influence of siRNA sequence and vendor-specific chemical modifications. The zeta potential of all formulations ranged from −2 mV to +3 mV (Fig. 5b), indicating near-neutral surface charge. The gene silencing performance of the different formulations was assessed by measuring S100P mRNA expression levels (Fig. 5c). CKK- E12-based LNPs demonstrated the strongest silencing effect, with for­ mulations 24 and 25 achieving up to 92% knockdown efficiency. Several ALC-0315- and SM-102-based LNPs also exhibited robust gene silencing; notably, formulation 13 (SM-102) achieved ~90% knockdown, while MC3-based LNPs consistently produced high knockdown efficiencies. These results underscore the capacity of selected formulations to effec­ tively deliver S100P siRNA and induce target gene suppression. To identify candidates for in vivo biodistribution studies, four representative formulations were selected based on a combined assess­ ment of S100P mRNA knockdown efficiency and cellular uptake per­ formance. For ALC-0315, formulation 7 was chosen for its balanced profile, showing moderate knockdown efficiency alongside favorable uptake. For SM-102, formulation 13 demonstrated the highest knock­ down efficiency, even though its uptake efficiency was slightly lower, warranting its inclusion. For MC3, formulation 19 achieved the highest performance in both uptake and knockdown, making it the optimal representative for this lipid type. For CKK-E12, both formulations 24 and 25 showed strong knockdown activity; formulation 24, which also exhibited superior uptake, was prioritized for further studies. Based on these in vitro findings, the four selected formulations were advanced to in vivo biodistribution experiments to evaluate their delivery efficiency and organ targeting potential. 3.5. In vivo biodistribution of selected LNP formulations To assess the in vivo biodistribution of the selected LNP formulations (shown in Table S3), Cy3-labeled siRNA-loaded LNPs were intrave­ nously administered to mice via the tail vein. Two hours post-injection, major organs (heart, liver, spleen, lungs, and kidneys) were harvested for imaging using IVIS. Representative fluorescence images (Fig. 6a) revealed strong signals in the liver and kidneys for all formulations, consistent with typical clearance pathways of lipid nanoparticles. Notably, CKK-E12-based LNPs showed the highest fluorescence intensity in the lungs, while MC3-based LNPs exhibited moderate lung accumu­ lation. By contrast, ALC-0315- and SM-102-based formulations Fig. 4. Characterization of 25 LNP formulations loaded with Cy3-labeled siRNA. (a) Size and PDI of LNPs; (b) Zeta potential of LNPs; (c) Cellular uptake efficiency in A549 cells, quantified by fluorescence intensity. M. Yu et al. Materials Today Bio 39 (2026) 103483 8 | {"payload": "Cy3-labeled siRNA", "cell_line": "A549", "dose_pmol_per_well": 9, "aqueous_siRNA_nmol_mL": 2, "incubation_h": 6, "plate": "96-well", "cell_density_per_cm2": 31250, "preincubation_h": 24, "culture": "DMEM +10% FBS +1% P/S;37C;5%CO2", "treatment": "170uL serum-free DMEM +30uL LNP", "staining": "NucBlue 20min", "readout": "Olympus IX81; ImageJ intracellular Cy3 signal"} | {"source_id": "X_N004", "same_number_candidate": "T2_N004", "same_number_composition_matches": true, "exact_composition_candidates": ["T2_N004"], "alias_assisted_candidates": [], "alias_assumption": null, "status": "pending_human_review", "do_not_merge_results": true} |  | pending
结果 | O0648 | X_N004 | si2.xlsx | 4 | ALC-0315 | DSPC | 5 | 60 | 10 | 0.5 | CY3_HIGH |  | zeta_potential | 1.6 | mV | reported | pending_review | Zeta potential of high Cy3-siRNA concentration | si2.xlsx {"sheet": "Sheet1", "cell": "K5"} si2.xlsx {"sheet": "Sheet1", "cell": "K1"} main.pdf {"page": 8} | 1.6 Zeta potential of high Cy3-siRNA concentration nm across formulations. ALC-0315- and MC3-based LNPs generally exhibited smaller sizes (50–80 nm), whereas SM-102- and CKK-E12- based LNPs displayed larger sizes. All formulations maintained PDI values below 0.25, indicative of good particle uniformity. Compared to the corresponding Cy3-siRNA-loaded LNPs, similar size trends were observed, although slight variations across certain formulations may reflect the influence of siRNA sequence and vendor-specific chemical modifications. The zeta potential of all formulations ranged from −2 mV to +3 mV (Fig. 5b), indicating near-neutral surface charge. The gene silencing performance of the different formulations was assessed by measuring S100P mRNA expression levels (Fig. 5c). CKK- E12-based LNPs demonstrated the strongest silencing effect, with for­ mulations 24 and 25 achieving up to 92% knockdown efficiency. Several ALC-0315- and SM-102-based LNPs also exhibited robust gene silencing; notably, formulation 13 (SM-102) achieved ~90% knockdown, while MC3-based LNPs consistently produced high knockdown efficiencies. These results underscore the capacity of selected formulations to effec­ tively deliver S100P siRNA and induce target gene suppression. To identify candidates for in vivo biodistribution studies, four representative formulations were selected based on a combined assess­ ment of S100P mRNA knockdown efficiency and cellular uptake per­ formance. For ALC-0315, formulation 7 was chosen for its balanced profile, showing moderate knockdown efficiency alongside favorable uptake. For SM-102, formulation 13 demonstrated the highest knock­ down efficiency, even though its uptake efficiency was slightly lower, warranting its inclusion. For MC3, formulation 19 achieved the highest performance in both uptake and knockdown, making it the optimal representative for this lipid type. For CKK-E12, both formulations 24 and 25 showed strong knockdown activity; formulation 24, which also exhibited superior uptake, was prioritized for further studies. Based on these in vitro findings, the four selected formulations were advanced to in vivo biodistribution experiments to evaluate their delivery efficiency and organ targeting potential. 3.5. In vivo biodistribution of selected LNP formulations To assess the in vivo biodistribution of the selected LNP formulations (shown in Table S3), Cy3-labeled siRNA-loaded LNPs were intrave­ nously administered to mice via the tail vein. Two hours post-injection, major organs (heart, liver, spleen, lungs, and kidneys) were harvested for imaging using IVIS. Representative fluorescence images (Fig. 6a) revealed strong signals in the liver and kidneys for all formulations, consistent with typical clearance pathways of lipid nanoparticles. Notably, CKK-E12-based LNPs showed the highest fluorescence intensity in the lungs, while MC3-based LNPs exhibited moderate lung accumu­ lation. By contrast, ALC-0315- and SM-102-based formulations Fig. 4. Characterization of 25 LNP formulations loaded with Cy3-labeled siRNA. (a) Size and PDI of LNPs; (b) Zeta potential of LNPs; (c) Cellular uptake efficiency in A549 cells, quantified by fluorescence intensity. M. Yu et al. Materials Today Bio 39 (2026) 103483 8 | {"payload": "Cy3-labeled siRNA", "cell_line": "A549", "dose_pmol_per_well": 9, "aqueous_siRNA_nmol_mL": 2, "incubation_h": 6, "plate": "96-well", "cell_density_per_cm2": 31250, "preincubation_h": 24, "culture": "DMEM +10% FBS +1% P/S;37C;5%CO2", "treatment": "170uL serum-free DMEM +30uL LNP", "staining": "NucBlue 20min", "readout": "Olympus IX81; ImageJ intracellular Cy3 signal"} | {"source_id": "X_N004", "same_number_candidate": "T2_N004", "same_number_composition_matches": true, "exact_composition_candidates": ["T2_N004"], "alias_assisted_candidates": [], "alias_assumption": null, "status": "pending_human_review", "do_not_merge_results": true} |  | pending
结果 | O0649 | X_N004 | si2.xlsx | 4 | ALC-0315 | DSPC | 5 | 60 | 10 | 0.5 | CY3_HIGH |  | cellular_Cy3_fluorescence | 1267645.3 |  | reported | pending_review | Fluorescence intensity of high Cy3-siRNA concentration | si2.xlsx {"sheet": "Sheet1", "cell": "L5"} si2.xlsx {"sheet": "Sheet1", "cell": "L1"} main.pdf {"page": 8} | 1267645.33333333 Fluorescence intensity of high Cy3-siRNA concentration nm across formulations. ALC-0315- and MC3-based LNPs generally exhibited smaller sizes (50–80 nm), whereas SM-102- and CKK-E12- based LNPs displayed larger sizes. All formulations maintained PDI values below 0.25, indicative of good particle uniformity. Compared to the corresponding Cy3-siRNA-loaded LNPs, similar size trends were observed, although slight variations across certain formulations may reflect the influence of siRNA sequence and vendor-specific chemical modifications. The zeta potential of all formulations ranged from −2 mV to +3 mV (Fig. 5b), indicating near-neutral surface charge. The gene silencing performance of the different formulations was assessed by measuring S100P mRNA expression levels (Fig. 5c). CKK- E12-based LNPs demonstrated the strongest silencing effect, with for­ mulations 24 and 25 achieving up to 92% knockdown efficiency. Several ALC-0315- and SM-102-based LNPs also exhibited robust gene silencing; notably, formulation 13 (SM-102) achieved ~90% knockdown, while MC3-based LNPs consistently produced high knockdown efficiencies. These results underscore the capacity of selected formulations to effec­ tively deliver S100P siRNA and induce target gene suppression. To identify candidates for in vivo biodistribution studies, four representative formulations were selected based on a combined assess­ ment of S100P mRNA knockdown efficiency and cellular uptake per­ formance. For ALC-0315, formulation 7 was chosen for its balanced profile, showing moderate knockdown efficiency alongside favorable uptake. For SM-102, formulation 13 demonstrated the highest knock­ down efficiency, even though its uptake efficiency was slightly lower, warranting its inclusion. For MC3, formulation 19 achieved the highest performance in both uptake and knockdown, making it the optimal representative for this lipid type. For CKK-E12, both formulations 24 and 25 showed strong knockdown activity; formulation 24, which also exhibited superior uptake, was prioritized for further studies. Based on these in vitro findings, the four selected formulations were advanced to in vivo biodistribution experiments to evaluate their delivery efficiency and organ targeting potential. 3.5. In vivo biodistribution of selected LNP formulations To assess the in vivo biodistribution of the selected LNP formulations (shown in Table S3), Cy3-labeled siRNA-loaded LNPs were intrave­ nously administered to mice via the tail vein. Two hours post-injection, major organs (heart, liver, spleen, lungs, and kidneys) were harvested for imaging using IVIS. Representative fluorescence images (Fig. 6a) revealed strong signals in the liver and kidneys for all formulations, consistent with typical clearance pathways of lipid nanoparticles. Notably, CKK-E12-based LNPs showed the highest fluorescence intensity in the lungs, while MC3-based LNPs exhibited moderate lung accumu­ lation. By contrast, ALC-0315- and SM-102-based formulations Fig. 4. Characterization of 25 LNP formulations loaded with Cy3-labeled siRNA. (a) Size and PDI of LNPs; (b) Zeta potential of LNPs; (c) Cellular uptake efficiency in A549 cells, quantified by fluorescence intensity. M. Yu et al. Materials Today Bio 39 (2026) 103483 8 | {"payload": "Cy3-labeled siRNA", "cell_line": "A549", "dose_pmol_per_well": 9, "aqueous_siRNA_nmol_mL": 2, "incubation_h": 6, "plate": "96-well", "cell_density_per_cm2": 31250, "preincubation_h": 24, "culture": "DMEM +10% FBS +1% P/S;37C;5%CO2", "treatment": "170uL serum-free DMEM +30uL LNP", "staining": "NucBlue 20min", "readout": "Olympus IX81; ImageJ intracellular Cy3 signal"} | {"source_id": "X_N004", "same_number_candidate": "T2_N004", "same_number_composition_matches": true, "exact_composition_candidates": ["T2_N004"], "alias_assisted_candidates": [], "alias_assumption": null, "status": "pending_human_review", "do_not_merge_results": true} |  | pending
结果 | O0650 | X_N004 | si2.xlsx | 4 | ALC-0315 | DSPC | 5 | 60 | 10 | 0.5 | CY3_LOW |  | particle_size | 75.73 | nm | reported | pending_review | The size of low Cy3-siRNA concentration | si2.xlsx {"sheet": "Sheet1", "cell": "N5"} si2.xlsx {"sheet": "Sheet1", "cell": "N1"} main.pdf {"page": 8} | 75.73 The size of low Cy3-siRNA concentration nm across formulations. ALC-0315- and MC3-based LNPs generally exhibited smaller sizes (50–80 nm), whereas SM-102- and CKK-E12- based LNPs displayed larger sizes. All formulations maintained PDI values below 0.25, indicative of good particle uniformity. Compared to the corresponding Cy3-siRNA-loaded LNPs, similar size trends were observed, although slight variations across certain formulations may reflect the influence of siRNA sequence and vendor-specific chemical modifications. The zeta potential of all formulations ranged from −2 mV to +3 mV (Fig. 5b), indicating near-neutral surface charge. The gene silencing performance of the different formulations was assessed by measuring S100P mRNA expression levels (Fig. 5c). CKK- E12-based LNPs demonstrated the strongest silencing effect, with for­ mulations 24 and 25 achieving up to 92% knockdown efficiency. Several ALC-0315- and SM-102-based LNPs also exhibited robust gene silencing; notably, formulation 13 (SM-102) achieved ~90% knockdown, while MC3-based LNPs consistently produced high knockdown efficiencies. These results underscore the capacity of selected formulations to effec­ tively deliver S100P siRNA and induce target gene suppression. To identify candidates for in vivo biodistribution studies, four representative formulations were selected based on a combined assess­ ment of S100P mRNA knockdown efficiency and cellular uptake per­ formance. For ALC-0315, formulation 7 was chosen for its balanced profile, showing moderate knockdown efficiency alongside favorable uptake. For SM-102, formulation 13 demonstrated the highest knock­ down efficiency, even though its uptake efficiency was slightly lower, warranting its inclusion. For MC3, formulation 19 achieved the highest performance in both uptake and knockdown, making it the optimal representative for this lipid type. For CKK-E12, both formulations 24 and 25 showed strong knockdown activity; formulation 24, which also exhibited superior uptake, was prioritized for further studies. Based on these in vitro findings, the four selected formulations were advanced to in vivo biodistribution experiments to evaluate their delivery efficiency and organ targeting potential. 3.5. In vivo biodistribution of selected LNP formulations To assess the in vivo biodistribution of the selected LNP formulations (shown in Table S3), Cy3-labeled siRNA-loaded LNPs were intrave­ nously administered to mice via the tail vein. Two hours post-injection, major organs (heart, liver, spleen, lungs, and kidneys) were harvested for imaging using IVIS. Representative fluorescence images (Fig. 6a) revealed strong signals in the liver and kidneys for all formulations, consistent with typical clearance pathways of lipid nanoparticles. Notably, CKK-E12-based LNPs showed the highest fluorescence intensity in the lungs, while MC3-based LNPs exhibited moderate lung accumu­ lation. By contrast, ALC-0315- and SM-102-based formulations Fig. 4. Characterization of 25 LNP formulations loaded with Cy3-labeled siRNA. (a) Size and PDI of LNPs; (b) Zeta potential of LNPs; (c) Cellular uptake efficiency in A549 cells, quantified by fluorescence intensity. M. Yu et al. Materials Today Bio 39 (2026) 103483 8 | {"payload": "Cy3-labeled siRNA", "cell_line": "A549", "dose_pmol_per_well": 3, "aqueous_siRNA_nmol_mL": 0.67, "incubation_h": 6, "plate": "96-well", "cell_density_per_cm2": 31250, "preincubation_h": 24, "culture": "DMEM +10% FBS +1% P/S;37C;5%CO2", "treatment": "170uL serum-free DMEM +30uL LNP", "staining": "NucBlue 20min", "readout": "Olympus IX81; ImageJ intracellular Cy3 signal"} | {"source_id": "X_N004", "same_number_candidate": "T2_N004", "same_number_composition_matches": true, "exact_composition_candidates": ["T2_N004"], "alias_assisted_candidates": [], "alias_assumption": null, "status": "pending_human_review", "do_not_merge_results": true} |  | pending
结果 | O0651 | X_N004 | si2.xlsx | 4 | ALC-0315 | DSPC | 5 | 60 | 10 | 0.5 | CY3_LOW |  | PDI | 0.079 | dimensionless | reported | pending_review | PDI of low Cy3-siRNA concentration | si2.xlsx {"sheet": "Sheet1", "cell": "O5"} si2.xlsx {"sheet": "Sheet1", "cell": "O1"} main.pdf {"page": 8} | 0.079 PDI of low Cy3-siRNA concentration nm across formulations. ALC-0315- and MC3-based LNPs generally exhibited smaller sizes (50–80 nm), whereas SM-102- and CKK-E12- based LNPs displayed larger sizes. All formulations maintained PDI values below 0.25, indicative of good particle uniformity. Compared to the corresponding Cy3-siRNA-loaded LNPs, similar size trends were observed, although slight variations across certain formulations may reflect the influence of siRNA sequence and vendor-specific chemical modifications. The zeta potential of all formulations ranged from −2 mV to +3 mV (Fig. 5b), indicating near-neutral surface charge. The gene silencing performance of the different formulations was assessed by measuring S100P mRNA expression levels (Fig. 5c). CKK- E12-based LNPs demonstrated the strongest silencing effect, with for­ mulations 24 and 25 achieving up to 92% knockdown efficiency. Several ALC-0315- and SM-102-based LNPs also exhibited robust gene silencing; notably, formulation 13 (SM-102) achieved ~90% knockdown, while MC3-based LNPs consistently produced high knockdown efficiencies. These results underscore the capacity of selected formulations to effec­ tively deliver S100P siRNA and induce target gene suppression. To identify candidates for in vivo biodistribution studies, four representative formulations were selected based on a combined assess­ ment of S100P mRNA knockdown efficiency and cellular uptake per­ formance. For ALC-0315, formulation 7 was chosen for its balanced profile, showing moderate knockdown efficiency alongside favorable uptake. For SM-102, formulation 13 demonstrated the highest knock­ down efficiency, even though its uptake efficiency was slightly lower, warranting its inclusion. For MC3, formulation 19 achieved the highest performance in both uptake and knockdown, making it the optimal representative for this lipid type. For CKK-E12, both formulations 24 and 25 showed strong knockdown activity; formulation 24, which also exhibited superior uptake, was prioritized for further studies. Based on these in vitro findings, the four selected formulations were advanced to in vivo biodistribution experiments to evaluate their delivery efficiency and organ targeting potential. 3.5. In vivo biodistribution of selected LNP formulations To assess the in vivo biodistribution of the selected LNP formulations (shown in Table S3), Cy3-labeled siRNA-loaded LNPs were intrave­ nously administered to mice via the tail vein. Two hours post-injection, major organs (heart, liver, spleen, lungs, and kidneys) were harvested for imaging using IVIS. Representative fluorescence images (Fig. 6a) revealed strong signals in the liver and kidneys for all formulations, consistent with typical clearance pathways of lipid nanoparticles. Notably, CKK-E12-based LNPs showed the highest fluorescence intensity in the lungs, while MC3-based LNPs exhibited moderate lung accumu­ lation. By contrast, ALC-0315- and SM-102-based formulations Fig. 4. Characterization of 25 LNP formulations loaded with Cy3-labeled siRNA. (a) Size and PDI of LNPs; (b) Zeta potential of LNPs; (c) Cellular uptake efficiency in A549 cells, quantified by fluorescence intensity. M. Yu et al. Materials Today Bio 39 (2026) 103483 8 | {"payload": "Cy3-labeled siRNA", "cell_line": "A549", "dose_pmol_per_well": 3, "aqueous_siRNA_nmol_mL": 0.67, "incubation_h": 6, "plate": "96-well", "cell_density_per_cm2": 31250, "preincubation_h": 24, "culture": "DMEM +10% FBS +1% P/S;37C;5%CO2", "treatment": "170uL serum-free DMEM +30uL LNP", "staining": "NucBlue 20min", "readout": "Olympus IX81; ImageJ intracellular Cy3 signal"} | {"source_id": "X_N004", "same_number_candidate": "T2_N004", "same_number_composition_matches": true, "exact_composition_candidates": ["T2_N004"], "alias_assisted_candidates": [], "alias_assumption": null, "status": "pending_human_review", "do_not_merge_results": true} |  | pending
结果 | O0652 | X_N004 | si2.xlsx | 4 | ALC-0315 | DSPC | 5 | 60 | 10 | 0.5 | CY3_LOW |  | zeta_potential | 0.9 | mV | reported | pending_review | Zeta potential of low Cy3-siRNA concentration | si2.xlsx {"sheet": "Sheet1", "cell": "P5"} si2.xlsx {"sheet": "Sheet1", "cell": "P1"} main.pdf {"page": 8} | 0.9 Zeta potential of low Cy3-siRNA concentration nm across formulations. ALC-0315- and MC3-based LNPs generally exhibited smaller sizes (50–80 nm), whereas SM-102- and CKK-E12- based LNPs displayed larger sizes. All formulations maintained PDI values below 0.25, indicative of good particle uniformity. Compared to the corresponding Cy3-siRNA-loaded LNPs, similar size trends were observed, although slight variations across certain formulations may reflect the influence of siRNA sequence and vendor-specific chemical modifications. The zeta potential of all formulations ranged from −2 mV to +3 mV (Fig. 5b), indicating near-neutral surface charge. The gene silencing performance of the different formulations was assessed by measuring S100P mRNA expression levels (Fig. 5c). CKK- E12-based LNPs demonstrated the strongest silencing effect, with for­ mulations 24 and 25 achieving up to 92% knockdown efficiency. Several ALC-0315- and SM-102-based LNPs also exhibited robust gene silencing; notably, formulation 13 (SM-102) achieved ~90% knockdown, while MC3-based LNPs consistently produced high knockdown efficiencies. These results underscore the capacity of selected formulations to effec­ tively deliver S100P siRNA and induce target gene suppression. To identify candidates for in vivo biodistribution studies, four representative formulations were selected based on a combined assess­ ment of S100P mRNA knockdown efficiency and cellular uptake per­ formance. For ALC-0315, formulation 7 was chosen for its balanced profile, showing moderate knockdown efficiency alongside favorable uptake. For SM-102, formulation 13 demonstrated the highest knock­ down efficiency, even though its uptake efficiency was slightly lower, warranting its inclusion. For MC3, formulation 19 achieved the highest performance in both uptake and knockdown, making it the optimal representative for this lipid type. For CKK-E12, both formulations 24 and 25 showed strong knockdown activity; formulation 24, which also exhibited superior uptake, was prioritized for further studies. Based on these in vitro findings, the four selected formulations were advanced to in vivo biodistribution experiments to evaluate their delivery efficiency and organ targeting potential. 3.5. In vivo biodistribution of selected LNP formulations To assess the in vivo biodistribution of the selected LNP formulations (shown in Table S3), Cy3-labeled siRNA-loaded LNPs were intrave­ nously administered to mice via the tail vein. Two hours post-injection, major organs (heart, liver, spleen, lungs, and kidneys) were harvested for imaging using IVIS. Representative fluorescence images (Fig. 6a) revealed strong signals in the liver and kidneys for all formulations, consistent with typical clearance pathways of lipid nanoparticles. Notably, CKK-E12-based LNPs showed the highest fluorescence intensity in the lungs, while MC3-based LNPs exhibited moderate lung accumu­ lation. By contrast, ALC-0315- and SM-102-based formulations Fig. 4. Characterization of 25 LNP formulations loaded with Cy3-labeled siRNA. (a) Size and PDI of LNPs; (b) Zeta potential of LNPs; (c) Cellular uptake efficiency in A549 cells, quantified by fluorescence intensity. M. Yu et al. Materials Today Bio 39 (2026) 103483 8 | {"payload": "Cy3-labeled siRNA", "cell_line": "A549", "dose_pmol_per_well": 3, "aqueous_siRNA_nmol_mL": 0.67, "incubation_h": 6, "plate": "96-well", "cell_density_per_cm2": 31250, "preincubation_h": 24, "culture": "DMEM +10% FBS +1% P/S;37C;5%CO2", "treatment": "170uL serum-free DMEM +30uL LNP", "staining": "NucBlue 20min", "readout": "Olympus IX81; ImageJ intracellular Cy3 signal"} | {"source_id": "X_N004", "same_number_candidate": "T2_N004", "same_number_composition_matches": true, "exact_composition_candidates": ["T2_N004"], "alias_assisted_candidates": [], "alias_assumption": null, "status": "pending_human_review", "do_not_merge_results": true} |  | pending
结果 | O0653 | X_N004 | si2.xlsx | 4 | ALC-0315 | DSPC | 5 | 60 | 10 | 0.5 | CY3_LOW |  | cellular_Cy3_fluorescence | 25107 |  | reported | pending_review | Fluorescence intensity of low Cy3-siRNA concentration | si2.xlsx {"sheet": "Sheet1", "cell": "Q5"} si2.xlsx {"sheet": "Sheet1", "cell": "Q1"} main.pdf {"page": 8} | 25107 Fluorescence intensity of low Cy3-siRNA concentration nm across formulations. ALC-0315- and MC3-based LNPs generally exhibited smaller sizes (50–80 nm), whereas SM-102- and CKK-E12- based LNPs displayed larger sizes. All formulations maintained PDI values below 0.25, indicative of good particle uniformity. Compared to the corresponding Cy3-siRNA-loaded LNPs, similar size trends were observed, although slight variations across certain formulations may reflect the influence of siRNA sequence and vendor-specific chemical modifications. The zeta potential of all formulations ranged from −2 mV to +3 mV (Fig. 5b), indicating near-neutral surface charge. The gene silencing performance of the different formulations was assessed by measuring S100P mRNA expression levels (Fig. 5c). CKK- E12-based LNPs demonstrated the strongest silencing effect, with for­ mulations 24 and 25 achieving up to 92% knockdown efficiency. Several ALC-0315- and SM-102-based LNPs also exhibited robust gene silencing; notably, formulation 13 (SM-102) achieved ~90% knockdown, while MC3-based LNPs consistently produced high knockdown efficiencies. These results underscore the capacity of selected formulations to effec­ tively deliver S100P siRNA and induce target gene suppression. To identify candidates for in vivo biodistribution studies, four representative formulations were selected based on a combined assess­ ment of S100P mRNA knockdown efficiency and cellular uptake per­ formance. For ALC-0315, formulation 7 was chosen for its balanced profile, showing moderate knockdown efficiency alongside favorable uptake. For SM-102, formulation 13 demonstrated the highest knock­ down efficiency, even though its uptake efficiency was slightly lower, warranting its inclusion. For MC3, formulation 19 achieved the highest performance in both uptake and knockdown, making it the optimal representative for this lipid type. For CKK-E12, both formulations 24 and 25 showed strong knockdown activity; formulation 24, which also exhibited superior uptake, was prioritized for further studies. Based on these in vitro findings, the four selected formulations were advanced to in vivo biodistribution experiments to evaluate their delivery efficiency and organ targeting potential. 3.5. In vivo biodistribution of selected LNP formulations To assess the in vivo biodistribution of the selected LNP formulations (shown in Table S3), Cy3-labeled siRNA-loaded LNPs were intrave­ nously administered to mice via the tail vein. Two hours post-injection, major organs (heart, liver, spleen, lungs, and kidneys) were harvested for imaging using IVIS. Representative fluorescence images (Fig. 6a) revealed strong signals in the liver and kidneys for all formulations, consistent with typical clearance pathways of lipid nanoparticles. Notably, CKK-E12-based LNPs showed the highest fluorescence intensity in the lungs, while MC3-based LNPs exhibited moderate lung accumu­ lation. By contrast, ALC-0315- and SM-102-based formulations Fig. 4. Characterization of 25 LNP formulations loaded with Cy3-labeled siRNA. (a) Size and PDI of LNPs; (b) Zeta potential of LNPs; (c) Cellular uptake efficiency in A549 cells, quantified by fluorescence intensity. M. Yu et al. Materials Today Bio 39 (2026) 103483 8 | {"payload": "Cy3-labeled siRNA", "cell_line": "A549", "dose_pmol_per_well": 3, "aqueous_siRNA_nmol_mL": 0.67, "incubation_h": 6, "plate": "96-well", "cell_density_per_cm2": 31250, "preincubation_h": 24, "culture": "DMEM +10% FBS +1% P/S;37C;5%CO2", "treatment": "170uL serum-free DMEM +30uL LNP", "staining": "NucBlue 20min", "readout": "Olympus IX81; ImageJ intracellular Cy3 signal"} | {"source_id": "X_N004", "same_number_candidate": "T2_N004", "same_number_composition_matches": true, "exact_composition_candidates": ["T2_N004"], "alias_assisted_candidates": [], "alias_assumption": null, "status": "pending_human_review", "do_not_merge_results": true} |  | pending
结果 | O0654 | X_N004 | si2.xlsx | 4 | ALC-0315 | DSPC | 5 | 60 | 10 | 0.5 | S100P |  | particle_size | 63.25 | nm | reported | pending_review | The size of S100P-siRNA-LNP | si2.xlsx {"sheet": "Sheet1", "cell": "S5"} si2.xlsx {"sheet": "Sheet1", "cell": "S1"} main.pdf {"page": 9} | 63.25 The size of S100P-siRNA-LNP demonstrated lower lung uptake but strong liver and kidney accumu­ lation. Quantitative analysis of average fluorescence intensity (Fig. 6b) confirmed these trends. Lung fluorescence intensity was significantly higher for CKK-E12-based LNPs and moderately elevated for MC3-based LNPs compared with ALC-0315 and SM-102. In the spleen, CKK-E12 and MC3 formulations yielded stronger signals than SM-102 (p < 0.05), whereas heart accumulation remained minimal across all groups. Together, these results demonstrate that ionizable lipid composition strongly influences organ-level biodistribution. The enhanced pulmo­ nary tropism of CKK-E12-based LNPs highlights their potential for tar­ geted lung delivery in siRNA therapeutic applications. 3.6. In vivo biosafety assessment of LNP formulations In order to further investigate the in vivo biosafety of the selected LNP formulations, blood samples were collected from mice injected with different LNP preparations via the tail vein for blood biochemical index detection. The serum liver function (ALT, AST), kidney function (CREA, UREA), and myocardial enzyme (LDH, CK) biomarkers of the mice were maintained within the normal reference range (Fig. 7a–f), indicating that different LNP formulations have good biosafety and provide biosafety guarantees for further in vivo treatment. 4. Discussion In this study, we established a high-throughput microfluidic and ML- assisted workflow for the stepwise screening and prioritization of LNP formulations for siRNA delivery. The overall screening process was designed as a stepwise strategy. A library containing 864 candidate LNP formulations was first generated based on different ionizable lipids, helper lipids, lipid molar ratios, and lipid concentrations. From this full library, 203 formulations were randomly selected, experimentally pre­ pared as empty LNPs, and characterized in terms of particle size, PDI, and zeta potential. These 203 experimentally tested formulations rep­ resented a subset of the 864-formulation library and were used to train regression models for physicochemical prediction. After model training, particle size and PDI were evaluated across the full 864-formulation li­ brary, including both the experimentally characterized formulations and the untested model-predicted formulations. Based on a composite ranking criterion incorporating particle size and PDI, 25 candidate for­ mulations were selected for siRNA loading and biological validation. This workflow reduces the experimental burden associated with large-scale LNP formulation screening. Direct preparation and biological testing of all 864 candidate formulations would require substantially greater amounts of lipids, siRNA, cell culture reagents, qPCR materials, Fig. 5. Characterization and gene silencing performance of 25 LNP formulations loaded with S100P siRNA. (a) Size and PDI of LNPs; (b) Zeta potential of LNPs. (c) Gene silencing efficiency in A549 cells, measured by S100P mRNA expression relative to untreated control. M. Yu et al. Materials Today Bio 39 (2026) 103483 9 | {"payload": "S100P siRNA", "cell_line": "A549", "aqueous_siRNA_nmol_mL": 2, "plate": "12-well", "cell_density_per_cm2": 31250, "treatment": "750uL serum-free DMEM +250uL LNP", "incubation_h": 6, "subsequent_culture_h": 42, "measurement_h": 48, "measurement_h_provenance": "derived 6+42 hours", "assay": "qPCR;2^-delta-delta-Ct", "endogenous_control": "GAPDH", "reference": "untreated control per Fig5c", "target_assay": "Hs00195584_m1", "GAPDH_assay": "Hs99999905_m1", "dose": "not inferred from preparation concentration after ultrafiltration"} | {"source_id": "X_N004", "same_number_candidate": "T2_N004", "same_number_composition_matches": true, "exact_composition_candidates": ["T2_N004"], "alias_assisted_candidates": [], "alias_assumption": null, "status": "pending_human_review", "do_not_merge_results": true} |  | pending
结果 | O0655 | X_N004 | si2.xlsx | 4 | ALC-0315 | DSPC | 5 | 60 | 10 | 0.5 | S100P |  | PDI | 0.175 | dimensionless | reported | pending_review | PDI of S100P-siRNA-LNP | si2.xlsx {"sheet": "Sheet1", "cell": "T5"} si2.xlsx {"sheet": "Sheet1", "cell": "T1"} main.pdf {"page": 9} | 0.175 PDI of S100P-siRNA-LNP demonstrated lower lung uptake but strong liver and kidney accumu­ lation. Quantitative analysis of average fluorescence intensity (Fig. 6b) confirmed these trends. Lung fluorescence intensity was significantly higher for CKK-E12-based LNPs and moderately elevated for MC3-based LNPs compared with ALC-0315 and SM-102. In the spleen, CKK-E12 and MC3 formulations yielded stronger signals than SM-102 (p < 0.05), whereas heart accumulation remained minimal across all groups. Together, these results demonstrate that ionizable lipid composition strongly influences organ-level biodistribution. The enhanced pulmo­ nary tropism of CKK-E12-based LNPs highlights their potential for tar­ geted lung delivery in siRNA therapeutic applications. 3.6. In vivo biosafety assessment of LNP formulations In order to further investigate the in vivo biosafety of the selected LNP formulations, blood samples were collected from mice injected with different LNP preparations via the tail vein for blood biochemical index detection. The serum liver function (ALT, AST), kidney function (CREA, UREA), and myocardial enzyme (LDH, CK) biomarkers of the mice were maintained within the normal reference range (Fig. 7a–f), indicating that different LNP formulations have good biosafety and provide biosafety guarantees for further in vivo treatment. 4. Discussion In this study, we established a high-throughput microfluidic and ML- assisted workflow for the stepwise screening and prioritization of LNP formulations for siRNA delivery. The overall screening process was designed as a stepwise strategy. A library containing 864 candidate LNP formulations was first generated based on different ionizable lipids, helper lipids, lipid molar ratios, and lipid concentrations. From this full library, 203 formulations were randomly selected, experimentally pre­ pared as empty LNPs, and characterized in terms of particle size, PDI, and zeta potential. These 203 experimentally tested formulations rep­ resented a subset of the 864-formulation library and were used to train regression models for physicochemical prediction. After model training, particle size and PDI were evaluated across the full 864-formulation li­ brary, including both the experimentally characterized formulations and the untested model-predicted formulations. Based on a composite ranking criterion incorporating particle size and PDI, 25 candidate for­ mulations were selected for siRNA loading and biological validation. This workflow reduces the experimental burden associated with large-scale LNP formulation screening. Direct preparation and biological testing of all 864 candidate formulations would require substantially greater amounts of lipids, siRNA, cell culture reagents, qPCR materials, Fig. 5. Characterization and gene silencing performance of 25 LNP formulations loaded with S100P siRNA. (a) Size and PDI of LNPs; (b) Zeta potential of LNPs. (c) Gene silencing efficiency in A549 cells, measured by S100P mRNA expression relative to untreated control. M. Yu et al. Materials Today Bio 39 (2026) 103483 9 | {"payload": "S100P siRNA", "cell_line": "A549", "aqueous_siRNA_nmol_mL": 2, "plate": "12-well", "cell_density_per_cm2": 31250, "treatment": "750uL serum-free DMEM +250uL LNP", "incubation_h": 6, "subsequent_culture_h": 42, "measurement_h": 48, "measurement_h_provenance": "derived 6+42 hours", "assay": "qPCR;2^-delta-delta-Ct", "endogenous_control": "GAPDH", "reference": "untreated control per Fig5c", "target_assay": "Hs00195584_m1", "GAPDH_assay": "Hs99999905_m1", "dose": "not inferred from preparation concentration after ultrafiltration"} | {"source_id": "X_N004", "same_number_candidate": "T2_N004", "same_number_composition_matches": true, "exact_composition_candidates": ["T2_N004"], "alias_assisted_candidates": [], "alias_assumption": null, "status": "pending_human_review", "do_not_merge_results": true} |  | pending
结果 | O0656 | X_N004 | si2.xlsx | 4 | ALC-0315 | DSPC | 5 | 60 | 10 | 0.5 | S100P |  | zeta_potential | -0.2 | mV | reported | pending_review | Zeta potential of S100P-siRNA-LNP | si2.xlsx {"sheet": "Sheet1", "cell": "U5"} si2.xlsx {"sheet": "Sheet1", "cell": "U1"} main.pdf {"page": 9} | -0.2 Zeta potential of S100P-siRNA-LNP demonstrated lower lung uptake but strong liver and kidney accumu­ lation. Quantitative analysis of average fluorescence intensity (Fig. 6b) confirmed these trends. Lung fluorescence intensity was significantly higher for CKK-E12-based LNPs and moderately elevated for MC3-based LNPs compared with ALC-0315 and SM-102. In the spleen, CKK-E12 and MC3 formulations yielded stronger signals than SM-102 (p < 0.05), whereas heart accumulation remained minimal across all groups. Together, these results demonstrate that ionizable lipid composition strongly influences organ-level biodistribution. The enhanced pulmo­ nary tropism of CKK-E12-based LNPs highlights their potential for tar­ geted lung delivery in siRNA therapeutic applications. 3.6. In vivo biosafety assessment of LNP formulations In order to further investigate the in vivo biosafety of the selected LNP formulations, blood samples were collected from mice injected with different LNP preparations via the tail vein for blood biochemical index detection. The serum liver function (ALT, AST), kidney function (CREA, UREA), and myocardial enzyme (LDH, CK) biomarkers of the mice were maintained within the normal reference range (Fig. 7a–f), indicating that different LNP formulations have good biosafety and provide biosafety guarantees for further in vivo treatment. 4. Discussion In this study, we established a high-throughput microfluidic and ML- assisted workflow for the stepwise screening and prioritization of LNP formulations for siRNA delivery. The overall screening process was designed as a stepwise strategy. A library containing 864 candidate LNP formulations was first generated based on different ionizable lipids, helper lipids, lipid molar ratios, and lipid concentrations. From this full library, 203 formulations were randomly selected, experimentally pre­ pared as empty LNPs, and characterized in terms of particle size, PDI, and zeta potential. These 203 experimentally tested formulations rep­ resented a subset of the 864-formulation library and were used to train regression models for physicochemical prediction. After model training, particle size and PDI were evaluated across the full 864-formulation li­ brary, including both the experimentally characterized formulations and the untested model-predicted formulations. Based on a composite ranking criterion incorporating particle size and PDI, 25 candidate for­ mulations were selected for siRNA loading and biological validation. This workflow reduces the experimental burden associated with large-scale LNP formulation screening. Direct preparation and biological testing of all 864 candidate formulations would require substantially greater amounts of lipids, siRNA, cell culture reagents, qPCR materials, Fig. 5. Characterization and gene silencing performance of 25 LNP formulations loaded with S100P siRNA. (a) Size and PDI of LNPs; (b) Zeta potential of LNPs. (c) Gene silencing efficiency in A549 cells, measured by S100P mRNA expression relative to untreated control. M. Yu et al. Materials Today Bio 39 (2026) 103483 9 | {"payload": "S100P siRNA", "cell_line": "A549", "aqueous_siRNA_nmol_mL": 2, "plate": "12-well", "cell_density_per_cm2": 31250, "treatment": "750uL serum-free DMEM +250uL LNP", "incubation_h": 6, "subsequent_culture_h": 42, "measurement_h": 48, "measurement_h_provenance": "derived 6+42 hours", "assay": "qPCR;2^-delta-delta-Ct", "endogenous_control": "GAPDH", "reference": "untreated control per Fig5c", "target_assay": "Hs00195584_m1", "GAPDH_assay": "Hs99999905_m1", "dose": "not inferred from preparation concentration after ultrafiltration"} | {"source_id": "X_N004", "same_number_candidate": "T2_N004", "same_number_composition_matches": true, "exact_composition_candidates": ["T2_N004"], "alias_assisted_candidates": [], "alias_assumption": null, "status": "pending_human_review", "do_not_merge_results": true} |  | pending
结果 | O0657 | X_N004 | si2.xlsx | 4 | ALC-0315 | DSPC | 5 | 60 | 10 | 0.5 | S100P |  | S100P_relative_expression_candidate | 0.4319813 | fold relative to untreated | reported | pending_review | Fluorescence intensity of S100P-siRNA-LNP | si2.xlsx {"sheet": "Sheet1", "cell": "V5"} si2.xlsx {"sheet": "Sheet1", "cell": "V1"} main.pdf {"page": 9} | 0.431981333333333 Fluorescence intensity of S100P-siRNA-LNP demonstrated lower lung uptake but strong liver and kidney accumu­ lation. Quantitative analysis of average fluorescence intensity (Fig. 6b) confirmed these trends. Lung fluorescence intensity was significantly higher for CKK-E12-based LNPs and moderately elevated for MC3-based LNPs compared with ALC-0315 and SM-102. In the spleen, CKK-E12 and MC3 formulations yielded stronger signals than SM-102 (p < 0.05), whereas heart accumulation remained minimal across all groups. Together, these results demonstrate that ionizable lipid composition strongly influences organ-level biodistribution. The enhanced pulmo­ nary tropism of CKK-E12-based LNPs highlights their potential for tar­ geted lung delivery in siRNA therapeutic applications. 3.6. In vivo biosafety assessment of LNP formulations In order to further investigate the in vivo biosafety of the selected LNP formulations, blood samples were collected from mice injected with different LNP preparations via the tail vein for blood biochemical index detection. The serum liver function (ALT, AST), kidney function (CREA, UREA), and myocardial enzyme (LDH, CK) biomarkers of the mice were maintained within the normal reference range (Fig. 7a–f), indicating that different LNP formulations have good biosafety and provide biosafety guarantees for further in vivo treatment. 4. Discussion In this study, we established a high-throughput microfluidic and ML- assisted workflow for the stepwise screening and prioritization of LNP formulations for siRNA delivery. The overall screening process was designed as a stepwise strategy. A library containing 864 candidate LNP formulations was first generated based on different ionizable lipids, helper lipids, lipid molar ratios, and lipid concentrations. From this full library, 203 formulations were randomly selected, experimentally pre­ pared as empty LNPs, and characterized in terms of particle size, PDI, and zeta potential. These 203 experimentally tested formulations rep­ resented a subset of the 864-formulation library and were used to train regression models for physicochemical prediction. After model training, particle size and PDI were evaluated across the full 864-formulation li­ brary, including both the experimentally characterized formulations and the untested model-predicted formulations. Based on a composite ranking criterion incorporating particle size and PDI, 25 candidate for­ mulations were selected for siRNA loading and biological validation. This workflow reduces the experimental burden associated with large-scale LNP formulation screening. Direct preparation and biological testing of all 864 candidate formulations would require substantially greater amounts of lipids, siRNA, cell culture reagents, qPCR materials, Fig. 5. Characterization and gene silencing performance of 25 LNP formulations loaded with S100P siRNA. (a) Size and PDI of LNPs; (b) Zeta potential of LNPs. (c) Gene silencing efficiency in A549 cells, measured by S100P mRNA expression relative to untreated control. M. Yu et al. Materials Today Bio 39 (2026) 103483 9 | {"payload": "S100P siRNA", "cell_line": "A549", "aqueous_siRNA_nmol_mL": 2, "plate": "12-well", "cell_density_per_cm2": 31250, "treatment": "750uL serum-free DMEM +250uL LNP", "incubation_h": 6, "subsequent_culture_h": 42, "measurement_h": 48, "measurement_h_provenance": "derived 6+42 hours", "assay": "qPCR;2^-delta-delta-Ct", "endogenous_control": "GAPDH", "reference": "untreated control per Fig5c", "target_assay": "Hs00195584_m1", "GAPDH_assay": "Hs99999905_m1", "dose": "not inferred from preparation concentration after ultrafiltration"} | {"source_id": "X_N004", "same_number_candidate": "T2_N004", "same_number_composition_matches": true, "exact_composition_candidates": ["T2_N004"], "alias_assisted_candidates": [], "alias_assumption": null, "status": "pending_human_review", "do_not_merge_results": true} |  | pending
结果 | O0658 | X_N005 | si2.xlsx | 5 | ALC-0315 | DOPC | 5 | 40 | 10 | 1.5 | CY3_HIGH |  | particle_size | 55.09 | nm | reported | pending_review | The size of high Cy3-siRNA concentration | si2.xlsx {"sheet": "Sheet1", "cell": "I6"} si2.xlsx {"sheet": "Sheet1", "cell": "I1"} main.pdf {"page": 8} | 55.09 The size of high Cy3-siRNA concentration nm across formulations. ALC-0315- and MC3-based LNPs generally exhibited smaller sizes (50–80 nm), whereas SM-102- and CKK-E12- based LNPs displayed larger sizes. All formulations maintained PDI values below 0.25, indicative of good particle uniformity. Compared to the corresponding Cy3-siRNA-loaded LNPs, similar size trends were observed, although slight variations across certain formulations may reflect the influence of siRNA sequence and vendor-specific chemical modifications. The zeta potential of all formulations ranged from −2 mV to +3 mV (Fig. 5b), indicating near-neutral surface charge. The gene silencing performance of the different formulations was assessed by measuring S100P mRNA expression levels (Fig. 5c). CKK- E12-based LNPs demonstrated the strongest silencing effect, with for­ mulations 24 and 25 achieving up to 92% knockdown efficiency. Several ALC-0315- and SM-102-based LNPs also exhibited robust gene silencing; notably, formulation 13 (SM-102) achieved ~90% knockdown, while MC3-based LNPs consistently produced high knockdown efficiencies. These results underscore the capacity of selected formulations to effec­ tively deliver S100P siRNA and induce target gene suppression. To identify candidates for in vivo biodistribution studies, four representative formulations were selected based on a combined assess­ ment of S100P mRNA knockdown efficiency and cellular uptake per­ formance. For ALC-0315, formulation 7 was chosen for its balanced profile, showing moderate knockdown efficiency alongside favorable uptake. For SM-102, formulation 13 demonstrated the highest knock­ down efficiency, even though its uptake efficiency was slightly lower, warranting its inclusion. For MC3, formulation 19 achieved the highest performance in both uptake and knockdown, making it the optimal representative for this lipid type. For CKK-E12, both formulations 24 and 25 showed strong knockdown activity; formulation 24, which also exhibited superior uptake, was prioritized for further studies. Based on these in vitro findings, the four selected formulations were advanced to in vivo biodistribution experiments to evaluate their delivery efficiency and organ targeting potential. 3.5. In vivo biodistribution of selected LNP formulations To assess the in vivo biodistribution of the selected LNP formulations (shown in Table S3), Cy3-labeled siRNA-loaded LNPs were intrave­ nously administered to mice via the tail vein. Two hours post-injection, major organs (heart, liver, spleen, lungs, and kidneys) were harvested for imaging using IVIS. Representative fluorescence images (Fig. 6a) revealed strong signals in the liver and kidneys for all formulations, consistent with typical clearance pathways of lipid nanoparticles. Notably, CKK-E12-based LNPs showed the highest fluorescence intensity in the lungs, while MC3-based LNPs exhibited moderate lung accumu­ lation. By contrast, ALC-0315- and SM-102-based formulations Fig. 4. Characterization of 25 LNP formulations loaded with Cy3-labeled siRNA. (a) Size and PDI of LNPs; (b) Zeta potential of LNPs; (c) Cellular uptake efficiency in A549 cells, quantified by fluorescence intensity. M. Yu et al. Materials Today Bio 39 (2026) 103483 8 | {"payload": "Cy3-labeled siRNA", "cell_line": "A549", "dose_pmol_per_well": 9, "aqueous_siRNA_nmol_mL": 2, "incubation_h": 6, "plate": "96-well", "cell_density_per_cm2": 31250, "preincubation_h": 24, "culture": "DMEM +10% FBS +1% P/S;37C;5%CO2", "treatment": "170uL serum-free DMEM +30uL LNP", "staining": "NucBlue 20min", "readout": "Olympus IX81; ImageJ intracellular Cy3 signal"} | {"source_id": "X_N005", "same_number_candidate": "T2_N005", "same_number_composition_matches": true, "exact_composition_candidates": ["T2_N005"], "alias_assisted_candidates": [], "alias_assumption": null, "status": "pending_human_review", "do_not_merge_results": true} |  | pending
结果 | O0659 | X_N005 | si2.xlsx | 5 | ALC-0315 | DOPC | 5 | 40 | 10 | 1.5 | CY3_HIGH |  | PDI | 0.229 | dimensionless | reported | pending_review | PDI of high Cy3-siRNA concentration | si2.xlsx {"sheet": "Sheet1", "cell": "J6"} si2.xlsx {"sheet": "Sheet1", "cell": "J1"} main.pdf {"page": 8} | 0.229 PDI of high Cy3-siRNA concentration nm across formulations. ALC-0315- and MC3-based LNPs generally exhibited smaller sizes (50–80 nm), whereas SM-102- and CKK-E12- based LNPs displayed larger sizes. All formulations maintained PDI values below 0.25, indicative of good particle uniformity. Compared to the corresponding Cy3-siRNA-loaded LNPs, similar size trends were observed, although slight variations across certain formulations may reflect the influence of siRNA sequence and vendor-specific chemical modifications. The zeta potential of all formulations ranged from −2 mV to +3 mV (Fig. 5b), indicating near-neutral surface charge. The gene silencing performance of the different formulations was assessed by measuring S100P mRNA expression levels (Fig. 5c). CKK- E12-based LNPs demonstrated the strongest silencing effect, with for­ mulations 24 and 25 achieving up to 92% knockdown efficiency. Several ALC-0315- and SM-102-based LNPs also exhibited robust gene silencing; notably, formulation 13 (SM-102) achieved ~90% knockdown, while MC3-based LNPs consistently produced high knockdown efficiencies. These results underscore the capacity of selected formulations to effec­ tively deliver S100P siRNA and induce target gene suppression. To identify candidates for in vivo biodistribution studies, four representative formulations were selected based on a combined assess­ ment of S100P mRNA knockdown efficiency and cellular uptake per­ formance. For ALC-0315, formulation 7 was chosen for its balanced profile, showing moderate knockdown efficiency alongside favorable uptake. For SM-102, formulation 13 demonstrated the highest knock­ down efficiency, even though its uptake efficiency was slightly lower, warranting its inclusion. For MC3, formulation 19 achieved the highest performance in both uptake and knockdown, making it the optimal representative for this lipid type. For CKK-E12, both formulations 24 and 25 showed strong knockdown activity; formulation 24, which also exhibited superior uptake, was prioritized for further studies. Based on these in vitro findings, the four selected formulations were advanced to in vivo biodistribution experiments to evaluate their delivery efficiency and organ targeting potential. 3.5. In vivo biodistribution of selected LNP formulations To assess the in vivo biodistribution of the selected LNP formulations (shown in Table S3), Cy3-labeled siRNA-loaded LNPs were intrave­ nously administered to mice via the tail vein. Two hours post-injection, major organs (heart, liver, spleen, lungs, and kidneys) were harvested for imaging using IVIS. Representative fluorescence images (Fig. 6a) revealed strong signals in the liver and kidneys for all formulations, consistent with typical clearance pathways of lipid nanoparticles. Notably, CKK-E12-based LNPs showed the highest fluorescence intensity in the lungs, while MC3-based LNPs exhibited moderate lung accumu­ lation. By contrast, ALC-0315- and SM-102-based formulations Fig. 4. Characterization of 25 LNP formulations loaded with Cy3-labeled siRNA. (a) Size and PDI of LNPs; (b) Zeta potential of LNPs; (c) Cellular uptake efficiency in A549 cells, quantified by fluorescence intensity. M. Yu et al. Materials Today Bio 39 (2026) 103483 8 | {"payload": "Cy3-labeled siRNA", "cell_line": "A549", "dose_pmol_per_well": 9, "aqueous_siRNA_nmol_mL": 2, "incubation_h": 6, "plate": "96-well", "cell_density_per_cm2": 31250, "preincubation_h": 24, "culture": "DMEM +10% FBS +1% P/S;37C;5%CO2", "treatment": "170uL serum-free DMEM +30uL LNP", "staining": "NucBlue 20min", "readout": "Olympus IX81; ImageJ intracellular Cy3 signal"} | {"source_id": "X_N005", "same_number_candidate": "T2_N005", "same_number_composition_matches": true, "exact_composition_candidates": ["T2_N005"], "alias_assisted_candidates": [], "alias_assumption": null, "status": "pending_human_review", "do_not_merge_results": true} |  | pending
结果 | O0660 | X_N005 | si2.xlsx | 5 | ALC-0315 | DOPC | 5 | 40 | 10 | 1.5 | CY3_HIGH |  | zeta_potential | 0.1 | mV | reported | pending_review | Zeta potential of high Cy3-siRNA concentration | si2.xlsx {"sheet": "Sheet1", "cell": "K6"} si2.xlsx {"sheet": "Sheet1", "cell": "K1"} main.pdf {"page": 8} | 0.1 Zeta potential of high Cy3-siRNA concentration nm across formulations. ALC-0315- and MC3-based LNPs generally exhibited smaller sizes (50–80 nm), whereas SM-102- and CKK-E12- based LNPs displayed larger sizes. All formulations maintained PDI values below 0.25, indicative of good particle uniformity. Compared to the corresponding Cy3-siRNA-loaded LNPs, similar size trends were observed, although slight variations across certain formulations may reflect the influence of siRNA sequence and vendor-specific chemical modifications. The zeta potential of all formulations ranged from −2 mV to +3 mV (Fig. 5b), indicating near-neutral surface charge. The gene silencing performance of the different formulations was assessed by measuring S100P mRNA expression levels (Fig. 5c). CKK- E12-based LNPs demonstrated the strongest silencing effect, with for­ mulations 24 and 25 achieving up to 92% knockdown efficiency. Several ALC-0315- and SM-102-based LNPs also exhibited robust gene silencing; notably, formulation 13 (SM-102) achieved ~90% knockdown, while MC3-based LNPs consistently produced high knockdown efficiencies. These results underscore the capacity of selected formulations to effec­ tively deliver S100P siRNA and induce target gene suppression. To identify candidates for in vivo biodistribution studies, four representative formulations were selected based on a combined assess­ ment of S100P mRNA knockdown efficiency and cellular uptake per­ formance. For ALC-0315, formulation 7 was chosen for its balanced profile, showing moderate knockdown efficiency alongside favorable uptake. For SM-102, formulation 13 demonstrated the highest knock­ down efficiency, even though its uptake efficiency was slightly lower, warranting its inclusion. For MC3, formulation 19 achieved the highest performance in both uptake and knockdown, making it the optimal representative for this lipid type. For CKK-E12, both formulations 24 and 25 showed strong knockdown activity; formulation 24, which also exhibited superior uptake, was prioritized for further studies. Based on these in vitro findings, the four selected formulations were advanced to in vivo biodistribution experiments to evaluate their delivery efficiency and organ targeting potential. 3.5. In vivo biodistribution of selected LNP formulations To assess the in vivo biodistribution of the selected LNP formulations (shown in Table S3), Cy3-labeled siRNA-loaded LNPs were intrave­ nously administered to mice via the tail vein. Two hours post-injection, major organs (heart, liver, spleen, lungs, and kidneys) were harvested for imaging using IVIS. Representative fluorescence images (Fig. 6a) revealed strong signals in the liver and kidneys for all formulations, consistent with typical clearance pathways of lipid nanoparticles. Notably, CKK-E12-based LNPs showed the highest fluorescence intensity in the lungs, while MC3-based LNPs exhibited moderate lung accumu­ lation. By contrast, ALC-0315- and SM-102-based formulations Fig. 4. Characterization of 25 LNP formulations loaded with Cy3-labeled siRNA. (a) Size and PDI of LNPs; (b) Zeta potential of LNPs; (c) Cellular uptake efficiency in A549 cells, quantified by fluorescence intensity. M. Yu et al. Materials Today Bio 39 (2026) 103483 8 | {"payload": "Cy3-labeled siRNA", "cell_line": "A549", "dose_pmol_per_well": 9, "aqueous_siRNA_nmol_mL": 2, "incubation_h": 6, "plate": "96-well", "cell_density_per_cm2": 31250, "preincubation_h": 24, "culture": "DMEM +10% FBS +1% P/S;37C;5%CO2", "treatment": "170uL serum-free DMEM +30uL LNP", "staining": "NucBlue 20min", "readout": "Olympus IX81; ImageJ intracellular Cy3 signal"} | {"source_id": "X_N005", "same_number_candidate": "T2_N005", "same_number_composition_matches": true, "exact_composition_candidates": ["T2_N005"], "alias_assisted_candidates": [], "alias_assumption": null, "status": "pending_human_review", "do_not_merge_results": true} |  | pending
结果 | O0661 | X_N005 | si2.xlsx | 5 | ALC-0315 | DOPC | 5 | 40 | 10 | 1.5 | CY3_HIGH |  | cellular_Cy3_fluorescence | 33737.67 |  | reported | pending_review | Fluorescence intensity of high Cy3-siRNA concentration | si2.xlsx {"sheet": "Sheet1", "cell": "L6"} si2.xlsx {"sheet": "Sheet1", "cell": "L1"} main.pdf {"page": 8} | 33737.6666666667 Fluorescence intensity of high Cy3-siRNA concentration nm across formulations. ALC-0315- and MC3-based LNPs generally exhibited smaller sizes (50–80 nm), whereas SM-102- and CKK-E12- based LNPs displayed larger sizes. All formulations maintained PDI values below 0.25, indicative of good particle uniformity. Compared to the corresponding Cy3-siRNA-loaded LNPs, similar size trends were observed, although slight variations across certain formulations may reflect the influence of siRNA sequence and vendor-specific chemical modifications. The zeta potential of all formulations ranged from −2 mV to +3 mV (Fig. 5b), indicating near-neutral surface charge. The gene silencing performance of the different formulations was assessed by measuring S100P mRNA expression levels (Fig. 5c). CKK- E12-based LNPs demonstrated the strongest silencing effect, with for­ mulations 24 and 25 achieving up to 92% knockdown efficiency. Several ALC-0315- and SM-102-based LNPs also exhibited robust gene silencing; notably, formulation 13 (SM-102) achieved ~90% knockdown, while MC3-based LNPs consistently produced high knockdown efficiencies. These results underscore the capacity of selected formulations to effec­ tively deliver S100P siRNA and induce target gene suppression. To identify candidates for in vivo biodistribution studies, four representative formulations were selected based on a combined assess­ ment of S100P mRNA knockdown efficiency and cellular uptake per­ formance. For ALC-0315, formulation 7 was chosen for its balanced profile, showing moderate knockdown efficiency alongside favorable uptake. For SM-102, formulation 13 demonstrated the highest knock­ down efficiency, even though its uptake efficiency was slightly lower, warranting its inclusion. For MC3, formulation 19 achieved the highest performance in both uptake and knockdown, making it the optimal representative for this lipid type. For CKK-E12, both formulations 24 and 25 showed strong knockdown activity; formulation 24, which also exhibited superior uptake, was prioritized for further studies. Based on these in vitro findings, the four selected formulations were advanced to in vivo biodistribution experiments to evaluate their delivery efficiency and organ targeting potential. 3.5. In vivo biodistribution of selected LNP formulations To assess the in vivo biodistribution of the selected LNP formulations (shown in Table S3), Cy3-labeled siRNA-loaded LNPs were intrave­ nously administered to mice via the tail vein. Two hours post-injection, major organs (heart, liver, spleen, lungs, and kidneys) were harvested for imaging using IVIS. Representative fluorescence images (Fig. 6a) revealed strong signals in the liver and kidneys for all formulations, consistent with typical clearance pathways of lipid nanoparticles. Notably, CKK-E12-based LNPs showed the highest fluorescence intensity in the lungs, while MC3-based LNPs exhibited moderate lung accumu­ lation. By contrast, ALC-0315- and SM-102-based formulations Fig. 4. Characterization of 25 LNP formulations loaded with Cy3-labeled siRNA. (a) Size and PDI of LNPs; (b) Zeta potential of LNPs; (c) Cellular uptake efficiency in A549 cells, quantified by fluorescence intensity. M. Yu et al. Materials Today Bio 39 (2026) 103483 8 | {"payload": "Cy3-labeled siRNA", "cell_line": "A549", "dose_pmol_per_well": 9, "aqueous_siRNA_nmol_mL": 2, "incubation_h": 6, "plate": "96-well", "cell_density_per_cm2": 31250, "preincubation_h": 24, "culture": "DMEM +10% FBS +1% P/S;37C;5%CO2", "treatment": "170uL serum-free DMEM +30uL LNP", "staining": "NucBlue 20min", "readout": "Olympus IX81; ImageJ intracellular Cy3 signal"} | {"source_id": "X_N005", "same_number_candidate": "T2_N005", "same_number_composition_matches": true, "exact_composition_candidates": ["T2_N005"], "alias_assisted_candidates": [], "alias_assumption": null, "status": "pending_human_review", "do_not_merge_results": true} |  | pending
结果 | O0662 | X_N005 | si2.xlsx | 5 | ALC-0315 | DOPC | 5 | 40 | 10 | 1.5 | CY3_LOW |  | particle_size | 57.38 | nm | reported | pending_review | The size of low Cy3-siRNA concentration | si2.xlsx {"sheet": "Sheet1", "cell": "N6"} si2.xlsx {"sheet": "Sheet1", "cell": "N1"} main.pdf {"page": 8} | 57.38 The size of low Cy3-siRNA concentration nm across formulations. ALC-0315- and MC3-based LNPs generally exhibited smaller sizes (50–80 nm), whereas SM-102- and CKK-E12- based LNPs displayed larger sizes. All formulations maintained PDI values below 0.25, indicative of good particle uniformity. Compared to the corresponding Cy3-siRNA-loaded LNPs, similar size trends were observed, although slight variations across certain formulations may reflect the influence of siRNA sequence and vendor-specific chemical modifications. The zeta potential of all formulations ranged from −2 mV to +3 mV (Fig. 5b), indicating near-neutral surface charge. The gene silencing performance of the different formulations was assessed by measuring S100P mRNA expression levels (Fig. 5c). CKK- E12-based LNPs demonstrated the strongest silencing effect, with for­ mulations 24 and 25 achieving up to 92% knockdown efficiency. Several ALC-0315- and SM-102-based LNPs also exhibited robust gene silencing; notably, formulation 13 (SM-102) achieved ~90% knockdown, while MC3-based LNPs consistently produced high knockdown efficiencies. These results underscore the capacity of selected formulations to effec­ tively deliver S100P siRNA and induce target gene suppression. To identify candidates for in vivo biodistribution studies, four representative formulations were selected based on a combined assess­ ment of S100P mRNA knockdown efficiency and cellular uptake per­ formance. For ALC-0315, formulation 7 was chosen for its balanced profile, showing moderate knockdown efficiency alongside favorable uptake. For SM-102, formulation 13 demonstrated the highest knock­ down efficiency, even though its uptake efficiency was slightly lower, warranting its inclusion. For MC3, formulation 19 achieved the highest performance in both uptake and knockdown, making it the optimal representative for this lipid type. For CKK-E12, both formulations 24 and 25 showed strong knockdown activity; formulation 24, which also exhibited superior uptake, was prioritized for further studies. Based on these in vitro findings, the four selected formulations were advanced to in vivo biodistribution experiments to evaluate their delivery efficiency and organ targeting potential. 3.5. In vivo biodistribution of selected LNP formulations To assess the in vivo biodistribution of the selected LNP formulations (shown in Table S3), Cy3-labeled siRNA-loaded LNPs were intrave­ nously administered to mice via the tail vein. Two hours post-injection, major organs (heart, liver, spleen, lungs, and kidneys) were harvested for imaging using IVIS. Representative fluorescence images (Fig. 6a) revealed strong signals in the liver and kidneys for all formulations, consistent with typical clearance pathways of lipid nanoparticles. Notably, CKK-E12-based LNPs showed the highest fluorescence intensity in the lungs, while MC3-based LNPs exhibited moderate lung accumu­ lation. By contrast, ALC-0315- and SM-102-based formulations Fig. 4. Characterization of 25 LNP formulations loaded with Cy3-labeled siRNA. (a) Size and PDI of LNPs; (b) Zeta potential of LNPs; (c) Cellular uptake efficiency in A549 cells, quantified by fluorescence intensity. M. Yu et al. Materials Today Bio 39 (2026) 103483 8 | {"payload": "Cy3-labeled siRNA", "cell_line": "A549", "dose_pmol_per_well": 3, "aqueous_siRNA_nmol_mL": 0.67, "incubation_h": 6, "plate": "96-well", "cell_density_per_cm2": 31250, "preincubation_h": 24, "culture": "DMEM +10% FBS +1% P/S;37C;5%CO2", "treatment": "170uL serum-free DMEM +30uL LNP", "staining": "NucBlue 20min", "readout": "Olympus IX81; ImageJ intracellular Cy3 signal"} | {"source_id": "X_N005", "same_number_candidate": "T2_N005", "same_number_composition_matches": true, "exact_composition_candidates": ["T2_N005"], "alias_assisted_candidates": [], "alias_assumption": null, "status": "pending_human_review", "do_not_merge_results": true} |  | pending
结果 | O0663 | X_N005 | si2.xlsx | 5 | ALC-0315 | DOPC | 5 | 40 | 10 | 1.5 | CY3_LOW |  | PDI | 0.242 | dimensionless | reported | pending_review | PDI of low Cy3-siRNA concentration | si2.xlsx {"sheet": "Sheet1", "cell": "O6"} si2.xlsx {"sheet": "Sheet1", "cell": "O1"} main.pdf {"page": 8} | 0.242 PDI of low Cy3-siRNA concentration nm across formulations. ALC-0315- and MC3-based LNPs generally exhibited smaller sizes (50–80 nm), whereas SM-102- and CKK-E12- based LNPs displayed larger sizes. All formulations maintained PDI values below 0.25, indicative of good particle uniformity. Compared to the corresponding Cy3-siRNA-loaded LNPs, similar size trends were observed, although slight variations across certain formulations may reflect the influence of siRNA sequence and vendor-specific chemical modifications. The zeta potential of all formulations ranged from −2 mV to +3 mV (Fig. 5b), indicating near-neutral surface charge. The gene silencing performance of the different formulations was assessed by measuring S100P mRNA expression levels (Fig. 5c). CKK- E12-based LNPs demonstrated the strongest silencing effect, with for­ mulations 24 and 25 achieving up to 92% knockdown efficiency. Several ALC-0315- and SM-102-based LNPs also exhibited robust gene silencing; notably, formulation 13 (SM-102) achieved ~90% knockdown, while MC3-based LNPs consistently produced high knockdown efficiencies. These results underscore the capacity of selected formulations to effec­ tively deliver S100P siRNA and induce target gene suppression. To identify candidates for in vivo biodistribution studies, four representative formulations were selected based on a combined assess­ ment of S100P mRNA knockdown efficiency and cellular uptake per­ formance. For ALC-0315, formulation 7 was chosen for its balanced profile, showing moderate knockdown efficiency alongside favorable uptake. For SM-102, formulation 13 demonstrated the highest knock­ down efficiency, even though its uptake efficiency was slightly lower, warranting its inclusion. For MC3, formulation 19 achieved the highest performance in both uptake and knockdown, making it the optimal representative for this lipid type. For CKK-E12, both formulations 24 and 25 showed strong knockdown activity; formulation 24, which also exhibited superior uptake, was prioritized for further studies. Based on these in vitro findings, the four selected formulations were advanced to in vivo biodistribution experiments to evaluate their delivery efficiency and organ targeting potential. 3.5. In vivo biodistribution of selected LNP formulations To assess the in vivo biodistribution of the selected LNP formulations (shown in Table S3), Cy3-labeled siRNA-loaded LNPs were intrave­ nously administered to mice via the tail vein. Two hours post-injection, major organs (heart, liver, spleen, lungs, and kidneys) were harvested for imaging using IVIS. Representative fluorescence images (Fig. 6a) revealed strong signals in the liver and kidneys for all formulations, consistent with typical clearance pathways of lipid nanoparticles. Notably, CKK-E12-based LNPs showed the highest fluorescence intensity in the lungs, while MC3-based LNPs exhibited moderate lung accumu­ lation. By contrast, ALC-0315- and SM-102-based formulations Fig. 4. Characterization of 25 LNP formulations loaded with Cy3-labeled siRNA. (a) Size and PDI of LNPs; (b) Zeta potential of LNPs; (c) Cellular uptake efficiency in A549 cells, quantified by fluorescence intensity. M. Yu et al. Materials Today Bio 39 (2026) 103483 8 | {"payload": "Cy3-labeled siRNA", "cell_line": "A549", "dose_pmol_per_well": 3, "aqueous_siRNA_nmol_mL": 0.67, "incubation_h": 6, "plate": "96-well", "cell_density_per_cm2": 31250, "preincubation_h": 24, "culture": "DMEM +10% FBS +1% P/S;37C;5%CO2", "treatment": "170uL serum-free DMEM +30uL LNP", "staining": "NucBlue 20min", "readout": "Olympus IX81; ImageJ intracellular Cy3 signal"} | {"source_id": "X_N005", "same_number_candidate": "T2_N005", "same_number_composition_matches": true, "exact_composition_candidates": ["T2_N005"], "alias_assisted_candidates": [], "alias_assumption": null, "status": "pending_human_review", "do_not_merge_results": true} |  | pending
结果 | O0664 | X_N005 | si2.xlsx | 5 | ALC-0315 | DOPC | 5 | 40 | 10 | 1.5 | CY3_LOW |  | zeta_potential | 0.6 | mV | reported | pending_review | Zeta potential of low Cy3-siRNA concentration | si2.xlsx {"sheet": "Sheet1", "cell": "P6"} si2.xlsx {"sheet": "Sheet1", "cell": "P1"} main.pdf {"page": 8} | 0.6 Zeta potential of low Cy3-siRNA concentration nm across formulations. ALC-0315- and MC3-based LNPs generally exhibited smaller sizes (50–80 nm), whereas SM-102- and CKK-E12- based LNPs displayed larger sizes. All formulations maintained PDI values below 0.25, indicative of good particle uniformity. Compared to the corresponding Cy3-siRNA-loaded LNPs, similar size trends were observed, although slight variations across certain formulations may reflect the influence of siRNA sequence and vendor-specific chemical modifications. The zeta potential of all formulations ranged from −2 mV to +3 mV (Fig. 5b), indicating near-neutral surface charge. The gene silencing performance of the different formulations was assessed by measuring S100P mRNA expression levels (Fig. 5c). CKK- E12-based LNPs demonstrated the strongest silencing effect, with for­ mulations 24 and 25 achieving up to 92% knockdown efficiency. Several ALC-0315- and SM-102-based LNPs also exhibited robust gene silencing; notably, formulation 13 (SM-102) achieved ~90% knockdown, while MC3-based LNPs consistently produced high knockdown efficiencies. These results underscore the capacity of selected formulations to effec­ tively deliver S100P siRNA and induce target gene suppression. To identify candidates for in vivo biodistribution studies, four representative formulations were selected based on a combined assess­ ment of S100P mRNA knockdown efficiency and cellular uptake per­ formance. For ALC-0315, formulation 7 was chosen for its balanced profile, showing moderate knockdown efficiency alongside favorable uptake. For SM-102, formulation 13 demonstrated the highest knock­ down efficiency, even though its uptake efficiency was slightly lower, warranting its inclusion. For MC3, formulation 19 achieved the highest performance in both uptake and knockdown, making it the optimal representative for this lipid type. For CKK-E12, both formulations 24 and 25 showed strong knockdown activity; formulation 24, which also exhibited superior uptake, was prioritized for further studies. Based on these in vitro findings, the four selected formulations were advanced to in vivo biodistribution experiments to evaluate their delivery efficiency and organ targeting potential. 3.5. In vivo biodistribution of selected LNP formulations To assess the in vivo biodistribution of the selected LNP formulations (shown in Table S3), Cy3-labeled siRNA-loaded LNPs were intrave­ nously administered to mice via the tail vein. Two hours post-injection, major organs (heart, liver, spleen, lungs, and kidneys) were harvested for imaging using IVIS. Representative fluorescence images (Fig. 6a) revealed strong signals in the liver and kidneys for all formulations, consistent with typical clearance pathways of lipid nanoparticles. Notably, CKK-E12-based LNPs showed the highest fluorescence intensity in the lungs, while MC3-based LNPs exhibited moderate lung accumu­ lation. By contrast, ALC-0315- and SM-102-based formulations Fig. 4. Characterization of 25 LNP formulations loaded with Cy3-labeled siRNA. (a) Size and PDI of LNPs; (b) Zeta potential of LNPs; (c) Cellular uptake efficiency in A549 cells, quantified by fluorescence intensity. M. Yu et al. Materials Today Bio 39 (2026) 103483 8 | {"payload": "Cy3-labeled siRNA", "cell_line": "A549", "dose_pmol_per_well": 3, "aqueous_siRNA_nmol_mL": 0.67, "incubation_h": 6, "plate": "96-well", "cell_density_per_cm2": 31250, "preincubation_h": 24, "culture": "DMEM +10% FBS +1% P/S;37C;5%CO2", "treatment": "170uL serum-free DMEM +30uL LNP", "staining": "NucBlue 20min", "readout": "Olympus IX81; ImageJ intracellular Cy3 signal"} | {"source_id": "X_N005", "same_number_candidate": "T2_N005", "same_number_composition_matches": true, "exact_composition_candidates": ["T2_N005"], "alias_assisted_candidates": [], "alias_assumption": null, "status": "pending_human_review", "do_not_merge_results": true} |  | pending
结果 | O0665 | X_N005 | si2.xlsx | 5 | ALC-0315 | DOPC | 5 | 40 | 10 | 1.5 | CY3_LOW |  | cellular_Cy3_fluorescence | 25341.67 |  | reported | pending_review | Fluorescence intensity of low Cy3-siRNA concentration | si2.xlsx {"sheet": "Sheet1", "cell": "Q6"} si2.xlsx {"sheet": "Sheet1", "cell": "Q1"} main.pdf {"page": 8} | 25341.6666666667 Fluorescence intensity of low Cy3-siRNA concentration nm across formulations. ALC-0315- and MC3-based LNPs generally exhibited smaller sizes (50–80 nm), whereas SM-102- and CKK-E12- based LNPs displayed larger sizes. All formulations maintained PDI values below 0.25, indicative of good particle uniformity. Compared to the corresponding Cy3-siRNA-loaded LNPs, similar size trends were observed, although slight variations across certain formulations may reflect the influence of siRNA sequence and vendor-specific chemical modifications. The zeta potential of all formulations ranged from −2 mV to +3 mV (Fig. 5b), indicating near-neutral surface charge. The gene silencing performance of the different formulations was assessed by measuring S100P mRNA expression levels (Fig. 5c). CKK- E12-based LNPs demonstrated the strongest silencing effect, with for­ mulations 24 and 25 achieving up to 92% knockdown efficiency. Several ALC-0315- and SM-102-based LNPs also exhibited robust gene silencing; notably, formulation 13 (SM-102) achieved ~90% knockdown, while MC3-based LNPs consistently produced high knockdown efficiencies. These results underscore the capacity of selected formulations to effec­ tively deliver S100P siRNA and induce target gene suppression. To identify candidates for in vivo biodistribution studies, four representative formulations were selected based on a combined assess­ ment of S100P mRNA knockdown efficiency and cellular uptake per­ formance. For ALC-0315, formulation 7 was chosen for its balanced profile, showing moderate knockdown efficiency alongside favorable uptake. For SM-102, formulation 13 demonstrated the highest knock­ down efficiency, even though its uptake efficiency was slightly lower, warranting its inclusion. For MC3, formulation 19 achieved the highest performance in both uptake and knockdown, making it the optimal representative for this lipid type. For CKK-E12, both formulations 24 and 25 showed strong knockdown activity; formulation 24, which also exhibited superior uptake, was prioritized for further studies. Based on these in vitro findings, the four selected formulations were advanced to in vivo biodistribution experiments to evaluate their delivery efficiency and organ targeting potential. 3.5. In vivo biodistribution of selected LNP formulations To assess the in vivo biodistribution of the selected LNP formulations (shown in Table S3), Cy3-labeled siRNA-loaded LNPs were intrave­ nously administered to mice via the tail vein. Two hours post-injection, major organs (heart, liver, spleen, lungs, and kidneys) were harvested for imaging using IVIS. Representative fluorescence images (Fig. 6a) revealed strong signals in the liver and kidneys for all formulations, consistent with typical clearance pathways of lipid nanoparticles. Notably, CKK-E12-based LNPs showed the highest fluorescence intensity in the lungs, while MC3-based LNPs exhibited moderate lung accumu­ lation. By contrast, ALC-0315- and SM-102-based formulations Fig. 4. Characterization of 25 LNP formulations loaded with Cy3-labeled siRNA. (a) Size and PDI of LNPs; (b) Zeta potential of LNPs; (c) Cellular uptake efficiency in A549 cells, quantified by fluorescence intensity. M. Yu et al. Materials Today Bio 39 (2026) 103483 8 | {"payload": "Cy3-labeled siRNA", "cell_line": "A549", "dose_pmol_per_well": 3, "aqueous_siRNA_nmol_mL": 0.67, "incubation_h": 6, "plate": "96-well", "cell_density_per_cm2": 31250, "preincubation_h": 24, "culture": "DMEM +10% FBS +1% P/S;37C;5%CO2", "treatment": "170uL serum-free DMEM +30uL LNP", "staining": "NucBlue 20min", "readout": "Olympus IX81; ImageJ intracellular Cy3 signal"} | {"source_id": "X_N005", "same_number_candidate": "T2_N005", "same_number_composition_matches": true, "exact_composition_candidates": ["T2_N005"], "alias_assisted_candidates": [], "alias_assumption": null, "status": "pending_human_review", "do_not_merge_results": true} |  | pending
结果 | O0666 | X_N005 | si2.xlsx | 5 | ALC-0315 | DOPC | 5 | 40 | 10 | 1.5 | S100P |  | particle_size | 64.56 | nm | reported | pending_review | The size of S100P-siRNA-LNP | si2.xlsx {"sheet": "Sheet1", "cell": "S6"} si2.xlsx {"sheet": "Sheet1", "cell": "S1"} main.pdf {"page": 9} | 64.56 The size of S100P-siRNA-LNP demonstrated lower lung uptake but strong liver and kidney accumu­ lation. Quantitative analysis of average fluorescence intensity (Fig. 6b) confirmed these trends. Lung fluorescence intensity was significantly higher for CKK-E12-based LNPs and moderately elevated for MC3-based LNPs compared with ALC-0315 and SM-102. In the spleen, CKK-E12 and MC3 formulations yielded stronger signals than SM-102 (p < 0.05), whereas heart accumulation remained minimal across all groups. Together, these results demonstrate that ionizable lipid composition strongly influences organ-level biodistribution. The enhanced pulmo­ nary tropism of CKK-E12-based LNPs highlights their potential for tar­ geted lung delivery in siRNA therapeutic applications. 3.6. In vivo biosafety assessment of LNP formulations In order to further investigate the in vivo biosafety of the selected LNP formulations, blood samples were collected from mice injected with different LNP preparations via the tail vein for blood biochemical index detection. The serum liver function (ALT, AST), kidney function (CREA, UREA), and myocardial enzyme (LDH, CK) biomarkers of the mice were maintained within the normal reference range (Fig. 7a–f), indicating that different LNP formulations have good biosafety and provide biosafety guarantees for further in vivo treatment. 4. Discussion In this study, we established a high-throughput microfluidic and ML- assisted workflow for the stepwise screening and prioritization of LNP formulations for siRNA delivery. The overall screening process was designed as a stepwise strategy. A library containing 864 candidate LNP formulations was first generated based on different ionizable lipids, helper lipids, lipid molar ratios, and lipid concentrations. From this full library, 203 formulations were randomly selected, experimentally pre­ pared as empty LNPs, and characterized in terms of particle size, PDI, and zeta potential. These 203 experimentally tested formulations rep­ resented a subset of the 864-formulation library and were used to train regression models for physicochemical prediction. After model training, particle size and PDI were evaluated across the full 864-formulation li­ brary, including both the experimentally characterized formulations and the untested model-predicted formulations. Based on a composite ranking criterion incorporating particle size and PDI, 25 candidate for­ mulations were selected for siRNA loading and biological validation. This workflow reduces the experimental burden associated with large-scale LNP formulation screening. Direct preparation and biological testing of all 864 candidate formulations would require substantially greater amounts of lipids, siRNA, cell culture reagents, qPCR materials, Fig. 5. Characterization and gene silencing performance of 25 LNP formulations loaded with S100P siRNA. (a) Size and PDI of LNPs; (b) Zeta potential of LNPs. (c) Gene silencing efficiency in A549 cells, measured by S100P mRNA expression relative to untreated control. M. Yu et al. Materials Today Bio 39 (2026) 103483 9 | {"payload": "S100P siRNA", "cell_line": "A549", "aqueous_siRNA_nmol_mL": 2, "plate": "12-well", "cell_density_per_cm2": 31250, "treatment": "750uL serum-free DMEM +250uL LNP", "incubation_h": 6, "subsequent_culture_h": 42, "measurement_h": 48, "measurement_h_provenance": "derived 6+42 hours", "assay": "qPCR;2^-delta-delta-Ct", "endogenous_control": "GAPDH", "reference": "untreated control per Fig5c", "target_assay": "Hs00195584_m1", "GAPDH_assay": "Hs99999905_m1", "dose": "not inferred from preparation concentration after ultrafiltration"} | {"source_id": "X_N005", "same_number_candidate": "T2_N005", "same_number_composition_matches": true, "exact_composition_candidates": ["T2_N005"], "alias_assisted_candidates": [], "alias_assumption": null, "status": "pending_human_review", "do_not_merge_results": true} |  | pending
结果 | O0667 | X_N005 | si2.xlsx | 5 | ALC-0315 | DOPC | 5 | 40 | 10 | 1.5 | S100P |  | PDI | 0.205 | dimensionless | reported | pending_review | PDI of S100P-siRNA-LNP | si2.xlsx {"sheet": "Sheet1", "cell": "T6"} si2.xlsx {"sheet": "Sheet1", "cell": "T1"} main.pdf {"page": 9} | 0.205 PDI of S100P-siRNA-LNP demonstrated lower lung uptake but strong liver and kidney accumu­ lation. Quantitative analysis of average fluorescence intensity (Fig. 6b) confirmed these trends. Lung fluorescence intensity was significantly higher for CKK-E12-based LNPs and moderately elevated for MC3-based LNPs compared with ALC-0315 and SM-102. In the spleen, CKK-E12 and MC3 formulations yielded stronger signals than SM-102 (p < 0.05), whereas heart accumulation remained minimal across all groups. Together, these results demonstrate that ionizable lipid composition strongly influences organ-level biodistribution. The enhanced pulmo­ nary tropism of CKK-E12-based LNPs highlights their potential for tar­ geted lung delivery in siRNA therapeutic applications. 3.6. In vivo biosafety assessment of LNP formulations In order to further investigate the in vivo biosafety of the selected LNP formulations, blood samples were collected from mice injected with different LNP preparations via the tail vein for blood biochemical index detection. The serum liver function (ALT, AST), kidney function (CREA, UREA), and myocardial enzyme (LDH, CK) biomarkers of the mice were maintained within the normal reference range (Fig. 7a–f), indicating that different LNP formulations have good biosafety and provide biosafety guarantees for further in vivo treatment. 4. Discussion In this study, we established a high-throughput microfluidic and ML- assisted workflow for the stepwise screening and prioritization of LNP formulations for siRNA delivery. The overall screening process was designed as a stepwise strategy. A library containing 864 candidate LNP formulations was first generated based on different ionizable lipids, helper lipids, lipid molar ratios, and lipid concentrations. From this full library, 203 formulations were randomly selected, experimentally pre­ pared as empty LNPs, and characterized in terms of particle size, PDI, and zeta potential. These 203 experimentally tested formulations rep­ resented a subset of the 864-formulation library and were used to train regression models for physicochemical prediction. After model training, particle size and PDI were evaluated across the full 864-formulation li­ brary, including both the experimentally characterized formulations and the untested model-predicted formulations. Based on a composite ranking criterion incorporating particle size and PDI, 25 candidate for­ mulations were selected for siRNA loading and biological validation. This workflow reduces the experimental burden associated with large-scale LNP formulation screening. Direct preparation and biological testing of all 864 candidate formulations would require substantially greater amounts of lipids, siRNA, cell culture reagents, qPCR materials, Fig. 5. Characterization and gene silencing performance of 25 LNP formulations loaded with S100P siRNA. (a) Size and PDI of LNPs; (b) Zeta potential of LNPs. (c) Gene silencing efficiency in A549 cells, measured by S100P mRNA expression relative to untreated control. M. Yu et al. Materials Today Bio 39 (2026) 103483 9 | {"payload": "S100P siRNA", "cell_line": "A549", "aqueous_siRNA_nmol_mL": 2, "plate": "12-well", "cell_density_per_cm2": 31250, "treatment": "750uL serum-free DMEM +250uL LNP", "incubation_h": 6, "subsequent_culture_h": 42, "measurement_h": 48, "measurement_h_provenance": "derived 6+42 hours", "assay": "qPCR;2^-delta-delta-Ct", "endogenous_control": "GAPDH", "reference": "untreated control per Fig5c", "target_assay": "Hs00195584_m1", "GAPDH_assay": "Hs99999905_m1", "dose": "not inferred from preparation concentration after ultrafiltration"} | {"source_id": "X_N005", "same_number_candidate": "T2_N005", "same_number_composition_matches": true, "exact_composition_candidates": ["T2_N005"], "alias_assisted_candidates": [], "alias_assumption": null, "status": "pending_human_review", "do_not_merge_results": true} |  | pending
结果 | O0668 | X_N005 | si2.xlsx | 5 | ALC-0315 | DOPC | 5 | 40 | 10 | 1.5 | S100P |  | zeta_potential | 0.5 | mV | reported | pending_review | Zeta potential of S100P-siRNA-LNP | si2.xlsx {"sheet": "Sheet1", "cell": "U6"} si2.xlsx {"sheet": "Sheet1", "cell": "U1"} main.pdf {"page": 9} | 0.5 Zeta potential of S100P-siRNA-LNP demonstrated lower lung uptake but strong liver and kidney accumu­ lation. Quantitative analysis of average fluorescence intensity (Fig. 6b) confirmed these trends. Lung fluorescence intensity was significantly higher for CKK-E12-based LNPs and moderately elevated for MC3-based LNPs compared with ALC-0315 and SM-102. In the spleen, CKK-E12 and MC3 formulations yielded stronger signals than SM-102 (p < 0.05), whereas heart accumulation remained minimal across all groups. Together, these results demonstrate that ionizable lipid composition strongly influences organ-level biodistribution. The enhanced pulmo­ nary tropism of CKK-E12-based LNPs highlights their potential for tar­ geted lung delivery in siRNA therapeutic applications. 3.6. In vivo biosafety assessment of LNP formulations In order to further investigate the in vivo biosafety of the selected LNP formulations, blood samples were collected from mice injected with different LNP preparations via the tail vein for blood biochemical index detection. The serum liver function (ALT, AST), kidney function (CREA, UREA), and myocardial enzyme (LDH, CK) biomarkers of the mice were maintained within the normal reference range (Fig. 7a–f), indicating that different LNP formulations have good biosafety and provide biosafety guarantees for further in vivo treatment. 4. Discussion In this study, we established a high-throughput microfluidic and ML- assisted workflow for the stepwise screening and prioritization of LNP formulations for siRNA delivery. The overall screening process was designed as a stepwise strategy. A library containing 864 candidate LNP formulations was first generated based on different ionizable lipids, helper lipids, lipid molar ratios, and lipid concentrations. From this full library, 203 formulations were randomly selected, experimentally pre­ pared as empty LNPs, and characterized in terms of particle size, PDI, and zeta potential. These 203 experimentally tested formulations rep­ resented a subset of the 864-formulation library and were used to train regression models for physicochemical prediction. After model training, particle size and PDI were evaluated across the full 864-formulation li­ brary, including both the experimentally characterized formulations and the untested model-predicted formulations. Based on a composite ranking criterion incorporating particle size and PDI, 25 candidate for­ mulations were selected for siRNA loading and biological validation. This workflow reduces the experimental burden associated with large-scale LNP formulation screening. Direct preparation and biological testing of all 864 candidate formulations would require substantially greater amounts of lipids, siRNA, cell culture reagents, qPCR materials, Fig. 5. Characterization and gene silencing performance of 25 LNP formulations loaded with S100P siRNA. (a) Size and PDI of LNPs; (b) Zeta potential of LNPs. (c) Gene silencing efficiency in A549 cells, measured by S100P mRNA expression relative to untreated control. M. Yu et al. Materials Today Bio 39 (2026) 103483 9 | {"payload": "S100P siRNA", "cell_line": "A549", "aqueous_siRNA_nmol_mL": 2, "plate": "12-well", "cell_density_per_cm2": 31250, "treatment": "750uL serum-free DMEM +250uL LNP", "incubation_h": 6, "subsequent_culture_h": 42, "measurement_h": 48, "measurement_h_provenance": "derived 6+42 hours", "assay": "qPCR;2^-delta-delta-Ct", "endogenous_control": "GAPDH", "reference": "untreated control per Fig5c", "target_assay": "Hs00195584_m1", "GAPDH_assay": "Hs99999905_m1", "dose": "not inferred from preparation concentration after ultrafiltration"} | {"source_id": "X_N005", "same_number_candidate": "T2_N005", "same_number_composition_matches": true, "exact_composition_candidates": ["T2_N005"], "alias_assisted_candidates": [], "alias_assumption": null, "status": "pending_human_review", "do_not_merge_results": true} |  | pending
结果 | O0669 | X_N005 | si2.xlsx | 5 | ALC-0315 | DOPC | 5 | 40 | 10 | 1.5 | S100P |  | S100P_relative_expression_candidate | 0.2827477 | fold relative to untreated | reported | pending_review | Fluorescence intensity of S100P-siRNA-LNP | si2.xlsx {"sheet": "Sheet1", "cell": "V6"} si2.xlsx {"sheet": "Sheet1", "cell": "V1"} main.pdf {"page": 9} | 0.282747666666667 Fluorescence intensity of S100P-siRNA-LNP demonstrated lower lung uptake but strong liver and kidney accumu­ lation. Quantitative analysis of average fluorescence intensity (Fig. 6b) confirmed these trends. Lung fluorescence intensity was significantly higher for CKK-E12-based LNPs and moderately elevated for MC3-based LNPs compared with ALC-0315 and SM-102. In the spleen, CKK-E12 and MC3 formulations yielded stronger signals than SM-102 (p < 0.05), whereas heart accumulation remained minimal across all groups. Together, these results demonstrate that ionizable lipid composition strongly influences organ-level biodistribution. The enhanced pulmo­ nary tropism of CKK-E12-based LNPs highlights their potential for tar­ geted lung delivery in siRNA therapeutic applications. 3.6. In vivo biosafety assessment of LNP formulations In order to further investigate the in vivo biosafety of the selected LNP formulations, blood samples were collected from mice injected with different LNP preparations via the tail vein for blood biochemical index detection. The serum liver function (ALT, AST), kidney function (CREA, UREA), and myocardial enzyme (LDH, CK) biomarkers of the mice were maintained within the normal reference range (Fig. 7a–f), indicating that different LNP formulations have good biosafety and provide biosafety guarantees for further in vivo treatment. 4. Discussion In this study, we established a high-throughput microfluidic and ML- assisted workflow for the stepwise screening and prioritization of LNP formulations for siRNA delivery. The overall screening process was designed as a stepwise strategy. A library containing 864 candidate LNP formulations was first generated based on different ionizable lipids, helper lipids, lipid molar ratios, and lipid concentrations. From this full library, 203 formulations were randomly selected, experimentally pre­ pared as empty LNPs, and characterized in terms of particle size, PDI, and zeta potential. These 203 experimentally tested formulations rep­ resented a subset of the 864-formulation library and were used to train regression models for physicochemical prediction. After model training, particle size and PDI were evaluated across the full 864-formulation li­ brary, including both the experimentally characterized formulations and the untested model-predicted formulations. Based on a composite ranking criterion incorporating particle size and PDI, 25 candidate for­ mulations were selected for siRNA loading and biological validation. This workflow reduces the experimental burden associated with large-scale LNP formulation screening. Direct preparation and biological testing of all 864 candidate formulations would require substantially greater amounts of lipids, siRNA, cell culture reagents, qPCR materials, Fig. 5. Characterization and gene silencing performance of 25 LNP formulations loaded with S100P siRNA. (a) Size and PDI of LNPs; (b) Zeta potential of LNPs. (c) Gene silencing efficiency in A549 cells, measured by S100P mRNA expression relative to untreated control. M. Yu et al. Materials Today Bio 39 (2026) 103483 9 | {"payload": "S100P siRNA", "cell_line": "A549", "aqueous_siRNA_nmol_mL": 2, "plate": "12-well", "cell_density_per_cm2": 31250, "treatment": "750uL serum-free DMEM +250uL LNP", "incubation_h": 6, "subsequent_culture_h": 42, "measurement_h": 48, "measurement_h_provenance": "derived 6+42 hours", "assay": "qPCR;2^-delta-delta-Ct", "endogenous_control": "GAPDH", "reference": "untreated control per Fig5c", "target_assay": "Hs00195584_m1", "GAPDH_assay": "Hs99999905_m1", "dose": "not inferred from preparation concentration after ultrafiltration"} | {"source_id": "X_N005", "same_number_candidate": "T2_N005", "same_number_composition_matches": true, "exact_composition_candidates": ["T2_N005"], "alias_assisted_candidates": [], "alias_assumption": null, "status": "pending_human_review", "do_not_merge_results": true} |  | pending
结果 | O0670 | X_N006 | si2.xlsx | 6 | ALC-0315 | DOPC | 5 | 40 | 4 | 1.5 | CY3_HIGH |  | particle_size | 74.73 | nm | reported | pending_review | The size of high Cy3-siRNA concentration | si2.xlsx {"sheet": "Sheet1", "cell": "I7"} si2.xlsx {"sheet": "Sheet1", "cell": "I1"} main.pdf {"page": 8} | 74.73 The size of high Cy3-siRNA concentration nm across formulations. ALC-0315- and MC3-based LNPs generally exhibited smaller sizes (50–80 nm), whereas SM-102- and CKK-E12- based LNPs displayed larger sizes. All formulations maintained PDI values below 0.25, indicative of good particle uniformity. Compared to the corresponding Cy3-siRNA-loaded LNPs, similar size trends were observed, although slight variations across certain formulations may reflect the influence of siRNA sequence and vendor-specific chemical modifications. The zeta potential of all formulations ranged from −2 mV to +3 mV (Fig. 5b), indicating near-neutral surface charge. The gene silencing performance of the different formulations was assessed by measuring S100P mRNA expression levels (Fig. 5c). CKK- E12-based LNPs demonstrated the strongest silencing effect, with for­ mulations 24 and 25 achieving up to 92% knockdown efficiency. Several ALC-0315- and SM-102-based LNPs also exhibited robust gene silencing; notably, formulation 13 (SM-102) achieved ~90% knockdown, while MC3-based LNPs consistently produced high knockdown efficiencies. These results underscore the capacity of selected formulations to effec­ tively deliver S100P siRNA and induce target gene suppression. To identify candidates for in vivo biodistribution studies, four representative formulations were selected based on a combined assess­ ment of S100P mRNA knockdown efficiency and cellular uptake per­ formance. For ALC-0315, formulation 7 was chosen for its balanced profile, showing moderate knockdown efficiency alongside favorable uptake. For SM-102, formulation 13 demonstrated the highest knock­ down efficiency, even though its uptake efficiency was slightly lower, warranting its inclusion. For MC3, formulation 19 achieved the highest performance in both uptake and knockdown, making it the optimal representative for this lipid type. For CKK-E12, both formulations 24 and 25 showed strong knockdown activity; formulation 24, which also exhibited superior uptake, was prioritized for further studies. Based on these in vitro findings, the four selected formulations were advanced to in vivo biodistribution experiments to evaluate their delivery efficiency and organ targeting potential. 3.5. In vivo biodistribution of selected LNP formulations To assess the in vivo biodistribution of the selected LNP formulations (shown in Table S3), Cy3-labeled siRNA-loaded LNPs were intrave­ nously administered to mice via the tail vein. Two hours post-injection, major organs (heart, liver, spleen, lungs, and kidneys) were harvested for imaging using IVIS. Representative fluorescence images (Fig. 6a) revealed strong signals in the liver and kidneys for all formulations, consistent with typical clearance pathways of lipid nanoparticles. Notably, CKK-E12-based LNPs showed the highest fluorescence intensity in the lungs, while MC3-based LNPs exhibited moderate lung accumu­ lation. By contrast, ALC-0315- and SM-102-based formulations Fig. 4. Characterization of 25 LNP formulations loaded with Cy3-labeled siRNA. (a) Size and PDI of LNPs; (b) Zeta potential of LNPs; (c) Cellular uptake efficiency in A549 cells, quantified by fluorescence intensity. M. Yu et al. Materials Today Bio 39 (2026) 103483 8 | {"payload": "Cy3-labeled siRNA", "cell_line": "A549", "dose_pmol_per_well": 9, "aqueous_siRNA_nmol_mL": 2, "incubation_h": 6, "plate": "96-well", "cell_density_per_cm2": 31250, "preincubation_h": 24, "culture": "DMEM +10% FBS +1% P/S;37C;5%CO2", "treatment": "170uL serum-free DMEM +30uL LNP", "staining": "NucBlue 20min", "readout": "Olympus IX81; ImageJ intracellular Cy3 signal"} | {"source_id": "X_N006", "same_number_candidate": "T2_N006", "same_number_composition_matches": true, "exact_composition_candidates": ["T2_N006"], "alias_assisted_candidates": [], "alias_assumption": null, "status": "pending_human_review", "do_not_merge_results": true} |  | pending
结果 | O0671 | X_N006 | si2.xlsx | 6 | ALC-0315 | DOPC | 5 | 40 | 4 | 1.5 | CY3_HIGH |  | PDI | 0.239 | dimensionless | reported | pending_review | PDI of high Cy3-siRNA concentration | si2.xlsx {"sheet": "Sheet1", "cell": "J7"} si2.xlsx {"sheet": "Sheet1", "cell": "J1"} main.pdf {"page": 8} | 0.239 PDI of high Cy3-siRNA concentration nm across formulations. ALC-0315- and MC3-based LNPs generally exhibited smaller sizes (50–80 nm), whereas SM-102- and CKK-E12- based LNPs displayed larger sizes. All formulations maintained PDI values below 0.25, indicative of good particle uniformity. Compared to the corresponding Cy3-siRNA-loaded LNPs, similar size trends were observed, although slight variations across certain formulations may reflect the influence of siRNA sequence and vendor-specific chemical modifications. The zeta potential of all formulations ranged from −2 mV to +3 mV (Fig. 5b), indicating near-neutral surface charge. The gene silencing performance of the different formulations was assessed by measuring S100P mRNA expression levels (Fig. 5c). CKK- E12-based LNPs demonstrated the strongest silencing effect, with for­ mulations 24 and 25 achieving up to 92% knockdown efficiency. Several ALC-0315- and SM-102-based LNPs also exhibited robust gene silencing; notably, formulation 13 (SM-102) achieved ~90% knockdown, while MC3-based LNPs consistently produced high knockdown efficiencies. These results underscore the capacity of selected formulations to effec­ tively deliver S100P siRNA and induce target gene suppression. To identify candidates for in vivo biodistribution studies, four representative formulations were selected based on a combined assess­ ment of S100P mRNA knockdown efficiency and cellular uptake per­ formance. For ALC-0315, formulation 7 was chosen for its balanced profile, showing moderate knockdown efficiency alongside favorable uptake. For SM-102, formulation 13 demonstrated the highest knock­ down efficiency, even though its uptake efficiency was slightly lower, warranting its inclusion. For MC3, formulation 19 achieved the highest performance in both uptake and knockdown, making it the optimal representative for this lipid type. For CKK-E12, both formulations 24 and 25 showed strong knockdown activity; formulation 24, which also exhibited superior uptake, was prioritized for further studies. Based on these in vitro findings, the four selected formulations were advanced to in vivo biodistribution experiments to evaluate their delivery efficiency and organ targeting potential. 3.5. In vivo biodistribution of selected LNP formulations To assess the in vivo biodistribution of the selected LNP formulations (shown in Table S3), Cy3-labeled siRNA-loaded LNPs were intrave­ nously administered to mice via the tail vein. Two hours post-injection, major organs (heart, liver, spleen, lungs, and kidneys) were harvested for imaging using IVIS. Representative fluorescence images (Fig. 6a) revealed strong signals in the liver and kidneys for all formulations, consistent with typical clearance pathways of lipid nanoparticles. Notably, CKK-E12-based LNPs showed the highest fluorescence intensity in the lungs, while MC3-based LNPs exhibited moderate lung accumu­ lation. By contrast, ALC-0315- and SM-102-based formulations Fig. 4. Characterization of 25 LNP formulations loaded with Cy3-labeled siRNA. (a) Size and PDI of LNPs; (b) Zeta potential of LNPs; (c) Cellular uptake efficiency in A549 cells, quantified by fluorescence intensity. M. Yu et al. Materials Today Bio 39 (2026) 103483 8 | {"payload": "Cy3-labeled siRNA", "cell_line": "A549", "dose_pmol_per_well": 9, "aqueous_siRNA_nmol_mL": 2, "incubation_h": 6, "plate": "96-well", "cell_density_per_cm2": 31250, "preincubation_h": 24, "culture": "DMEM +10% FBS +1% P/S;37C;5%CO2", "treatment": "170uL serum-free DMEM +30uL LNP", "staining": "NucBlue 20min", "readout": "Olympus IX81; ImageJ intracellular Cy3 signal"} | {"source_id": "X_N006", "same_number_candidate": "T2_N006", "same_number_composition_matches": true, "exact_composition_candidates": ["T2_N006"], "alias_assisted_candidates": [], "alias_assumption": null, "status": "pending_human_review", "do_not_merge_results": true} |  | pending
结果 | O0672 | X_N006 | si2.xlsx | 6 | ALC-0315 | DOPC | 5 | 40 | 4 | 1.5 | CY3_HIGH |  | zeta_potential | 0 | mV | reported | pending_review | Zeta potential of high Cy3-siRNA concentration | si2.xlsx {"sheet": "Sheet1", "cell": "K7"} si2.xlsx {"sheet": "Sheet1", "cell": "K1"} main.pdf {"page": 8} | 0 Zeta potential of high Cy3-siRNA concentration nm across formulations. ALC-0315- and MC3-based LNPs generally exhibited smaller sizes (50–80 nm), whereas SM-102- and CKK-E12- based LNPs displayed larger sizes. All formulations maintained PDI values below 0.25, indicative of good particle uniformity. Compared to the corresponding Cy3-siRNA-loaded LNPs, similar size trends were observed, although slight variations across certain formulations may reflect the influence of siRNA sequence and vendor-specific chemical modifications. The zeta potential of all formulations ranged from −2 mV to +3 mV (Fig. 5b), indicating near-neutral surface charge. The gene silencing performance of the different formulations was assessed by measuring S100P mRNA expression levels (Fig. 5c). CKK- E12-based LNPs demonstrated the strongest silencing effect, with for­ mulations 24 and 25 achieving up to 92% knockdown efficiency. Several ALC-0315- and SM-102-based LNPs also exhibited robust gene silencing; notably, formulation 13 (SM-102) achieved ~90% knockdown, while MC3-based LNPs consistently produced high knockdown efficiencies. These results underscore the capacity of selected formulations to effec­ tively deliver S100P siRNA and induce target gene suppression. To identify candidates for in vivo biodistribution studies, four representative formulations were selected based on a combined assess­ ment of S100P mRNA knockdown efficiency and cellular uptake per­ formance. For ALC-0315, formulation 7 was chosen for its balanced profile, showing moderate knockdown efficiency alongside favorable uptake. For SM-102, formulation 13 demonstrated the highest knock­ down efficiency, even though its uptake efficiency was slightly lower, warranting its inclusion. For MC3, formulation 19 achieved the highest performance in both uptake and knockdown, making it the optimal representative for this lipid type. For CKK-E12, both formulations 24 and 25 showed strong knockdown activity; formulation 24, which also exhibited superior uptake, was prioritized for further studies. Based on these in vitro findings, the four selected formulations were advanced to in vivo biodistribution experiments to evaluate their delivery efficiency and organ targeting potential. 3.5. In vivo biodistribution of selected LNP formulations To assess the in vivo biodistribution of the selected LNP formulations (shown in Table S3), Cy3-labeled siRNA-loaded LNPs were intrave­ nously administered to mice via the tail vein. Two hours post-injection, major organs (heart, liver, spleen, lungs, and kidneys) were harvested for imaging using IVIS. Representative fluorescence images (Fig. 6a) revealed strong signals in the liver and kidneys for all formulations, consistent with typical clearance pathways of lipid nanoparticles. Notably, CKK-E12-based LNPs showed the highest fluorescence intensity in the lungs, while MC3-based LNPs exhibited moderate lung accumu­ lation. By contrast, ALC-0315- and SM-102-based formulations Fig. 4. Characterization of 25 LNP formulations loaded with Cy3-labeled siRNA. (a) Size and PDI of LNPs; (b) Zeta potential of LNPs; (c) Cellular uptake efficiency in A549 cells, quantified by fluorescence intensity. M. Yu et al. Materials Today Bio 39 (2026) 103483 8 | {"payload": "Cy3-labeled siRNA", "cell_line": "A549", "dose_pmol_per_well": 9, "aqueous_siRNA_nmol_mL": 2, "incubation_h": 6, "plate": "96-well", "cell_density_per_cm2": 31250, "preincubation_h": 24, "culture": "DMEM +10% FBS +1% P/S;37C;5%CO2", "treatment": "170uL serum-free DMEM +30uL LNP", "staining": "NucBlue 20min", "readout": "Olympus IX81; ImageJ intracellular Cy3 signal"} | {"source_id": "X_N006", "same_number_candidate": "T2_N006", "same_number_composition_matches": true, "exact_composition_candidates": ["T2_N006"], "alias_assisted_candidates": [], "alias_assumption": null, "status": "pending_human_review", "do_not_merge_results": true} |  | pending
结果 | O0673 | X_N006 | si2.xlsx | 6 | ALC-0315 | DOPC | 5 | 40 | 4 | 1.5 | CY3_HIGH |  | cellular_Cy3_fluorescence | 3187820.3 |  | reported | pending_review | Fluorescence intensity of high Cy3-siRNA concentration | si2.xlsx {"sheet": "Sheet1", "cell": "L7"} si2.xlsx {"sheet": "Sheet1", "cell": "L1"} main.pdf {"page": 8} | 3187820.33333333 Fluorescence intensity of high Cy3-siRNA concentration nm across formulations. ALC-0315- and MC3-based LNPs generally exhibited smaller sizes (50–80 nm), whereas SM-102- and CKK-E12- based LNPs displayed larger sizes. All formulations maintained PDI values below 0.25, indicative of good particle uniformity. Compared to the corresponding Cy3-siRNA-loaded LNPs, similar size trends were observed, although slight variations across certain formulations may reflect the influence of siRNA sequence and vendor-specific chemical modifications. The zeta potential of all formulations ranged from −2 mV to +3 mV (Fig. 5b), indicating near-neutral surface charge. The gene silencing performance of the different formulations was assessed by measuring S100P mRNA expression levels (Fig. 5c). CKK- E12-based LNPs demonstrated the strongest silencing effect, with for­ mulations 24 and 25 achieving up to 92% knockdown efficiency. Several ALC-0315- and SM-102-based LNPs also exhibited robust gene silencing; notably, formulation 13 (SM-102) achieved ~90% knockdown, while MC3-based LNPs consistently produced high knockdown efficiencies. These results underscore the capacity of selected formulations to effec­ tively deliver S100P siRNA and induce target gene suppression. To identify candidates for in vivo biodistribution studies, four representative formulations were selected based on a combined assess­ ment of S100P mRNA knockdown efficiency and cellular uptake per­ formance. For ALC-0315, formulation 7 was chosen for its balanced profile, showing moderate knockdown efficiency alongside favorable uptake. For SM-102, formulation 13 demonstrated the highest knock­ down efficiency, even though its uptake efficiency was slightly lower, warranting its inclusion. For MC3, formulation 19 achieved the highest performance in both uptake and knockdown, making it the optimal representative for this lipid type. For CKK-E12, both formulations 24 and 25 showed strong knockdown activity; formulation 24, which also exhibited superior uptake, was prioritized for further studies. Based on these in vitro findings, the four selected formulations were advanced to in vivo biodistribution experiments to evaluate their delivery efficiency and organ targeting potential. 3.5. In vivo biodistribution of selected LNP formulations To assess the in vivo biodistribution of the selected LNP formulations (shown in Table S3), Cy3-labeled siRNA-loaded LNPs were intrave­ nously administered to mice via the tail vein. Two hours post-injection, major organs (heart, liver, spleen, lungs, and kidneys) were harvested for imaging using IVIS. Representative fluorescence images (Fig. 6a) revealed strong signals in the liver and kidneys for all formulations, consistent with typical clearance pathways of lipid nanoparticles. Notably, CKK-E12-based LNPs showed the highest fluorescence intensity in the lungs, while MC3-based LNPs exhibited moderate lung accumu­ lation. By contrast, ALC-0315- and SM-102-based formulations Fig. 4. Characterization of 25 LNP formulations loaded with Cy3-labeled siRNA. (a) Size and PDI of LNPs; (b) Zeta potential of LNPs; (c) Cellular uptake efficiency in A549 cells, quantified by fluorescence intensity. M. Yu et al. Materials Today Bio 39 (2026) 103483 8 | {"payload": "Cy3-labeled siRNA", "cell_line": "A549", "dose_pmol_per_well": 9, "aqueous_siRNA_nmol_mL": 2, "incubation_h": 6, "plate": "96-well", "cell_density_per_cm2": 31250, "preincubation_h": 24, "culture": "DMEM +10% FBS +1% P/S;37C;5%CO2", "treatment": "170uL serum-free DMEM +30uL LNP", "staining": "NucBlue 20min", "readout": "Olympus IX81; ImageJ intracellular Cy3 signal"} | {"source_id": "X_N006", "same_number_candidate": "T2_N006", "same_number_composition_matches": true, "exact_composition_candidates": ["T2_N006"], "alias_assisted_candidates": [], "alias_assumption": null, "status": "pending_human_review", "do_not_merge_results": true} |  | pending
结果 | O0674 | X_N006 | si2.xlsx | 6 | ALC-0315 | DOPC | 5 | 40 | 4 | 1.5 | CY3_LOW |  | particle_size | 62.81 | nm | reported | pending_review | The size of low Cy3-siRNA concentration | si2.xlsx {"sheet": "Sheet1", "cell": "N7"} si2.xlsx {"sheet": "Sheet1", "cell": "N1"} main.pdf {"page": 8} | 62.81 The size of low Cy3-siRNA concentration nm across formulations. ALC-0315- and MC3-based LNPs generally exhibited smaller sizes (50–80 nm), whereas SM-102- and CKK-E12- based LNPs displayed larger sizes. All formulations maintained PDI values below 0.25, indicative of good particle uniformity. Compared to the corresponding Cy3-siRNA-loaded LNPs, similar size trends were observed, although slight variations across certain formulations may reflect the influence of siRNA sequence and vendor-specific chemical modifications. The zeta potential of all formulations ranged from −2 mV to +3 mV (Fig. 5b), indicating near-neutral surface charge. The gene silencing performance of the different formulations was assessed by measuring S100P mRNA expression levels (Fig. 5c). CKK- E12-based LNPs demonstrated the strongest silencing effect, with for­ mulations 24 and 25 achieving up to 92% knockdown efficiency. Several ALC-0315- and SM-102-based LNPs also exhibited robust gene silencing; notably, formulation 13 (SM-102) achieved ~90% knockdown, while MC3-based LNPs consistently produced high knockdown efficiencies. These results underscore the capacity of selected formulations to effec­ tively deliver S100P siRNA and induce target gene suppression. To identify candidates for in vivo biodistribution studies, four representative formulations were selected based on a combined assess­ ment of S100P mRNA knockdown efficiency and cellular uptake per­ formance. For ALC-0315, formulation 7 was chosen for its balanced profile, showing moderate knockdown efficiency alongside favorable uptake. For SM-102, formulation 13 demonstrated the highest knock­ down efficiency, even though its uptake efficiency was slightly lower, warranting its inclusion. For MC3, formulation 19 achieved the highest performance in both uptake and knockdown, making it the optimal representative for this lipid type. For CKK-E12, both formulations 24 and 25 showed strong knockdown activity; formulation 24, which also exhibited superior uptake, was prioritized for further studies. Based on these in vitro findings, the four selected formulations were advanced to in vivo biodistribution experiments to evaluate their delivery efficiency and organ targeting potential. 3.5. In vivo biodistribution of selected LNP formulations To assess the in vivo biodistribution of the selected LNP formulations (shown in Table S3), Cy3-labeled siRNA-loaded LNPs were intrave­ nously administered to mice via the tail vein. Two hours post-injection, major organs (heart, liver, spleen, lungs, and kidneys) were harvested for imaging using IVIS. Representative fluorescence images (Fig. 6a) revealed strong signals in the liver and kidneys for all formulations, consistent with typical clearance pathways of lipid nanoparticles. Notably, CKK-E12-based LNPs showed the highest fluorescence intensity in the lungs, while MC3-based LNPs exhibited moderate lung accumu­ lation. By contrast, ALC-0315- and SM-102-based formulations Fig. 4. Characterization of 25 LNP formulations loaded with Cy3-labeled siRNA. (a) Size and PDI of LNPs; (b) Zeta potential of LNPs; (c) Cellular uptake efficiency in A549 cells, quantified by fluorescence intensity. M. Yu et al. Materials Today Bio 39 (2026) 103483 8 | {"payload": "Cy3-labeled siRNA", "cell_line": "A549", "dose_pmol_per_well": 3, "aqueous_siRNA_nmol_mL": 0.67, "incubation_h": 6, "plate": "96-well", "cell_density_per_cm2": 31250, "preincubation_h": 24, "culture": "DMEM +10% FBS +1% P/S;37C;5%CO2", "treatment": "170uL serum-free DMEM +30uL LNP", "staining": "NucBlue 20min", "readout": "Olympus IX81; ImageJ intracellular Cy3 signal"} | {"source_id": "X_N006", "same_number_candidate": "T2_N006", "same_number_composition_matches": true, "exact_composition_candidates": ["T2_N006"], "alias_assisted_candidates": [], "alias_assumption": null, "status": "pending_human_review", "do_not_merge_results": true} |  | pending
结果 | O0675 | X_N006 | si2.xlsx | 6 | ALC-0315 | DOPC | 5 | 40 | 4 | 1.5 | CY3_LOW |  | PDI | 0.211 | dimensionless | reported | pending_review | PDI of low Cy3-siRNA concentration | si2.xlsx {"sheet": "Sheet1", "cell": "O7"} si2.xlsx {"sheet": "Sheet1", "cell": "O1"} main.pdf {"page": 8} | 0.211 PDI of low Cy3-siRNA concentration nm across formulations. ALC-0315- and MC3-based LNPs generally exhibited smaller sizes (50–80 nm), whereas SM-102- and CKK-E12- based LNPs displayed larger sizes. All formulations maintained PDI values below 0.25, indicative of good particle uniformity. Compared to the corresponding Cy3-siRNA-loaded LNPs, similar size trends were observed, although slight variations across certain formulations may reflect the influence of siRNA sequence and vendor-specific chemical modifications. The zeta potential of all formulations ranged from −2 mV to +3 mV (Fig. 5b), indicating near-neutral surface charge. The gene silencing performance of the different formulations was assessed by measuring S100P mRNA expression levels (Fig. 5c). CKK- E12-based LNPs demonstrated the strongest silencing effect, with for­ mulations 24 and 25 achieving up to 92% knockdown efficiency. Several ALC-0315- and SM-102-based LNPs also exhibited robust gene silencing; notably, formulation 13 (SM-102) achieved ~90% knockdown, while MC3-based LNPs consistently produced high knockdown efficiencies. These results underscore the capacity of selected formulations to effec­ tively deliver S100P siRNA and induce target gene suppression. To identify candidates for in vivo biodistribution studies, four representative formulations were selected based on a combined assess­ ment of S100P mRNA knockdown efficiency and cellular uptake per­ formance. For ALC-0315, formulation 7 was chosen for its balanced profile, showing moderate knockdown efficiency alongside favorable uptake. For SM-102, formulation 13 demonstrated the highest knock­ down efficiency, even though its uptake efficiency was slightly lower, warranting its inclusion. For MC3, formulation 19 achieved the highest performance in both uptake and knockdown, making it the optimal representative for this lipid type. For CKK-E12, both formulations 24 and 25 showed strong knockdown activity; formulation 24, which also exhibited superior uptake, was prioritized for further studies. Based on these in vitro findings, the four selected formulations were advanced to in vivo biodistribution experiments to evaluate their delivery efficiency and organ targeting potential. 3.5. In vivo biodistribution of selected LNP formulations To assess the in vivo biodistribution of the selected LNP formulations (shown in Table S3), Cy3-labeled siRNA-loaded LNPs were intrave­ nously administered to mice via the tail vein. Two hours post-injection, major organs (heart, liver, spleen, lungs, and kidneys) were harvested for imaging using IVIS. Representative fluorescence images (Fig. 6a) revealed strong signals in the liver and kidneys for all formulations, consistent with typical clearance pathways of lipid nanoparticles. Notably, CKK-E12-based LNPs showed the highest fluorescence intensity in the lungs, while MC3-based LNPs exhibited moderate lung accumu­ lation. By contrast, ALC-0315- and SM-102-based formulations Fig. 4. Characterization of 25 LNP formulations loaded with Cy3-labeled siRNA. (a) Size and PDI of LNPs; (b) Zeta potential of LNPs; (c) Cellular uptake efficiency in A549 cells, quantified by fluorescence intensity. M. Yu et al. Materials Today Bio 39 (2026) 103483 8 | {"payload": "Cy3-labeled siRNA", "cell_line": "A549", "dose_pmol_per_well": 3, "aqueous_siRNA_nmol_mL": 0.67, "incubation_h": 6, "plate": "96-well", "cell_density_per_cm2": 31250, "preincubation_h": 24, "culture": "DMEM +10% FBS +1% P/S;37C;5%CO2", "treatment": "170uL serum-free DMEM +30uL LNP", "staining": "NucBlue 20min", "readout": "Olympus IX81; ImageJ intracellular Cy3 signal"} | {"source_id": "X_N006", "same_number_candidate": "T2_N006", "same_number_composition_matches": true, "exact_composition_candidates": ["T2_N006"], "alias_assisted_candidates": [], "alias_assumption": null, "status": "pending_human_review", "do_not_merge_results": true} |  | pending
结果 | O0676 | X_N006 | si2.xlsx | 6 | ALC-0315 | DOPC | 5 | 40 | 4 | 1.5 | CY3_LOW |  | zeta_potential | 3.4 | mV | reported | pending_review | Zeta potential of low Cy3-siRNA concentration | si2.xlsx {"sheet": "Sheet1", "cell": "P7"} si2.xlsx {"sheet": "Sheet1", "cell": "P1"} main.pdf {"page": 8} | 3.4 Zeta potential of low Cy3-siRNA concentration nm across formulations. ALC-0315- and MC3-based LNPs generally exhibited smaller sizes (50–80 nm), whereas SM-102- and CKK-E12- based LNPs displayed larger sizes. All formulations maintained PDI values below 0.25, indicative of good particle uniformity. Compared to the corresponding Cy3-siRNA-loaded LNPs, similar size trends were observed, although slight variations across certain formulations may reflect the influence of siRNA sequence and vendor-specific chemical modifications. The zeta potential of all formulations ranged from −2 mV to +3 mV (Fig. 5b), indicating near-neutral surface charge. The gene silencing performance of the different formulations was assessed by measuring S100P mRNA expression levels (Fig. 5c). CKK- E12-based LNPs demonstrated the strongest silencing effect, with for­ mulations 24 and 25 achieving up to 92% knockdown efficiency. Several ALC-0315- and SM-102-based LNPs also exhibited robust gene silencing; notably, formulation 13 (SM-102) achieved ~90% knockdown, while MC3-based LNPs consistently produced high knockdown efficiencies. These results underscore the capacity of selected formulations to effec­ tively deliver S100P siRNA and induce target gene suppression. To identify candidates for in vivo biodistribution studies, four representative formulations were selected based on a combined assess­ ment of S100P mRNA knockdown efficiency and cellular uptake per­ formance. For ALC-0315, formulation 7 was chosen for its balanced profile, showing moderate knockdown efficiency alongside favorable uptake. For SM-102, formulation 13 demonstrated the highest knock­ down efficiency, even though its uptake efficiency was slightly lower, warranting its inclusion. For MC3, formulation 19 achieved the highest performance in both uptake and knockdown, making it the optimal representative for this lipid type. For CKK-E12, both formulations 24 and 25 showed strong knockdown activity; formulation 24, which also exhibited superior uptake, was prioritized for further studies. Based on these in vitro findings, the four selected formulations were advanced to in vivo biodistribution experiments to evaluate their delivery efficiency and organ targeting potential. 3.5. In vivo biodistribution of selected LNP formulations To assess the in vivo biodistribution of the selected LNP formulations (shown in Table S3), Cy3-labeled siRNA-loaded LNPs were intrave­ nously administered to mice via the tail vein. Two hours post-injection, major organs (heart, liver, spleen, lungs, and kidneys) were harvested for imaging using IVIS. Representative fluorescence images (Fig. 6a) revealed strong signals in the liver and kidneys for all formulations, consistent with typical clearance pathways of lipid nanoparticles. Notably, CKK-E12-based LNPs showed the highest fluorescence intensity in the lungs, while MC3-based LNPs exhibited moderate lung accumu­ lation. By contrast, ALC-0315- and SM-102-based formulations Fig. 4. Characterization of 25 LNP formulations loaded with Cy3-labeled siRNA. (a) Size and PDI of LNPs; (b) Zeta potential of LNPs; (c) Cellular uptake efficiency in A549 cells, quantified by fluorescence intensity. M. Yu et al. Materials Today Bio 39 (2026) 103483 8 | {"payload": "Cy3-labeled siRNA", "cell_line": "A549", "dose_pmol_per_well": 3, "aqueous_siRNA_nmol_mL": 0.67, "incubation_h": 6, "plate": "96-well", "cell_density_per_cm2": 31250, "preincubation_h": 24, "culture": "DMEM +10% FBS +1% P/S;37C;5%CO2", "treatment": "170uL serum-free DMEM +30uL LNP", "staining": "NucBlue 20min", "readout": "Olympus IX81; ImageJ intracellular Cy3 signal"} | {"source_id": "X_N006", "same_number_candidate": "T2_N006", "same_number_composition_matches": true, "exact_composition_candidates": ["T2_N006"], "alias_assisted_candidates": [], "alias_assumption": null, "status": "pending_human_review", "do_not_merge_results": true} |  | pending
结果 | O0677 | X_N006 | si2.xlsx | 6 | ALC-0315 | DOPC | 5 | 40 | 4 | 1.5 | CY3_LOW |  | cellular_Cy3_fluorescence | 42133 |  | reported | pending_review | Fluorescence intensity of low Cy3-siRNA concentration | si2.xlsx {"sheet": "Sheet1", "cell": "Q7"} si2.xlsx {"sheet": "Sheet1", "cell": "Q1"} main.pdf {"page": 8} | 42133 Fluorescence intensity of low Cy3-siRNA concentration nm across formulations. ALC-0315- and MC3-based LNPs generally exhibited smaller sizes (50–80 nm), whereas SM-102- and CKK-E12- based LNPs displayed larger sizes. All formulations maintained PDI values below 0.25, indicative of good particle uniformity. Compared to the corresponding Cy3-siRNA-loaded LNPs, similar size trends were observed, although slight variations across certain formulations may reflect the influence of siRNA sequence and vendor-specific chemical modifications. The zeta potential of all formulations ranged from −2 mV to +3 mV (Fig. 5b), indicating near-neutral surface charge. The gene silencing performance of the different formulations was assessed by measuring S100P mRNA expression levels (Fig. 5c). CKK- E12-based LNPs demonstrated the strongest silencing effect, with for­ mulations 24 and 25 achieving up to 92% knockdown efficiency. Several ALC-0315- and SM-102-based LNPs also exhibited robust gene silencing; notably, formulation 13 (SM-102) achieved ~90% knockdown, while MC3-based LNPs consistently produced high knockdown efficiencies. These results underscore the capacity of selected formulations to effec­ tively deliver S100P siRNA and induce target gene suppression. To identify candidates for in vivo biodistribution studies, four representative formulations were selected based on a combined assess­ ment of S100P mRNA knockdown efficiency and cellular uptake per­ formance. For ALC-0315, formulation 7 was chosen for its balanced profile, showing moderate knockdown efficiency alongside favorable uptake. For SM-102, formulation 13 demonstrated the highest knock­ down efficiency, even though its uptake efficiency was slightly lower, warranting its inclusion. For MC3, formulation 19 achieved the highest performance in both uptake and knockdown, making it the optimal representative for this lipid type. For CKK-E12, both formulations 24 and 25 showed strong knockdown activity; formulation 24, which also exhibited superior uptake, was prioritized for further studies. Based on these in vitro findings, the four selected formulations were advanced to in vivo biodistribution experiments to evaluate their delivery efficiency and organ targeting potential. 3.5. In vivo biodistribution of selected LNP formulations To assess the in vivo biodistribution of the selected LNP formulations (shown in Table S3), Cy3-labeled siRNA-loaded LNPs were intrave­ nously administered to mice via the tail vein. Two hours post-injection, major organs (heart, liver, spleen, lungs, and kidneys) were harvested for imaging using IVIS. Representative fluorescence images (Fig. 6a) revealed strong signals in the liver and kidneys for all formulations, consistent with typical clearance pathways of lipid nanoparticles. Notably, CKK-E12-based LNPs showed the highest fluorescence intensity in the lungs, while MC3-based LNPs exhibited moderate lung accumu­ lation. By contrast, ALC-0315- and SM-102-based formulations Fig. 4. Characterization of 25 LNP formulations loaded with Cy3-labeled siRNA. (a) Size and PDI of LNPs; (b) Zeta potential of LNPs; (c) Cellular uptake efficiency in A549 cells, quantified by fluorescence intensity. M. Yu et al. Materials Today Bio 39 (2026) 103483 8 | {"payload": "Cy3-labeled siRNA", "cell_line": "A549", "dose_pmol_per_well": 3, "aqueous_siRNA_nmol_mL": 0.67, "incubation_h": 6, "plate": "96-well", "cell_density_per_cm2": 31250, "preincubation_h": 24, "culture": "DMEM +10% FBS +1% P/S;37C;5%CO2", "treatment": "170uL serum-free DMEM +30uL LNP", "staining": "NucBlue 20min", "readout": "Olympus IX81; ImageJ intracellular Cy3 signal"} | {"source_id": "X_N006", "same_number_candidate": "T2_N006", "same_number_composition_matches": true, "exact_composition_candidates": ["T2_N006"], "alias_assisted_candidates": [], "alias_assumption": null, "status": "pending_human_review", "do_not_merge_results": true} |  | pending
结果 | O0678 | X_N006 | si2.xlsx | 6 | ALC-0315 | DOPC | 5 | 40 | 4 | 1.5 | S100P |  | particle_size | 73.97 | nm | reported | pending_review | The size of S100P-siRNA-LNP | si2.xlsx {"sheet": "Sheet1", "cell": "S7"} si2.xlsx {"sheet": "Sheet1", "cell": "S1"} main.pdf {"page": 9} | 73.97 The size of S100P-siRNA-LNP demonstrated lower lung uptake but strong liver and kidney accumu­ lation. Quantitative analysis of average fluorescence intensity (Fig. 6b) confirmed these trends. Lung fluorescence intensity was significantly higher for CKK-E12-based LNPs and moderately elevated for MC3-based LNPs compared with ALC-0315 and SM-102. In the spleen, CKK-E12 and MC3 formulations yielded stronger signals than SM-102 (p < 0.05), whereas heart accumulation remained minimal across all groups. Together, these results demonstrate that ionizable lipid composition strongly influences organ-level biodistribution. The enhanced pulmo­ nary tropism of CKK-E12-based LNPs highlights their potential for tar­ geted lung delivery in siRNA therapeutic applications. 3.6. In vivo biosafety assessment of LNP formulations In order to further investigate the in vivo biosafety of the selected LNP formulations, blood samples were collected from mice injected with different LNP preparations via the tail vein for blood biochemical index detection. The serum liver function (ALT, AST), kidney function (CREA, UREA), and myocardial enzyme (LDH, CK) biomarkers of the mice were maintained within the normal reference range (Fig. 7a–f), indicating that different LNP formulations have good biosafety and provide biosafety guarantees for further in vivo treatment. 4. Discussion In this study, we established a high-throughput microfluidic and ML- assisted workflow for the stepwise screening and prioritization of LNP formulations for siRNA delivery. The overall screening process was designed as a stepwise strategy. A library containing 864 candidate LNP formulations was first generated based on different ionizable lipids, helper lipids, lipid molar ratios, and lipid concentrations. From this full library, 203 formulations were randomly selected, experimentally pre­ pared as empty LNPs, and characterized in terms of particle size, PDI, and zeta potential. These 203 experimentally tested formulations rep­ resented a subset of the 864-formulation library and were used to train regression models for physicochemical prediction. After model training, particle size and PDI were evaluated across the full 864-formulation li­ brary, including both the experimentally characterized formulations and the untested model-predicted formulations. Based on a composite ranking criterion incorporating particle size and PDI, 25 candidate for­ mulations were selected for siRNA loading and biological validation. This workflow reduces the experimental burden associated with large-scale LNP formulation screening. Direct preparation and biological testing of all 864 candidate formulations would require substantially greater amounts of lipids, siRNA, cell culture reagents, qPCR materials, Fig. 5. Characterization and gene silencing performance of 25 LNP formulations loaded with S100P siRNA. (a) Size and PDI of LNPs; (b) Zeta potential of LNPs. (c) Gene silencing efficiency in A549 cells, measured by S100P mRNA expression relative to untreated control. M. Yu et al. Materials Today Bio 39 (2026) 103483 9 | {"payload": "S100P siRNA", "cell_line": "A549", "aqueous_siRNA_nmol_mL": 2, "plate": "12-well", "cell_density_per_cm2": 31250, "treatment": "750uL serum-free DMEM +250uL LNP", "incubation_h": 6, "subsequent_culture_h": 42, "measurement_h": 48, "measurement_h_provenance": "derived 6+42 hours", "assay": "qPCR;2^-delta-delta-Ct", "endogenous_control": "GAPDH", "reference": "untreated control per Fig5c", "target_assay": "Hs00195584_m1", "GAPDH_assay": "Hs99999905_m1", "dose": "not inferred from preparation concentration after ultrafiltration"} | {"source_id": "X_N006", "same_number_candidate": "T2_N006", "same_number_composition_matches": true, "exact_composition_candidates": ["T2_N006"], "alias_assisted_candidates": [], "alias_assumption": null, "status": "pending_human_review", "do_not_merge_results": true} |  | pending
结果 | O0679 | X_N006 | si2.xlsx | 6 | ALC-0315 | DOPC | 5 | 40 | 4 | 1.5 | S100P |  | PDI | 0.154 | dimensionless | reported | pending_review | PDI of S100P-siRNA-LNP | si2.xlsx {"sheet": "Sheet1", "cell": "T7"} si2.xlsx {"sheet": "Sheet1", "cell": "T1"} main.pdf {"page": 9} | 0.154 PDI of S100P-siRNA-LNP demonstrated lower lung uptake but strong liver and kidney accumu­ lation. Quantitative analysis of average fluorescence intensity (Fig. 6b) confirmed these trends. Lung fluorescence intensity was significantly higher for CKK-E12-based LNPs and moderately elevated for MC3-based LNPs compared with ALC-0315 and SM-102. In the spleen, CKK-E12 and MC3 formulations yielded stronger signals than SM-102 (p < 0.05), whereas heart accumulation remained minimal across all groups. Together, these results demonstrate that ionizable lipid composition strongly influences organ-level biodistribution. The enhanced pulmo­ nary tropism of CKK-E12-based LNPs highlights their potential for tar­ geted lung delivery in siRNA therapeutic applications. 3.6. In vivo biosafety assessment of LNP formulations In order to further investigate the in vivo biosafety of the selected LNP formulations, blood samples were collected from mice injected with different LNP preparations via the tail vein for blood biochemical index detection. The serum liver function (ALT, AST), kidney function (CREA, UREA), and myocardial enzyme (LDH, CK) biomarkers of the mice were maintained within the normal reference range (Fig. 7a–f), indicating that different LNP formulations have good biosafety and provide biosafety guarantees for further in vivo treatment. 4. Discussion In this study, we established a high-throughput microfluidic and ML- assisted workflow for the stepwise screening and prioritization of LNP formulations for siRNA delivery. The overall screening process was designed as a stepwise strategy. A library containing 864 candidate LNP formulations was first generated based on different ionizable lipids, helper lipids, lipid molar ratios, and lipid concentrations. From this full library, 203 formulations were randomly selected, experimentally pre­ pared as empty LNPs, and characterized in terms of particle size, PDI, and zeta potential. These 203 experimentally tested formulations rep­ resented a subset of the 864-formulation library and were used to train regression models for physicochemical prediction. After model training, particle size and PDI were evaluated across the full 864-formulation li­ brary, including both the experimentally characterized formulations and the untested model-predicted formulations. Based on a composite ranking criterion incorporating particle size and PDI, 25 candidate for­ mulations were selected for siRNA loading and biological validation. This workflow reduces the experimental burden associated with large-scale LNP formulation screening. Direct preparation and biological testing of all 864 candidate formulations would require substantially greater amounts of lipids, siRNA, cell culture reagents, qPCR materials, Fig. 5. Characterization and gene silencing performance of 25 LNP formulations loaded with S100P siRNA. (a) Size and PDI of LNPs; (b) Zeta potential of LNPs. (c) Gene silencing efficiency in A549 cells, measured by S100P mRNA expression relative to untreated control. M. Yu et al. Materials Today Bio 39 (2026) 103483 9 | {"payload": "S100P siRNA", "cell_line": "A549", "aqueous_siRNA_nmol_mL": 2, "plate": "12-well", "cell_density_per_cm2": 31250, "treatment": "750uL serum-free DMEM +250uL LNP", "incubation_h": 6, "subsequent_culture_h": 42, "measurement_h": 48, "measurement_h_provenance": "derived 6+42 hours", "assay": "qPCR;2^-delta-delta-Ct", "endogenous_control": "GAPDH", "reference": "untreated control per Fig5c", "target_assay": "Hs00195584_m1", "GAPDH_assay": "Hs99999905_m1", "dose": "not inferred from preparation concentration after ultrafiltration"} | {"source_id": "X_N006", "same_number_candidate": "T2_N006", "same_number_composition_matches": true, "exact_composition_candidates": ["T2_N006"], "alias_assisted_candidates": [], "alias_assumption": null, "status": "pending_human_review", "do_not_merge_results": true} |  | pending
结果 | O0680 | X_N006 | si2.xlsx | 6 | ALC-0315 | DOPC | 5 | 40 | 4 | 1.5 | S100P |  | zeta_potential | -0.5 | mV | reported | pending_review | Zeta potential of S100P-siRNA-LNP | si2.xlsx {"sheet": "Sheet1", "cell": "U7"} si2.xlsx {"sheet": "Sheet1", "cell": "U1"} main.pdf {"page": 9} | -0.5 Zeta potential of S100P-siRNA-LNP demonstrated lower lung uptake but strong liver and kidney accumu­ lation. Quantitative analysis of average fluorescence intensity (Fig. 6b) confirmed these trends. Lung fluorescence intensity was significantly higher for CKK-E12-based LNPs and moderately elevated for MC3-based LNPs compared with ALC-0315 and SM-102. In the spleen, CKK-E12 and MC3 formulations yielded stronger signals than SM-102 (p < 0.05), whereas heart accumulation remained minimal across all groups. Together, these results demonstrate that ionizable lipid composition strongly influences organ-level biodistribution. The enhanced pulmo­ nary tropism of CKK-E12-based LNPs highlights their potential for tar­ geted lung delivery in siRNA therapeutic applications. 3.6. In vivo biosafety assessment of LNP formulations In order to further investigate the in vivo biosafety of the selected LNP formulations, blood samples were collected from mice injected with different LNP preparations via the tail vein for blood biochemical index detection. The serum liver function (ALT, AST), kidney function (CREA, UREA), and myocardial enzyme (LDH, CK) biomarkers of the mice were maintained within the normal reference range (Fig. 7a–f), indicating that different LNP formulations have good biosafety and provide biosafety guarantees for further in vivo treatment. 4. Discussion In this study, we established a high-throughput microfluidic and ML- assisted workflow for the stepwise screening and prioritization of LNP formulations for siRNA delivery. The overall screening process was designed as a stepwise strategy. A library containing 864 candidate LNP formulations was first generated based on different ionizable lipids, helper lipids, lipid molar ratios, and lipid concentrations. From this full library, 203 formulations were randomly selected, experimentally pre­ pared as empty LNPs, and characterized in terms of particle size, PDI, and zeta potential. These 203 experimentally tested formulations rep­ resented a subset of the 864-formulation library and were used to train regression models for physicochemical prediction. After model training, particle size and PDI were evaluated across the full 864-formulation li­ brary, including both the experimentally characterized formulations and the untested model-predicted formulations. Based on a composite ranking criterion incorporating particle size and PDI, 25 candidate for­ mulations were selected for siRNA loading and biological validation. This workflow reduces the experimental burden associated with large-scale LNP formulation screening. Direct preparation and biological testing of all 864 candidate formulations would require substantially greater amounts of lipids, siRNA, cell culture reagents, qPCR materials, Fig. 5. Characterization and gene silencing performance of 25 LNP formulations loaded with S100P siRNA. (a) Size and PDI of LNPs; (b) Zeta potential of LNPs. (c) Gene silencing efficiency in A549 cells, measured by S100P mRNA expression relative to untreated control. M. Yu et al. Materials Today Bio 39 (2026) 103483 9 | {"payload": "S100P siRNA", "cell_line": "A549", "aqueous_siRNA_nmol_mL": 2, "plate": "12-well", "cell_density_per_cm2": 31250, "treatment": "750uL serum-free DMEM +250uL LNP", "incubation_h": 6, "subsequent_culture_h": 42, "measurement_h": 48, "measurement_h_provenance": "derived 6+42 hours", "assay": "qPCR;2^-delta-delta-Ct", "endogenous_control": "GAPDH", "reference": "untreated control per Fig5c", "target_assay": "Hs00195584_m1", "GAPDH_assay": "Hs99999905_m1", "dose": "not inferred from preparation concentration after ultrafiltration"} | {"source_id": "X_N006", "same_number_candidate": "T2_N006", "same_number_composition_matches": true, "exact_composition_candidates": ["T2_N006"], "alias_assisted_candidates": [], "alias_assumption": null, "status": "pending_human_review", "do_not_merge_results": true} |  | pending
结果 | O0681 | X_N006 | si2.xlsx | 6 | ALC-0315 | DOPC | 5 | 40 | 4 | 1.5 | S100P |  | S100P_relative_expression_candidate | 0.2889487 | fold relative to untreated | reported | pending_review | Fluorescence intensity of S100P-siRNA-LNP | si2.xlsx {"sheet": "Sheet1", "cell": "V7"} si2.xlsx {"sheet": "Sheet1", "cell": "V1"} main.pdf {"page": 9} | 0.288948666666667 Fluorescence intensity of S100P-siRNA-LNP demonstrated lower lung uptake but strong liver and kidney accumu­ lation. Quantitative analysis of average fluorescence intensity (Fig. 6b) confirmed these trends. Lung fluorescence intensity was significantly higher for CKK-E12-based LNPs and moderately elevated for MC3-based LNPs compared with ALC-0315 and SM-102. In the spleen, CKK-E12 and MC3 formulations yielded stronger signals than SM-102 (p < 0.05), whereas heart accumulation remained minimal across all groups. Together, these results demonstrate that ionizable lipid composition strongly influences organ-level biodistribution. The enhanced pulmo­ nary tropism of CKK-E12-based LNPs highlights their potential for tar­ geted lung delivery in siRNA therapeutic applications. 3.6. In vivo biosafety assessment of LNP formulations In order to further investigate the in vivo biosafety of the selected LNP formulations, blood samples were collected from mice injected with different LNP preparations via the tail vein for blood biochemical index detection. The serum liver function (ALT, AST), kidney function (CREA, UREA), and myocardial enzyme (LDH, CK) biomarkers of the mice were maintained within the normal reference range (Fig. 7a–f), indicating that different LNP formulations have good biosafety and provide biosafety guarantees for further in vivo treatment. 4. Discussion In this study, we established a high-throughput microfluidic and ML- assisted workflow for the stepwise screening and prioritization of LNP formulations for siRNA delivery. The overall screening process was designed as a stepwise strategy. A library containing 864 candidate LNP formulations was first generated based on different ionizable lipids, helper lipids, lipid molar ratios, and lipid concentrations. From this full library, 203 formulations were randomly selected, experimentally pre­ pared as empty LNPs, and characterized in terms of particle size, PDI, and zeta potential. These 203 experimentally tested formulations rep­ resented a subset of the 864-formulation library and were used to train regression models for physicochemical prediction. After model training, particle size and PDI were evaluated across the full 864-formulation li­ brary, including both the experimentally characterized formulations and the untested model-predicted formulations. Based on a composite ranking criterion incorporating particle size and PDI, 25 candidate for­ mulations were selected for siRNA loading and biological validation. This workflow reduces the experimental burden associated with large-scale LNP formulation screening. Direct preparation and biological testing of all 864 candidate formulations would require substantially greater amounts of lipids, siRNA, cell culture reagents, qPCR materials, Fig. 5. Characterization and gene silencing performance of 25 LNP formulations loaded with S100P siRNA. (a) Size and PDI of LNPs; (b) Zeta potential of LNPs. (c) Gene silencing efficiency in A549 cells, measured by S100P mRNA expression relative to untreated control. M. Yu et al. Materials Today Bio 39 (2026) 103483 9 | {"payload": "S100P siRNA", "cell_line": "A549", "aqueous_siRNA_nmol_mL": 2, "plate": "12-well", "cell_density_per_cm2": 31250, "treatment": "750uL serum-free DMEM +250uL LNP", "incubation_h": 6, "subsequent_culture_h": 42, "measurement_h": 48, "measurement_h_provenance": "derived 6+42 hours", "assay": "qPCR;2^-delta-delta-Ct", "endogenous_control": "GAPDH", "reference": "untreated control per Fig5c", "target_assay": "Hs00195584_m1", "GAPDH_assay": "Hs99999905_m1", "dose": "not inferred from preparation concentration after ultrafiltration"} | {"source_id": "X_N006", "same_number_candidate": "T2_N006", "same_number_composition_matches": true, "exact_composition_candidates": ["T2_N006"], "alias_assisted_candidates": [], "alias_assumption": null, "status": "pending_human_review", "do_not_merge_results": true} |  | pending
结果 | O0682 | X_N007 | si2.xlsx | 7 | ALC-0315 | DSPC | 5 | 60 | 4 | 0.5 | CY3_HIGH |  | particle_size | 99.59 | nm | reported | pending_review | The size of high Cy3-siRNA concentration | si2.xlsx {"sheet": "Sheet1", "cell": "I8"} si2.xlsx {"sheet": "Sheet1", "cell": "I1"} main.pdf {"page": 8} | 99.59 The size of high Cy3-siRNA concentration nm across formulations. ALC-0315- and MC3-based LNPs generally exhibited smaller sizes (50–80 nm), whereas SM-102- and CKK-E12- based LNPs displayed larger sizes. All formulations maintained PDI values below 0.25, indicative of good particle uniformity. Compared to the corresponding Cy3-siRNA-loaded LNPs, similar size trends were observed, although slight variations across certain formulations may reflect the influence of siRNA sequence and vendor-specific chemical modifications. The zeta potential of all formulations ranged from −2 mV to +3 mV (Fig. 5b), indicating near-neutral surface charge. The gene silencing performance of the different formulations was assessed by measuring S100P mRNA expression levels (Fig. 5c). CKK- E12-based LNPs demonstrated the strongest silencing effect, with for­ mulations 24 and 25 achieving up to 92% knockdown efficiency. Several ALC-0315- and SM-102-based LNPs also exhibited robust gene silencing; notably, formulation 13 (SM-102) achieved ~90% knockdown, while MC3-based LNPs consistently produced high knockdown efficiencies. These results underscore the capacity of selected formulations to effec­ tively deliver S100P siRNA and induce target gene suppression. To identify candidates for in vivo biodistribution studies, four representative formulations were selected based on a combined assess­ ment of S100P mRNA knockdown efficiency and cellular uptake per­ formance. For ALC-0315, formulation 7 was chosen for its balanced profile, showing moderate knockdown efficiency alongside favorable uptake. For SM-102, formulation 13 demonstrated the highest knock­ down efficiency, even though its uptake efficiency was slightly lower, warranting its inclusion. For MC3, formulation 19 achieved the highest performance in both uptake and knockdown, making it the optimal representative for this lipid type. For CKK-E12, both formulations 24 and 25 showed strong knockdown activity; formulation 24, which also exhibited superior uptake, was prioritized for further studies. Based on these in vitro findings, the four selected formulations were advanced to in vivo biodistribution experiments to evaluate their delivery efficiency and organ targeting potential. 3.5. In vivo biodistribution of selected LNP formulations To assess the in vivo biodistribution of the selected LNP formulations (shown in Table S3), Cy3-labeled siRNA-loaded LNPs were intrave­ nously administered to mice via the tail vein. Two hours post-injection, major organs (heart, liver, spleen, lungs, and kidneys) were harvested for imaging using IVIS. Representative fluorescence images (Fig. 6a) revealed strong signals in the liver and kidneys for all formulations, consistent with typical clearance pathways of lipid nanoparticles. Notably, CKK-E12-based LNPs showed the highest fluorescence intensity in the lungs, while MC3-based LNPs exhibited moderate lung accumu­ lation. By contrast, ALC-0315- and SM-102-based formulations Fig. 4. Characterization of 25 LNP formulations loaded with Cy3-labeled siRNA. (a) Size and PDI of LNPs; (b) Zeta potential of LNPs; (c) Cellular uptake efficiency in A549 cells, quantified by fluorescence intensity. M. Yu et al. Materials Today Bio 39 (2026) 103483 8 | {"payload": "Cy3-labeled siRNA", "cell_line": "A549", "dose_pmol_per_well": 9, "aqueous_siRNA_nmol_mL": 2, "incubation_h": 6, "plate": "96-well", "cell_density_per_cm2": 31250, "preincubation_h": 24, "culture": "DMEM +10% FBS +1% P/S;37C;5%CO2", "treatment": "170uL serum-free DMEM +30uL LNP", "staining": "NucBlue 20min", "readout": "Olympus IX81; ImageJ intracellular Cy3 signal"} | {"source_id": "X_N007", "same_number_candidate": "T2_N007", "same_number_composition_matches": true, "exact_composition_candidates": ["T2_N007"], "alias_assisted_candidates": [], "alias_assumption": null, "status": "pending_human_review", "do_not_merge_results": true} |  | pending
结果 | O0683 | X_N007 | si2.xlsx | 7 | ALC-0315 | DSPC | 5 | 60 | 4 | 0.5 | CY3_HIGH |  | PDI | 0.169 | dimensionless | reported | pending_review | PDI of high Cy3-siRNA concentration | si2.xlsx {"sheet": "Sheet1", "cell": "J8"} si2.xlsx {"sheet": "Sheet1", "cell": "J1"} main.pdf {"page": 8} | 0.169 PDI of high Cy3-siRNA concentration nm across formulations. ALC-0315- and MC3-based LNPs generally exhibited smaller sizes (50–80 nm), whereas SM-102- and CKK-E12- based LNPs displayed larger sizes. All formulations maintained PDI values below 0.25, indicative of good particle uniformity. Compared to the corresponding Cy3-siRNA-loaded LNPs, similar size trends were observed, although slight variations across certain formulations may reflect the influence of siRNA sequence and vendor-specific chemical modifications. The zeta potential of all formulations ranged from −2 mV to +3 mV (Fig. 5b), indicating near-neutral surface charge. The gene silencing performance of the different formulations was assessed by measuring S100P mRNA expression levels (Fig. 5c). CKK- E12-based LNPs demonstrated the strongest silencing effect, with for­ mulations 24 and 25 achieving up to 92% knockdown efficiency. Several ALC-0315- and SM-102-based LNPs also exhibited robust gene silencing; notably, formulation 13 (SM-102) achieved ~90% knockdown, while MC3-based LNPs consistently produced high knockdown efficiencies. These results underscore the capacity of selected formulations to effec­ tively deliver S100P siRNA and induce target gene suppression. To identify candidates for in vivo biodistribution studies, four representative formulations were selected based on a combined assess­ ment of S100P mRNA knockdown efficiency and cellular uptake per­ formance. For ALC-0315, formulation 7 was chosen for its balanced profile, showing moderate knockdown efficiency alongside favorable uptake. For SM-102, formulation 13 demonstrated the highest knock­ down efficiency, even though its uptake efficiency was slightly lower, warranting its inclusion. For MC3, formulation 19 achieved the highest performance in both uptake and knockdown, making it the optimal representative for this lipid type. For CKK-E12, both formulations 24 and 25 showed strong knockdown activity; formulation 24, which also exhibited superior uptake, was prioritized for further studies. Based on these in vitro findings, the four selected formulations were advanced to in vivo biodistribution experiments to evaluate their delivery efficiency and organ targeting potential. 3.5. In vivo biodistribution of selected LNP formulations To assess the in vivo biodistribution of the selected LNP formulations (shown in Table S3), Cy3-labeled siRNA-loaded LNPs were intrave­ nously administered to mice via the tail vein. Two hours post-injection, major organs (heart, liver, spleen, lungs, and kidneys) were harvested for imaging using IVIS. Representative fluorescence images (Fig. 6a) revealed strong signals in the liver and kidneys for all formulations, consistent with typical clearance pathways of lipid nanoparticles. Notably, CKK-E12-based LNPs showed the highest fluorescence intensity in the lungs, while MC3-based LNPs exhibited moderate lung accumu­ lation. By contrast, ALC-0315- and SM-102-based formulations Fig. 4. Characterization of 25 LNP formulations loaded with Cy3-labeled siRNA. (a) Size and PDI of LNPs; (b) Zeta potential of LNPs; (c) Cellular uptake efficiency in A549 cells, quantified by fluorescence intensity. M. Yu et al. Materials Today Bio 39 (2026) 103483 8 | {"payload": "Cy3-labeled siRNA", "cell_line": "A549", "dose_pmol_per_well": 9, "aqueous_siRNA_nmol_mL": 2, "incubation_h": 6, "plate": "96-well", "cell_density_per_cm2": 31250, "preincubation_h": 24, "culture": "DMEM +10% FBS +1% P/S;37C;5%CO2", "treatment": "170uL serum-free DMEM +30uL LNP", "staining": "NucBlue 20min", "readout": "Olympus IX81; ImageJ intracellular Cy3 signal"} | {"source_id": "X_N007", "same_number_candidate": "T2_N007", "same_number_composition_matches": true, "exact_composition_candidates": ["T2_N007"], "alias_assisted_candidates": [], "alias_assumption": null, "status": "pending_human_review", "do_not_merge_results": true} |  | pending
结果 | O0684 | X_N007 | si2.xlsx | 7 | ALC-0315 | DSPC | 5 | 60 | 4 | 0.5 | CY3_HIGH |  | zeta_potential | 1 | mV | reported | pending_review | Zeta potential of high Cy3-siRNA concentration | si2.xlsx {"sheet": "Sheet1", "cell": "K8"} si2.xlsx {"sheet": "Sheet1", "cell": "K1"} main.pdf {"page": 8} | 1 Zeta potential of high Cy3-siRNA concentration nm across formulations. ALC-0315- and MC3-based LNPs generally exhibited smaller sizes (50–80 nm), whereas SM-102- and CKK-E12- based LNPs displayed larger sizes. All formulations maintained PDI values below 0.25, indicative of good particle uniformity. Compared to the corresponding Cy3-siRNA-loaded LNPs, similar size trends were observed, although slight variations across certain formulations may reflect the influence of siRNA sequence and vendor-specific chemical modifications. The zeta potential of all formulations ranged from −2 mV to +3 mV (Fig. 5b), indicating near-neutral surface charge. The gene silencing performance of the different formulations was assessed by measuring S100P mRNA expression levels (Fig. 5c). CKK- E12-based LNPs demonstrated the strongest silencing effect, with for­ mulations 24 and 25 achieving up to 92% knockdown efficiency. Several ALC-0315- and SM-102-based LNPs also exhibited robust gene silencing; notably, formulation 13 (SM-102) achieved ~90% knockdown, while MC3-based LNPs consistently produced high knockdown efficiencies. These results underscore the capacity of selected formulations to effec­ tively deliver S100P siRNA and induce target gene suppression. To identify candidates for in vivo biodistribution studies, four representative formulations were selected based on a combined assess­ ment of S100P mRNA knockdown efficiency and cellular uptake per­ formance. For ALC-0315, formulation 7 was chosen for its balanced profile, showing moderate knockdown efficiency alongside favorable uptake. For SM-102, formulation 13 demonstrated the highest knock­ down efficiency, even though its uptake efficiency was slightly lower, warranting its inclusion. For MC3, formulation 19 achieved the highest performance in both uptake and knockdown, making it the optimal representative for this lipid type. For CKK-E12, both formulations 24 and 25 showed strong knockdown activity; formulation 24, which also exhibited superior uptake, was prioritized for further studies. Based on these in vitro findings, the four selected formulations were advanced to in vivo biodistribution experiments to evaluate their delivery efficiency and organ targeting potential. 3.5. In vivo biodistribution of selected LNP formulations To assess the in vivo biodistribution of the selected LNP formulations (shown in Table S3), Cy3-labeled siRNA-loaded LNPs were intrave­ nously administered to mice via the tail vein. Two hours post-injection, major organs (heart, liver, spleen, lungs, and kidneys) were harvested for imaging using IVIS. Representative fluorescence images (Fig. 6a) revealed strong signals in the liver and kidneys for all formulations, consistent with typical clearance pathways of lipid nanoparticles. Notably, CKK-E12-based LNPs showed the highest fluorescence intensity in the lungs, while MC3-based LNPs exhibited moderate lung accumu­ lation. By contrast, ALC-0315- and SM-102-based formulations Fig. 4. Characterization of 25 LNP formulations loaded with Cy3-labeled siRNA. (a) Size and PDI of LNPs; (b) Zeta potential of LNPs; (c) Cellular uptake efficiency in A549 cells, quantified by fluorescence intensity. M. Yu et al. Materials Today Bio 39 (2026) 103483 8 | {"payload": "Cy3-labeled siRNA", "cell_line": "A549", "dose_pmol_per_well": 9, "aqueous_siRNA_nmol_mL": 2, "incubation_h": 6, "plate": "96-well", "cell_density_per_cm2": 31250, "preincubation_h": 24, "culture": "DMEM +10% FBS +1% P/S;37C;5%CO2", "treatment": "170uL serum-free DMEM +30uL LNP", "staining": "NucBlue 20min", "readout": "Olympus IX81; ImageJ intracellular Cy3 signal"} | {"source_id": "X_N007", "same_number_candidate": "T2_N007", "same_number_composition_matches": true, "exact_composition_candidates": ["T2_N007"], "alias_assisted_candidates": [], "alias_assumption": null, "status": "pending_human_review", "do_not_merge_results": true} |  | pending
结果 | O0685 | X_N007 | si2.xlsx | 7 | ALC-0315 | DSPC | 5 | 60 | 4 | 0.5 | CY3_HIGH |  | cellular_Cy3_fluorescence | 4956246.7 |  | reported | pending_review | Fluorescence intensity of high Cy3-siRNA concentration | si2.xlsx {"sheet": "Sheet1", "cell": "L8"} si2.xlsx {"sheet": "Sheet1", "cell": "L1"} main.pdf {"page": 8} | 4956246.66666667 Fluorescence intensity of high Cy3-siRNA concentration nm across formulations. ALC-0315- and MC3-based LNPs generally exhibited smaller sizes (50–80 nm), whereas SM-102- and CKK-E12- based LNPs displayed larger sizes. All formulations maintained PDI values below 0.25, indicative of good particle uniformity. Compared to the corresponding Cy3-siRNA-loaded LNPs, similar size trends were observed, although slight variations across certain formulations may reflect the influence of siRNA sequence and vendor-specific chemical modifications. The zeta potential of all formulations ranged from −2 mV to +3 mV (Fig. 5b), indicating near-neutral surface charge. The gene silencing performance of the different formulations was assessed by measuring S100P mRNA expression levels (Fig. 5c). CKK- E12-based LNPs demonstrated the strongest silencing effect, with for­ mulations 24 and 25 achieving up to 92% knockdown efficiency. Several ALC-0315- and SM-102-based LNPs also exhibited robust gene silencing; notably, formulation 13 (SM-102) achieved ~90% knockdown, while MC3-based LNPs consistently produced high knockdown efficiencies. These results underscore the capacity of selected formulations to effec­ tively deliver S100P siRNA and induce target gene suppression. To identify candidates for in vivo biodistribution studies, four representative formulations were selected based on a combined assess­ ment of S100P mRNA knockdown efficiency and cellular uptake per­ formance. For ALC-0315, formulation 7 was chosen for its balanced profile, showing moderate knockdown efficiency alongside favorable uptake. For SM-102, formulation 13 demonstrated the highest knock­ down efficiency, even though its uptake efficiency was slightly lower, warranting its inclusion. For MC3, formulation 19 achieved the highest performance in both uptake and knockdown, making it the optimal representative for this lipid type. For CKK-E12, both formulations 24 and 25 showed strong knockdown activity; formulation 24, which also exhibited superior uptake, was prioritized for further studies. Based on these in vitro findings, the four selected formulations were advanced to in vivo biodistribution experiments to evaluate their delivery efficiency and organ targeting potential. 3.5. In vivo biodistribution of selected LNP formulations To assess the in vivo biodistribution of the selected LNP formulations (shown in Table S3), Cy3-labeled siRNA-loaded LNPs were intrave­ nously administered to mice via the tail vein. Two hours post-injection, major organs (heart, liver, spleen, lungs, and kidneys) were harvested for imaging using IVIS. Representative fluorescence images (Fig. 6a) revealed strong signals in the liver and kidneys for all formulations, consistent with typical clearance pathways of lipid nanoparticles. Notably, CKK-E12-based LNPs showed the highest fluorescence intensity in the lungs, while MC3-based LNPs exhibited moderate lung accumu­ lation. By contrast, ALC-0315- and SM-102-based formulations Fig. 4. Characterization of 25 LNP formulations loaded with Cy3-labeled siRNA. (a) Size and PDI of LNPs; (b) Zeta potential of LNPs; (c) Cellular uptake efficiency in A549 cells, quantified by fluorescence intensity. M. Yu et al. Materials Today Bio 39 (2026) 103483 8 | {"payload": "Cy3-labeled siRNA", "cell_line": "A549", "dose_pmol_per_well": 9, "aqueous_siRNA_nmol_mL": 2, "incubation_h": 6, "plate": "96-well", "cell_density_per_cm2": 31250, "preincubation_h": 24, "culture": "DMEM +10% FBS +1% P/S;37C;5%CO2", "treatment": "170uL serum-free DMEM +30uL LNP", "staining": "NucBlue 20min", "readout": "Olympus IX81; ImageJ intracellular Cy3 signal"} | {"source_id": "X_N007", "same_number_candidate": "T2_N007", "same_number_composition_matches": true, "exact_composition_candidates": ["T2_N007"], "alias_assisted_candidates": [], "alias_assumption": null, "status": "pending_human_review", "do_not_merge_results": true} |  | pending
结果 | O0686 | X_N007 | si2.xlsx | 7 | ALC-0315 | DSPC | 5 | 60 | 4 | 0.5 | CY3_LOW |  | particle_size | 87.9 | nm | reported | pending_review | The size of low Cy3-siRNA concentration | si2.xlsx {"sheet": "Sheet1", "cell": "N8"} si2.xlsx {"sheet": "Sheet1", "cell": "N1"} main.pdf {"page": 8} | 87.9 The size of low Cy3-siRNA concentration nm across formulations. ALC-0315- and MC3-based LNPs generally exhibited smaller sizes (50–80 nm), whereas SM-102- and CKK-E12- based LNPs displayed larger sizes. All formulations maintained PDI values below 0.25, indicative of good particle uniformity. Compared to the corresponding Cy3-siRNA-loaded LNPs, similar size trends were observed, although slight variations across certain formulations may reflect the influence of siRNA sequence and vendor-specific chemical modifications. The zeta potential of all formulations ranged from −2 mV to +3 mV (Fig. 5b), indicating near-neutral surface charge. The gene silencing performance of the different formulations was assessed by measuring S100P mRNA expression levels (Fig. 5c). CKK- E12-based LNPs demonstrated the strongest silencing effect, with for­ mulations 24 and 25 achieving up to 92% knockdown efficiency. Several ALC-0315- and SM-102-based LNPs also exhibited robust gene silencing; notably, formulation 13 (SM-102) achieved ~90% knockdown, while MC3-based LNPs consistently produced high knockdown efficiencies. These results underscore the capacity of selected formulations to effec­ tively deliver S100P siRNA and induce target gene suppression. To identify candidates for in vivo biodistribution studies, four representative formulations were selected based on a combined assess­ ment of S100P mRNA knockdown efficiency and cellular uptake per­ formance. For ALC-0315, formulation 7 was chosen for its balanced profile, showing moderate knockdown efficiency alongside favorable uptake. For SM-102, formulation 13 demonstrated the highest knock­ down efficiency, even though its uptake efficiency was slightly lower, warranting its inclusion. For MC3, formulation 19 achieved the highest performance in both uptake and knockdown, making it the optimal representative for this lipid type. For CKK-E12, both formulations 24 and 25 showed strong knockdown activity; formulation 24, which also exhibited superior uptake, was prioritized for further studies. Based on these in vitro findings, the four selected formulations were advanced to in vivo biodistribution experiments to evaluate their delivery efficiency and organ targeting potential. 3.5. In vivo biodistribution of selected LNP formulations To assess the in vivo biodistribution of the selected LNP formulations (shown in Table S3), Cy3-labeled siRNA-loaded LNPs were intrave­ nously administered to mice via the tail vein. Two hours post-injection, major organs (heart, liver, spleen, lungs, and kidneys) were harvested for imaging using IVIS. Representative fluorescence images (Fig. 6a) revealed strong signals in the liver and kidneys for all formulations, consistent with typical clearance pathways of lipid nanoparticles. Notably, CKK-E12-based LNPs showed the highest fluorescence intensity in the lungs, while MC3-based LNPs exhibited moderate lung accumu­ lation. By contrast, ALC-0315- and SM-102-based formulations Fig. 4. Characterization of 25 LNP formulations loaded with Cy3-labeled siRNA. (a) Size and PDI of LNPs; (b) Zeta potential of LNPs; (c) Cellular uptake efficiency in A549 cells, quantified by fluorescence intensity. M. Yu et al. Materials Today Bio 39 (2026) 103483 8 | {"payload": "Cy3-labeled siRNA", "cell_line": "A549", "dose_pmol_per_well": 3, "aqueous_siRNA_nmol_mL": 0.67, "incubation_h": 6, "plate": "96-well", "cell_density_per_cm2": 31250, "preincubation_h": 24, "culture": "DMEM +10% FBS +1% P/S;37C;5%CO2", "treatment": "170uL serum-free DMEM +30uL LNP", "staining": "NucBlue 20min", "readout": "Olympus IX81; ImageJ intracellular Cy3 signal"} | {"source_id": "X_N007", "same_number_candidate": "T2_N007", "same_number_composition_matches": true, "exact_composition_candidates": ["T2_N007"], "alias_assisted_candidates": [], "alias_assumption": null, "status": "pending_human_review", "do_not_merge_results": true} |  | pending
结果 | O0687 | X_N007 | si2.xlsx | 7 | ALC-0315 | DSPC | 5 | 60 | 4 | 0.5 | CY3_LOW |  | PDI | 0.087 | dimensionless | reported | pending_review | PDI of low Cy3-siRNA concentration | si2.xlsx {"sheet": "Sheet1", "cell": "O8"} si2.xlsx {"sheet": "Sheet1", "cell": "O1"} main.pdf {"page": 8} | 0.087 PDI of low Cy3-siRNA concentration nm across formulations. ALC-0315- and MC3-based LNPs generally exhibited smaller sizes (50–80 nm), whereas SM-102- and CKK-E12- based LNPs displayed larger sizes. All formulations maintained PDI values below 0.25, indicative of good particle uniformity. Compared to the corresponding Cy3-siRNA-loaded LNPs, similar size trends were observed, although slight variations across certain formulations may reflect the influence of siRNA sequence and vendor-specific chemical modifications. The zeta potential of all formulations ranged from −2 mV to +3 mV (Fig. 5b), indicating near-neutral surface charge. The gene silencing performance of the different formulations was assessed by measuring S100P mRNA expression levels (Fig. 5c). CKK- E12-based LNPs demonstrated the strongest silencing effect, with for­ mulations 24 and 25 achieving up to 92% knockdown efficiency. Several ALC-0315- and SM-102-based LNPs also exhibited robust gene silencing; notably, formulation 13 (SM-102) achieved ~90% knockdown, while MC3-based LNPs consistently produced high knockdown efficiencies. These results underscore the capacity of selected formulations to effec­ tively deliver S100P siRNA and induce target gene suppression. To identify candidates for in vivo biodistribution studies, four representative formulations were selected based on a combined assess­ ment of S100P mRNA knockdown efficiency and cellular uptake per­ formance. For ALC-0315, formulation 7 was chosen for its balanced profile, showing moderate knockdown efficiency alongside favorable uptake. For SM-102, formulation 13 demonstrated the highest knock­ down efficiency, even though its uptake efficiency was slightly lower, warranting its inclusion. For MC3, formulation 19 achieved the highest performance in both uptake and knockdown, making it the optimal representative for this lipid type. For CKK-E12, both formulations 24 and 25 showed strong knockdown activity; formulation 24, which also exhibited superior uptake, was prioritized for further studies. Based on these in vitro findings, the four selected formulations were advanced to in vivo biodistribution experiments to evaluate their delivery efficiency and organ targeting potential. 3.5. In vivo biodistribution of selected LNP formulations To assess the in vivo biodistribution of the selected LNP formulations (shown in Table S3), Cy3-labeled siRNA-loaded LNPs were intrave­ nously administered to mice via the tail vein. Two hours post-injection, major organs (heart, liver, spleen, lungs, and kidneys) were harvested for imaging using IVIS. Representative fluorescence images (Fig. 6a) revealed strong signals in the liver and kidneys for all formulations, consistent with typical clearance pathways of lipid nanoparticles. Notably, CKK-E12-based LNPs showed the highest fluorescence intensity in the lungs, while MC3-based LNPs exhibited moderate lung accumu­ lation. By contrast, ALC-0315- and SM-102-based formulations Fig. 4. Characterization of 25 LNP formulations loaded with Cy3-labeled siRNA. (a) Size and PDI of LNPs; (b) Zeta potential of LNPs; (c) Cellular uptake efficiency in A549 cells, quantified by fluorescence intensity. M. Yu et al. Materials Today Bio 39 (2026) 103483 8 | {"payload": "Cy3-labeled siRNA", "cell_line": "A549", "dose_pmol_per_well": 3, "aqueous_siRNA_nmol_mL": 0.67, "incubation_h": 6, "plate": "96-well", "cell_density_per_cm2": 31250, "preincubation_h": 24, "culture": "DMEM +10% FBS +1% P/S;37C;5%CO2", "treatment": "170uL serum-free DMEM +30uL LNP", "staining": "NucBlue 20min", "readout": "Olympus IX81; ImageJ intracellular Cy3 signal"} | {"source_id": "X_N007", "same_number_candidate": "T2_N007", "same_number_composition_matches": true, "exact_composition_candidates": ["T2_N007"], "alias_assisted_candidates": [], "alias_assumption": null, "status": "pending_human_review", "do_not_merge_results": true} |  | pending
结果 | O0688 | X_N007 | si2.xlsx | 7 | ALC-0315 | DSPC | 5 | 60 | 4 | 0.5 | CY3_LOW |  | zeta_potential | -0.1 | mV | reported | pending_review | Zeta potential of low Cy3-siRNA concentration | si2.xlsx {"sheet": "Sheet1", "cell": "P8"} si2.xlsx {"sheet": "Sheet1", "cell": "P1"} main.pdf {"page": 8} | -0.1 Zeta potential of low Cy3-siRNA concentration nm across formulations. ALC-0315- and MC3-based LNPs generally exhibited smaller sizes (50–80 nm), whereas SM-102- and CKK-E12- based LNPs displayed larger sizes. All formulations maintained PDI values below 0.25, indicative of good particle uniformity. Compared to the corresponding Cy3-siRNA-loaded LNPs, similar size trends were observed, although slight variations across certain formulations may reflect the influence of siRNA sequence and vendor-specific chemical modifications. The zeta potential of all formulations ranged from −2 mV to +3 mV (Fig. 5b), indicating near-neutral surface charge. The gene silencing performance of the different formulations was assessed by measuring S100P mRNA expression levels (Fig. 5c). CKK- E12-based LNPs demonstrated the strongest silencing effect, with for­ mulations 24 and 25 achieving up to 92% knockdown efficiency. Several ALC-0315- and SM-102-based LNPs also exhibited robust gene silencing; notably, formulation 13 (SM-102) achieved ~90% knockdown, while MC3-based LNPs consistently produced high knockdown efficiencies. These results underscore the capacity of selected formulations to effec­ tively deliver S100P siRNA and induce target gene suppression. To identify candidates for in vivo biodistribution studies, four representative formulations were selected based on a combined assess­ ment of S100P mRNA knockdown efficiency and cellular uptake per­ formance. For ALC-0315, formulation 7 was chosen for its balanced profile, showing moderate knockdown efficiency alongside favorable uptake. For SM-102, formulation 13 demonstrated the highest knock­ down efficiency, even though its uptake efficiency was slightly lower, warranting its inclusion. For MC3, formulation 19 achieved the highest performance in both uptake and knockdown, making it the optimal representative for this lipid type. For CKK-E12, both formulations 24 and 25 showed strong knockdown activity; formulation 24, which also exhibited superior uptake, was prioritized for further studies. Based on these in vitro findings, the four selected formulations were advanced to in vivo biodistribution experiments to evaluate their delivery efficiency and organ targeting potential. 3.5. In vivo biodistribution of selected LNP formulations To assess the in vivo biodistribution of the selected LNP formulations (shown in Table S3), Cy3-labeled siRNA-loaded LNPs were intrave­ nously administered to mice via the tail vein. Two hours post-injection, major organs (heart, liver, spleen, lungs, and kidneys) were harvested for imaging using IVIS. Representative fluorescence images (Fig. 6a) revealed strong signals in the liver and kidneys for all formulations, consistent with typical clearance pathways of lipid nanoparticles. Notably, CKK-E12-based LNPs showed the highest fluorescence intensity in the lungs, while MC3-based LNPs exhibited moderate lung accumu­ lation. By contrast, ALC-0315- and SM-102-based formulations Fig. 4. Characterization of 25 LNP formulations loaded with Cy3-labeled siRNA. (a) Size and PDI of LNPs; (b) Zeta potential of LNPs; (c) Cellular uptake efficiency in A549 cells, quantified by fluorescence intensity. M. Yu et al. Materials Today Bio 39 (2026) 103483 8 | {"payload": "Cy3-labeled siRNA", "cell_line": "A549", "dose_pmol_per_well": 3, "aqueous_siRNA_nmol_mL": 0.67, "incubation_h": 6, "plate": "96-well", "cell_density_per_cm2": 31250, "preincubation_h": 24, "culture": "DMEM +10% FBS +1% P/S;37C;5%CO2", "treatment": "170uL serum-free DMEM +30uL LNP", "staining": "NucBlue 20min", "readout": "Olympus IX81; ImageJ intracellular Cy3 signal"} | {"source_id": "X_N007", "same_number_candidate": "T2_N007", "same_number_composition_matches": true, "exact_composition_candidates": ["T2_N007"], "alias_assisted_candidates": [], "alias_assumption": null, "status": "pending_human_review", "do_not_merge_results": true} |  | pending
结果 | O0689 | X_N007 | si2.xlsx | 7 | ALC-0315 | DSPC | 5 | 60 | 4 | 0.5 | CY3_LOW |  | cellular_Cy3_fluorescence | 103405.7 |  | reported | pending_review | Fluorescence intensity of low Cy3-siRNA concentration | si2.xlsx {"sheet": "Sheet1", "cell": "Q8"} si2.xlsx {"sheet": "Sheet1", "cell": "Q1"} main.pdf {"page": 8} | 103405.666666667 Fluorescence intensity of low Cy3-siRNA concentration nm across formulations. ALC-0315- and MC3-based LNPs generally exhibited smaller sizes (50–80 nm), whereas SM-102- and CKK-E12- based LNPs displayed larger sizes. All formulations maintained PDI values below 0.25, indicative of good particle uniformity. Compared to the corresponding Cy3-siRNA-loaded LNPs, similar size trends were observed, although slight variations across certain formulations may reflect the influence of siRNA sequence and vendor-specific chemical modifications. The zeta potential of all formulations ranged from −2 mV to +3 mV (Fig. 5b), indicating near-neutral surface charge. The gene silencing performance of the different formulations was assessed by measuring S100P mRNA expression levels (Fig. 5c). CKK- E12-based LNPs demonstrated the strongest silencing effect, with for­ mulations 24 and 25 achieving up to 92% knockdown efficiency. Several ALC-0315- and SM-102-based LNPs also exhibited robust gene silencing; notably, formulation 13 (SM-102) achieved ~90% knockdown, while MC3-based LNPs consistently produced high knockdown efficiencies. These results underscore the capacity of selected formulations to effec­ tively deliver S100P siRNA and induce target gene suppression. To identify candidates for in vivo biodistribution studies, four representative formulations were selected based on a combined assess­ ment of S100P mRNA knockdown efficiency and cellular uptake per­ formance. For ALC-0315, formulation 7 was chosen for its balanced profile, showing moderate knockdown efficiency alongside favorable uptake. For SM-102, formulation 13 demonstrated the highest knock­ down efficiency, even though its uptake efficiency was slightly lower, warranting its inclusion. For MC3, formulation 19 achieved the highest performance in both uptake and knockdown, making it the optimal representative for this lipid type. For CKK-E12, both formulations 24 and 25 showed strong knockdown activity; formulation 24, which also exhibited superior uptake, was prioritized for further studies. Based on these in vitro findings, the four selected formulations were advanced to in vivo biodistribution experiments to evaluate their delivery efficiency and organ targeting potential. 3.5. In vivo biodistribution of selected LNP formulations To assess the in vivo biodistribution of the selected LNP formulations (shown in Table S3), Cy3-labeled siRNA-loaded LNPs were intrave­ nously administered to mice via the tail vein. Two hours post-injection, major organs (heart, liver, spleen, lungs, and kidneys) were harvested for imaging using IVIS. Representative fluorescence images (Fig. 6a) revealed strong signals in the liver and kidneys for all formulations, consistent with typical clearance pathways of lipid nanoparticles. Notably, CKK-E12-based LNPs showed the highest fluorescence intensity in the lungs, while MC3-based LNPs exhibited moderate lung accumu­ lation. By contrast, ALC-0315- and SM-102-based formulations Fig. 4. Characterization of 25 LNP formulations loaded with Cy3-labeled siRNA. (a) Size and PDI of LNPs; (b) Zeta potential of LNPs; (c) Cellular uptake efficiency in A549 cells, quantified by fluorescence intensity. M. Yu et al. Materials Today Bio 39 (2026) 103483 8 | {"payload": "Cy3-labeled siRNA", "cell_line": "A549", "dose_pmol_per_well": 3, "aqueous_siRNA_nmol_mL": 0.67, "incubation_h": 6, "plate": "96-well", "cell_density_per_cm2": 31250, "preincubation_h": 24, "culture": "DMEM +10% FBS +1% P/S;37C;5%CO2", "treatment": "170uL serum-free DMEM +30uL LNP", "staining": "NucBlue 20min", "readout": "Olympus IX81; ImageJ intracellular Cy3 signal"} | {"source_id": "X_N007", "same_number_candidate": "T2_N007", "same_number_composition_matches": true, "exact_composition_candidates": ["T2_N007"], "alias_assisted_candidates": [], "alias_assumption": null, "status": "pending_human_review", "do_not_merge_results": true} |  | pending
结果 | O0690 | X_N007 | si2.xlsx | 7 | ALC-0315 | DSPC | 5 | 60 | 4 | 0.5 | S100P |  | particle_size | 86.38 | nm | reported | pending_review | The size of S100P-siRNA-LNP | si2.xlsx {"sheet": "Sheet1", "cell": "S8"} si2.xlsx {"sheet": "Sheet1", "cell": "S1"} main.pdf {"page": 9} | 86.38 The size of S100P-siRNA-LNP demonstrated lower lung uptake but strong liver and kidney accumu­ lation. Quantitative analysis of average fluorescence intensity (Fig. 6b) confirmed these trends. Lung fluorescence intensity was significantly higher for CKK-E12-based LNPs and moderately elevated for MC3-based LNPs compared with ALC-0315 and SM-102. In the spleen, CKK-E12 and MC3 formulations yielded stronger signals than SM-102 (p < 0.05), whereas heart accumulation remained minimal across all groups. Together, these results demonstrate that ionizable lipid composition strongly influences organ-level biodistribution. The enhanced pulmo­ nary tropism of CKK-E12-based LNPs highlights their potential for tar­ geted lung delivery in siRNA therapeutic applications. 3.6. In vivo biosafety assessment of LNP formulations In order to further investigate the in vivo biosafety of the selected LNP formulations, blood samples were collected from mice injected with different LNP preparations via the tail vein for blood biochemical index detection. The serum liver function (ALT, AST), kidney function (CREA, UREA), and myocardial enzyme (LDH, CK) biomarkers of the mice were maintained within the normal reference range (Fig. 7a–f), indicating that different LNP formulations have good biosafety and provide biosafety guarantees for further in vivo treatment. 4. Discussion In this study, we established a high-throughput microfluidic and ML- assisted workflow for the stepwise screening and prioritization of LNP formulations for siRNA delivery. The overall screening process was designed as a stepwise strategy. A library containing 864 candidate LNP formulations was first generated based on different ionizable lipids, helper lipids, lipid molar ratios, and lipid concentrations. From this full library, 203 formulations were randomly selected, experimentally pre­ pared as empty LNPs, and characterized in terms of particle size, PDI, and zeta potential. These 203 experimentally tested formulations rep­ resented a subset of the 864-formulation library and were used to train regression models for physicochemical prediction. After model training, particle size and PDI were evaluated across the full 864-formulation li­ brary, including both the experimentally characterized formulations and the untested model-predicted formulations. Based on a composite ranking criterion incorporating particle size and PDI, 25 candidate for­ mulations were selected for siRNA loading and biological validation. This workflow reduces the experimental burden associated with large-scale LNP formulation screening. Direct preparation and biological testing of all 864 candidate formulations would require substantially greater amounts of lipids, siRNA, cell culture reagents, qPCR materials, Fig. 5. Characterization and gene silencing performance of 25 LNP formulations loaded with S100P siRNA. (a) Size and PDI of LNPs; (b) Zeta potential of LNPs. (c) Gene silencing efficiency in A549 cells, measured by S100P mRNA expression relative to untreated control. M. Yu et al. Materials Today Bio 39 (2026) 103483 9 | {"payload": "S100P siRNA", "cell_line": "A549", "aqueous_siRNA_nmol_mL": 2, "plate": "12-well", "cell_density_per_cm2": 31250, "treatment": "750uL serum-free DMEM +250uL LNP", "incubation_h": 6, "subsequent_culture_h": 42, "measurement_h": 48, "measurement_h_provenance": "derived 6+42 hours", "assay": "qPCR;2^-delta-delta-Ct", "endogenous_control": "GAPDH", "reference": "untreated control per Fig5c", "target_assay": "Hs00195584_m1", "GAPDH_assay": "Hs99999905_m1", "dose": "not inferred from preparation concentration after ultrafiltration"} | {"source_id": "X_N007", "same_number_candidate": "T2_N007", "same_number_composition_matches": true, "exact_composition_candidates": ["T2_N007"], "alias_assisted_candidates": [], "alias_assumption": null, "status": "pending_human_review", "do_not_merge_results": true} |  | pending
结果 | O0691 | X_N007 | si2.xlsx | 7 | ALC-0315 | DSPC | 5 | 60 | 4 | 0.5 | S100P |  | PDI | 0.101 | dimensionless | reported | pending_review | PDI of S100P-siRNA-LNP | si2.xlsx {"sheet": "Sheet1", "cell": "T8"} si2.xlsx {"sheet": "Sheet1", "cell": "T1"} main.pdf {"page": 9} | 0.101 PDI of S100P-siRNA-LNP demonstrated lower lung uptake but strong liver and kidney accumu­ lation. Quantitative analysis of average fluorescence intensity (Fig. 6b) confirmed these trends. Lung fluorescence intensity was significantly higher for CKK-E12-based LNPs and moderately elevated for MC3-based LNPs compared with ALC-0315 and SM-102. In the spleen, CKK-E12 and MC3 formulations yielded stronger signals than SM-102 (p < 0.05), whereas heart accumulation remained minimal across all groups. Together, these results demonstrate that ionizable lipid composition strongly influences organ-level biodistribution. The enhanced pulmo­ nary tropism of CKK-E12-based LNPs highlights their potential for tar­ geted lung delivery in siRNA therapeutic applications. 3.6. In vivo biosafety assessment of LNP formulations In order to further investigate the in vivo biosafety of the selected LNP formulations, blood samples were collected from mice injected with different LNP preparations via the tail vein for blood biochemical index detection. The serum liver function (ALT, AST), kidney function (CREA, UREA), and myocardial enzyme (LDH, CK) biomarkers of the mice were maintained within the normal reference range (Fig. 7a–f), indicating that different LNP formulations have good biosafety and provide biosafety guarantees for further in vivo treatment. 4. Discussion In this study, we established a high-throughput microfluidic and ML- assisted workflow for the stepwise screening and prioritization of LNP formulations for siRNA delivery. The overall screening process was designed as a stepwise strategy. A library containing 864 candidate LNP formulations was first generated based on different ionizable lipids, helper lipids, lipid molar ratios, and lipid concentrations. From this full library, 203 formulations were randomly selected, experimentally pre­ pared as empty LNPs, and characterized in terms of particle size, PDI, and zeta potential. These 203 experimentally tested formulations rep­ resented a subset of the 864-formulation library and were used to train regression models for physicochemical prediction. After model training, particle size and PDI were evaluated across the full 864-formulation li­ brary, including both the experimentally characterized formulations and the untested model-predicted formulations. Based on a composite ranking criterion incorporating particle size and PDI, 25 candidate for­ mulations were selected for siRNA loading and biological validation. This workflow reduces the experimental burden associated with large-scale LNP formulation screening. Direct preparation and biological testing of all 864 candidate formulations would require substantially greater amounts of lipids, siRNA, cell culture reagents, qPCR materials, Fig. 5. Characterization and gene silencing performance of 25 LNP formulations loaded with S100P siRNA. (a) Size and PDI of LNPs; (b) Zeta potential of LNPs. (c) Gene silencing efficiency in A549 cells, measured by S100P mRNA expression relative to untreated control. M. Yu et al. Materials Today Bio 39 (2026) 103483 9 | {"payload": "S100P siRNA", "cell_line": "A549", "aqueous_siRNA_nmol_mL": 2, "plate": "12-well", "cell_density_per_cm2": 31250, "treatment": "750uL serum-free DMEM +250uL LNP", "incubation_h": 6, "subsequent_culture_h": 42, "measurement_h": 48, "measurement_h_provenance": "derived 6+42 hours", "assay": "qPCR;2^-delta-delta-Ct", "endogenous_control": "GAPDH", "reference": "untreated control per Fig5c", "target_assay": "Hs00195584_m1", "GAPDH_assay": "Hs99999905_m1", "dose": "not inferred from preparation concentration after ultrafiltration"} | {"source_id": "X_N007", "same_number_candidate": "T2_N007", "same_number_composition_matches": true, "exact_composition_candidates": ["T2_N007"], "alias_assisted_candidates": [], "alias_assumption": null, "status": "pending_human_review", "do_not_merge_results": true} |  | pending
结果 | O0692 | X_N007 | si2.xlsx | 7 | ALC-0315 | DSPC | 5 | 60 | 4 | 0.5 | S100P |  | zeta_potential | 0.2 | mV | reported | pending_review | Zeta potential of S100P-siRNA-LNP | si2.xlsx {"sheet": "Sheet1", "cell": "U8"} si2.xlsx {"sheet": "Sheet1", "cell": "U1"} main.pdf {"page": 9} | 0.2 Zeta potential of S100P-siRNA-LNP demonstrated lower lung uptake but strong liver and kidney accumu­ lation. Quantitative analysis of average fluorescence intensity (Fig. 6b) confirmed these trends. Lung fluorescence intensity was significantly higher for CKK-E12-based LNPs and moderately elevated for MC3-based LNPs compared with ALC-0315 and SM-102. In the spleen, CKK-E12 and MC3 formulations yielded stronger signals than SM-102 (p < 0.05), whereas heart accumulation remained minimal across all groups. Together, these results demonstrate that ionizable lipid composition strongly influences organ-level biodistribution. The enhanced pulmo­ nary tropism of CKK-E12-based LNPs highlights their potential for tar­ geted lung delivery in siRNA therapeutic applications. 3.6. In vivo biosafety assessment of LNP formulations In order to further investigate the in vivo biosafety of the selected LNP formulations, blood samples were collected from mice injected with different LNP preparations via the tail vein for blood biochemical index detection. The serum liver function (ALT, AST), kidney function (CREA, UREA), and myocardial enzyme (LDH, CK) biomarkers of the mice were maintained within the normal reference range (Fig. 7a–f), indicating that different LNP formulations have good biosafety and provide biosafety guarantees for further in vivo treatment. 4. Discussion In this study, we established a high-throughput microfluidic and ML- assisted workflow for the stepwise screening and prioritization of LNP formulations for siRNA delivery. The overall screening process was designed as a stepwise strategy. A library containing 864 candidate LNP formulations was first generated based on different ionizable lipids, helper lipids, lipid molar ratios, and lipid concentrations. From this full library, 203 formulations were randomly selected, experimentally pre­ pared as empty LNPs, and characterized in terms of particle size, PDI, and zeta potential. These 203 experimentally tested formulations rep­ resented a subset of the 864-formulation library and were used to train regression models for physicochemical prediction. After model training, particle size and PDI were evaluated across the full 864-formulation li­ brary, including both the experimentally characterized formulations and the untested model-predicted formulations. Based on a composite ranking criterion incorporating particle size and PDI, 25 candidate for­ mulations were selected for siRNA loading and biological validation. This workflow reduces the experimental burden associated with large-scale LNP formulation screening. Direct preparation and biological testing of all 864 candidate formulations would require substantially greater amounts of lipids, siRNA, cell culture reagents, qPCR materials, Fig. 5. Characterization and gene silencing performance of 25 LNP formulations loaded with S100P siRNA. (a) Size and PDI of LNPs; (b) Zeta potential of LNPs. (c) Gene silencing efficiency in A549 cells, measured by S100P mRNA expression relative to untreated control. M. Yu et al. Materials Today Bio 39 (2026) 103483 9 | {"payload": "S100P siRNA", "cell_line": "A549", "aqueous_siRNA_nmol_mL": 2, "plate": "12-well", "cell_density_per_cm2": 31250, "treatment": "750uL serum-free DMEM +250uL LNP", "incubation_h": 6, "subsequent_culture_h": 42, "measurement_h": 48, "measurement_h_provenance": "derived 6+42 hours", "assay": "qPCR;2^-delta-delta-Ct", "endogenous_control": "GAPDH", "reference": "untreated control per Fig5c", "target_assay": "Hs00195584_m1", "GAPDH_assay": "Hs99999905_m1", "dose": "not inferred from preparation concentration after ultrafiltration"} | {"source_id": "X_N007", "same_number_candidate": "T2_N007", "same_number_composition_matches": true, "exact_composition_candidates": ["T2_N007"], "alias_assisted_candidates": [], "alias_assumption": null, "status": "pending_human_review", "do_not_merge_results": true} |  | pending
结果 | O0693 | X_N007 | si2.xlsx | 7 | ALC-0315 | DSPC | 5 | 60 | 4 | 0.5 | S100P |  | S100P_relative_expression_candidate | 0.2627013 | fold relative to untreated | reported | pending_review | Fluorescence intensity of S100P-siRNA-LNP | si2.xlsx {"sheet": "Sheet1", "cell": "V8"} si2.xlsx {"sheet": "Sheet1", "cell": "V1"} main.pdf {"page": 9} | 0.262701333333333 Fluorescence intensity of S100P-siRNA-LNP demonstrated lower lung uptake but strong liver and kidney accumu­ lation. Quantitative analysis of average fluorescence intensity (Fig. 6b) confirmed these trends. Lung fluorescence intensity was significantly higher for CKK-E12-based LNPs and moderately elevated for MC3-based LNPs compared with ALC-0315 and SM-102. In the spleen, CKK-E12 and MC3 formulations yielded stronger signals than SM-102 (p < 0.05), whereas heart accumulation remained minimal across all groups. Together, these results demonstrate that ionizable lipid composition strongly influences organ-level biodistribution. The enhanced pulmo­ nary tropism of CKK-E12-based LNPs highlights their potential for tar­ geted lung delivery in siRNA therapeutic applications. 3.6. In vivo biosafety assessment of LNP formulations In order to further investigate the in vivo biosafety of the selected LNP formulations, blood samples were collected from mice injected with different LNP preparations via the tail vein for blood biochemical index detection. The serum liver function (ALT, AST), kidney function (CREA, UREA), and myocardial enzyme (LDH, CK) biomarkers of the mice were maintained within the normal reference range (Fig. 7a–f), indicating that different LNP formulations have good biosafety and provide biosafety guarantees for further in vivo treatment. 4. Discussion In this study, we established a high-throughput microfluidic and ML- assisted workflow for the stepwise screening and prioritization of LNP formulations for siRNA delivery. The overall screening process was designed as a stepwise strategy. A library containing 864 candidate LNP formulations was first generated based on different ionizable lipids, helper lipids, lipid molar ratios, and lipid concentrations. From this full library, 203 formulations were randomly selected, experimentally pre­ pared as empty LNPs, and characterized in terms of particle size, PDI, and zeta potential. These 203 experimentally tested formulations rep­ resented a subset of the 864-formulation library and were used to train regression models for physicochemical prediction. After model training, particle size and PDI were evaluated across the full 864-formulation li­ brary, including both the experimentally characterized formulations and the untested model-predicted formulations. Based on a composite ranking criterion incorporating particle size and PDI, 25 candidate for­ mulations were selected for siRNA loading and biological validation. This workflow reduces the experimental burden associated with large-scale LNP formulation screening. Direct preparation and biological testing of all 864 candidate formulations would require substantially greater amounts of lipids, siRNA, cell culture reagents, qPCR materials, Fig. 5. Characterization and gene silencing performance of 25 LNP formulations loaded with S100P siRNA. (a) Size and PDI of LNPs; (b) Zeta potential of LNPs. (c) Gene silencing efficiency in A549 cells, measured by S100P mRNA expression relative to untreated control. M. Yu et al. Materials Today Bio 39 (2026) 103483 9 | {"payload": "S100P siRNA", "cell_line": "A549", "aqueous_siRNA_nmol_mL": 2, "plate": "12-well", "cell_density_per_cm2": 31250, "treatment": "750uL serum-free DMEM +250uL LNP", "incubation_h": 6, "subsequent_culture_h": 42, "measurement_h": 48, "measurement_h_provenance": "derived 6+42 hours", "assay": "qPCR;2^-delta-delta-Ct", "endogenous_control": "GAPDH", "reference": "untreated control per Fig5c", "target_assay": "Hs00195584_m1", "GAPDH_assay": "Hs99999905_m1", "dose": "not inferred from preparation concentration after ultrafiltration"} | {"source_id": "X_N007", "same_number_candidate": "T2_N007", "same_number_composition_matches": true, "exact_composition_candidates": ["T2_N007"], "alias_assisted_candidates": [], "alias_assumption": null, "status": "pending_human_review", "do_not_merge_results": true} |  | pending
结果 | O0694 | X_N008 | si2.xlsx | 8 | CEE-E12 | DSPC | 1.25 | 60 | 4 | 2.5 | CY3_HIGH |  | particle_size | 58.16 | nm | reported | conflicting | The size of high Cy3-siRNA concentration | si2.xlsx {"sheet": "Sheet1", "cell": "I9"} si2.xlsx {"sheet": "Sheet1", "cell": "I1"} main.pdf {"page": 8} | 58.16 The size of high Cy3-siRNA concentration nm across formulations. ALC-0315- and MC3-based LNPs generally exhibited smaller sizes (50–80 nm), whereas SM-102- and CKK-E12- based LNPs displayed larger sizes. All formulations maintained PDI values below 0.25, indicative of good particle uniformity. Compared to the corresponding Cy3-siRNA-loaded LNPs, similar size trends were observed, although slight variations across certain formulations may reflect the influence of siRNA sequence and vendor-specific chemical modifications. The zeta potential of all formulations ranged from −2 mV to +3 mV (Fig. 5b), indicating near-neutral surface charge. The gene silencing performance of the different formulations was assessed by measuring S100P mRNA expression levels (Fig. 5c). CKK- E12-based LNPs demonstrated the strongest silencing effect, with for­ mulations 24 and 25 achieving up to 92% knockdown efficiency. Several ALC-0315- and SM-102-based LNPs also exhibited robust gene silencing; notably, formulation 13 (SM-102) achieved ~90% knockdown, while MC3-based LNPs consistently produced high knockdown efficiencies. These results underscore the capacity of selected formulations to effec­ tively deliver S100P siRNA and induce target gene suppression. To identify candidates for in vivo biodistribution studies, four representative formulations were selected based on a combined assess­ ment of S100P mRNA knockdown efficiency and cellular uptake per­ formance. For ALC-0315, formulation 7 was chosen for its balanced profile, showing moderate knockdown efficiency alongside favorable uptake. For SM-102, formulation 13 demonstrated the highest knock­ down efficiency, even though its uptake efficiency was slightly lower, warranting its inclusion. For MC3, formulation 19 achieved the highest performance in both uptake and knockdown, making it the optimal representative for this lipid type. For CKK-E12, both formulations 24 and 25 showed strong knockdown activity; formulation 24, which also exhibited superior uptake, was prioritized for further studies. Based on these in vitro findings, the four selected formulations were advanced to in vivo biodistribution experiments to evaluate their delivery efficiency and organ targeting potential. 3.5. In vivo biodistribution of selected LNP formulations To assess the in vivo biodistribution of the selected LNP formulations (shown in Table S3), Cy3-labeled siRNA-loaded LNPs were intrave­ nously administered to mice via the tail vein. Two hours post-injection, major organs (heart, liver, spleen, lungs, and kidneys) were harvested for imaging using IVIS. Representative fluorescence images (Fig. 6a) revealed strong signals in the liver and kidneys for all formulations, consistent with typical clearance pathways of lipid nanoparticles. Notably, CKK-E12-based LNPs showed the highest fluorescence intensity in the lungs, while MC3-based LNPs exhibited moderate lung accumu­ lation. By contrast, ALC-0315- and SM-102-based formulations Fig. 4. Characterization of 25 LNP formulations loaded with Cy3-labeled siRNA. (a) Size and PDI of LNPs; (b) Zeta potential of LNPs; (c) Cellular uptake efficiency in A549 cells, quantified by fluorescence intensity. M. Yu et al. Materials Today Bio 39 (2026) 103483 8 | {"payload": "Cy3-labeled siRNA", "cell_line": "A549", "dose_pmol_per_well": 9, "aqueous_siRNA_nmol_mL": 2, "incubation_h": 6, "plate": "96-well", "cell_density_per_cm2": 31250, "preincubation_h": 24, "culture": "DMEM +10% FBS +1% P/S;37C;5%CO2", "treatment": "170uL serum-free DMEM +30uL LNP", "staining": "NucBlue 20min", "readout": "Olympus IX81; ImageJ intracellular Cy3 signal"} | {"source_id": "X_N008", "same_number_candidate": "T2_N008", "same_number_composition_matches": false, "exact_composition_candidates": [], "alias_assisted_candidates": ["T2_N020"], "alias_assumption": "CEE-E12 -> CKK-E12 only as unapproved hypothesis", "status": "pending_human_review", "do_not_merge_results": true} | Q01,Q04,Q05 | pending
结果 | O0695 | X_N008 | si2.xlsx | 8 | CEE-E12 | DSPC | 1.25 | 60 | 4 | 2.5 | CY3_HIGH |  | PDI | 0.222 | dimensionless | reported | conflicting | PDI of high Cy3-siRNA concentration | si2.xlsx {"sheet": "Sheet1", "cell": "J9"} si2.xlsx {"sheet": "Sheet1", "cell": "J1"} main.pdf {"page": 8} | 0.222 PDI of high Cy3-siRNA concentration nm across formulations. ALC-0315- and MC3-based LNPs generally exhibited smaller sizes (50–80 nm), whereas SM-102- and CKK-E12- based LNPs displayed larger sizes. All formulations maintained PDI values below 0.25, indicative of good particle uniformity. Compared to the corresponding Cy3-siRNA-loaded LNPs, similar size trends were observed, although slight variations across certain formulations may reflect the influence of siRNA sequence and vendor-specific chemical modifications. The zeta potential of all formulations ranged from −2 mV to +3 mV (Fig. 5b), indicating near-neutral surface charge. The gene silencing performance of the different formulations was assessed by measuring S100P mRNA expression levels (Fig. 5c). CKK- E12-based LNPs demonstrated the strongest silencing effect, with for­ mulations 24 and 25 achieving up to 92% knockdown efficiency. Several ALC-0315- and SM-102-based LNPs also exhibited robust gene silencing; notably, formulation 13 (SM-102) achieved ~90% knockdown, while MC3-based LNPs consistently produced high knockdown efficiencies. These results underscore the capacity of selected formulations to effec­ tively deliver S100P siRNA and induce target gene suppression. To identify candidates for in vivo biodistribution studies, four representative formulations were selected based on a combined assess­ ment of S100P mRNA knockdown efficiency and cellular uptake per­ formance. For ALC-0315, formulation 7 was chosen for its balanced profile, showing moderate knockdown efficiency alongside favorable uptake. For SM-102, formulation 13 demonstrated the highest knock­ down efficiency, even though its uptake efficiency was slightly lower, warranting its inclusion. For MC3, formulation 19 achieved the highest performance in both uptake and knockdown, making it the optimal representative for this lipid type. For CKK-E12, both formulations 24 and 25 showed strong knockdown activity; formulation 24, which also exhibited superior uptake, was prioritized for further studies. Based on these in vitro findings, the four selected formulations were advanced to in vivo biodistribution experiments to evaluate their delivery efficiency and organ targeting potential. 3.5. In vivo biodistribution of selected LNP formulations To assess the in vivo biodistribution of the selected LNP formulations (shown in Table S3), Cy3-labeled siRNA-loaded LNPs were intrave­ nously administered to mice via the tail vein. Two hours post-injection, major organs (heart, liver, spleen, lungs, and kidneys) were harvested for imaging using IVIS. Representative fluorescence images (Fig. 6a) revealed strong signals in the liver and kidneys for all formulations, consistent with typical clearance pathways of lipid nanoparticles. Notably, CKK-E12-based LNPs showed the highest fluorescence intensity in the lungs, while MC3-based LNPs exhibited moderate lung accumu­ lation. By contrast, ALC-0315- and SM-102-based formulations Fig. 4. Characterization of 25 LNP formulations loaded with Cy3-labeled siRNA. (a) Size and PDI of LNPs; (b) Zeta potential of LNPs; (c) Cellular uptake efficiency in A549 cells, quantified by fluorescence intensity. M. Yu et al. Materials Today Bio 39 (2026) 103483 8 | {"payload": "Cy3-labeled siRNA", "cell_line": "A549", "dose_pmol_per_well": 9, "aqueous_siRNA_nmol_mL": 2, "incubation_h": 6, "plate": "96-well", "cell_density_per_cm2": 31250, "preincubation_h": 24, "culture": "DMEM +10% FBS +1% P/S;37C;5%CO2", "treatment": "170uL serum-free DMEM +30uL LNP", "staining": "NucBlue 20min", "readout": "Olympus IX81; ImageJ intracellular Cy3 signal"} | {"source_id": "X_N008", "same_number_candidate": "T2_N008", "same_number_composition_matches": false, "exact_composition_candidates": [], "alias_assisted_candidates": ["T2_N020"], "alias_assumption": "CEE-E12 -> CKK-E12 only as unapproved hypothesis", "status": "pending_human_review", "do_not_merge_results": true} | Q01,Q04,Q05 | pending
结果 | O0696 | X_N008 | si2.xlsx | 8 | CEE-E12 | DSPC | 1.25 | 60 | 4 | 2.5 | CY3_HIGH |  | zeta_potential | 1.6 | mV | reported | conflicting | Zeta potential of high Cy3-siRNA concentration | si2.xlsx {"sheet": "Sheet1", "cell": "K9"} si2.xlsx {"sheet": "Sheet1", "cell": "K1"} main.pdf {"page": 8} | 1.6 Zeta potential of high Cy3-siRNA concentration nm across formulations. ALC-0315- and MC3-based LNPs generally exhibited smaller sizes (50–80 nm), whereas SM-102- and CKK-E12- based LNPs displayed larger sizes. All formulations maintained PDI values below 0.25, indicative of good particle uniformity. Compared to the corresponding Cy3-siRNA-loaded LNPs, similar size trends were observed, although slight variations across certain formulations may reflect the influence of siRNA sequence and vendor-specific chemical modifications. The zeta potential of all formulations ranged from −2 mV to +3 mV (Fig. 5b), indicating near-neutral surface charge. The gene silencing performance of the different formulations was assessed by measuring S100P mRNA expression levels (Fig. 5c). CKK- E12-based LNPs demonstrated the strongest silencing effect, with for­ mulations 24 and 25 achieving up to 92% knockdown efficiency. Several ALC-0315- and SM-102-based LNPs also exhibited robust gene silencing; notably, formulation 13 (SM-102) achieved ~90% knockdown, while MC3-based LNPs consistently produced high knockdown efficiencies. These results underscore the capacity of selected formulations to effec­ tively deliver S100P siRNA and induce target gene suppression. To identify candidates for in vivo biodistribution studies, four representative formulations were selected based on a combined assess­ ment of S100P mRNA knockdown efficiency and cellular uptake per­ formance. For ALC-0315, formulation 7 was chosen for its balanced profile, showing moderate knockdown efficiency alongside favorable uptake. For SM-102, formulation 13 demonstrated the highest knock­ down efficiency, even though its uptake efficiency was slightly lower, warranting its inclusion. For MC3, formulation 19 achieved the highest performance in both uptake and knockdown, making it the optimal representative for this lipid type. For CKK-E12, both formulations 24 and 25 showed strong knockdown activity; formulation 24, which also exhibited superior uptake, was prioritized for further studies. Based on these in vitro findings, the four selected formulations were advanced to in vivo biodistribution experiments to evaluate their delivery efficiency and organ targeting potential. 3.5. In vivo biodistribution of selected LNP formulations To assess the in vivo biodistribution of the selected LNP formulations (shown in Table S3), Cy3-labeled siRNA-loaded LNPs were intrave­ nously administered to mice via the tail vein. Two hours post-injection, major organs (heart, liver, spleen, lungs, and kidneys) were harvested for imaging using IVIS. Representative fluorescence images (Fig. 6a) revealed strong signals in the liver and kidneys for all formulations, consistent with typical clearance pathways of lipid nanoparticles. Notably, CKK-E12-based LNPs showed the highest fluorescence intensity in the lungs, while MC3-based LNPs exhibited moderate lung accumu­ lation. By contrast, ALC-0315- and SM-102-based formulations Fig. 4. Characterization of 25 LNP formulations loaded with Cy3-labeled siRNA. (a) Size and PDI of LNPs; (b) Zeta potential of LNPs; (c) Cellular uptake efficiency in A549 cells, quantified by fluorescence intensity. M. Yu et al. Materials Today Bio 39 (2026) 103483 8 | {"payload": "Cy3-labeled siRNA", "cell_line": "A549", "dose_pmol_per_well": 9, "aqueous_siRNA_nmol_mL": 2, "incubation_h": 6, "plate": "96-well", "cell_density_per_cm2": 31250, "preincubation_h": 24, "culture": "DMEM +10% FBS +1% P/S;37C;5%CO2", "treatment": "170uL serum-free DMEM +30uL LNP", "staining": "NucBlue 20min", "readout": "Olympus IX81; ImageJ intracellular Cy3 signal"} | {"source_id": "X_N008", "same_number_candidate": "T2_N008", "same_number_composition_matches": false, "exact_composition_candidates": [], "alias_assisted_candidates": ["T2_N020"], "alias_assumption": "CEE-E12 -> CKK-E12 only as unapproved hypothesis", "status": "pending_human_review", "do_not_merge_results": true} | Q01,Q04,Q05 | pending
结果 | O0697 | X_N008 | si2.xlsx | 8 | CEE-E12 | DSPC | 1.25 | 60 | 4 | 2.5 | CY3_HIGH |  | cellular_Cy3_fluorescence | 4017505.3 |  | reported | conflicting | Fluorescence intensity of high Cy3-siRNA concentration | si2.xlsx {"sheet": "Sheet1", "cell": "L9"} si2.xlsx {"sheet": "Sheet1", "cell": "L1"} main.pdf {"page": 8} | 4017505.33333333 Fluorescence intensity of high Cy3-siRNA concentration nm across formulations. ALC-0315- and MC3-based LNPs generally exhibited smaller sizes (50–80 nm), whereas SM-102- and CKK-E12- based LNPs displayed larger sizes. All formulations maintained PDI values below 0.25, indicative of good particle uniformity. Compared to the corresponding Cy3-siRNA-loaded LNPs, similar size trends were observed, although slight variations across certain formulations may reflect the influence of siRNA sequence and vendor-specific chemical modifications. The zeta potential of all formulations ranged from −2 mV to +3 mV (Fig. 5b), indicating near-neutral surface charge. The gene silencing performance of the different formulations was assessed by measuring S100P mRNA expression levels (Fig. 5c). CKK- E12-based LNPs demonstrated the strongest silencing effect, with for­ mulations 24 and 25 achieving up to 92% knockdown efficiency. Several ALC-0315- and SM-102-based LNPs also exhibited robust gene silencing; notably, formulation 13 (SM-102) achieved ~90% knockdown, while MC3-based LNPs consistently produced high knockdown efficiencies. These results underscore the capacity of selected formulations to effec­ tively deliver S100P siRNA and induce target gene suppression. To identify candidates for in vivo biodistribution studies, four representative formulations were selected based on a combined assess­ ment of S100P mRNA knockdown efficiency and cellular uptake per­ formance. For ALC-0315, formulation 7 was chosen for its balanced profile, showing moderate knockdown efficiency alongside favorable uptake. For SM-102, formulation 13 demonstrated the highest knock­ down efficiency, even though its uptake efficiency was slightly lower, warranting its inclusion. For MC3, formulation 19 achieved the highest performance in both uptake and knockdown, making it the optimal representative for this lipid type. For CKK-E12, both formulations 24 and 25 showed strong knockdown activity; formulation 24, which also exhibited superior uptake, was prioritized for further studies. Based on these in vitro findings, the four selected formulations were advanced to in vivo biodistribution experiments to evaluate their delivery efficiency and organ targeting potential. 3.5. In vivo biodistribution of selected LNP formulations To assess the in vivo biodistribution of the selected LNP formulations (shown in Table S3), Cy3-labeled siRNA-loaded LNPs were intrave­ nously administered to mice via the tail vein. Two hours post-injection, major organs (heart, liver, spleen, lungs, and kidneys) were harvested for imaging using IVIS. Representative fluorescence images (Fig. 6a) revealed strong signals in the liver and kidneys for all formulations, consistent with typical clearance pathways of lipid nanoparticles. Notably, CKK-E12-based LNPs showed the highest fluorescence intensity in the lungs, while MC3-based LNPs exhibited moderate lung accumu­ lation. By contrast, ALC-0315- and SM-102-based formulations Fig. 4. Characterization of 25 LNP formulations loaded with Cy3-labeled siRNA. (a) Size and PDI of LNPs; (b) Zeta potential of LNPs; (c) Cellular uptake efficiency in A549 cells, quantified by fluorescence intensity. M. Yu et al. Materials Today Bio 39 (2026) 103483 8 | {"payload": "Cy3-labeled siRNA", "cell_line": "A549", "dose_pmol_per_well": 9, "aqueous_siRNA_nmol_mL": 2, "incubation_h": 6, "plate": "96-well", "cell_density_per_cm2": 31250, "preincubation_h": 24, "culture": "DMEM +10% FBS +1% P/S;37C;5%CO2", "treatment": "170uL serum-free DMEM +30uL LNP", "staining": "NucBlue 20min", "readout": "Olympus IX81; ImageJ intracellular Cy3 signal"} | {"source_id": "X_N008", "same_number_candidate": "T2_N008", "same_number_composition_matches": false, "exact_composition_candidates": [], "alias_assisted_candidates": ["T2_N020"], "alias_assumption": "CEE-E12 -> CKK-E12 only as unapproved hypothesis", "status": "pending_human_review", "do_not_merge_results": true} | Q01,Q04,Q05 | pending
结果 | O0698 | X_N008 | si2.xlsx | 8 | CEE-E12 | DSPC | 1.25 | 60 | 4 | 2.5 | CY3_LOW |  | particle_size | 59.06 | nm | reported | conflicting | The size of low Cy3-siRNA concentration | si2.xlsx {"sheet": "Sheet1", "cell": "N9"} si2.xlsx {"sheet": "Sheet1", "cell": "N1"} main.pdf {"page": 8} | 59.06 The size of low Cy3-siRNA concentration nm across formulations. ALC-0315- and MC3-based LNPs generally exhibited smaller sizes (50–80 nm), whereas SM-102- and CKK-E12- based LNPs displayed larger sizes. All formulations maintained PDI values below 0.25, indicative of good particle uniformity. Compared to the corresponding Cy3-siRNA-loaded LNPs, similar size trends were observed, although slight variations across certain formulations may reflect the influence of siRNA sequence and vendor-specific chemical modifications. The zeta potential of all formulations ranged from −2 mV to +3 mV (Fig. 5b), indicating near-neutral surface charge. The gene silencing performance of the different formulations was assessed by measuring S100P mRNA expression levels (Fig. 5c). CKK- E12-based LNPs demonstrated the strongest silencing effect, with for­ mulations 24 and 25 achieving up to 92% knockdown efficiency. Several ALC-0315- and SM-102-based LNPs also exhibited robust gene silencing; notably, formulation 13 (SM-102) achieved ~90% knockdown, while MC3-based LNPs consistently produced high knockdown efficiencies. These results underscore the capacity of selected formulations to effec­ tively deliver S100P siRNA and induce target gene suppression. To identify candidates for in vivo biodistribution studies, four representative formulations were selected based on a combined assess­ ment of S100P mRNA knockdown efficiency and cellular uptake per­ formance. For ALC-0315, formulation 7 was chosen for its balanced profile, showing moderate knockdown efficiency alongside favorable uptake. For SM-102, formulation 13 demonstrated the highest knock­ down efficiency, even though its uptake efficiency was slightly lower, warranting its inclusion. For MC3, formulation 19 achieved the highest performance in both uptake and knockdown, making it the optimal representative for this lipid type. For CKK-E12, both formulations 24 and 25 showed strong knockdown activity; formulation 24, which also exhibited superior uptake, was prioritized for further studies. Based on these in vitro findings, the four selected formulations were advanced to in vivo biodistribution experiments to evaluate their delivery efficiency and organ targeting potential. 3.5. In vivo biodistribution of selected LNP formulations To assess the in vivo biodistribution of the selected LNP formulations (shown in Table S3), Cy3-labeled siRNA-loaded LNPs were intrave­ nously administered to mice via the tail vein. Two hours post-injection, major organs (heart, liver, spleen, lungs, and kidneys) were harvested for imaging using IVIS. Representative fluorescence images (Fig. 6a) revealed strong signals in the liver and kidneys for all formulations, consistent with typical clearance pathways of lipid nanoparticles. Notably, CKK-E12-based LNPs showed the highest fluorescence intensity in the lungs, while MC3-based LNPs exhibited moderate lung accumu­ lation. By contrast, ALC-0315- and SM-102-based formulations Fig. 4. Characterization of 25 LNP formulations loaded with Cy3-labeled siRNA. (a) Size and PDI of LNPs; (b) Zeta potential of LNPs; (c) Cellular uptake efficiency in A549 cells, quantified by fluorescence intensity. M. Yu et al. Materials Today Bio 39 (2026) 103483 8 | {"payload": "Cy3-labeled siRNA", "cell_line": "A549", "dose_pmol_per_well": 3, "aqueous_siRNA_nmol_mL": 0.67, "incubation_h": 6, "plate": "96-well", "cell_density_per_cm2": 31250, "preincubation_h": 24, "culture": "DMEM +10% FBS +1% P/S;37C;5%CO2", "treatment": "170uL serum-free DMEM +30uL LNP", "staining": "NucBlue 20min", "readout": "Olympus IX81; ImageJ intracellular Cy3 signal"} | {"source_id": "X_N008", "same_number_candidate": "T2_N008", "same_number_composition_matches": false, "exact_composition_candidates": [], "alias_assisted_candidates": ["T2_N020"], "alias_assumption": "CEE-E12 -> CKK-E12 only as unapproved hypothesis", "status": "pending_human_review", "do_not_merge_results": true} | Q01,Q04,Q05 | pending
结果 | O0699 | X_N008 | si2.xlsx | 8 | CEE-E12 | DSPC | 1.25 | 60 | 4 | 2.5 | CY3_LOW |  | PDI | 0.252 | dimensionless | reported | conflicting | PDI of low Cy3-siRNA concentration | si2.xlsx {"sheet": "Sheet1", "cell": "O9"} si2.xlsx {"sheet": "Sheet1", "cell": "O1"} main.pdf {"page": 8} | 0.252 PDI of low Cy3-siRNA concentration nm across formulations. ALC-0315- and MC3-based LNPs generally exhibited smaller sizes (50–80 nm), whereas SM-102- and CKK-E12- based LNPs displayed larger sizes. All formulations maintained PDI values below 0.25, indicative of good particle uniformity. Compared to the corresponding Cy3-siRNA-loaded LNPs, similar size trends were observed, although slight variations across certain formulations may reflect the influence of siRNA sequence and vendor-specific chemical modifications. The zeta potential of all formulations ranged from −2 mV to +3 mV (Fig. 5b), indicating near-neutral surface charge. The gene silencing performance of the different formulations was assessed by measuring S100P mRNA expression levels (Fig. 5c). CKK- E12-based LNPs demonstrated the strongest silencing effect, with for­ mulations 24 and 25 achieving up to 92% knockdown efficiency. Several ALC-0315- and SM-102-based LNPs also exhibited robust gene silencing; notably, formulation 13 (SM-102) achieved ~90% knockdown, while MC3-based LNPs consistently produced high knockdown efficiencies. These results underscore the capacity of selected formulations to effec­ tively deliver S100P siRNA and induce target gene suppression. To identify candidates for in vivo biodistribution studies, four representative formulations were selected based on a combined assess­ ment of S100P mRNA knockdown efficiency and cellular uptake per­ formance. For ALC-0315, formulation 7 was chosen for its balanced profile, showing moderate knockdown efficiency alongside favorable uptake. For SM-102, formulation 13 demonstrated the highest knock­ down efficiency, even though its uptake efficiency was slightly lower, warranting its inclusion. For MC3, formulation 19 achieved the highest performance in both uptake and knockdown, making it the optimal representative for this lipid type. For CKK-E12, both formulations 24 and 25 showed strong knockdown activity; formulation 24, which also exhibited superior uptake, was prioritized for further studies. Based on these in vitro findings, the four selected formulations were advanced to in vivo biodistribution experiments to evaluate their delivery efficiency and organ targeting potential. 3.5. In vivo biodistribution of selected LNP formulations To assess the in vivo biodistribution of the selected LNP formulations (shown in Table S3), Cy3-labeled siRNA-loaded LNPs were intrave­ nously administered to mice via the tail vein. Two hours post-injection, major organs (heart, liver, spleen, lungs, and kidneys) were harvested for imaging using IVIS. Representative fluorescence images (Fig. 6a) revealed strong signals in the liver and kidneys for all formulations, consistent with typical clearance pathways of lipid nanoparticles. Notably, CKK-E12-based LNPs showed the highest fluorescence intensity in the lungs, while MC3-based LNPs exhibited moderate lung accumu­ lation. By contrast, ALC-0315- and SM-102-based formulations Fig. 4. Characterization of 25 LNP formulations loaded with Cy3-labeled siRNA. (a) Size and PDI of LNPs; (b) Zeta potential of LNPs; (c) Cellular uptake efficiency in A549 cells, quantified by fluorescence intensity. M. Yu et al. Materials Today Bio 39 (2026) 103483 8 | {"payload": "Cy3-labeled siRNA", "cell_line": "A549", "dose_pmol_per_well": 3, "aqueous_siRNA_nmol_mL": 0.67, "incubation_h": 6, "plate": "96-well", "cell_density_per_cm2": 31250, "preincubation_h": 24, "culture": "DMEM +10% FBS +1% P/S;37C;5%CO2", "treatment": "170uL serum-free DMEM +30uL LNP", "staining": "NucBlue 20min", "readout": "Olympus IX81; ImageJ intracellular Cy3 signal"} | {"source_id": "X_N008", "same_number_candidate": "T2_N008", "same_number_composition_matches": false, "exact_composition_candidates": [], "alias_assisted_candidates": ["T2_N020"], "alias_assumption": "CEE-E12 -> CKK-E12 only as unapproved hypothesis", "status": "pending_human_review", "do_not_merge_results": true} | Q01,Q04,Q05 | pending
结果 | O0700 | X_N008 | si2.xlsx | 8 | CEE-E12 | DSPC | 1.25 | 60 | 4 | 2.5 | CY3_LOW |  | zeta_potential | 0.8 | mV | reported | conflicting | Zeta potential of low Cy3-siRNA concentration | si2.xlsx {"sheet": "Sheet1", "cell": "P9"} si2.xlsx {"sheet": "Sheet1", "cell": "P1"} main.pdf {"page": 8} | 0.8 Zeta potential of low Cy3-siRNA concentration nm across formulations. ALC-0315- and MC3-based LNPs generally exhibited smaller sizes (50–80 nm), whereas SM-102- and CKK-E12- based LNPs displayed larger sizes. All formulations maintained PDI values below 0.25, indicative of good particle uniformity. Compared to the corresponding Cy3-siRNA-loaded LNPs, similar size trends were observed, although slight variations across certain formulations may reflect the influence of siRNA sequence and vendor-specific chemical modifications. The zeta potential of all formulations ranged from −2 mV to +3 mV (Fig. 5b), indicating near-neutral surface charge. The gene silencing performance of the different formulations was assessed by measuring S100P mRNA expression levels (Fig. 5c). CKK- E12-based LNPs demonstrated the strongest silencing effect, with for­ mulations 24 and 25 achieving up to 92% knockdown efficiency. Several ALC-0315- and SM-102-based LNPs also exhibited robust gene silencing; notably, formulation 13 (SM-102) achieved ~90% knockdown, while MC3-based LNPs consistently produced high knockdown efficiencies. These results underscore the capacity of selected formulations to effec­ tively deliver S100P siRNA and induce target gene suppression. To identify candidates for in vivo biodistribution studies, four representative formulations were selected based on a combined assess­ ment of S100P mRNA knockdown efficiency and cellular uptake per­ formance. For ALC-0315, formulation 7 was chosen for its balanced profile, showing moderate knockdown efficiency alongside favorable uptake. For SM-102, formulation 13 demonstrated the highest knock­ down efficiency, even though its uptake efficiency was slightly lower, warranting its inclusion. For MC3, formulation 19 achieved the highest performance in both uptake and knockdown, making it the optimal representative for this lipid type. For CKK-E12, both formulations 24 and 25 showed strong knockdown activity; formulation 24, which also exhibited superior uptake, was prioritized for further studies. Based on these in vitro findings, the four selected formulations were advanced to in vivo biodistribution experiments to evaluate their delivery efficiency and organ targeting potential. 3.5. In vivo biodistribution of selected LNP formulations To assess the in vivo biodistribution of the selected LNP formulations (shown in Table S3), Cy3-labeled siRNA-loaded LNPs were intrave­ nously administered to mice via the tail vein. Two hours post-injection, major organs (heart, liver, spleen, lungs, and kidneys) were harvested for imaging using IVIS. Representative fluorescence images (Fig. 6a) revealed strong signals in the liver and kidneys for all formulations, consistent with typical clearance pathways of lipid nanoparticles. Notably, CKK-E12-based LNPs showed the highest fluorescence intensity in the lungs, while MC3-based LNPs exhibited moderate lung accumu­ lation. By contrast, ALC-0315- and SM-102-based formulations Fig. 4. Characterization of 25 LNP formulations loaded with Cy3-labeled siRNA. (a) Size and PDI of LNPs; (b) Zeta potential of LNPs; (c) Cellular uptake efficiency in A549 cells, quantified by fluorescence intensity. M. Yu et al. Materials Today Bio 39 (2026) 103483 8 | {"payload": "Cy3-labeled siRNA", "cell_line": "A549", "dose_pmol_per_well": 3, "aqueous_siRNA_nmol_mL": 0.67, "incubation_h": 6, "plate": "96-well", "cell_density_per_cm2": 31250, "preincubation_h": 24, "culture": "DMEM +10% FBS +1% P/S;37C;5%CO2", "treatment": "170uL serum-free DMEM +30uL LNP", "staining": "NucBlue 20min", "readout": "Olympus IX81; ImageJ intracellular Cy3 signal"} | {"source_id": "X_N008", "same_number_candidate": "T2_N008", "same_number_composition_matches": false, "exact_composition_candidates": [], "alias_assisted_candidates": ["T2_N020"], "alias_assumption": "CEE-E12 -> CKK-E12 only as unapproved hypothesis", "status": "pending_human_review", "do_not_merge_results": true} | Q01,Q04,Q05 | pending
结果 | O0701 | X_N008 | si2.xlsx | 8 | CEE-E12 | DSPC | 1.25 | 60 | 4 | 2.5 | CY3_LOW |  | cellular_Cy3_fluorescence | 34818.67 |  | reported | conflicting | Fluorescence intensity of low Cy3-siRNA concentration | si2.xlsx {"sheet": "Sheet1", "cell": "Q9"} si2.xlsx {"sheet": "Sheet1", "cell": "Q1"} main.pdf {"page": 8} | 34818.6666666667 Fluorescence intensity of low Cy3-siRNA concentration nm across formulations. ALC-0315- and MC3-based LNPs generally exhibited smaller sizes (50–80 nm), whereas SM-102- and CKK-E12- based LNPs displayed larger sizes. All formulations maintained PDI values below 0.25, indicative of good particle uniformity. Compared to the corresponding Cy3-siRNA-loaded LNPs, similar size trends were observed, although slight variations across certain formulations may reflect the influence of siRNA sequence and vendor-specific chemical modifications. The zeta potential of all formulations ranged from −2 mV to +3 mV (Fig. 5b), indicating near-neutral surface charge. The gene silencing performance of the different formulations was assessed by measuring S100P mRNA expression levels (Fig. 5c). CKK- E12-based LNPs demonstrated the strongest silencing effect, with for­ mulations 24 and 25 achieving up to 92% knockdown efficiency. Several ALC-0315- and SM-102-based LNPs also exhibited robust gene silencing; notably, formulation 13 (SM-102) achieved ~90% knockdown, while MC3-based LNPs consistently produced high knockdown efficiencies. These results underscore the capacity of selected formulations to effec­ tively deliver S100P siRNA and induce target gene suppression. To identify candidates for in vivo biodistribution studies, four representative formulations were selected based on a combined assess­ ment of S100P mRNA knockdown efficiency and cellular uptake per­ formance. For ALC-0315, formulation 7 was chosen for its balanced profile, showing moderate knockdown efficiency alongside favorable uptake. For SM-102, formulation 13 demonstrated the highest knock­ down efficiency, even though its uptake efficiency was slightly lower, warranting its inclusion. For MC3, formulation 19 achieved the highest performance in both uptake and knockdown, making it the optimal representative for this lipid type. For CKK-E12, both formulations 24 and 25 showed strong knockdown activity; formulation 24, which also exhibited superior uptake, was prioritized for further studies. Based on these in vitro findings, the four selected formulations were advanced to in vivo biodistribution experiments to evaluate their delivery efficiency and organ targeting potential. 3.5. In vivo biodistribution of selected LNP formulations To assess the in vivo biodistribution of the selected LNP formulations (shown in Table S3), Cy3-labeled siRNA-loaded LNPs were intrave­ nously administered to mice via the tail vein. Two hours post-injection, major organs (heart, liver, spleen, lungs, and kidneys) were harvested for imaging using IVIS. Representative fluorescence images (Fig. 6a) revealed strong signals in the liver and kidneys for all formulations, consistent with typical clearance pathways of lipid nanoparticles. Notably, CKK-E12-based LNPs showed the highest fluorescence intensity in the lungs, while MC3-based LNPs exhibited moderate lung accumu­ lation. By contrast, ALC-0315- and SM-102-based formulations Fig. 4. Characterization of 25 LNP formulations loaded with Cy3-labeled siRNA. (a) Size and PDI of LNPs; (b) Zeta potential of LNPs; (c) Cellular uptake efficiency in A549 cells, quantified by fluorescence intensity. M. Yu et al. Materials Today Bio 39 (2026) 103483 8 | {"payload": "Cy3-labeled siRNA", "cell_line": "A549", "dose_pmol_per_well": 3, "aqueous_siRNA_nmol_mL": 0.67, "incubation_h": 6, "plate": "96-well", "cell_density_per_cm2": 31250, "preincubation_h": 24, "culture": "DMEM +10% FBS +1% P/S;37C;5%CO2", "treatment": "170uL serum-free DMEM +30uL LNP", "staining": "NucBlue 20min", "readout": "Olympus IX81; ImageJ intracellular Cy3 signal"} | {"source_id": "X_N008", "same_number_candidate": "T2_N008", "same_number_composition_matches": false, "exact_composition_candidates": [], "alias_assisted_candidates": ["T2_N020"], "alias_assumption": "CEE-E12 -> CKK-E12 only as unapproved hypothesis", "status": "pending_human_review", "do_not_merge_results": true} | Q01,Q04,Q05 | pending
结果 | O0702 | X_N008 | si2.xlsx | 8 | CEE-E12 | DSPC | 1.25 | 60 | 4 | 2.5 | S100P |  | particle_size | 55.67 | nm | reported | conflicting | The size of S100P-siRNA-LNP | si2.xlsx {"sheet": "Sheet1", "cell": "S9"} si2.xlsx {"sheet": "Sheet1", "cell": "S1"} main.pdf {"page": 9} | 55.67 The size of S100P-siRNA-LNP demonstrated lower lung uptake but strong liver and kidney accumu­ lation. Quantitative analysis of average fluorescence intensity (Fig. 6b) confirmed these trends. Lung fluorescence intensity was significantly higher for CKK-E12-based LNPs and moderately elevated for MC3-based LNPs compared with ALC-0315 and SM-102. In the spleen, CKK-E12 and MC3 formulations yielded stronger signals than SM-102 (p < 0.05), whereas heart accumulation remained minimal across all groups. Together, these results demonstrate that ionizable lipid composition strongly influences organ-level biodistribution. The enhanced pulmo­ nary tropism of CKK-E12-based LNPs highlights their potential for tar­ geted lung delivery in siRNA therapeutic applications. 3.6. In vivo biosafety assessment of LNP formulations In order to further investigate the in vivo biosafety of the selected LNP formulations, blood samples were collected from mice injected with different LNP preparations via the tail vein for blood biochemical index detection. The serum liver function (ALT, AST), kidney function (CREA, UREA), and myocardial enzyme (LDH, CK) biomarkers of the mice were maintained within the normal reference range (Fig. 7a–f), indicating that different LNP formulations have good biosafety and provide biosafety guarantees for further in vivo treatment. 4. Discussion In this study, we established a high-throughput microfluidic and ML- assisted workflow for the stepwise screening and prioritization of LNP formulations for siRNA delivery. The overall screening process was designed as a stepwise strategy. A library containing 864 candidate LNP formulations was first generated based on different ionizable lipids, helper lipids, lipid molar ratios, and lipid concentrations. From this full library, 203 formulations were randomly selected, experimentally pre­ pared as empty LNPs, and characterized in terms of particle size, PDI, and zeta potential. These 203 experimentally tested formulations rep­ resented a subset of the 864-formulation library and were used to train regression models for physicochemical prediction. After model training, particle size and PDI were evaluated across the full 864-formulation li­ brary, including both the experimentally characterized formulations and the untested model-predicted formulations. Based on a composite ranking criterion incorporating particle size and PDI, 25 candidate for­ mulations were selected for siRNA loading and biological validation. This workflow reduces the experimental burden associated with large-scale LNP formulation screening. Direct preparation and biological testing of all 864 candidate formulations would require substantially greater amounts of lipids, siRNA, cell culture reagents, qPCR materials, Fig. 5. Characterization and gene silencing performance of 25 LNP formulations loaded with S100P siRNA. (a) Size and PDI of LNPs; (b) Zeta potential of LNPs. (c) Gene silencing efficiency in A549 cells, measured by S100P mRNA expression relative to untreated control. M. Yu et al. Materials Today Bio 39 (2026) 103483 9 | {"payload": "S100P siRNA", "cell_line": "A549", "aqueous_siRNA_nmol_mL": 2, "plate": "12-well", "cell_density_per_cm2": 31250, "treatment": "750uL serum-free DMEM +250uL LNP", "incubation_h": 6, "subsequent_culture_h": 42, "measurement_h": 48, "measurement_h_provenance": "derived 6+42 hours", "assay": "qPCR;2^-delta-delta-Ct", "endogenous_control": "GAPDH", "reference": "untreated control per Fig5c", "target_assay": "Hs00195584_m1", "GAPDH_assay": "Hs99999905_m1", "dose": "not inferred from preparation concentration after ultrafiltration"} | {"source_id": "X_N008", "same_number_candidate": "T2_N008", "same_number_composition_matches": false, "exact_composition_candidates": [], "alias_assisted_candidates": ["T2_N020"], "alias_assumption": "CEE-E12 -> CKK-E12 only as unapproved hypothesis", "status": "pending_human_review", "do_not_merge_results": true} | Q01,Q04,Q05 | pending
结果 | O0703 | X_N008 | si2.xlsx | 8 | CEE-E12 | DSPC | 1.25 | 60 | 4 | 2.5 | S100P |  | PDI | 0.219 | dimensionless | reported | conflicting | PDI of S100P-siRNA-LNP | si2.xlsx {"sheet": "Sheet1", "cell": "T9"} si2.xlsx {"sheet": "Sheet1", "cell": "T1"} main.pdf {"page": 9} | 0.219 PDI of S100P-siRNA-LNP demonstrated lower lung uptake but strong liver and kidney accumu­ lation. Quantitative analysis of average fluorescence intensity (Fig. 6b) confirmed these trends. Lung fluorescence intensity was significantly higher for CKK-E12-based LNPs and moderately elevated for MC3-based LNPs compared with ALC-0315 and SM-102. In the spleen, CKK-E12 and MC3 formulations yielded stronger signals than SM-102 (p < 0.05), whereas heart accumulation remained minimal across all groups. Together, these results demonstrate that ionizable lipid composition strongly influences organ-level biodistribution. The enhanced pulmo­ nary tropism of CKK-E12-based LNPs highlights their potential for tar­ geted lung delivery in siRNA therapeutic applications. 3.6. In vivo biosafety assessment of LNP formulations In order to further investigate the in vivo biosafety of the selected LNP formulations, blood samples were collected from mice injected with different LNP preparations via the tail vein for blood biochemical index detection. The serum liver function (ALT, AST), kidney function (CREA, UREA), and myocardial enzyme (LDH, CK) biomarkers of the mice were maintained within the normal reference range (Fig. 7a–f), indicating that different LNP formulations have good biosafety and provide biosafety guarantees for further in vivo treatment. 4. Discussion In this study, we established a high-throughput microfluidic and ML- assisted workflow for the stepwise screening and prioritization of LNP formulations for siRNA delivery. The overall screening process was designed as a stepwise strategy. A library containing 864 candidate LNP formulations was first generated based on different ionizable lipids, helper lipids, lipid molar ratios, and lipid concentrations. From this full library, 203 formulations were randomly selected, experimentally pre­ pared as empty LNPs, and characterized in terms of particle size, PDI, and zeta potential. These 203 experimentally tested formulations rep­ resented a subset of the 864-formulation library and were used to train regression models for physicochemical prediction. After model training, particle size and PDI were evaluated across the full 864-formulation li­ brary, including both the experimentally characterized formulations and the untested model-predicted formulations. Based on a composite ranking criterion incorporating particle size and PDI, 25 candidate for­ mulations were selected for siRNA loading and biological validation. This workflow reduces the experimental burden associated with large-scale LNP formulation screening. Direct preparation and biological testing of all 864 candidate formulations would require substantially greater amounts of lipids, siRNA, cell culture reagents, qPCR materials, Fig. 5. Characterization and gene silencing performance of 25 LNP formulations loaded with S100P siRNA. (a) Size and PDI of LNPs; (b) Zeta potential of LNPs. (c) Gene silencing efficiency in A549 cells, measured by S100P mRNA expression relative to untreated control. M. Yu et al. Materials Today Bio 39 (2026) 103483 9 | {"payload": "S100P siRNA", "cell_line": "A549", "aqueous_siRNA_nmol_mL": 2, "plate": "12-well", "cell_density_per_cm2": 31250, "treatment": "750uL serum-free DMEM +250uL LNP", "incubation_h": 6, "subsequent_culture_h": 42, "measurement_h": 48, "measurement_h_provenance": "derived 6+42 hours", "assay": "qPCR;2^-delta-delta-Ct", "endogenous_control": "GAPDH", "reference": "untreated control per Fig5c", "target_assay": "Hs00195584_m1", "GAPDH_assay": "Hs99999905_m1", "dose": "not inferred from preparation concentration after ultrafiltration"} | {"source_id": "X_N008", "same_number_candidate": "T2_N008", "same_number_composition_matches": false, "exact_composition_candidates": [], "alias_assisted_candidates": ["T2_N020"], "alias_assumption": "CEE-E12 -> CKK-E12 only as unapproved hypothesis", "status": "pending_human_review", "do_not_merge_results": true} | Q01,Q04,Q05 | pending
结果 | O0704 | X_N008 | si2.xlsx | 8 | CEE-E12 | DSPC | 1.25 | 60 | 4 | 2.5 | S100P |  | zeta_potential | 0.6 | mV | reported | conflicting | Zeta potential of S100P-siRNA-LNP | si2.xlsx {"sheet": "Sheet1", "cell": "U9"} si2.xlsx {"sheet": "Sheet1", "cell": "U1"} main.pdf {"page": 9} | 0.6 Zeta potential of S100P-siRNA-LNP demonstrated lower lung uptake but strong liver and kidney accumu­ lation. Quantitative analysis of average fluorescence intensity (Fig. 6b) confirmed these trends. Lung fluorescence intensity was significantly higher for CKK-E12-based LNPs and moderately elevated for MC3-based LNPs compared with ALC-0315 and SM-102. In the spleen, CKK-E12 and MC3 formulations yielded stronger signals than SM-102 (p < 0.05), whereas heart accumulation remained minimal across all groups. Together, these results demonstrate that ionizable lipid composition strongly influences organ-level biodistribution. The enhanced pulmo­ nary tropism of CKK-E12-based LNPs highlights their potential for tar­ geted lung delivery in siRNA therapeutic applications. 3.6. In vivo biosafety assessment of LNP formulations In order to further investigate the in vivo biosafety of the selected LNP formulations, blood samples were collected from mice injected with different LNP preparations via the tail vein for blood biochemical index detection. The serum liver function (ALT, AST), kidney function (CREA, UREA), and myocardial enzyme (LDH, CK) biomarkers of the mice were maintained within the normal reference range (Fig. 7a–f), indicating that different LNP formulations have good biosafety and provide biosafety guarantees for further in vivo treatment. 4. Discussion In this study, we established a high-throughput microfluidic and ML- assisted workflow for the stepwise screening and prioritization of LNP formulations for siRNA delivery. The overall screening process was designed as a stepwise strategy. A library containing 864 candidate LNP formulations was first generated based on different ionizable lipids, helper lipids, lipid molar ratios, and lipid concentrations. From this full library, 203 formulations were randomly selected, experimentally pre­ pared as empty LNPs, and characterized in terms of particle size, PDI, and zeta potential. These 203 experimentally tested formulations rep­ resented a subset of the 864-formulation library and were used to train regression models for physicochemical prediction. After model training, particle size and PDI were evaluated across the full 864-formulation li­ brary, including both the experimentally characterized formulations and the untested model-predicted formulations. Based on a composite ranking criterion incorporating particle size and PDI, 25 candidate for­ mulations were selected for siRNA loading and biological validation. This workflow reduces the experimental burden associated with large-scale LNP formulation screening. Direct preparation and biological testing of all 864 candidate formulations would require substantially greater amounts of lipids, siRNA, cell culture reagents, qPCR materials, Fig. 5. Characterization and gene silencing performance of 25 LNP formulations loaded with S100P siRNA. (a) Size and PDI of LNPs; (b) Zeta potential of LNPs. (c) Gene silencing efficiency in A549 cells, measured by S100P mRNA expression relative to untreated control. M. Yu et al. Materials Today Bio 39 (2026) 103483 9 | {"payload": "S100P siRNA", "cell_line": "A549", "aqueous_siRNA_nmol_mL": 2, "plate": "12-well", "cell_density_per_cm2": 31250, "treatment": "750uL serum-free DMEM +250uL LNP", "incubation_h": 6, "subsequent_culture_h": 42, "measurement_h": 48, "measurement_h_provenance": "derived 6+42 hours", "assay": "qPCR;2^-delta-delta-Ct", "endogenous_control": "GAPDH", "reference": "untreated control per Fig5c", "target_assay": "Hs00195584_m1", "GAPDH_assay": "Hs99999905_m1", "dose": "not inferred from preparation concentration after ultrafiltration"} | {"source_id": "X_N008", "same_number_candidate": "T2_N008", "same_number_composition_matches": false, "exact_composition_candidates": [], "alias_assisted_candidates": ["T2_N020"], "alias_assumption": "CEE-E12 -> CKK-E12 only as unapproved hypothesis", "status": "pending_human_review", "do_not_merge_results": true} | Q01,Q04,Q05 | pending
结果 | O0705 | X_N008 | si2.xlsx | 8 | CEE-E12 | DSPC | 1.25 | 60 | 4 | 2.5 | S100P |  | S100P_relative_expression_candidate | 0.285111 | fold relative to untreated | reported | conflicting | Fluorescence intensity of S100P-siRNA-LNP | si2.xlsx {"sheet": "Sheet1", "cell": "V9"} si2.xlsx {"sheet": "Sheet1", "cell": "V1"} main.pdf {"page": 9} | 0.285111 Fluorescence intensity of S100P-siRNA-LNP demonstrated lower lung uptake but strong liver and kidney accumu­ lation. Quantitative analysis of average fluorescence intensity (Fig. 6b) confirmed these trends. Lung fluorescence intensity was significantly higher for CKK-E12-based LNPs and moderately elevated for MC3-based LNPs compared with ALC-0315 and SM-102. In the spleen, CKK-E12 and MC3 formulations yielded stronger signals than SM-102 (p < 0.05), whereas heart accumulation remained minimal across all groups. Together, these results demonstrate that ionizable lipid composition strongly influences organ-level biodistribution. The enhanced pulmo­ nary tropism of CKK-E12-based LNPs highlights their potential for tar­ geted lung delivery in siRNA therapeutic applications. 3.6. In vivo biosafety assessment of LNP formulations In order to further investigate the in vivo biosafety of the selected LNP formulations, blood samples were collected from mice injected with different LNP preparations via the tail vein for blood biochemical index detection. The serum liver function (ALT, AST), kidney function (CREA, UREA), and myocardial enzyme (LDH, CK) biomarkers of the mice were maintained within the normal reference range (Fig. 7a–f), indicating that different LNP formulations have good biosafety and provide biosafety guarantees for further in vivo treatment. 4. Discussion In this study, we established a high-throughput microfluidic and ML- assisted workflow for the stepwise screening and prioritization of LNP formulations for siRNA delivery. The overall screening process was designed as a stepwise strategy. A library containing 864 candidate LNP formulations was first generated based on different ionizable lipids, helper lipids, lipid molar ratios, and lipid concentrations. From this full library, 203 formulations were randomly selected, experimentally pre­ pared as empty LNPs, and characterized in terms of particle size, PDI, and zeta potential. These 203 experimentally tested formulations rep­ resented a subset of the 864-formulation library and were used to train regression models for physicochemical prediction. After model training, particle size and PDI were evaluated across the full 864-formulation li­ brary, including both the experimentally characterized formulations and the untested model-predicted formulations. Based on a composite ranking criterion incorporating particle size and PDI, 25 candidate for­ mulations were selected for siRNA loading and biological validation. This workflow reduces the experimental burden associated with large-scale LNP formulation screening. Direct preparation and biological testing of all 864 candidate formulations would require substantially greater amounts of lipids, siRNA, cell culture reagents, qPCR materials, Fig. 5. Characterization and gene silencing performance of 25 LNP formulations loaded with S100P siRNA. (a) Size and PDI of LNPs; (b) Zeta potential of LNPs. (c) Gene silencing efficiency in A549 cells, measured by S100P mRNA expression relative to untreated control. M. Yu et al. Materials Today Bio 39 (2026) 103483 9 | {"payload": "S100P siRNA", "cell_line": "A549", "aqueous_siRNA_nmol_mL": 2, "plate": "12-well", "cell_density_per_cm2": 31250, "treatment": "750uL serum-free DMEM +250uL LNP", "incubation_h": 6, "subsequent_culture_h": 42, "measurement_h": 48, "measurement_h_provenance": "derived 6+42 hours", "assay": "qPCR;2^-delta-delta-Ct", "endogenous_control": "GAPDH", "reference": "untreated control per Fig5c", "target_assay": "Hs00195584_m1", "GAPDH_assay": "Hs99999905_m1", "dose": "not inferred from preparation concentration after ultrafiltration"} | {"source_id": "X_N008", "same_number_candidate": "T2_N008", "same_number_composition_matches": false, "exact_composition_candidates": [], "alias_assisted_candidates": ["T2_N020"], "alias_assumption": "CEE-E12 -> CKK-E12 only as unapproved hypothesis", "status": "pending_human_review", "do_not_merge_results": true} | Q01,Q04,Q05 | pending
结果 | O0706 | X_N009 | si2.xlsx | 9 | CEE-E12 | DSPC | 10 | 60 | 4 | 2.5 | CY3_HIGH |  | particle_size | 85.15 | nm | reported | conflicting | The size of high Cy3-siRNA concentration | si2.xlsx {"sheet": "Sheet1", "cell": "I10"} si2.xlsx {"sheet": "Sheet1", "cell": "I1"} main.pdf {"page": 8} | 85.15 The size of high Cy3-siRNA concentration nm across formulations. ALC-0315- and MC3-based LNPs generally exhibited smaller sizes (50–80 nm), whereas SM-102- and CKK-E12- based LNPs displayed larger sizes. All formulations maintained PDI values below 0.25, indicative of good particle uniformity. Compared to the corresponding Cy3-siRNA-loaded LNPs, similar size trends were observed, although slight variations across certain formulations may reflect the influence of siRNA sequence and vendor-specific chemical modifications. The zeta potential of all formulations ranged from −2 mV to +3 mV (Fig. 5b), indicating near-neutral surface charge. The gene silencing performance of the different formulations was assessed by measuring S100P mRNA expression levels (Fig. 5c). CKK- E12-based LNPs demonstrated the strongest silencing effect, with for­ mulations 24 and 25 achieving up to 92% knockdown efficiency. Several ALC-0315- and SM-102-based LNPs also exhibited robust gene silencing; notably, formulation 13 (SM-102) achieved ~90% knockdown, while MC3-based LNPs consistently produced high knockdown efficiencies. These results underscore the capacity of selected formulations to effec­ tively deliver S100P siRNA and induce target gene suppression. To identify candidates for in vivo biodistribution studies, four representative formulations were selected based on a combined assess­ ment of S100P mRNA knockdown efficiency and cellular uptake per­ formance. For ALC-0315, formulation 7 was chosen for its balanced profile, showing moderate knockdown efficiency alongside favorable uptake. For SM-102, formulation 13 demonstrated the highest knock­ down efficiency, even though its uptake efficiency was slightly lower, warranting its inclusion. For MC3, formulation 19 achieved the highest performance in both uptake and knockdown, making it the optimal representative for this lipid type. For CKK-E12, both formulations 24 and 25 showed strong knockdown activity; formulation 24, which also exhibited superior uptake, was prioritized for further studies. Based on these in vitro findings, the four selected formulations were advanced to in vivo biodistribution experiments to evaluate their delivery efficiency and organ targeting potential. 3.5. In vivo biodistribution of selected LNP formulations To assess the in vivo biodistribution of the selected LNP formulations (shown in Table S3), Cy3-labeled siRNA-loaded LNPs were intrave­ nously administered to mice via the tail vein. Two hours post-injection, major organs (heart, liver, spleen, lungs, and kidneys) were harvested for imaging using IVIS. Representative fluorescence images (Fig. 6a) revealed strong signals in the liver and kidneys for all formulations, consistent with typical clearance pathways of lipid nanoparticles. Notably, CKK-E12-based LNPs showed the highest fluorescence intensity in the lungs, while MC3-based LNPs exhibited moderate lung accumu­ lation. By contrast, ALC-0315- and SM-102-based formulations Fig. 4. Characterization of 25 LNP formulations loaded with Cy3-labeled siRNA. (a) Size and PDI of LNPs; (b) Zeta potential of LNPs; (c) Cellular uptake efficiency in A549 cells, quantified by fluorescence intensity. M. Yu et al. Materials Today Bio 39 (2026) 103483 8 | {"payload": "Cy3-labeled siRNA", "cell_line": "A549", "dose_pmol_per_well": 9, "aqueous_siRNA_nmol_mL": 2, "incubation_h": 6, "plate": "96-well", "cell_density_per_cm2": 31250, "preincubation_h": 24, "culture": "DMEM +10% FBS +1% P/S;37C;5%CO2", "treatment": "170uL serum-free DMEM +30uL LNP", "staining": "NucBlue 20min", "readout": "Olympus IX81; ImageJ intracellular Cy3 signal"} | {"source_id": "X_N009", "same_number_candidate": "T2_N009", "same_number_composition_matches": false, "exact_composition_candidates": [], "alias_assisted_candidates": ["T2_N021"], "alias_assumption": "CEE-E12 -> CKK-E12 only as unapproved hypothesis", "status": "pending_human_review", "do_not_merge_results": true} | Q01,Q04,Q05 | pending
结果 | O0707 | X_N009 | si2.xlsx | 9 | CEE-E12 | DSPC | 10 | 60 | 4 | 2.5 | CY3_HIGH |  | PDI | 0.199 | dimensionless | reported | conflicting | PDI of high Cy3-siRNA concentration | si2.xlsx {"sheet": "Sheet1", "cell": "J10"} si2.xlsx {"sheet": "Sheet1", "cell": "J1"} main.pdf {"page": 8} | 0.199 PDI of high Cy3-siRNA concentration nm across formulations. ALC-0315- and MC3-based LNPs generally exhibited smaller sizes (50–80 nm), whereas SM-102- and CKK-E12- based LNPs displayed larger sizes. All formulations maintained PDI values below 0.25, indicative of good particle uniformity. Compared to the corresponding Cy3-siRNA-loaded LNPs, similar size trends were observed, although slight variations across certain formulations may reflect the influence of siRNA sequence and vendor-specific chemical modifications. The zeta potential of all formulations ranged from −2 mV to +3 mV (Fig. 5b), indicating near-neutral surface charge. The gene silencing performance of the different formulations was assessed by measuring S100P mRNA expression levels (Fig. 5c). CKK- E12-based LNPs demonstrated the strongest silencing effect, with for­ mulations 24 and 25 achieving up to 92% knockdown efficiency. Several ALC-0315- and SM-102-based LNPs also exhibited robust gene silencing; notably, formulation 13 (SM-102) achieved ~90% knockdown, while MC3-based LNPs consistently produced high knockdown efficiencies. These results underscore the capacity of selected formulations to effec­ tively deliver S100P siRNA and induce target gene suppression. To identify candidates for in vivo biodistribution studies, four representative formulations were selected based on a combined assess­ ment of S100P mRNA knockdown efficiency and cellular uptake per­ formance. For ALC-0315, formulation 7 was chosen for its balanced profile, showing moderate knockdown efficiency alongside favorable uptake. For SM-102, formulation 13 demonstrated the highest knock­ down efficiency, even though its uptake efficiency was slightly lower, warranting its inclusion. For MC3, formulation 19 achieved the highest performance in both uptake and knockdown, making it the optimal representative for this lipid type. For CKK-E12, both formulations 24 and 25 showed strong knockdown activity; formulation 24, which also exhibited superior uptake, was prioritized for further studies. Based on these in vitro findings, the four selected formulations were advanced to in vivo biodistribution experiments to evaluate their delivery efficiency and organ targeting potential. 3.5. In vivo biodistribution of selected LNP formulations To assess the in vivo biodistribution of the selected LNP formulations (shown in Table S3), Cy3-labeled siRNA-loaded LNPs were intrave­ nously administered to mice via the tail vein. Two hours post-injection, major organs (heart, liver, spleen, lungs, and kidneys) were harvested for imaging using IVIS. Representative fluorescence images (Fig. 6a) revealed strong signals in the liver and kidneys for all formulations, consistent with typical clearance pathways of lipid nanoparticles. Notably, CKK-E12-based LNPs showed the highest fluorescence intensity in the lungs, while MC3-based LNPs exhibited moderate lung accumu­ lation. By contrast, ALC-0315- and SM-102-based formulations Fig. 4. Characterization of 25 LNP formulations loaded with Cy3-labeled siRNA. (a) Size and PDI of LNPs; (b) Zeta potential of LNPs; (c) Cellular uptake efficiency in A549 cells, quantified by fluorescence intensity. M. Yu et al. Materials Today Bio 39 (2026) 103483 8 | {"payload": "Cy3-labeled siRNA", "cell_line": "A549", "dose_pmol_per_well": 9, "aqueous_siRNA_nmol_mL": 2, "incubation_h": 6, "plate": "96-well", "cell_density_per_cm2": 31250, "preincubation_h": 24, "culture": "DMEM +10% FBS +1% P/S;37C;5%CO2", "treatment": "170uL serum-free DMEM +30uL LNP", "staining": "NucBlue 20min", "readout": "Olympus IX81; ImageJ intracellular Cy3 signal"} | {"source_id": "X_N009", "same_number_candidate": "T2_N009", "same_number_composition_matches": false, "exact_composition_candidates": [], "alias_assisted_candidates": ["T2_N021"], "alias_assumption": "CEE-E12 -> CKK-E12 only as unapproved hypothesis", "status": "pending_human_review", "do_not_merge_results": true} | Q01,Q04,Q05 | pending
结果 | O0708 | X_N009 | si2.xlsx | 9 | CEE-E12 | DSPC | 10 | 60 | 4 | 2.5 | CY3_HIGH |  | zeta_potential | 2.6 | mV | reported | conflicting | Zeta potential of high Cy3-siRNA concentration | si2.xlsx {"sheet": "Sheet1", "cell": "K10"} si2.xlsx {"sheet": "Sheet1", "cell": "K1"} main.pdf {"page": 8} | 2.6 Zeta potential of high Cy3-siRNA concentration nm across formulations. ALC-0315- and MC3-based LNPs generally exhibited smaller sizes (50–80 nm), whereas SM-102- and CKK-E12- based LNPs displayed larger sizes. All formulations maintained PDI values below 0.25, indicative of good particle uniformity. Compared to the corresponding Cy3-siRNA-loaded LNPs, similar size trends were observed, although slight variations across certain formulations may reflect the influence of siRNA sequence and vendor-specific chemical modifications. The zeta potential of all formulations ranged from −2 mV to +3 mV (Fig. 5b), indicating near-neutral surface charge. The gene silencing performance of the different formulations was assessed by measuring S100P mRNA expression levels (Fig. 5c). CKK- E12-based LNPs demonstrated the strongest silencing effect, with for­ mulations 24 and 25 achieving up to 92% knockdown efficiency. Several ALC-0315- and SM-102-based LNPs also exhibited robust gene silencing; notably, formulation 13 (SM-102) achieved ~90% knockdown, while MC3-based LNPs consistently produced high knockdown efficiencies. These results underscore the capacity of selected formulations to effec­ tively deliver S100P siRNA and induce target gene suppression. To identify candidates for in vivo biodistribution studies, four representative formulations were selected based on a combined assess­ ment of S100P mRNA knockdown efficiency and cellular uptake per­ formance. For ALC-0315, formulation 7 was chosen for its balanced profile, showing moderate knockdown efficiency alongside favorable uptake. For SM-102, formulation 13 demonstrated the highest knock­ down efficiency, even though its uptake efficiency was slightly lower, warranting its inclusion. For MC3, formulation 19 achieved the highest performance in both uptake and knockdown, making it the optimal representative for this lipid type. For CKK-E12, both formulations 24 and 25 showed strong knockdown activity; formulation 24, which also exhibited superior uptake, was prioritized for further studies. Based on these in vitro findings, the four selected formulations were advanced to in vivo biodistribution experiments to evaluate their delivery efficiency and organ targeting potential. 3.5. In vivo biodistribution of selected LNP formulations To assess the in vivo biodistribution of the selected LNP formulations (shown in Table S3), Cy3-labeled siRNA-loaded LNPs were intrave­ nously administered to mice via the tail vein. Two hours post-injection, major organs (heart, liver, spleen, lungs, and kidneys) were harvested for imaging using IVIS. Representative fluorescence images (Fig. 6a) revealed strong signals in the liver and kidneys for all formulations, consistent with typical clearance pathways of lipid nanoparticles. Notably, CKK-E12-based LNPs showed the highest fluorescence intensity in the lungs, while MC3-based LNPs exhibited moderate lung accumu­ lation. By contrast, ALC-0315- and SM-102-based formulations Fig. 4. Characterization of 25 LNP formulations loaded with Cy3-labeled siRNA. (a) Size and PDI of LNPs; (b) Zeta potential of LNPs; (c) Cellular uptake efficiency in A549 cells, quantified by fluorescence intensity. M. Yu et al. Materials Today Bio 39 (2026) 103483 8 | {"payload": "Cy3-labeled siRNA", "cell_line": "A549", "dose_pmol_per_well": 9, "aqueous_siRNA_nmol_mL": 2, "incubation_h": 6, "plate": "96-well", "cell_density_per_cm2": 31250, "preincubation_h": 24, "culture": "DMEM +10% FBS +1% P/S;37C;5%CO2", "treatment": "170uL serum-free DMEM +30uL LNP", "staining": "NucBlue 20min", "readout": "Olympus IX81; ImageJ intracellular Cy3 signal"} | {"source_id": "X_N009", "same_number_candidate": "T2_N009", "same_number_composition_matches": false, "exact_composition_candidates": [], "alias_assisted_candidates": ["T2_N021"], "alias_assumption": "CEE-E12 -> CKK-E12 only as unapproved hypothesis", "status": "pending_human_review", "do_not_merge_results": true} | Q01,Q04,Q05 | pending
结果 | O0709 | X_N009 | si2.xlsx | 9 | CEE-E12 | DSPC | 10 | 60 | 4 | 2.5 | CY3_HIGH |  | cellular_Cy3_fluorescence | 11335223.7 |  | reported | conflicting | Fluorescence intensity of high Cy3-siRNA concentration | si2.xlsx {"sheet": "Sheet1", "cell": "L10"} si2.xlsx {"sheet": "Sheet1", "cell": "L1"} main.pdf {"page": 8} | 11335223.6666667 Fluorescence intensity of high Cy3-siRNA concentration nm across formulations. ALC-0315- and MC3-based LNPs generally exhibited smaller sizes (50–80 nm), whereas SM-102- and CKK-E12- based LNPs displayed larger sizes. All formulations maintained PDI values below 0.25, indicative of good particle uniformity. Compared to the corresponding Cy3-siRNA-loaded LNPs, similar size trends were observed, although slight variations across certain formulations may reflect the influence of siRNA sequence and vendor-specific chemical modifications. The zeta potential of all formulations ranged from −2 mV to +3 mV (Fig. 5b), indicating near-neutral surface charge. The gene silencing performance of the different formulations was assessed by measuring S100P mRNA expression levels (Fig. 5c). CKK- E12-based LNPs demonstrated the strongest silencing effect, with for­ mulations 24 and 25 achieving up to 92% knockdown efficiency. Several ALC-0315- and SM-102-based LNPs also exhibited robust gene silencing; notably, formulation 13 (SM-102) achieved ~90% knockdown, while MC3-based LNPs consistently produced high knockdown efficiencies. These results underscore the capacity of selected formulations to effec­ tively deliver S100P siRNA and induce target gene suppression. To identify candidates for in vivo biodistribution studies, four representative formulations were selected based on a combined assess­ ment of S100P mRNA knockdown efficiency and cellular uptake per­ formance. For ALC-0315, formulation 7 was chosen for its balanced profile, showing moderate knockdown efficiency alongside favorable uptake. For SM-102, formulation 13 demonstrated the highest knock­ down efficiency, even though its uptake efficiency was slightly lower, warranting its inclusion. For MC3, formulation 19 achieved the highest performance in both uptake and knockdown, making it the optimal representative for this lipid type. For CKK-E12, both formulations 24 and 25 showed strong knockdown activity; formulation 24, which also exhibited superior uptake, was prioritized for further studies. Based on these in vitro findings, the four selected formulations were advanced to in vivo biodistribution experiments to evaluate their delivery efficiency and organ targeting potential. 3.5. In vivo biodistribution of selected LNP formulations To assess the in vivo biodistribution of the selected LNP formulations (shown in Table S3), Cy3-labeled siRNA-loaded LNPs were intrave­ nously administered to mice via the tail vein. Two hours post-injection, major organs (heart, liver, spleen, lungs, and kidneys) were harvested for imaging using IVIS. Representative fluorescence images (Fig. 6a) revealed strong signals in the liver and kidneys for all formulations, consistent with typical clearance pathways of lipid nanoparticles. Notably, CKK-E12-based LNPs showed the highest fluorescence intensity in the lungs, while MC3-based LNPs exhibited moderate lung accumu­ lation. By contrast, ALC-0315- and SM-102-based formulations Fig. 4. Characterization of 25 LNP formulations loaded with Cy3-labeled siRNA. (a) Size and PDI of LNPs; (b) Zeta potential of LNPs; (c) Cellular uptake efficiency in A549 cells, quantified by fluorescence intensity. M. Yu et al. Materials Today Bio 39 (2026) 103483 8 | {"payload": "Cy3-labeled siRNA", "cell_line": "A549", "dose_pmol_per_well": 9, "aqueous_siRNA_nmol_mL": 2, "incubation_h": 6, "plate": "96-well", "cell_density_per_cm2": 31250, "preincubation_h": 24, "culture": "DMEM +10% FBS +1% P/S;37C;5%CO2", "treatment": "170uL serum-free DMEM +30uL LNP", "staining": "NucBlue 20min", "readout": "Olympus IX81; ImageJ intracellular Cy3 signal"} | {"source_id": "X_N009", "same_number_candidate": "T2_N009", "same_number_composition_matches": false, "exact_composition_candidates": [], "alias_assisted_candidates": ["T2_N021"], "alias_assumption": "CEE-E12 -> CKK-E12 only as unapproved hypothesis", "status": "pending_human_review", "do_not_merge_results": true} | Q01,Q04,Q05 | pending
结果 | O0710 | X_N009 | si2.xlsx | 9 | CEE-E12 | DSPC | 10 | 60 | 4 | 2.5 | CY3_LOW |  | particle_size | 69.22 | nm | reported | conflicting | The size of low Cy3-siRNA concentration | si2.xlsx {"sheet": "Sheet1", "cell": "N10"} si2.xlsx {"sheet": "Sheet1", "cell": "N1"} main.pdf {"page": 8} | 69.22 The size of low Cy3-siRNA concentration nm across formulations. ALC-0315- and MC3-based LNPs generally exhibited smaller sizes (50–80 nm), whereas SM-102- and CKK-E12- based LNPs displayed larger sizes. All formulations maintained PDI values below 0.25, indicative of good particle uniformity. Compared to the corresponding Cy3-siRNA-loaded LNPs, similar size trends were observed, although slight variations across certain formulations may reflect the influence of siRNA sequence and vendor-specific chemical modifications. The zeta potential of all formulations ranged from −2 mV to +3 mV (Fig. 5b), indicating near-neutral surface charge. The gene silencing performance of the different formulations was assessed by measuring S100P mRNA expression levels (Fig. 5c). CKK- E12-based LNPs demonstrated the strongest silencing effect, with for­ mulations 24 and 25 achieving up to 92% knockdown efficiency. Several ALC-0315- and SM-102-based LNPs also exhibited robust gene silencing; notably, formulation 13 (SM-102) achieved ~90% knockdown, while MC3-based LNPs consistently produced high knockdown efficiencies. These results underscore the capacity of selected formulations to effec­ tively deliver S100P siRNA and induce target gene suppression. To identify candidates for in vivo biodistribution studies, four representative formulations were selected based on a combined assess­ ment of S100P mRNA knockdown efficiency and cellular uptake per­ formance. For ALC-0315, formulation 7 was chosen for its balanced profile, showing moderate knockdown efficiency alongside favorable uptake. For SM-102, formulation 13 demonstrated the highest knock­ down efficiency, even though its uptake efficiency was slightly lower, warranting its inclusion. For MC3, formulation 19 achieved the highest performance in both uptake and knockdown, making it the optimal representative for this lipid type. For CKK-E12, both formulations 24 and 25 showed strong knockdown activity; formulation 24, which also exhibited superior uptake, was prioritized for further studies. Based on these in vitro findings, the four selected formulations were advanced to in vivo biodistribution experiments to evaluate their delivery efficiency and organ targeting potential. 3.5. In vivo biodistribution of selected LNP formulations To assess the in vivo biodistribution of the selected LNP formulations (shown in Table S3), Cy3-labeled siRNA-loaded LNPs were intrave­ nously administered to mice via the tail vein. Two hours post-injection, major organs (heart, liver, spleen, lungs, and kidneys) were harvested for imaging using IVIS. Representative fluorescence images (Fig. 6a) revealed strong signals in the liver and kidneys for all formulations, consistent with typical clearance pathways of lipid nanoparticles. Notably, CKK-E12-based LNPs showed the highest fluorescence intensity in the lungs, while MC3-based LNPs exhibited moderate lung accumu­ lation. By contrast, ALC-0315- and SM-102-based formulations Fig. 4. Characterization of 25 LNP formulations loaded with Cy3-labeled siRNA. (a) Size and PDI of LNPs; (b) Zeta potential of LNPs; (c) Cellular uptake efficiency in A549 cells, quantified by fluorescence intensity. M. Yu et al. Materials Today Bio 39 (2026) 103483 8 | {"payload": "Cy3-labeled siRNA", "cell_line": "A549", "dose_pmol_per_well": 3, "aqueous_siRNA_nmol_mL": 0.67, "incubation_h": 6, "plate": "96-well", "cell_density_per_cm2": 31250, "preincubation_h": 24, "culture": "DMEM +10% FBS +1% P/S;37C;5%CO2", "treatment": "170uL serum-free DMEM +30uL LNP", "staining": "NucBlue 20min", "readout": "Olympus IX81; ImageJ intracellular Cy3 signal"} | {"source_id": "X_N009", "same_number_candidate": "T2_N009", "same_number_composition_matches": false, "exact_composition_candidates": [], "alias_assisted_candidates": ["T2_N021"], "alias_assumption": "CEE-E12 -> CKK-E12 only as unapproved hypothesis", "status": "pending_human_review", "do_not_merge_results": true} | Q01,Q04,Q05 | pending
结果 | O0711 | X_N009 | si2.xlsx | 9 | CEE-E12 | DSPC | 10 | 60 | 4 | 2.5 | CY3_LOW |  | PDI | 0.134 | dimensionless | reported | conflicting | PDI of low Cy3-siRNA concentration | si2.xlsx {"sheet": "Sheet1", "cell": "O10"} si2.xlsx {"sheet": "Sheet1", "cell": "O1"} main.pdf {"page": 8} | 0.134 PDI of low Cy3-siRNA concentration nm across formulations. ALC-0315- and MC3-based LNPs generally exhibited smaller sizes (50–80 nm), whereas SM-102- and CKK-E12- based LNPs displayed larger sizes. All formulations maintained PDI values below 0.25, indicative of good particle uniformity. Compared to the corresponding Cy3-siRNA-loaded LNPs, similar size trends were observed, although slight variations across certain formulations may reflect the influence of siRNA sequence and vendor-specific chemical modifications. The zeta potential of all formulations ranged from −2 mV to +3 mV (Fig. 5b), indicating near-neutral surface charge. The gene silencing performance of the different formulations was assessed by measuring S100P mRNA expression levels (Fig. 5c). CKK- E12-based LNPs demonstrated the strongest silencing effect, with for­ mulations 24 and 25 achieving up to 92% knockdown efficiency. Several ALC-0315- and SM-102-based LNPs also exhibited robust gene silencing; notably, formulation 13 (SM-102) achieved ~90% knockdown, while MC3-based LNPs consistently produced high knockdown efficiencies. These results underscore the capacity of selected formulations to effec­ tively deliver S100P siRNA and induce target gene suppression. To identify candidates for in vivo biodistribution studies, four representative formulations were selected based on a combined assess­ ment of S100P mRNA knockdown efficiency and cellular uptake per­ formance. For ALC-0315, formulation 7 was chosen for its balanced profile, showing moderate knockdown efficiency alongside favorable uptake. For SM-102, formulation 13 demonstrated the highest knock­ down efficiency, even though its uptake efficiency was slightly lower, warranting its inclusion. For MC3, formulation 19 achieved the highest performance in both uptake and knockdown, making it the optimal representative for this lipid type. For CKK-E12, both formulations 24 and 25 showed strong knockdown activity; formulation 24, which also exhibited superior uptake, was prioritized for further studies. Based on these in vitro findings, the four selected formulations were advanced to in vivo biodistribution experiments to evaluate their delivery efficiency and organ targeting potential. 3.5. In vivo biodistribution of selected LNP formulations To assess the in vivo biodistribution of the selected LNP formulations (shown in Table S3), Cy3-labeled siRNA-loaded LNPs were intrave­ nously administered to mice via the tail vein. Two hours post-injection, major organs (heart, liver, spleen, lungs, and kidneys) were harvested for imaging using IVIS. Representative fluorescence images (Fig. 6a) revealed strong signals in the liver and kidneys for all formulations, consistent with typical clearance pathways of lipid nanoparticles. Notably, CKK-E12-based LNPs showed the highest fluorescence intensity in the lungs, while MC3-based LNPs exhibited moderate lung accumu­ lation. By contrast, ALC-0315- and SM-102-based formulations Fig. 4. Characterization of 25 LNP formulations loaded with Cy3-labeled siRNA. (a) Size and PDI of LNPs; (b) Zeta potential of LNPs; (c) Cellular uptake efficiency in A549 cells, quantified by fluorescence intensity. M. Yu et al. Materials Today Bio 39 (2026) 103483 8 | {"payload": "Cy3-labeled siRNA", "cell_line": "A549", "dose_pmol_per_well": 3, "aqueous_siRNA_nmol_mL": 0.67, "incubation_h": 6, "plate": "96-well", "cell_density_per_cm2": 31250, "preincubation_h": 24, "culture": "DMEM +10% FBS +1% P/S;37C;5%CO2", "treatment": "170uL serum-free DMEM +30uL LNP", "staining": "NucBlue 20min", "readout": "Olympus IX81; ImageJ intracellular Cy3 signal"} | {"source_id": "X_N009", "same_number_candidate": "T2_N009", "same_number_composition_matches": false, "exact_composition_candidates": [], "alias_assisted_candidates": ["T2_N021"], "alias_assumption": "CEE-E12 -> CKK-E12 only as unapproved hypothesis", "status": "pending_human_review", "do_not_merge_results": true} | Q01,Q04,Q05 | pending
结果 | O0712 | X_N009 | si2.xlsx | 9 | CEE-E12 | DSPC | 10 | 60 | 4 | 2.5 | CY3_LOW |  | zeta_potential | 1.6 | mV | reported | conflicting | Zeta potential of low Cy3-siRNA concentration | si2.xlsx {"sheet": "Sheet1", "cell": "P10"} si2.xlsx {"sheet": "Sheet1", "cell": "P1"} main.pdf {"page": 8} | 1.6 Zeta potential of low Cy3-siRNA concentration nm across formulations. ALC-0315- and MC3-based LNPs generally exhibited smaller sizes (50–80 nm), whereas SM-102- and CKK-E12- based LNPs displayed larger sizes. All formulations maintained PDI values below 0.25, indicative of good particle uniformity. Compared to the corresponding Cy3-siRNA-loaded LNPs, similar size trends were observed, although slight variations across certain formulations may reflect the influence of siRNA sequence and vendor-specific chemical modifications. The zeta potential of all formulations ranged from −2 mV to +3 mV (Fig. 5b), indicating near-neutral surface charge. The gene silencing performance of the different formulations was assessed by measuring S100P mRNA expression levels (Fig. 5c). CKK- E12-based LNPs demonstrated the strongest silencing effect, with for­ mulations 24 and 25 achieving up to 92% knockdown efficiency. Several ALC-0315- and SM-102-based LNPs also exhibited robust gene silencing; notably, formulation 13 (SM-102) achieved ~90% knockdown, while MC3-based LNPs consistently produced high knockdown efficiencies. These results underscore the capacity of selected formulations to effec­ tively deliver S100P siRNA and induce target gene suppression. To identify candidates for in vivo biodistribution studies, four representative formulations were selected based on a combined assess­ ment of S100P mRNA knockdown efficiency and cellular uptake per­ formance. For ALC-0315, formulation 7 was chosen for its balanced profile, showing moderate knockdown efficiency alongside favorable uptake. For SM-102, formulation 13 demonstrated the highest knock­ down efficiency, even though its uptake efficiency was slightly lower, warranting its inclusion. For MC3, formulation 19 achieved the highest performance in both uptake and knockdown, making it the optimal representative for this lipid type. For CKK-E12, both formulations 24 and 25 showed strong knockdown activity; formulation 24, which also exhibited superior uptake, was prioritized for further studies. Based on these in vitro findings, the four selected formulations were advanced to in vivo biodistribution experiments to evaluate their delivery efficiency and organ targeting potential. 3.5. In vivo biodistribution of selected LNP formulations To assess the in vivo biodistribution of the selected LNP formulations (shown in Table S3), Cy3-labeled siRNA-loaded LNPs were intrave­ nously administered to mice via the tail vein. Two hours post-injection, major organs (heart, liver, spleen, lungs, and kidneys) were harvested for imaging using IVIS. Representative fluorescence images (Fig. 6a) revealed strong signals in the liver and kidneys for all formulations, consistent with typical clearance pathways of lipid nanoparticles. Notably, CKK-E12-based LNPs showed the highest fluorescence intensity in the lungs, while MC3-based LNPs exhibited moderate lung accumu­ lation. By contrast, ALC-0315- and SM-102-based formulations Fig. 4. Characterization of 25 LNP formulations loaded with Cy3-labeled siRNA. (a) Size and PDI of LNPs; (b) Zeta potential of LNPs; (c) Cellular uptake efficiency in A549 cells, quantified by fluorescence intensity. M. Yu et al. Materials Today Bio 39 (2026) 103483 8 | {"payload": "Cy3-labeled siRNA", "cell_line": "A549", "dose_pmol_per_well": 3, "aqueous_siRNA_nmol_mL": 0.67, "incubation_h": 6, "plate": "96-well", "cell_density_per_cm2": 31250, "preincubation_h": 24, "culture": "DMEM +10% FBS +1% P/S;37C;5%CO2", "treatment": "170uL serum-free DMEM +30uL LNP", "staining": "NucBlue 20min", "readout": "Olympus IX81; ImageJ intracellular Cy3 signal"} | {"source_id": "X_N009", "same_number_candidate": "T2_N009", "same_number_composition_matches": false, "exact_composition_candidates": [], "alias_assisted_candidates": ["T2_N021"], "alias_assumption": "CEE-E12 -> CKK-E12 only as unapproved hypothesis", "status": "pending_human_review", "do_not_merge_results": true} | Q01,Q04,Q05 | pending
结果 | O0713 | X_N009 | si2.xlsx | 9 | CEE-E12 | DSPC | 10 | 60 | 4 | 2.5 | CY3_LOW |  | cellular_Cy3_fluorescence | 94520.67 |  | reported | conflicting | Fluorescence intensity of low Cy3-siRNA concentration | si2.xlsx {"sheet": "Sheet1", "cell": "Q10"} si2.xlsx {"sheet": "Sheet1", "cell": "Q1"} main.pdf {"page": 8} | 94520.6666666667 Fluorescence intensity of low Cy3-siRNA concentration nm across formulations. ALC-0315- and MC3-based LNPs generally exhibited smaller sizes (50–80 nm), whereas SM-102- and CKK-E12- based LNPs displayed larger sizes. All formulations maintained PDI values below 0.25, indicative of good particle uniformity. Compared to the corresponding Cy3-siRNA-loaded LNPs, similar size trends were observed, although slight variations across certain formulations may reflect the influence of siRNA sequence and vendor-specific chemical modifications. The zeta potential of all formulations ranged from −2 mV to +3 mV (Fig. 5b), indicating near-neutral surface charge. The gene silencing performance of the different formulations was assessed by measuring S100P mRNA expression levels (Fig. 5c). CKK- E12-based LNPs demonstrated the strongest silencing effect, with for­ mulations 24 and 25 achieving up to 92% knockdown efficiency. Several ALC-0315- and SM-102-based LNPs also exhibited robust gene silencing; notably, formulation 13 (SM-102) achieved ~90% knockdown, while MC3-based LNPs consistently produced high knockdown efficiencies. These results underscore the capacity of selected formulations to effec­ tively deliver S100P siRNA and induce target gene suppression. To identify candidates for in vivo biodistribution studies, four representative formulations were selected based on a combined assess­ ment of S100P mRNA knockdown efficiency and cellular uptake per­ formance. For ALC-0315, formulation 7 was chosen for its balanced profile, showing moderate knockdown efficiency alongside favorable uptake. For SM-102, formulation 13 demonstrated the highest knock­ down efficiency, even though its uptake efficiency was slightly lower, warranting its inclusion. For MC3, formulation 19 achieved the highest performance in both uptake and knockdown, making it the optimal representative for this lipid type. For CKK-E12, both formulations 24 and 25 showed strong knockdown activity; formulation 24, which also exhibited superior uptake, was prioritized for further studies. Based on these in vitro findings, the four selected formulations were advanced to in vivo biodistribution experiments to evaluate their delivery efficiency and organ targeting potential. 3.5. In vivo biodistribution of selected LNP formulations To assess the in vivo biodistribution of the selected LNP formulations (shown in Table S3), Cy3-labeled siRNA-loaded LNPs were intrave­ nously administered to mice via the tail vein. Two hours post-injection, major organs (heart, liver, spleen, lungs, and kidneys) were harvested for imaging using IVIS. Representative fluorescence images (Fig. 6a) revealed strong signals in the liver and kidneys for all formulations, consistent with typical clearance pathways of lipid nanoparticles. Notably, CKK-E12-based LNPs showed the highest fluorescence intensity in the lungs, while MC3-based LNPs exhibited moderate lung accumu­ lation. By contrast, ALC-0315- and SM-102-based formulations Fig. 4. Characterization of 25 LNP formulations loaded with Cy3-labeled siRNA. (a) Size and PDI of LNPs; (b) Zeta potential of LNPs; (c) Cellular uptake efficiency in A549 cells, quantified by fluorescence intensity. M. Yu et al. Materials Today Bio 39 (2026) 103483 8 | {"payload": "Cy3-labeled siRNA", "cell_line": "A549", "dose_pmol_per_well": 3, "aqueous_siRNA_nmol_mL": 0.67, "incubation_h": 6, "plate": "96-well", "cell_density_per_cm2": 31250, "preincubation_h": 24, "culture": "DMEM +10% FBS +1% P/S;37C;5%CO2", "treatment": "170uL serum-free DMEM +30uL LNP", "staining": "NucBlue 20min", "readout": "Olympus IX81; ImageJ intracellular Cy3 signal"} | {"source_id": "X_N009", "same_number_candidate": "T2_N009", "same_number_composition_matches": false, "exact_composition_candidates": [], "alias_assisted_candidates": ["T2_N021"], "alias_assumption": "CEE-E12 -> CKK-E12 only as unapproved hypothesis", "status": "pending_human_review", "do_not_merge_results": true} | Q01,Q04,Q05 | pending
结果 | O0714 | X_N009 | si2.xlsx | 9 | CEE-E12 | DSPC | 10 | 60 | 4 | 2.5 | S100P |  | particle_size | 67.15 | nm | reported | conflicting | The size of S100P-siRNA-LNP | si2.xlsx {"sheet": "Sheet1", "cell": "S10"} si2.xlsx {"sheet": "Sheet1", "cell": "S1"} main.pdf {"page": 9} | 67.15 The size of S100P-siRNA-LNP demonstrated lower lung uptake but strong liver and kidney accumu­ lation. Quantitative analysis of average fluorescence intensity (Fig. 6b) confirmed these trends. Lung fluorescence intensity was significantly higher for CKK-E12-based LNPs and moderately elevated for MC3-based LNPs compared with ALC-0315 and SM-102. In the spleen, CKK-E12 and MC3 formulations yielded stronger signals than SM-102 (p < 0.05), whereas heart accumulation remained minimal across all groups. Together, these results demonstrate that ionizable lipid composition strongly influences organ-level biodistribution. The enhanced pulmo­ nary tropism of CKK-E12-based LNPs highlights their potential for tar­ geted lung delivery in siRNA therapeutic applications. 3.6. In vivo biosafety assessment of LNP formulations In order to further investigate the in vivo biosafety of the selected LNP formulations, blood samples were collected from mice injected with different LNP preparations via the tail vein for blood biochemical index detection. The serum liver function (ALT, AST), kidney function (CREA, UREA), and myocardial enzyme (LDH, CK) biomarkers of the mice were maintained within the normal reference range (Fig. 7a–f), indicating that different LNP formulations have good biosafety and provide biosafety guarantees for further in vivo treatment. 4. Discussion In this study, we established a high-throughput microfluidic and ML- assisted workflow for the stepwise screening and prioritization of LNP formulations for siRNA delivery. The overall screening process was designed as a stepwise strategy. A library containing 864 candidate LNP formulations was first generated based on different ionizable lipids, helper lipids, lipid molar ratios, and lipid concentrations. From this full library, 203 formulations were randomly selected, experimentally pre­ pared as empty LNPs, and characterized in terms of particle size, PDI, and zeta potential. These 203 experimentally tested formulations rep­ resented a subset of the 864-formulation library and were used to train regression models for physicochemical prediction. After model training, particle size and PDI were evaluated across the full 864-formulation li­ brary, including both the experimentally characterized formulations and the untested model-predicted formulations. Based on a composite ranking criterion incorporating particle size and PDI, 25 candidate for­ mulations were selected for siRNA loading and biological validation. This workflow reduces the experimental burden associated with large-scale LNP formulation screening. Direct preparation and biological testing of all 864 candidate formulations would require substantially greater amounts of lipids, siRNA, cell culture reagents, qPCR materials, Fig. 5. Characterization and gene silencing performance of 25 LNP formulations loaded with S100P siRNA. (a) Size and PDI of LNPs; (b) Zeta potential of LNPs. (c) Gene silencing efficiency in A549 cells, measured by S100P mRNA expression relative to untreated control. M. Yu et al. Materials Today Bio 39 (2026) 103483 9 | {"payload": "S100P siRNA", "cell_line": "A549", "aqueous_siRNA_nmol_mL": 2, "plate": "12-well", "cell_density_per_cm2": 31250, "treatment": "750uL serum-free DMEM +250uL LNP", "incubation_h": 6, "subsequent_culture_h": 42, "measurement_h": 48, "measurement_h_provenance": "derived 6+42 hours", "assay": "qPCR;2^-delta-delta-Ct", "endogenous_control": "GAPDH", "reference": "untreated control per Fig5c", "target_assay": "Hs00195584_m1", "GAPDH_assay": "Hs99999905_m1", "dose": "not inferred from preparation concentration after ultrafiltration"} | {"source_id": "X_N009", "same_number_candidate": "T2_N009", "same_number_composition_matches": false, "exact_composition_candidates": [], "alias_assisted_candidates": ["T2_N021"], "alias_assumption": "CEE-E12 -> CKK-E12 only as unapproved hypothesis", "status": "pending_human_review", "do_not_merge_results": true} | Q01,Q04,Q05 | pending
结果 | O0715 | X_N009 | si2.xlsx | 9 | CEE-E12 | DSPC | 10 | 60 | 4 | 2.5 | S100P |  | PDI | 0.229 | dimensionless | reported | conflicting | PDI of S100P-siRNA-LNP | si2.xlsx {"sheet": "Sheet1", "cell": "T10"} si2.xlsx {"sheet": "Sheet1", "cell": "T1"} main.pdf {"page": 9} | 0.229 PDI of S100P-siRNA-LNP demonstrated lower lung uptake but strong liver and kidney accumu­ lation. Quantitative analysis of average fluorescence intensity (Fig. 6b) confirmed these trends. Lung fluorescence intensity was significantly higher for CKK-E12-based LNPs and moderately elevated for MC3-based LNPs compared with ALC-0315 and SM-102. In the spleen, CKK-E12 and MC3 formulations yielded stronger signals than SM-102 (p < 0.05), whereas heart accumulation remained minimal across all groups. Together, these results demonstrate that ionizable lipid composition strongly influences organ-level biodistribution. The enhanced pulmo­ nary tropism of CKK-E12-based LNPs highlights their potential for tar­ geted lung delivery in siRNA therapeutic applications. 3.6. In vivo biosafety assessment of LNP formulations In order to further investigate the in vivo biosafety of the selected LNP formulations, blood samples were collected from mice injected with different LNP preparations via the tail vein for blood biochemical index detection. The serum liver function (ALT, AST), kidney function (CREA, UREA), and myocardial enzyme (LDH, CK) biomarkers of the mice were maintained within the normal reference range (Fig. 7a–f), indicating that different LNP formulations have good biosafety and provide biosafety guarantees for further in vivo treatment. 4. Discussion In this study, we established a high-throughput microfluidic and ML- assisted workflow for the stepwise screening and prioritization of LNP formulations for siRNA delivery. The overall screening process was designed as a stepwise strategy. A library containing 864 candidate LNP formulations was first generated based on different ionizable lipids, helper lipids, lipid molar ratios, and lipid concentrations. From this full library, 203 formulations were randomly selected, experimentally pre­ pared as empty LNPs, and characterized in terms of particle size, PDI, and zeta potential. These 203 experimentally tested formulations rep­ resented a subset of the 864-formulation library and were used to train regression models for physicochemical prediction. After model training, particle size and PDI were evaluated across the full 864-formulation li­ brary, including both the experimentally characterized formulations and the untested model-predicted formulations. Based on a composite ranking criterion incorporating particle size and PDI, 25 candidate for­ mulations were selected for siRNA loading and biological validation. This workflow reduces the experimental burden associated with large-scale LNP formulation screening. Direct preparation and biological testing of all 864 candidate formulations would require substantially greater amounts of lipids, siRNA, cell culture reagents, qPCR materials, Fig. 5. Characterization and gene silencing performance of 25 LNP formulations loaded with S100P siRNA. (a) Size and PDI of LNPs; (b) Zeta potential of LNPs. (c) Gene silencing efficiency in A549 cells, measured by S100P mRNA expression relative to untreated control. M. Yu et al. Materials Today Bio 39 (2026) 103483 9 | {"payload": "S100P siRNA", "cell_line": "A549", "aqueous_siRNA_nmol_mL": 2, "plate": "12-well", "cell_density_per_cm2": 31250, "treatment": "750uL serum-free DMEM +250uL LNP", "incubation_h": 6, "subsequent_culture_h": 42, "measurement_h": 48, "measurement_h_provenance": "derived 6+42 hours", "assay": "qPCR;2^-delta-delta-Ct", "endogenous_control": "GAPDH", "reference": "untreated control per Fig5c", "target_assay": "Hs00195584_m1", "GAPDH_assay": "Hs99999905_m1", "dose": "not inferred from preparation concentration after ultrafiltration"} | {"source_id": "X_N009", "same_number_candidate": "T2_N009", "same_number_composition_matches": false, "exact_composition_candidates": [], "alias_assisted_candidates": ["T2_N021"], "alias_assumption": "CEE-E12 -> CKK-E12 only as unapproved hypothesis", "status": "pending_human_review", "do_not_merge_results": true} | Q01,Q04,Q05 | pending
结果 | O0716 | X_N009 | si2.xlsx | 9 | CEE-E12 | DSPC | 10 | 60 | 4 | 2.5 | S100P |  | zeta_potential | 2.4 | mV | reported | conflicting | Zeta potential of S100P-siRNA-LNP | si2.xlsx {"sheet": "Sheet1", "cell": "U10"} si2.xlsx {"sheet": "Sheet1", "cell": "U1"} main.pdf {"page": 9} | 2.4 Zeta potential of S100P-siRNA-LNP demonstrated lower lung uptake but strong liver and kidney accumu­ lation. Quantitative analysis of average fluorescence intensity (Fig. 6b) confirmed these trends. Lung fluorescence intensity was significantly higher for CKK-E12-based LNPs and moderately elevated for MC3-based LNPs compared with ALC-0315 and SM-102. In the spleen, CKK-E12 and MC3 formulations yielded stronger signals than SM-102 (p < 0.05), whereas heart accumulation remained minimal across all groups. Together, these results demonstrate that ionizable lipid composition strongly influences organ-level biodistribution. The enhanced pulmo­ nary tropism of CKK-E12-based LNPs highlights their potential for tar­ geted lung delivery in siRNA therapeutic applications. 3.6. In vivo biosafety assessment of LNP formulations In order to further investigate the in vivo biosafety of the selected LNP formulations, blood samples were collected from mice injected with different LNP preparations via the tail vein for blood biochemical index detection. The serum liver function (ALT, AST), kidney function (CREA, UREA), and myocardial enzyme (LDH, CK) biomarkers of the mice were maintained within the normal reference range (Fig. 7a–f), indicating that different LNP formulations have good biosafety and provide biosafety guarantees for further in vivo treatment. 4. Discussion In this study, we established a high-throughput microfluidic and ML- assisted workflow for the stepwise screening and prioritization of LNP formulations for siRNA delivery. The overall screening process was designed as a stepwise strategy. A library containing 864 candidate LNP formulations was first generated based on different ionizable lipids, helper lipids, lipid molar ratios, and lipid concentrations. From this full library, 203 formulations were randomly selected, experimentally pre­ pared as empty LNPs, and characterized in terms of particle size, PDI, and zeta potential. These 203 experimentally tested formulations rep­ resented a subset of the 864-formulation library and were used to train regression models for physicochemical prediction. After model training, particle size and PDI were evaluated across the full 864-formulation li­ brary, including both the experimentally characterized formulations and the untested model-predicted formulations. Based on a composite ranking criterion incorporating particle size and PDI, 25 candidate for­ mulations were selected for siRNA loading and biological validation. This workflow reduces the experimental burden associated with large-scale LNP formulation screening. Direct preparation and biological testing of all 864 candidate formulations would require substantially greater amounts of lipids, siRNA, cell culture reagents, qPCR materials, Fig. 5. Characterization and gene silencing performance of 25 LNP formulations loaded with S100P siRNA. (a) Size and PDI of LNPs; (b) Zeta potential of LNPs. (c) Gene silencing efficiency in A549 cells, measured by S100P mRNA expression relative to untreated control. M. Yu et al. Materials Today Bio 39 (2026) 103483 9 | {"payload": "S100P siRNA", "cell_line": "A549", "aqueous_siRNA_nmol_mL": 2, "plate": "12-well", "cell_density_per_cm2": 31250, "treatment": "750uL serum-free DMEM +250uL LNP", "incubation_h": 6, "subsequent_culture_h": 42, "measurement_h": 48, "measurement_h_provenance": "derived 6+42 hours", "assay": "qPCR;2^-delta-delta-Ct", "endogenous_control": "GAPDH", "reference": "untreated control per Fig5c", "target_assay": "Hs00195584_m1", "GAPDH_assay": "Hs99999905_m1", "dose": "not inferred from preparation concentration after ultrafiltration"} | {"source_id": "X_N009", "same_number_candidate": "T2_N009", "same_number_composition_matches": false, "exact_composition_candidates": [], "alias_assisted_candidates": ["T2_N021"], "alias_assumption": "CEE-E12 -> CKK-E12 only as unapproved hypothesis", "status": "pending_human_review", "do_not_merge_results": true} | Q01,Q04,Q05 | pending
结果 | O0717 | X_N009 | si2.xlsx | 9 | CEE-E12 | DSPC | 10 | 60 | 4 | 2.5 | S100P |  | S100P_relative_expression_candidate | 0.42774 | fold relative to untreated | reported | conflicting | Fluorescence intensity of S100P-siRNA-LNP | si2.xlsx {"sheet": "Sheet1", "cell": "V10"} si2.xlsx {"sheet": "Sheet1", "cell": "V1"} main.pdf {"page": 9} | 0.42774 Fluorescence intensity of S100P-siRNA-LNP demonstrated lower lung uptake but strong liver and kidney accumu­ lation. Quantitative analysis of average fluorescence intensity (Fig. 6b) confirmed these trends. Lung fluorescence intensity was significantly higher for CKK-E12-based LNPs and moderately elevated for MC3-based LNPs compared with ALC-0315 and SM-102. In the spleen, CKK-E12 and MC3 formulations yielded stronger signals than SM-102 (p < 0.05), whereas heart accumulation remained minimal across all groups. Together, these results demonstrate that ionizable lipid composition strongly influences organ-level biodistribution. The enhanced pulmo­ nary tropism of CKK-E12-based LNPs highlights their potential for tar­ geted lung delivery in siRNA therapeutic applications. 3.6. In vivo biosafety assessment of LNP formulations In order to further investigate the in vivo biosafety of the selected LNP formulations, blood samples were collected from mice injected with different LNP preparations via the tail vein for blood biochemical index detection. The serum liver function (ALT, AST), kidney function (CREA, UREA), and myocardial enzyme (LDH, CK) biomarkers of the mice were maintained within the normal reference range (Fig. 7a–f), indicating that different LNP formulations have good biosafety and provide biosafety guarantees for further in vivo treatment. 4. Discussion In this study, we established a high-throughput microfluidic and ML- assisted workflow for the stepwise screening and prioritization of LNP formulations for siRNA delivery. The overall screening process was designed as a stepwise strategy. A library containing 864 candidate LNP formulations was first generated based on different ionizable lipids, helper lipids, lipid molar ratios, and lipid concentrations. From this full library, 203 formulations were randomly selected, experimentally pre­ pared as empty LNPs, and characterized in terms of particle size, PDI, and zeta potential. These 203 experimentally tested formulations rep­ resented a subset of the 864-formulation library and were used to train regression models for physicochemical prediction. After model training, particle size and PDI were evaluated across the full 864-formulation li­ brary, including both the experimentally characterized formulations and the untested model-predicted formulations. Based on a composite ranking criterion incorporating particle size and PDI, 25 candidate for­ mulations were selected for siRNA loading and biological validation. This workflow reduces the experimental burden associated with large-scale LNP formulation screening. Direct preparation and biological testing of all 864 candidate formulations would require substantially greater amounts of lipids, siRNA, cell culture reagents, qPCR materials, Fig. 5. Characterization and gene silencing performance of 25 LNP formulations loaded with S100P siRNA. (a) Size and PDI of LNPs; (b) Zeta potential of LNPs. (c) Gene silencing efficiency in A549 cells, measured by S100P mRNA expression relative to untreated control. M. Yu et al. Materials Today Bio 39 (2026) 103483 9 | {"payload": "S100P siRNA", "cell_line": "A549", "aqueous_siRNA_nmol_mL": 2, "plate": "12-well", "cell_density_per_cm2": 31250, "treatment": "750uL serum-free DMEM +250uL LNP", "incubation_h": 6, "subsequent_culture_h": 42, "measurement_h": 48, "measurement_h_provenance": "derived 6+42 hours", "assay": "qPCR;2^-delta-delta-Ct", "endogenous_control": "GAPDH", "reference": "untreated control per Fig5c", "target_assay": "Hs00195584_m1", "GAPDH_assay": "Hs99999905_m1", "dose": "not inferred from preparation concentration after ultrafiltration"} | {"source_id": "X_N009", "same_number_candidate": "T2_N009", "same_number_composition_matches": false, "exact_composition_candidates": [], "alias_assisted_candidates": ["T2_N021"], "alias_assumption": "CEE-E12 -> CKK-E12 only as unapproved hypothesis", "status": "pending_human_review", "do_not_merge_results": true} | Q01,Q04,Q05 | pending
结果 | O0718 | X_N010 | si2.xlsx | 10 | CEE-E12 | DOPC | 10 | 60 | 4 | 2.5 | CY3_HIGH |  | particle_size | 86.15 | nm | reported | conflicting | The size of high Cy3-siRNA concentration | si2.xlsx {"sheet": "Sheet1", "cell": "I11"} si2.xlsx {"sheet": "Sheet1", "cell": "I1"} main.pdf {"page": 8} | 86.15 The size of high Cy3-siRNA concentration nm across formulations. ALC-0315- and MC3-based LNPs generally exhibited smaller sizes (50–80 nm), whereas SM-102- and CKK-E12- based LNPs displayed larger sizes. All formulations maintained PDI values below 0.25, indicative of good particle uniformity. Compared to the corresponding Cy3-siRNA-loaded LNPs, similar size trends were observed, although slight variations across certain formulations may reflect the influence of siRNA sequence and vendor-specific chemical modifications. The zeta potential of all formulations ranged from −2 mV to +3 mV (Fig. 5b), indicating near-neutral surface charge. The gene silencing performance of the different formulations was assessed by measuring S100P mRNA expression levels (Fig. 5c). CKK- E12-based LNPs demonstrated the strongest silencing effect, with for­ mulations 24 and 25 achieving up to 92% knockdown efficiency. Several ALC-0315- and SM-102-based LNPs also exhibited robust gene silencing; notably, formulation 13 (SM-102) achieved ~90% knockdown, while MC3-based LNPs consistently produced high knockdown efficiencies. These results underscore the capacity of selected formulations to effec­ tively deliver S100P siRNA and induce target gene suppression. To identify candidates for in vivo biodistribution studies, four representative formulations were selected based on a combined assess­ ment of S100P mRNA knockdown efficiency and cellular uptake per­ formance. For ALC-0315, formulation 7 was chosen for its balanced profile, showing moderate knockdown efficiency alongside favorable uptake. For SM-102, formulation 13 demonstrated the highest knock­ down efficiency, even though its uptake efficiency was slightly lower, warranting its inclusion. For MC3, formulation 19 achieved the highest performance in both uptake and knockdown, making it the optimal representative for this lipid type. For CKK-E12, both formulations 24 and 25 showed strong knockdown activity; formulation 24, which also exhibited superior uptake, was prioritized for further studies. Based on these in vitro findings, the four selected formulations were advanced to in vivo biodistribution experiments to evaluate their delivery efficiency and organ targeting potential. 3.5. In vivo biodistribution of selected LNP formulations To assess the in vivo biodistribution of the selected LNP formulations (shown in Table S3), Cy3-labeled siRNA-loaded LNPs were intrave­ nously administered to mice via the tail vein. Two hours post-injection, major organs (heart, liver, spleen, lungs, and kidneys) were harvested for imaging using IVIS. Representative fluorescence images (Fig. 6a) revealed strong signals in the liver and kidneys for all formulations, consistent with typical clearance pathways of lipid nanoparticles. Notably, CKK-E12-based LNPs showed the highest fluorescence intensity in the lungs, while MC3-based LNPs exhibited moderate lung accumu­ lation. By contrast, ALC-0315- and SM-102-based formulations Fig. 4. Characterization of 25 LNP formulations loaded with Cy3-labeled siRNA. (a) Size and PDI of LNPs; (b) Zeta potential of LNPs; (c) Cellular uptake efficiency in A549 cells, quantified by fluorescence intensity. M. Yu et al. Materials Today Bio 39 (2026) 103483 8 | {"payload": "Cy3-labeled siRNA", "cell_line": "A549", "dose_pmol_per_well": 9, "aqueous_siRNA_nmol_mL": 2, "incubation_h": 6, "plate": "96-well", "cell_density_per_cm2": 31250, "preincubation_h": 24, "culture": "DMEM +10% FBS +1% P/S;37C;5%CO2", "treatment": "170uL serum-free DMEM +30uL LNP", "staining": "NucBlue 20min", "readout": "Olympus IX81; ImageJ intracellular Cy3 signal"} | {"source_id": "X_N010", "same_number_candidate": "T2_N010", "same_number_composition_matches": false, "exact_composition_candidates": [], "alias_assisted_candidates": ["T2_N022"], "alias_assumption": "CEE-E12 -> CKK-E12 only as unapproved hypothesis", "status": "pending_human_review", "do_not_merge_results": true} | Q01,Q04,Q05 | pending
结果 | O0719 | X_N010 | si2.xlsx | 10 | CEE-E12 | DOPC | 10 | 60 | 4 | 2.5 | CY3_HIGH |  | PDI | 0.185 | dimensionless | reported | conflicting | PDI of high Cy3-siRNA concentration | si2.xlsx {"sheet": "Sheet1", "cell": "J11"} si2.xlsx {"sheet": "Sheet1", "cell": "J1"} main.pdf {"page": 8} | 0.185 PDI of high Cy3-siRNA concentration nm across formulations. ALC-0315- and MC3-based LNPs generally exhibited smaller sizes (50–80 nm), whereas SM-102- and CKK-E12- based LNPs displayed larger sizes. All formulations maintained PDI values below 0.25, indicative of good particle uniformity. Compared to the corresponding Cy3-siRNA-loaded LNPs, similar size trends were observed, although slight variations across certain formulations may reflect the influence of siRNA sequence and vendor-specific chemical modifications. The zeta potential of all formulations ranged from −2 mV to +3 mV (Fig. 5b), indicating near-neutral surface charge. The gene silencing performance of the different formulations was assessed by measuring S100P mRNA expression levels (Fig. 5c). CKK- E12-based LNPs demonstrated the strongest silencing effect, with for­ mulations 24 and 25 achieving up to 92% knockdown efficiency. Several ALC-0315- and SM-102-based LNPs also exhibited robust gene silencing; notably, formulation 13 (SM-102) achieved ~90% knockdown, while MC3-based LNPs consistently produced high knockdown efficiencies. These results underscore the capacity of selected formulations to effec­ tively deliver S100P siRNA and induce target gene suppression. To identify candidates for in vivo biodistribution studies, four representative formulations were selected based on a combined assess­ ment of S100P mRNA knockdown efficiency and cellular uptake per­ formance. For ALC-0315, formulation 7 was chosen for its balanced profile, showing moderate knockdown efficiency alongside favorable uptake. For SM-102, formulation 13 demonstrated the highest knock­ down efficiency, even though its uptake efficiency was slightly lower, warranting its inclusion. For MC3, formulation 19 achieved the highest performance in both uptake and knockdown, making it the optimal representative for this lipid type. For CKK-E12, both formulations 24 and 25 showed strong knockdown activity; formulation 24, which also exhibited superior uptake, was prioritized for further studies. Based on these in vitro findings, the four selected formulations were advanced to in vivo biodistribution experiments to evaluate their delivery efficiency and organ targeting potential. 3.5. In vivo biodistribution of selected LNP formulations To assess the in vivo biodistribution of the selected LNP formulations (shown in Table S3), Cy3-labeled siRNA-loaded LNPs were intrave­ nously administered to mice via the tail vein. Two hours post-injection, major organs (heart, liver, spleen, lungs, and kidneys) were harvested for imaging using IVIS. Representative fluorescence images (Fig. 6a) revealed strong signals in the liver and kidneys for all formulations, consistent with typical clearance pathways of lipid nanoparticles. Notably, CKK-E12-based LNPs showed the highest fluorescence intensity in the lungs, while MC3-based LNPs exhibited moderate lung accumu­ lation. By contrast, ALC-0315- and SM-102-based formulations Fig. 4. Characterization of 25 LNP formulations loaded with Cy3-labeled siRNA. (a) Size and PDI of LNPs; (b) Zeta potential of LNPs; (c) Cellular uptake efficiency in A549 cells, quantified by fluorescence intensity. M. Yu et al. Materials Today Bio 39 (2026) 103483 8 | {"payload": "Cy3-labeled siRNA", "cell_line": "A549", "dose_pmol_per_well": 9, "aqueous_siRNA_nmol_mL": 2, "incubation_h": 6, "plate": "96-well", "cell_density_per_cm2": 31250, "preincubation_h": 24, "culture": "DMEM +10% FBS +1% P/S;37C;5%CO2", "treatment": "170uL serum-free DMEM +30uL LNP", "staining": "NucBlue 20min", "readout": "Olympus IX81; ImageJ intracellular Cy3 signal"} | {"source_id": "X_N010", "same_number_candidate": "T2_N010", "same_number_composition_matches": false, "exact_composition_candidates": [], "alias_assisted_candidates": ["T2_N022"], "alias_assumption": "CEE-E12 -> CKK-E12 only as unapproved hypothesis", "status": "pending_human_review", "do_not_merge_results": true} | Q01,Q04,Q05 | pending
结果 | O0720 | X_N010 | si2.xlsx | 10 | CEE-E12 | DOPC | 10 | 60 | 4 | 2.5 | CY3_HIGH |  | zeta_potential | 0.8 | mV | reported | conflicting | Zeta potential of high Cy3-siRNA concentration | si2.xlsx {"sheet": "Sheet1", "cell": "K11"} si2.xlsx {"sheet": "Sheet1", "cell": "K1"} main.pdf {"page": 8} | 0.8 Zeta potential of high Cy3-siRNA concentration nm across formulations. ALC-0315- and MC3-based LNPs generally exhibited smaller sizes (50–80 nm), whereas SM-102- and CKK-E12- based LNPs displayed larger sizes. All formulations maintained PDI values below 0.25, indicative of good particle uniformity. Compared to the corresponding Cy3-siRNA-loaded LNPs, similar size trends were observed, although slight variations across certain formulations may reflect the influence of siRNA sequence and vendor-specific chemical modifications. The zeta potential of all formulations ranged from −2 mV to +3 mV (Fig. 5b), indicating near-neutral surface charge. The gene silencing performance of the different formulations was assessed by measuring S100P mRNA expression levels (Fig. 5c). CKK- E12-based LNPs demonstrated the strongest silencing effect, with for­ mulations 24 and 25 achieving up to 92% knockdown efficiency. Several ALC-0315- and SM-102-based LNPs also exhibited robust gene silencing; notably, formulation 13 (SM-102) achieved ~90% knockdown, while MC3-based LNPs consistently produced high knockdown efficiencies. These results underscore the capacity of selected formulations to effec­ tively deliver S100P siRNA and induce target gene suppression. To identify candidates for in vivo biodistribution studies, four representative formulations were selected based on a combined assess­ ment of S100P mRNA knockdown efficiency and cellular uptake per­ formance. For ALC-0315, formulation 7 was chosen for its balanced profile, showing moderate knockdown efficiency alongside favorable uptake. For SM-102, formulation 13 demonstrated the highest knock­ down efficiency, even though its uptake efficiency was slightly lower, warranting its inclusion. For MC3, formulation 19 achieved the highest performance in both uptake and knockdown, making it the optimal representative for this lipid type. For CKK-E12, both formulations 24 and 25 showed strong knockdown activity; formulation 24, which also exhibited superior uptake, was prioritized for further studies. Based on these in vitro findings, the four selected formulations were advanced to in vivo biodistribution experiments to evaluate their delivery efficiency and organ targeting potential. 3.5. In vivo biodistribution of selected LNP formulations To assess the in vivo biodistribution of the selected LNP formulations (shown in Table S3), Cy3-labeled siRNA-loaded LNPs were intrave­ nously administered to mice via the tail vein. Two hours post-injection, major organs (heart, liver, spleen, lungs, and kidneys) were harvested for imaging using IVIS. Representative fluorescence images (Fig. 6a) revealed strong signals in the liver and kidneys for all formulations, consistent with typical clearance pathways of lipid nanoparticles. Notably, CKK-E12-based LNPs showed the highest fluorescence intensity in the lungs, while MC3-based LNPs exhibited moderate lung accumu­ lation. By contrast, ALC-0315- and SM-102-based formulations Fig. 4. Characterization of 25 LNP formulations loaded with Cy3-labeled siRNA. (a) Size and PDI of LNPs; (b) Zeta potential of LNPs; (c) Cellular uptake efficiency in A549 cells, quantified by fluorescence intensity. M. Yu et al. Materials Today Bio 39 (2026) 103483 8 | {"payload": "Cy3-labeled siRNA", "cell_line": "A549", "dose_pmol_per_well": 9, "aqueous_siRNA_nmol_mL": 2, "incubation_h": 6, "plate": "96-well", "cell_density_per_cm2": 31250, "preincubation_h": 24, "culture": "DMEM +10% FBS +1% P/S;37C;5%CO2", "treatment": "170uL serum-free DMEM +30uL LNP", "staining": "NucBlue 20min", "readout": "Olympus IX81; ImageJ intracellular Cy3 signal"} | {"source_id": "X_N010", "same_number_candidate": "T2_N010", "same_number_composition_matches": false, "exact_composition_candidates": [], "alias_assisted_candidates": ["T2_N022"], "alias_assumption": "CEE-E12 -> CKK-E12 only as unapproved hypothesis", "status": "pending_human_review", "do_not_merge_results": true} | Q01,Q04,Q05 | pending
结果 | O0721 | X_N010 | si2.xlsx | 10 | CEE-E12 | DOPC | 10 | 60 | 4 | 2.5 | CY3_HIGH |  | cellular_Cy3_fluorescence | 9240380.3 |  | reported | conflicting | Fluorescence intensity of high Cy3-siRNA concentration | si2.xlsx {"sheet": "Sheet1", "cell": "L11"} si2.xlsx {"sheet": "Sheet1", "cell": "L1"} main.pdf {"page": 8} | 9240380.33333333 Fluorescence intensity of high Cy3-siRNA concentration nm across formulations. ALC-0315- and MC3-based LNPs generally exhibited smaller sizes (50–80 nm), whereas SM-102- and CKK-E12- based LNPs displayed larger sizes. All formulations maintained PDI values below 0.25, indicative of good particle uniformity. Compared to the corresponding Cy3-siRNA-loaded LNPs, similar size trends were observed, although slight variations across certain formulations may reflect the influence of siRNA sequence and vendor-specific chemical modifications. The zeta potential of all formulations ranged from −2 mV to +3 mV (Fig. 5b), indicating near-neutral surface charge. The gene silencing performance of the different formulations was assessed by measuring S100P mRNA expression levels (Fig. 5c). CKK- E12-based LNPs demonstrated the strongest silencing effect, with for­ mulations 24 and 25 achieving up to 92% knockdown efficiency. Several ALC-0315- and SM-102-based LNPs also exhibited robust gene silencing; notably, formulation 13 (SM-102) achieved ~90% knockdown, while MC3-based LNPs consistently produced high knockdown efficiencies. These results underscore the capacity of selected formulations to effec­ tively deliver S100P siRNA and induce target gene suppression. To identify candidates for in vivo biodistribution studies, four representative formulations were selected based on a combined assess­ ment of S100P mRNA knockdown efficiency and cellular uptake per­ formance. For ALC-0315, formulation 7 was chosen for its balanced profile, showing moderate knockdown efficiency alongside favorable uptake. For SM-102, formulation 13 demonstrated the highest knock­ down efficiency, even though its uptake efficiency was slightly lower, warranting its inclusion. For MC3, formulation 19 achieved the highest performance in both uptake and knockdown, making it the optimal representative for this lipid type. For CKK-E12, both formulations 24 and 25 showed strong knockdown activity; formulation 24, which also exhibited superior uptake, was prioritized for further studies. Based on these in vitro findings, the four selected formulations were advanced to in vivo biodistribution experiments to evaluate their delivery efficiency and organ targeting potential. 3.5. In vivo biodistribution of selected LNP formulations To assess the in vivo biodistribution of the selected LNP formulations (shown in Table S3), Cy3-labeled siRNA-loaded LNPs were intrave­ nously administered to mice via the tail vein. Two hours post-injection, major organs (heart, liver, spleen, lungs, and kidneys) were harvested for imaging using IVIS. Representative fluorescence images (Fig. 6a) revealed strong signals in the liver and kidneys for all formulations, consistent with typical clearance pathways of lipid nanoparticles. Notably, CKK-E12-based LNPs showed the highest fluorescence intensity in the lungs, while MC3-based LNPs exhibited moderate lung accumu­ lation. By contrast, ALC-0315- and SM-102-based formulations Fig. 4. Characterization of 25 LNP formulations loaded with Cy3-labeled siRNA. (a) Size and PDI of LNPs; (b) Zeta potential of LNPs; (c) Cellular uptake efficiency in A549 cells, quantified by fluorescence intensity. M. Yu et al. Materials Today Bio 39 (2026) 103483 8 | {"payload": "Cy3-labeled siRNA", "cell_line": "A549", "dose_pmol_per_well": 9, "aqueous_siRNA_nmol_mL": 2, "incubation_h": 6, "plate": "96-well", "cell_density_per_cm2": 31250, "preincubation_h": 24, "culture": "DMEM +10% FBS +1% P/S;37C;5%CO2", "treatment": "170uL serum-free DMEM +30uL LNP", "staining": "NucBlue 20min", "readout": "Olympus IX81; ImageJ intracellular Cy3 signal"} | {"source_id": "X_N010", "same_number_candidate": "T2_N010", "same_number_composition_matches": false, "exact_composition_candidates": [], "alias_assisted_candidates": ["T2_N022"], "alias_assumption": "CEE-E12 -> CKK-E12 only as unapproved hypothesis", "status": "pending_human_review", "do_not_merge_results": true} | Q01,Q04,Q05 | pending
结果 | O0722 | X_N010 | si2.xlsx | 10 | CEE-E12 | DOPC | 10 | 60 | 4 | 2.5 | CY3_LOW |  | particle_size | 80.56 | nm | reported | conflicting | The size of low Cy3-siRNA concentration | si2.xlsx {"sheet": "Sheet1", "cell": "N11"} si2.xlsx {"sheet": "Sheet1", "cell": "N1"} main.pdf {"page": 8} | 80.56 The size of low Cy3-siRNA concentration nm across formulations. ALC-0315- and MC3-based LNPs generally exhibited smaller sizes (50–80 nm), whereas SM-102- and CKK-E12- based LNPs displayed larger sizes. All formulations maintained PDI values below 0.25, indicative of good particle uniformity. Compared to the corresponding Cy3-siRNA-loaded LNPs, similar size trends were observed, although slight variations across certain formulations may reflect the influence of siRNA sequence and vendor-specific chemical modifications. The zeta potential of all formulations ranged from −2 mV to +3 mV (Fig. 5b), indicating near-neutral surface charge. The gene silencing performance of the different formulations was assessed by measuring S100P mRNA expression levels (Fig. 5c). CKK- E12-based LNPs demonstrated the strongest silencing effect, with for­ mulations 24 and 25 achieving up to 92% knockdown efficiency. Several ALC-0315- and SM-102-based LNPs also exhibited robust gene silencing; notably, formulation 13 (SM-102) achieved ~90% knockdown, while MC3-based LNPs consistently produced high knockdown efficiencies. These results underscore the capacity of selected formulations to effec­ tively deliver S100P siRNA and induce target gene suppression. To identify candidates for in vivo biodistribution studies, four representative formulations were selected based on a combined assess­ ment of S100P mRNA knockdown efficiency and cellular uptake per­ formance. For ALC-0315, formulation 7 was chosen for its balanced profile, showing moderate knockdown efficiency alongside favorable uptake. For SM-102, formulation 13 demonstrated the highest knock­ down efficiency, even though its uptake efficiency was slightly lower, warranting its inclusion. For MC3, formulation 19 achieved the highest performance in both uptake and knockdown, making it the optimal representative for this lipid type. For CKK-E12, both formulations 24 and 25 showed strong knockdown activity; formulation 24, which also exhibited superior uptake, was prioritized for further studies. Based on these in vitro findings, the four selected formulations were advanced to in vivo biodistribution experiments to evaluate their delivery efficiency and organ targeting potential. 3.5. In vivo biodistribution of selected LNP formulations To assess the in vivo biodistribution of the selected LNP formulations (shown in Table S3), Cy3-labeled siRNA-loaded LNPs were intrave­ nously administered to mice via the tail vein. Two hours post-injection, major organs (heart, liver, spleen, lungs, and kidneys) were harvested for imaging using IVIS. Representative fluorescence images (Fig. 6a) revealed strong signals in the liver and kidneys for all formulations, consistent with typical clearance pathways of lipid nanoparticles. Notably, CKK-E12-based LNPs showed the highest fluorescence intensity in the lungs, while MC3-based LNPs exhibited moderate lung accumu­ lation. By contrast, ALC-0315- and SM-102-based formulations Fig. 4. Characterization of 25 LNP formulations loaded with Cy3-labeled siRNA. (a) Size and PDI of LNPs; (b) Zeta potential of LNPs; (c) Cellular uptake efficiency in A549 cells, quantified by fluorescence intensity. M. Yu et al. Materials Today Bio 39 (2026) 103483 8 | {"payload": "Cy3-labeled siRNA", "cell_line": "A549", "dose_pmol_per_well": 3, "aqueous_siRNA_nmol_mL": 0.67, "incubation_h": 6, "plate": "96-well", "cell_density_per_cm2": 31250, "preincubation_h": 24, "culture": "DMEM +10% FBS +1% P/S;37C;5%CO2", "treatment": "170uL serum-free DMEM +30uL LNP", "staining": "NucBlue 20min", "readout": "Olympus IX81; ImageJ intracellular Cy3 signal"} | {"source_id": "X_N010", "same_number_candidate": "T2_N010", "same_number_composition_matches": false, "exact_composition_candidates": [], "alias_assisted_candidates": ["T2_N022"], "alias_assumption": "CEE-E12 -> CKK-E12 only as unapproved hypothesis", "status": "pending_human_review", "do_not_merge_results": true} | Q01,Q04,Q05 | pending
结果 | O0723 | X_N010 | si2.xlsx | 10 | CEE-E12 | DOPC | 10 | 60 | 4 | 2.5 | CY3_LOW |  | PDI | 0.134 | dimensionless | reported | conflicting | PDI of low Cy3-siRNA concentration | si2.xlsx {"sheet": "Sheet1", "cell": "O11"} si2.xlsx {"sheet": "Sheet1", "cell": "O1"} main.pdf {"page": 8} | 0.134 PDI of low Cy3-siRNA concentration nm across formulations. ALC-0315- and MC3-based LNPs generally exhibited smaller sizes (50–80 nm), whereas SM-102- and CKK-E12- based LNPs displayed larger sizes. All formulations maintained PDI values below 0.25, indicative of good particle uniformity. Compared to the corresponding Cy3-siRNA-loaded LNPs, similar size trends were observed, although slight variations across certain formulations may reflect the influence of siRNA sequence and vendor-specific chemical modifications. The zeta potential of all formulations ranged from −2 mV to +3 mV (Fig. 5b), indicating near-neutral surface charge. The gene silencing performance of the different formulations was assessed by measuring S100P mRNA expression levels (Fig. 5c). CKK- E12-based LNPs demonstrated the strongest silencing effect, with for­ mulations 24 and 25 achieving up to 92% knockdown efficiency. Several ALC-0315- and SM-102-based LNPs also exhibited robust gene silencing; notably, formulation 13 (SM-102) achieved ~90% knockdown, while MC3-based LNPs consistently produced high knockdown efficiencies. These results underscore the capacity of selected formulations to effec­ tively deliver S100P siRNA and induce target gene suppression. To identify candidates for in vivo biodistribution studies, four representative formulations were selected based on a combined assess­ ment of S100P mRNA knockdown efficiency and cellular uptake per­ formance. For ALC-0315, formulation 7 was chosen for its balanced profile, showing moderate knockdown efficiency alongside favorable uptake. For SM-102, formulation 13 demonstrated the highest knock­ down efficiency, even though its uptake efficiency was slightly lower, warranting its inclusion. For MC3, formulation 19 achieved the highest performance in both uptake and knockdown, making it the optimal representative for this lipid type. For CKK-E12, both formulations 24 and 25 showed strong knockdown activity; formulation 24, which also exhibited superior uptake, was prioritized for further studies. Based on these in vitro findings, the four selected formulations were advanced to in vivo biodistribution experiments to evaluate their delivery efficiency and organ targeting potential. 3.5. In vivo biodistribution of selected LNP formulations To assess the in vivo biodistribution of the selected LNP formulations (shown in Table S3), Cy3-labeled siRNA-loaded LNPs were intrave­ nously administered to mice via the tail vein. Two hours post-injection, major organs (heart, liver, spleen, lungs, and kidneys) were harvested for imaging using IVIS. Representative fluorescence images (Fig. 6a) revealed strong signals in the liver and kidneys for all formulations, consistent with typical clearance pathways of lipid nanoparticles. Notably, CKK-E12-based LNPs showed the highest fluorescence intensity in the lungs, while MC3-based LNPs exhibited moderate lung accumu­ lation. By contrast, ALC-0315- and SM-102-based formulations Fig. 4. Characterization of 25 LNP formulations loaded with Cy3-labeled siRNA. (a) Size and PDI of LNPs; (b) Zeta potential of LNPs; (c) Cellular uptake efficiency in A549 cells, quantified by fluorescence intensity. M. Yu et al. Materials Today Bio 39 (2026) 103483 8 | {"payload": "Cy3-labeled siRNA", "cell_line": "A549", "dose_pmol_per_well": 3, "aqueous_siRNA_nmol_mL": 0.67, "incubation_h": 6, "plate": "96-well", "cell_density_per_cm2": 31250, "preincubation_h": 24, "culture": "DMEM +10% FBS +1% P/S;37C;5%CO2", "treatment": "170uL serum-free DMEM +30uL LNP", "staining": "NucBlue 20min", "readout": "Olympus IX81; ImageJ intracellular Cy3 signal"} | {"source_id": "X_N010", "same_number_candidate": "T2_N010", "same_number_composition_matches": false, "exact_composition_candidates": [], "alias_assisted_candidates": ["T2_N022"], "alias_assumption": "CEE-E12 -> CKK-E12 only as unapproved hypothesis", "status": "pending_human_review", "do_not_merge_results": true} | Q01,Q04,Q05 | pending
结果 | O0724 | X_N010 | si2.xlsx | 10 | CEE-E12 | DOPC | 10 | 60 | 4 | 2.5 | CY3_LOW |  | zeta_potential | -0.2 | mV | reported | conflicting | Zeta potential of low Cy3-siRNA concentration | si2.xlsx {"sheet": "Sheet1", "cell": "P11"} si2.xlsx {"sheet": "Sheet1", "cell": "P1"} main.pdf {"page": 8} | -0.2 Zeta potential of low Cy3-siRNA concentration nm across formulations. ALC-0315- and MC3-based LNPs generally exhibited smaller sizes (50–80 nm), whereas SM-102- and CKK-E12- based LNPs displayed larger sizes. All formulations maintained PDI values below 0.25, indicative of good particle uniformity. Compared to the corresponding Cy3-siRNA-loaded LNPs, similar size trends were observed, although slight variations across certain formulations may reflect the influence of siRNA sequence and vendor-specific chemical modifications. The zeta potential of all formulations ranged from −2 mV to +3 mV (Fig. 5b), indicating near-neutral surface charge. The gene silencing performance of the different formulations was assessed by measuring S100P mRNA expression levels (Fig. 5c). CKK- E12-based LNPs demonstrated the strongest silencing effect, with for­ mulations 24 and 25 achieving up to 92% knockdown efficiency. Several ALC-0315- and SM-102-based LNPs also exhibited robust gene silencing; notably, formulation 13 (SM-102) achieved ~90% knockdown, while MC3-based LNPs consistently produced high knockdown efficiencies. These results underscore the capacity of selected formulations to effec­ tively deliver S100P siRNA and induce target gene suppression. To identify candidates for in vivo biodistribution studies, four representative formulations were selected based on a combined assess­ ment of S100P mRNA knockdown efficiency and cellular uptake per­ formance. For ALC-0315, formulation 7 was chosen for its balanced profile, showing moderate knockdown efficiency alongside favorable uptake. For SM-102, formulation 13 demonstrated the highest knock­ down efficiency, even though its uptake efficiency was slightly lower, warranting its inclusion. For MC3, formulation 19 achieved the highest performance in both uptake and knockdown, making it the optimal representative for this lipid type. For CKK-E12, both formulations 24 and 25 showed strong knockdown activity; formulation 24, which also exhibited superior uptake, was prioritized for further studies. Based on these in vitro findings, the four selected formulations were advanced to in vivo biodistribution experiments to evaluate their delivery efficiency and organ targeting potential. 3.5. In vivo biodistribution of selected LNP formulations To assess the in vivo biodistribution of the selected LNP formulations (shown in Table S3), Cy3-labeled siRNA-loaded LNPs were intrave­ nously administered to mice via the tail vein. Two hours post-injection, major organs (heart, liver, spleen, lungs, and kidneys) were harvested for imaging using IVIS. Representative fluorescence images (Fig. 6a) revealed strong signals in the liver and kidneys for all formulations, consistent with typical clearance pathways of lipid nanoparticles. Notably, CKK-E12-based LNPs showed the highest fluorescence intensity in the lungs, while MC3-based LNPs exhibited moderate lung accumu­ lation. By contrast, ALC-0315- and SM-102-based formulations Fig. 4. Characterization of 25 LNP formulations loaded with Cy3-labeled siRNA. (a) Size and PDI of LNPs; (b) Zeta potential of LNPs; (c) Cellular uptake efficiency in A549 cells, quantified by fluorescence intensity. M. Yu et al. Materials Today Bio 39 (2026) 103483 8 | {"payload": "Cy3-labeled siRNA", "cell_line": "A549", "dose_pmol_per_well": 3, "aqueous_siRNA_nmol_mL": 0.67, "incubation_h": 6, "plate": "96-well", "cell_density_per_cm2": 31250, "preincubation_h": 24, "culture": "DMEM +10% FBS +1% P/S;37C;5%CO2", "treatment": "170uL serum-free DMEM +30uL LNP", "staining": "NucBlue 20min", "readout": "Olympus IX81; ImageJ intracellular Cy3 signal"} | {"source_id": "X_N010", "same_number_candidate": "T2_N010", "same_number_composition_matches": false, "exact_composition_candidates": [], "alias_assisted_candidates": ["T2_N022"], "alias_assumption": "CEE-E12 -> CKK-E12 only as unapproved hypothesis", "status": "pending_human_review", "do_not_merge_results": true} | Q01,Q04,Q05 | pending
结果 | O0725 | X_N010 | si2.xlsx | 10 | CEE-E12 | DOPC | 10 | 60 | 4 | 2.5 | CY3_LOW |  | cellular_Cy3_fluorescence | 149235.3 |  | reported | conflicting | Fluorescence intensity of low Cy3-siRNA concentration | si2.xlsx {"sheet": "Sheet1", "cell": "Q11"} si2.xlsx {"sheet": "Sheet1", "cell": "Q1"} main.pdf {"page": 8} | 149235.333333333 Fluorescence intensity of low Cy3-siRNA concentration nm across formulations. ALC-0315- and MC3-based LNPs generally exhibited smaller sizes (50–80 nm), whereas SM-102- and CKK-E12- based LNPs displayed larger sizes. All formulations maintained PDI values below 0.25, indicative of good particle uniformity. Compared to the corresponding Cy3-siRNA-loaded LNPs, similar size trends were observed, although slight variations across certain formulations may reflect the influence of siRNA sequence and vendor-specific chemical modifications. The zeta potential of all formulations ranged from −2 mV to +3 mV (Fig. 5b), indicating near-neutral surface charge. The gene silencing performance of the different formulations was assessed by measuring S100P mRNA expression levels (Fig. 5c). CKK- E12-based LNPs demonstrated the strongest silencing effect, with for­ mulations 24 and 25 achieving up to 92% knockdown efficiency. Several ALC-0315- and SM-102-based LNPs also exhibited robust gene silencing; notably, formulation 13 (SM-102) achieved ~90% knockdown, while MC3-based LNPs consistently produced high knockdown efficiencies. These results underscore the capacity of selected formulations to effec­ tively deliver S100P siRNA and induce target gene suppression. To identify candidates for in vivo biodistribution studies, four representative formulations were selected based on a combined assess­ ment of S100P mRNA knockdown efficiency and cellular uptake per­ formance. For ALC-0315, formulation 7 was chosen for its balanced profile, showing moderate knockdown efficiency alongside favorable uptake. For SM-102, formulation 13 demonstrated the highest knock­ down efficiency, even though its uptake efficiency was slightly lower, warranting its inclusion. For MC3, formulation 19 achieved the highest performance in both uptake and knockdown, making it the optimal representative for this lipid type. For CKK-E12, both formulations 24 and 25 showed strong knockdown activity; formulation 24, which also exhibited superior uptake, was prioritized for further studies. Based on these in vitro findings, the four selected formulations were advanced to in vivo biodistribution experiments to evaluate their delivery efficiency and organ targeting potential. 3.5. In vivo biodistribution of selected LNP formulations To assess the in vivo biodistribution of the selected LNP formulations (shown in Table S3), Cy3-labeled siRNA-loaded LNPs were intrave­ nously administered to mice via the tail vein. Two hours post-injection, major organs (heart, liver, spleen, lungs, and kidneys) were harvested for imaging using IVIS. Representative fluorescence images (Fig. 6a) revealed strong signals in the liver and kidneys for all formulations, consistent with typical clearance pathways of lipid nanoparticles. Notably, CKK-E12-based LNPs showed the highest fluorescence intensity in the lungs, while MC3-based LNPs exhibited moderate lung accumu­ lation. By contrast, ALC-0315- and SM-102-based formulations Fig. 4. Characterization of 25 LNP formulations loaded with Cy3-labeled siRNA. (a) Size and PDI of LNPs; (b) Zeta potential of LNPs; (c) Cellular uptake efficiency in A549 cells, quantified by fluorescence intensity. M. Yu et al. Materials Today Bio 39 (2026) 103483 8 | {"payload": "Cy3-labeled siRNA", "cell_line": "A549", "dose_pmol_per_well": 3, "aqueous_siRNA_nmol_mL": 0.67, "incubation_h": 6, "plate": "96-well", "cell_density_per_cm2": 31250, "preincubation_h": 24, "culture": "DMEM +10% FBS +1% P/S;37C;5%CO2", "treatment": "170uL serum-free DMEM +30uL LNP", "staining": "NucBlue 20min", "readout": "Olympus IX81; ImageJ intracellular Cy3 signal"} | {"source_id": "X_N010", "same_number_candidate": "T2_N010", "same_number_composition_matches": false, "exact_composition_candidates": [], "alias_assisted_candidates": ["T2_N022"], "alias_assumption": "CEE-E12 -> CKK-E12 only as unapproved hypothesis", "status": "pending_human_review", "do_not_merge_results": true} | Q01,Q04,Q05 | pending
结果 | O0726 | X_N010 | si2.xlsx | 10 | CEE-E12 | DOPC | 10 | 60 | 4 | 2.5 | S100P |  | particle_size | 59.91 | nm | reported | conflicting | The size of S100P-siRNA-LNP | si2.xlsx {"sheet": "Sheet1", "cell": "S11"} si2.xlsx {"sheet": "Sheet1", "cell": "S1"} main.pdf {"page": 9} | 59.91 The size of S100P-siRNA-LNP demonstrated lower lung uptake but strong liver and kidney accumu­ lation. Quantitative analysis of average fluorescence intensity (Fig. 6b) confirmed these trends. Lung fluorescence intensity was significantly higher for CKK-E12-based LNPs and moderately elevated for MC3-based LNPs compared with ALC-0315 and SM-102. In the spleen, CKK-E12 and MC3 formulations yielded stronger signals than SM-102 (p < 0.05), whereas heart accumulation remained minimal across all groups. Together, these results demonstrate that ionizable lipid composition strongly influences organ-level biodistribution. The enhanced pulmo­ nary tropism of CKK-E12-based LNPs highlights their potential for tar­ geted lung delivery in siRNA therapeutic applications. 3.6. In vivo biosafety assessment of LNP formulations In order to further investigate the in vivo biosafety of the selected LNP formulations, blood samples were collected from mice injected with different LNP preparations via the tail vein for blood biochemical index detection. The serum liver function (ALT, AST), kidney function (CREA, UREA), and myocardial enzyme (LDH, CK) biomarkers of the mice were maintained within the normal reference range (Fig. 7a–f), indicating that different LNP formulations have good biosafety and provide biosafety guarantees for further in vivo treatment. 4. Discussion In this study, we established a high-throughput microfluidic and ML- assisted workflow for the stepwise screening and prioritization of LNP formulations for siRNA delivery. The overall screening process was designed as a stepwise strategy. A library containing 864 candidate LNP formulations was first generated based on different ionizable lipids, helper lipids, lipid molar ratios, and lipid concentrations. From this full library, 203 formulations were randomly selected, experimentally pre­ pared as empty LNPs, and characterized in terms of particle size, PDI, and zeta potential. These 203 experimentally tested formulations rep­ resented a subset of the 864-formulation library and were used to train regression models for physicochemical prediction. After model training, particle size and PDI were evaluated across the full 864-formulation li­ brary, including both the experimentally characterized formulations and the untested model-predicted formulations. Based on a composite ranking criterion incorporating particle size and PDI, 25 candidate for­ mulations were selected for siRNA loading and biological validation. This workflow reduces the experimental burden associated with large-scale LNP formulation screening. Direct preparation and biological testing of all 864 candidate formulations would require substantially greater amounts of lipids, siRNA, cell culture reagents, qPCR materials, Fig. 5. Characterization and gene silencing performance of 25 LNP formulations loaded with S100P siRNA. (a) Size and PDI of LNPs; (b) Zeta potential of LNPs. (c) Gene silencing efficiency in A549 cells, measured by S100P mRNA expression relative to untreated control. M. Yu et al. Materials Today Bio 39 (2026) 103483 9 | {"payload": "S100P siRNA", "cell_line": "A549", "aqueous_siRNA_nmol_mL": 2, "plate": "12-well", "cell_density_per_cm2": 31250, "treatment": "750uL serum-free DMEM +250uL LNP", "incubation_h": 6, "subsequent_culture_h": 42, "measurement_h": 48, "measurement_h_provenance": "derived 6+42 hours", "assay": "qPCR;2^-delta-delta-Ct", "endogenous_control": "GAPDH", "reference": "untreated control per Fig5c", "target_assay": "Hs00195584_m1", "GAPDH_assay": "Hs99999905_m1", "dose": "not inferred from preparation concentration after ultrafiltration"} | {"source_id": "X_N010", "same_number_candidate": "T2_N010", "same_number_composition_matches": false, "exact_composition_candidates": [], "alias_assisted_candidates": ["T2_N022"], "alias_assumption": "CEE-E12 -> CKK-E12 only as unapproved hypothesis", "status": "pending_human_review", "do_not_merge_results": true} | Q01,Q04,Q05 | pending
结果 | O0727 | X_N010 | si2.xlsx | 10 | CEE-E12 | DOPC | 10 | 60 | 4 | 2.5 | S100P |  | PDI | 0.25 | dimensionless | reported | conflicting | PDI of S100P-siRNA-LNP | si2.xlsx {"sheet": "Sheet1", "cell": "T11"} si2.xlsx {"sheet": "Sheet1", "cell": "T1"} main.pdf {"page": 9} | 0.25 PDI of S100P-siRNA-LNP demonstrated lower lung uptake but strong liver and kidney accumu­ lation. Quantitative analysis of average fluorescence intensity (Fig. 6b) confirmed these trends. Lung fluorescence intensity was significantly higher for CKK-E12-based LNPs and moderately elevated for MC3-based LNPs compared with ALC-0315 and SM-102. In the spleen, CKK-E12 and MC3 formulations yielded stronger signals than SM-102 (p < 0.05), whereas heart accumulation remained minimal across all groups. Together, these results demonstrate that ionizable lipid composition strongly influences organ-level biodistribution. The enhanced pulmo­ nary tropism of CKK-E12-based LNPs highlights their potential for tar­ geted lung delivery in siRNA therapeutic applications. 3.6. In vivo biosafety assessment of LNP formulations In order to further investigate the in vivo biosafety of the selected LNP formulations, blood samples were collected from mice injected with different LNP preparations via the tail vein for blood biochemical index detection. The serum liver function (ALT, AST), kidney function (CREA, UREA), and myocardial enzyme (LDH, CK) biomarkers of the mice were maintained within the normal reference range (Fig. 7a–f), indicating that different LNP formulations have good biosafety and provide biosafety guarantees for further in vivo treatment. 4. Discussion In this study, we established a high-throughput microfluidic and ML- assisted workflow for the stepwise screening and prioritization of LNP formulations for siRNA delivery. The overall screening process was designed as a stepwise strategy. A library containing 864 candidate LNP formulations was first generated based on different ionizable lipids, helper lipids, lipid molar ratios, and lipid concentrations. From this full library, 203 formulations were randomly selected, experimentally pre­ pared as empty LNPs, and characterized in terms of particle size, PDI, and zeta potential. These 203 experimentally tested formulations rep­ resented a subset of the 864-formulation library and were used to train regression models for physicochemical prediction. After model training, particle size and PDI were evaluated across the full 864-formulation li­ brary, including both the experimentally characterized formulations and the untested model-predicted formulations. Based on a composite ranking criterion incorporating particle size and PDI, 25 candidate for­ mulations were selected for siRNA loading and biological validation. This workflow reduces the experimental burden associated with large-scale LNP formulation screening. Direct preparation and biological testing of all 864 candidate formulations would require substantially greater amounts of lipids, siRNA, cell culture reagents, qPCR materials, Fig. 5. Characterization and gene silencing performance of 25 LNP formulations loaded with S100P siRNA. (a) Size and PDI of LNPs; (b) Zeta potential of LNPs. (c) Gene silencing efficiency in A549 cells, measured by S100P mRNA expression relative to untreated control. M. Yu et al. Materials Today Bio 39 (2026) 103483 9 | {"payload": "S100P siRNA", "cell_line": "A549", "aqueous_siRNA_nmol_mL": 2, "plate": "12-well", "cell_density_per_cm2": 31250, "treatment": "750uL serum-free DMEM +250uL LNP", "incubation_h": 6, "subsequent_culture_h": 42, "measurement_h": 48, "measurement_h_provenance": "derived 6+42 hours", "assay": "qPCR;2^-delta-delta-Ct", "endogenous_control": "GAPDH", "reference": "untreated control per Fig5c", "target_assay": "Hs00195584_m1", "GAPDH_assay": "Hs99999905_m1", "dose": "not inferred from preparation concentration after ultrafiltration"} | {"source_id": "X_N010", "same_number_candidate": "T2_N010", "same_number_composition_matches": false, "exact_composition_candidates": [], "alias_assisted_candidates": ["T2_N022"], "alias_assumption": "CEE-E12 -> CKK-E12 only as unapproved hypothesis", "status": "pending_human_review", "do_not_merge_results": true} | Q01,Q04,Q05 | pending
结果 | O0728 | X_N010 | si2.xlsx | 10 | CEE-E12 | DOPC | 10 | 60 | 4 | 2.5 | S100P |  | zeta_potential | 3.2 | mV | reported | conflicting | Zeta potential of S100P-siRNA-LNP | si2.xlsx {"sheet": "Sheet1", "cell": "U11"} si2.xlsx {"sheet": "Sheet1", "cell": "U1"} main.pdf {"page": 9} | 3.2 Zeta potential of S100P-siRNA-LNP demonstrated lower lung uptake but strong liver and kidney accumu­ lation. Quantitative analysis of average fluorescence intensity (Fig. 6b) confirmed these trends. Lung fluorescence intensity was significantly higher for CKK-E12-based LNPs and moderately elevated for MC3-based LNPs compared with ALC-0315 and SM-102. In the spleen, CKK-E12 and MC3 formulations yielded stronger signals than SM-102 (p < 0.05), whereas heart accumulation remained minimal across all groups. Together, these results demonstrate that ionizable lipid composition strongly influences organ-level biodistribution. The enhanced pulmo­ nary tropism of CKK-E12-based LNPs highlights their potential for tar­ geted lung delivery in siRNA therapeutic applications. 3.6. In vivo biosafety assessment of LNP formulations In order to further investigate the in vivo biosafety of the selected LNP formulations, blood samples were collected from mice injected with different LNP preparations via the tail vein for blood biochemical index detection. The serum liver function (ALT, AST), kidney function (CREA, UREA), and myocardial enzyme (LDH, CK) biomarkers of the mice were maintained within the normal reference range (Fig. 7a–f), indicating that different LNP formulations have good biosafety and provide biosafety guarantees for further in vivo treatment. 4. Discussion In this study, we established a high-throughput microfluidic and ML- assisted workflow for the stepwise screening and prioritization of LNP formulations for siRNA delivery. The overall screening process was designed as a stepwise strategy. A library containing 864 candidate LNP formulations was first generated based on different ionizable lipids, helper lipids, lipid molar ratios, and lipid concentrations. From this full library, 203 formulations were randomly selected, experimentally pre­ pared as empty LNPs, and characterized in terms of particle size, PDI, and zeta potential. These 203 experimentally tested formulations rep­ resented a subset of the 864-formulation library and were used to train regression models for physicochemical prediction. After model training, particle size and PDI were evaluated across the full 864-formulation li­ brary, including both the experimentally characterized formulations and the untested model-predicted formulations. Based on a composite ranking criterion incorporating particle size and PDI, 25 candidate for­ mulations were selected for siRNA loading and biological validation. This workflow reduces the experimental burden associated with large-scale LNP formulation screening. Direct preparation and biological testing of all 864 candidate formulations would require substantially greater amounts of lipids, siRNA, cell culture reagents, qPCR materials, Fig. 5. Characterization and gene silencing performance of 25 LNP formulations loaded with S100P siRNA. (a) Size and PDI of LNPs; (b) Zeta potential of LNPs. (c) Gene silencing efficiency in A549 cells, measured by S100P mRNA expression relative to untreated control. M. Yu et al. Materials Today Bio 39 (2026) 103483 9 | {"payload": "S100P siRNA", "cell_line": "A549", "aqueous_siRNA_nmol_mL": 2, "plate": "12-well", "cell_density_per_cm2": 31250, "treatment": "750uL serum-free DMEM +250uL LNP", "incubation_h": 6, "subsequent_culture_h": 42, "measurement_h": 48, "measurement_h_provenance": "derived 6+42 hours", "assay": "qPCR;2^-delta-delta-Ct", "endogenous_control": "GAPDH", "reference": "untreated control per Fig5c", "target_assay": "Hs00195584_m1", "GAPDH_assay": "Hs99999905_m1", "dose": "not inferred from preparation concentration after ultrafiltration"} | {"source_id": "X_N010", "same_number_candidate": "T2_N010", "same_number_composition_matches": false, "exact_composition_candidates": [], "alias_assisted_candidates": ["T2_N022"], "alias_assumption": "CEE-E12 -> CKK-E12 only as unapproved hypothesis", "status": "pending_human_review", "do_not_merge_results": true} | Q01,Q04,Q05 | pending
结果 | O0729 | X_N010 | si2.xlsx | 10 | CEE-E12 | DOPC | 10 | 60 | 4 | 2.5 | S100P |  | S100P_relative_expression_candidate | 0.3779167 | fold relative to untreated | reported | conflicting | Fluorescence intensity of S100P-siRNA-LNP | si2.xlsx {"sheet": "Sheet1", "cell": "V11"} si2.xlsx {"sheet": "Sheet1", "cell": "V1"} main.pdf {"page": 9} | 0.377916666666667 Fluorescence intensity of S100P-siRNA-LNP demonstrated lower lung uptake but strong liver and kidney accumu­ lation. Quantitative analysis of average fluorescence intensity (Fig. 6b) confirmed these trends. Lung fluorescence intensity was significantly higher for CKK-E12-based LNPs and moderately elevated for MC3-based LNPs compared with ALC-0315 and SM-102. In the spleen, CKK-E12 and MC3 formulations yielded stronger signals than SM-102 (p < 0.05), whereas heart accumulation remained minimal across all groups. Together, these results demonstrate that ionizable lipid composition strongly influences organ-level biodistribution. The enhanced pulmo­ nary tropism of CKK-E12-based LNPs highlights their potential for tar­ geted lung delivery in siRNA therapeutic applications. 3.6. In vivo biosafety assessment of LNP formulations In order to further investigate the in vivo biosafety of the selected LNP formulations, blood samples were collected from mice injected with different LNP preparations via the tail vein for blood biochemical index detection. The serum liver function (ALT, AST), kidney function (CREA, UREA), and myocardial enzyme (LDH, CK) biomarkers of the mice were maintained within the normal reference range (Fig. 7a–f), indicating that different LNP formulations have good biosafety and provide biosafety guarantees for further in vivo treatment. 4. Discussion In this study, we established a high-throughput microfluidic and ML- assisted workflow for the stepwise screening and prioritization of LNP formulations for siRNA delivery. The overall screening process was designed as a stepwise strategy. A library containing 864 candidate LNP formulations was first generated based on different ionizable lipids, helper lipids, lipid molar ratios, and lipid concentrations. From this full library, 203 formulations were randomly selected, experimentally pre­ pared as empty LNPs, and characterized in terms of particle size, PDI, and zeta potential. These 203 experimentally tested formulations rep­ resented a subset of the 864-formulation library and were used to train regression models for physicochemical prediction. After model training, particle size and PDI were evaluated across the full 864-formulation li­ brary, including both the experimentally characterized formulations and the untested model-predicted formulations. Based on a composite ranking criterion incorporating particle size and PDI, 25 candidate for­ mulations were selected for siRNA loading and biological validation. This workflow reduces the experimental burden associated with large-scale LNP formulation screening. Direct preparation and biological testing of all 864 candidate formulations would require substantially greater amounts of lipids, siRNA, cell culture reagents, qPCR materials, Fig. 5. Characterization and gene silencing performance of 25 LNP formulations loaded with S100P siRNA. (a) Size and PDI of LNPs; (b) Zeta potential of LNPs. (c) Gene silencing efficiency in A549 cells, measured by S100P mRNA expression relative to untreated control. M. Yu et al. Materials Today Bio 39 (2026) 103483 9 | {"payload": "S100P siRNA", "cell_line": "A549", "aqueous_siRNA_nmol_mL": 2, "plate": "12-well", "cell_density_per_cm2": 31250, "treatment": "750uL serum-free DMEM +250uL LNP", "incubation_h": 6, "subsequent_culture_h": 42, "measurement_h": 48, "measurement_h_provenance": "derived 6+42 hours", "assay": "qPCR;2^-delta-delta-Ct", "endogenous_control": "GAPDH", "reference": "untreated control per Fig5c", "target_assay": "Hs00195584_m1", "GAPDH_assay": "Hs99999905_m1", "dose": "not inferred from preparation concentration after ultrafiltration"} | {"source_id": "X_N010", "same_number_candidate": "T2_N010", "same_number_composition_matches": false, "exact_composition_candidates": [], "alias_assisted_candidates": ["T2_N022"], "alias_assumption": "CEE-E12 -> CKK-E12 only as unapproved hypothesis", "status": "pending_human_review", "do_not_merge_results": true} | Q01,Q04,Q05 | pending
结果 | O0730 | X_N011 | si2.xlsx | 11 | CEE-E12 | DOPC | 10 | 60 | 10 | 2.5 | CY3_HIGH |  | particle_size | 79.84 | nm | reported | conflicting | The size of high Cy3-siRNA concentration | si2.xlsx {"sheet": "Sheet1", "cell": "I12"} si2.xlsx {"sheet": "Sheet1", "cell": "I1"} main.pdf {"page": 8} | 79.84 The size of high Cy3-siRNA concentration nm across formulations. ALC-0315- and MC3-based LNPs generally exhibited smaller sizes (50–80 nm), whereas SM-102- and CKK-E12- based LNPs displayed larger sizes. All formulations maintained PDI values below 0.25, indicative of good particle uniformity. Compared to the corresponding Cy3-siRNA-loaded LNPs, similar size trends were observed, although slight variations across certain formulations may reflect the influence of siRNA sequence and vendor-specific chemical modifications. The zeta potential of all formulations ranged from −2 mV to +3 mV (Fig. 5b), indicating near-neutral surface charge. The gene silencing performance of the different formulations was assessed by measuring S100P mRNA expression levels (Fig. 5c). CKK- E12-based LNPs demonstrated the strongest silencing effect, with for­ mulations 24 and 25 achieving up to 92% knockdown efficiency. Several ALC-0315- and SM-102-based LNPs also exhibited robust gene silencing; notably, formulation 13 (SM-102) achieved ~90% knockdown, while MC3-based LNPs consistently produced high knockdown efficiencies. These results underscore the capacity of selected formulations to effec­ tively deliver S100P siRNA and induce target gene suppression. To identify candidates for in vivo biodistribution studies, four representative formulations were selected based on a combined assess­ ment of S100P mRNA knockdown efficiency and cellular uptake per­ formance. For ALC-0315, formulation 7 was chosen for its balanced profile, showing moderate knockdown efficiency alongside favorable uptake. For SM-102, formulation 13 demonstrated the highest knock­ down efficiency, even though its uptake efficiency was slightly lower, warranting its inclusion. For MC3, formulation 19 achieved the highest performance in both uptake and knockdown, making it the optimal representative for this lipid type. For CKK-E12, both formulations 24 and 25 showed strong knockdown activity; formulation 24, which also exhibited superior uptake, was prioritized for further studies. Based on these in vitro findings, the four selected formulations were advanced to in vivo biodistribution experiments to evaluate their delivery efficiency and organ targeting potential. 3.5. In vivo biodistribution of selected LNP formulations To assess the in vivo biodistribution of the selected LNP formulations (shown in Table S3), Cy3-labeled siRNA-loaded LNPs were intrave­ nously administered to mice via the tail vein. Two hours post-injection, major organs (heart, liver, spleen, lungs, and kidneys) were harvested for imaging using IVIS. Representative fluorescence images (Fig. 6a) revealed strong signals in the liver and kidneys for all formulations, consistent with typical clearance pathways of lipid nanoparticles. Notably, CKK-E12-based LNPs showed the highest fluorescence intensity in the lungs, while MC3-based LNPs exhibited moderate lung accumu­ lation. By contrast, ALC-0315- and SM-102-based formulations Fig. 4. Characterization of 25 LNP formulations loaded with Cy3-labeled siRNA. (a) Size and PDI of LNPs; (b) Zeta potential of LNPs; (c) Cellular uptake efficiency in A549 cells, quantified by fluorescence intensity. M. Yu et al. Materials Today Bio 39 (2026) 103483 8 | {"payload": "Cy3-labeled siRNA", "cell_line": "A549", "dose_pmol_per_well": 9, "aqueous_siRNA_nmol_mL": 2, "incubation_h": 6, "plate": "96-well", "cell_density_per_cm2": 31250, "preincubation_h": 24, "culture": "DMEM +10% FBS +1% P/S;37C;5%CO2", "treatment": "170uL serum-free DMEM +30uL LNP", "staining": "NucBlue 20min", "readout": "Olympus IX81; ImageJ intracellular Cy3 signal"} | {"source_id": "X_N011", "same_number_candidate": "T2_N011", "same_number_composition_matches": false, "exact_composition_candidates": [], "alias_assisted_candidates": ["T2_N023"], "alias_assumption": "CEE-E12 -> CKK-E12 only as unapproved hypothesis", "status": "pending_human_review", "do_not_merge_results": true} | Q01,Q04,Q05 | pending
结果 | O0731 | X_N011 | si2.xlsx | 11 | CEE-E12 | DOPC | 10 | 60 | 10 | 2.5 | CY3_HIGH |  | PDI | 0.215 | dimensionless | reported | conflicting | PDI of high Cy3-siRNA concentration | si2.xlsx {"sheet": "Sheet1", "cell": "J12"} si2.xlsx {"sheet": "Sheet1", "cell": "J1"} main.pdf {"page": 8} | 0.215 PDI of high Cy3-siRNA concentration nm across formulations. ALC-0315- and MC3-based LNPs generally exhibited smaller sizes (50–80 nm), whereas SM-102- and CKK-E12- based LNPs displayed larger sizes. All formulations maintained PDI values below 0.25, indicative of good particle uniformity. Compared to the corresponding Cy3-siRNA-loaded LNPs, similar size trends were observed, although slight variations across certain formulations may reflect the influence of siRNA sequence and vendor-specific chemical modifications. The zeta potential of all formulations ranged from −2 mV to +3 mV (Fig. 5b), indicating near-neutral surface charge. The gene silencing performance of the different formulations was assessed by measuring S100P mRNA expression levels (Fig. 5c). CKK- E12-based LNPs demonstrated the strongest silencing effect, with for­ mulations 24 and 25 achieving up to 92% knockdown efficiency. Several ALC-0315- and SM-102-based LNPs also exhibited robust gene silencing; notably, formulation 13 (SM-102) achieved ~90% knockdown, while MC3-based LNPs consistently produced high knockdown efficiencies. These results underscore the capacity of selected formulations to effec­ tively deliver S100P siRNA and induce target gene suppression. To identify candidates for in vivo biodistribution studies, four representative formulations were selected based on a combined assess­ ment of S100P mRNA knockdown efficiency and cellular uptake per­ formance. For ALC-0315, formulation 7 was chosen for its balanced profile, showing moderate knockdown efficiency alongside favorable uptake. For SM-102, formulation 13 demonstrated the highest knock­ down efficiency, even though its uptake efficiency was slightly lower, warranting its inclusion. For MC3, formulation 19 achieved the highest performance in both uptake and knockdown, making it the optimal representative for this lipid type. For CKK-E12, both formulations 24 and 25 showed strong knockdown activity; formulation 24, which also exhibited superior uptake, was prioritized for further studies. Based on these in vitro findings, the four selected formulations were advanced to in vivo biodistribution experiments to evaluate their delivery efficiency and organ targeting potential. 3.5. In vivo biodistribution of selected LNP formulations To assess the in vivo biodistribution of the selected LNP formulations (shown in Table S3), Cy3-labeled siRNA-loaded LNPs were intrave­ nously administered to mice via the tail vein. Two hours post-injection, major organs (heart, liver, spleen, lungs, and kidneys) were harvested for imaging using IVIS. Representative fluorescence images (Fig. 6a) revealed strong signals in the liver and kidneys for all formulations, consistent with typical clearance pathways of lipid nanoparticles. Notably, CKK-E12-based LNPs showed the highest fluorescence intensity in the lungs, while MC3-based LNPs exhibited moderate lung accumu­ lation. By contrast, ALC-0315- and SM-102-based formulations Fig. 4. Characterization of 25 LNP formulations loaded with Cy3-labeled siRNA. (a) Size and PDI of LNPs; (b) Zeta potential of LNPs; (c) Cellular uptake efficiency in A549 cells, quantified by fluorescence intensity. M. Yu et al. Materials Today Bio 39 (2026) 103483 8 | {"payload": "Cy3-labeled siRNA", "cell_line": "A549", "dose_pmol_per_well": 9, "aqueous_siRNA_nmol_mL": 2, "incubation_h": 6, "plate": "96-well", "cell_density_per_cm2": 31250, "preincubation_h": 24, "culture": "DMEM +10% FBS +1% P/S;37C;5%CO2", "treatment": "170uL serum-free DMEM +30uL LNP", "staining": "NucBlue 20min", "readout": "Olympus IX81; ImageJ intracellular Cy3 signal"} | {"source_id": "X_N011", "same_number_candidate": "T2_N011", "same_number_composition_matches": false, "exact_composition_candidates": [], "alias_assisted_candidates": ["T2_N023"], "alias_assumption": "CEE-E12 -> CKK-E12 only as unapproved hypothesis", "status": "pending_human_review", "do_not_merge_results": true} | Q01,Q04,Q05 | pending
结果 | O0732 | X_N011 | si2.xlsx | 11 | CEE-E12 | DOPC | 10 | 60 | 10 | 2.5 | CY3_HIGH |  | zeta_potential | 1.5 | mV | reported | conflicting | Zeta potential of high Cy3-siRNA concentration | si2.xlsx {"sheet": "Sheet1", "cell": "K12"} si2.xlsx {"sheet": "Sheet1", "cell": "K1"} main.pdf {"page": 8} | 1.5 Zeta potential of high Cy3-siRNA concentration nm across formulations. ALC-0315- and MC3-based LNPs generally exhibited smaller sizes (50–80 nm), whereas SM-102- and CKK-E12- based LNPs displayed larger sizes. All formulations maintained PDI values below 0.25, indicative of good particle uniformity. Compared to the corresponding Cy3-siRNA-loaded LNPs, similar size trends were observed, although slight variations across certain formulations may reflect the influence of siRNA sequence and vendor-specific chemical modifications. The zeta potential of all formulations ranged from −2 mV to +3 mV (Fig. 5b), indicating near-neutral surface charge. The gene silencing performance of the different formulations was assessed by measuring S100P mRNA expression levels (Fig. 5c). CKK- E12-based LNPs demonstrated the strongest silencing effect, with for­ mulations 24 and 25 achieving up to 92% knockdown efficiency. Several ALC-0315- and SM-102-based LNPs also exhibited robust gene silencing; notably, formulation 13 (SM-102) achieved ~90% knockdown, while MC3-based LNPs consistently produced high knockdown efficiencies. These results underscore the capacity of selected formulations to effec­ tively deliver S100P siRNA and induce target gene suppression. To identify candidates for in vivo biodistribution studies, four representative formulations were selected based on a combined assess­ ment of S100P mRNA knockdown efficiency and cellular uptake per­ formance. For ALC-0315, formulation 7 was chosen for its balanced profile, showing moderate knockdown efficiency alongside favorable uptake. For SM-102, formulation 13 demonstrated the highest knock­ down efficiency, even though its uptake efficiency was slightly lower, warranting its inclusion. For MC3, formulation 19 achieved the highest performance in both uptake and knockdown, making it the optimal representative for this lipid type. For CKK-E12, both formulations 24 and 25 showed strong knockdown activity; formulation 24, which also exhibited superior uptake, was prioritized for further studies. Based on these in vitro findings, the four selected formulations were advanced to in vivo biodistribution experiments to evaluate their delivery efficiency and organ targeting potential. 3.5. In vivo biodistribution of selected LNP formulations To assess the in vivo biodistribution of the selected LNP formulations (shown in Table S3), Cy3-labeled siRNA-loaded LNPs were intrave­ nously administered to mice via the tail vein. Two hours post-injection, major organs (heart, liver, spleen, lungs, and kidneys) were harvested for imaging using IVIS. Representative fluorescence images (Fig. 6a) revealed strong signals in the liver and kidneys for all formulations, consistent with typical clearance pathways of lipid nanoparticles. Notably, CKK-E12-based LNPs showed the highest fluorescence intensity in the lungs, while MC3-based LNPs exhibited moderate lung accumu­ lation. By contrast, ALC-0315- and SM-102-based formulations Fig. 4. Characterization of 25 LNP formulations loaded with Cy3-labeled siRNA. (a) Size and PDI of LNPs; (b) Zeta potential of LNPs; (c) Cellular uptake efficiency in A549 cells, quantified by fluorescence intensity. M. Yu et al. Materials Today Bio 39 (2026) 103483 8 | {"payload": "Cy3-labeled siRNA", "cell_line": "A549", "dose_pmol_per_well": 9, "aqueous_siRNA_nmol_mL": 2, "incubation_h": 6, "plate": "96-well", "cell_density_per_cm2": 31250, "preincubation_h": 24, "culture": "DMEM +10% FBS +1% P/S;37C;5%CO2", "treatment": "170uL serum-free DMEM +30uL LNP", "staining": "NucBlue 20min", "readout": "Olympus IX81; ImageJ intracellular Cy3 signal"} | {"source_id": "X_N011", "same_number_candidate": "T2_N011", "same_number_composition_matches": false, "exact_composition_candidates": [], "alias_assisted_candidates": ["T2_N023"], "alias_assumption": "CEE-E12 -> CKK-E12 only as unapproved hypothesis", "status": "pending_human_review", "do_not_merge_results": true} | Q01,Q04,Q05 | pending
结果 | O0733 | X_N011 | si2.xlsx | 11 | CEE-E12 | DOPC | 10 | 60 | 10 | 2.5 | CY3_HIGH |  | cellular_Cy3_fluorescence | 23350118 |  | reported | conflicting | Fluorescence intensity of high Cy3-siRNA concentration | si2.xlsx {"sheet": "Sheet1", "cell": "L12"} si2.xlsx {"sheet": "Sheet1", "cell": "L1"} main.pdf {"page": 8} | 23350118 Fluorescence intensity of high Cy3-siRNA concentration nm across formulations. ALC-0315- and MC3-based LNPs generally exhibited smaller sizes (50–80 nm), whereas SM-102- and CKK-E12- based LNPs displayed larger sizes. All formulations maintained PDI values below 0.25, indicative of good particle uniformity. Compared to the corresponding Cy3-siRNA-loaded LNPs, similar size trends were observed, although slight variations across certain formulations may reflect the influence of siRNA sequence and vendor-specific chemical modifications. The zeta potential of all formulations ranged from −2 mV to +3 mV (Fig. 5b), indicating near-neutral surface charge. The gene silencing performance of the different formulations was assessed by measuring S100P mRNA expression levels (Fig. 5c). CKK- E12-based LNPs demonstrated the strongest silencing effect, with for­ mulations 24 and 25 achieving up to 92% knockdown efficiency. Several ALC-0315- and SM-102-based LNPs also exhibited robust gene silencing; notably, formulation 13 (SM-102) achieved ~90% knockdown, while MC3-based LNPs consistently produced high knockdown efficiencies. These results underscore the capacity of selected formulations to effec­ tively deliver S100P siRNA and induce target gene suppression. To identify candidates for in vivo biodistribution studies, four representative formulations were selected based on a combined assess­ ment of S100P mRNA knockdown efficiency and cellular uptake per­ formance. For ALC-0315, formulation 7 was chosen for its balanced profile, showing moderate knockdown efficiency alongside favorable uptake. For SM-102, formulation 13 demonstrated the highest knock­ down efficiency, even though its uptake efficiency was slightly lower, warranting its inclusion. For MC3, formulation 19 achieved the highest performance in both uptake and knockdown, making it the optimal representative for this lipid type. For CKK-E12, both formulations 24 and 25 showed strong knockdown activity; formulation 24, which also exhibited superior uptake, was prioritized for further studies. Based on these in vitro findings, the four selected formulations were advanced to in vivo biodistribution experiments to evaluate their delivery efficiency and organ targeting potential. 3.5. In vivo biodistribution of selected LNP formulations To assess the in vivo biodistribution of the selected LNP formulations (shown in Table S3), Cy3-labeled siRNA-loaded LNPs were intrave­ nously administered to mice via the tail vein. Two hours post-injection, major organs (heart, liver, spleen, lungs, and kidneys) were harvested for imaging using IVIS. Representative fluorescence images (Fig. 6a) revealed strong signals in the liver and kidneys for all formulations, consistent with typical clearance pathways of lipid nanoparticles. Notably, CKK-E12-based LNPs showed the highest fluorescence intensity in the lungs, while MC3-based LNPs exhibited moderate lung accumu­ lation. By contrast, ALC-0315- and SM-102-based formulations Fig. 4. Characterization of 25 LNP formulations loaded with Cy3-labeled siRNA. (a) Size and PDI of LNPs; (b) Zeta potential of LNPs; (c) Cellular uptake efficiency in A549 cells, quantified by fluorescence intensity. M. Yu et al. Materials Today Bio 39 (2026) 103483 8 | {"payload": "Cy3-labeled siRNA", "cell_line": "A549", "dose_pmol_per_well": 9, "aqueous_siRNA_nmol_mL": 2, "incubation_h": 6, "plate": "96-well", "cell_density_per_cm2": 31250, "preincubation_h": 24, "culture": "DMEM +10% FBS +1% P/S;37C;5%CO2", "treatment": "170uL serum-free DMEM +30uL LNP", "staining": "NucBlue 20min", "readout": "Olympus IX81; ImageJ intracellular Cy3 signal"} | {"source_id": "X_N011", "same_number_candidate": "T2_N011", "same_number_composition_matches": false, "exact_composition_candidates": [], "alias_assisted_candidates": ["T2_N023"], "alias_assumption": "CEE-E12 -> CKK-E12 only as unapproved hypothesis", "status": "pending_human_review", "do_not_merge_results": true} | Q01,Q04,Q05 | pending
结果 | O0734 | X_N011 | si2.xlsx | 11 | CEE-E12 | DOPC | 10 | 60 | 10 | 2.5 | CY3_LOW |  | particle_size | 75.63 | nm | reported | conflicting | The size of low Cy3-siRNA concentration | si2.xlsx {"sheet": "Sheet1", "cell": "N12"} si2.xlsx {"sheet": "Sheet1", "cell": "N1"} main.pdf {"page": 8} | 75.63 The size of low Cy3-siRNA concentration nm across formulations. ALC-0315- and MC3-based LNPs generally exhibited smaller sizes (50–80 nm), whereas SM-102- and CKK-E12- based LNPs displayed larger sizes. All formulations maintained PDI values below 0.25, indicative of good particle uniformity. Compared to the corresponding Cy3-siRNA-loaded LNPs, similar size trends were observed, although slight variations across certain formulations may reflect the influence of siRNA sequence and vendor-specific chemical modifications. The zeta potential of all formulations ranged from −2 mV to +3 mV (Fig. 5b), indicating near-neutral surface charge. The gene silencing performance of the different formulations was assessed by measuring S100P mRNA expression levels (Fig. 5c). CKK- E12-based LNPs demonstrated the strongest silencing effect, with for­ mulations 24 and 25 achieving up to 92% knockdown efficiency. Several ALC-0315- and SM-102-based LNPs also exhibited robust gene silencing; notably, formulation 13 (SM-102) achieved ~90% knockdown, while MC3-based LNPs consistently produced high knockdown efficiencies. These results underscore the capacity of selected formulations to effec­ tively deliver S100P siRNA and induce target gene suppression. To identify candidates for in vivo biodistribution studies, four representative formulations were selected based on a combined assess­ ment of S100P mRNA knockdown efficiency and cellular uptake per­ formance. For ALC-0315, formulation 7 was chosen for its balanced profile, showing moderate knockdown efficiency alongside favorable uptake. For SM-102, formulation 13 demonstrated the highest knock­ down efficiency, even though its uptake efficiency was slightly lower, warranting its inclusion. For MC3, formulation 19 achieved the highest performance in both uptake and knockdown, making it the optimal representative for this lipid type. For CKK-E12, both formulations 24 and 25 showed strong knockdown activity; formulation 24, which also exhibited superior uptake, was prioritized for further studies. Based on these in vitro findings, the four selected formulations were advanced to in vivo biodistribution experiments to evaluate their delivery efficiency and organ targeting potential. 3.5. In vivo biodistribution of selected LNP formulations To assess the in vivo biodistribution of the selected LNP formulations (shown in Table S3), Cy3-labeled siRNA-loaded LNPs were intrave­ nously administered to mice via the tail vein. Two hours post-injection, major organs (heart, liver, spleen, lungs, and kidneys) were harvested for imaging using IVIS. Representative fluorescence images (Fig. 6a) revealed strong signals in the liver and kidneys for all formulations, consistent with typical clearance pathways of lipid nanoparticles. Notably, CKK-E12-based LNPs showed the highest fluorescence intensity in the lungs, while MC3-based LNPs exhibited moderate lung accumu­ lation. By contrast, ALC-0315- and SM-102-based formulations Fig. 4. Characterization of 25 LNP formulations loaded with Cy3-labeled siRNA. (a) Size and PDI of LNPs; (b) Zeta potential of LNPs; (c) Cellular uptake efficiency in A549 cells, quantified by fluorescence intensity. M. Yu et al. Materials Today Bio 39 (2026) 103483 8 | {"payload": "Cy3-labeled siRNA", "cell_line": "A549", "dose_pmol_per_well": 3, "aqueous_siRNA_nmol_mL": 0.67, "incubation_h": 6, "plate": "96-well", "cell_density_per_cm2": 31250, "preincubation_h": 24, "culture": "DMEM +10% FBS +1% P/S;37C;5%CO2", "treatment": "170uL serum-free DMEM +30uL LNP", "staining": "NucBlue 20min", "readout": "Olympus IX81; ImageJ intracellular Cy3 signal"} | {"source_id": "X_N011", "same_number_candidate": "T2_N011", "same_number_composition_matches": false, "exact_composition_candidates": [], "alias_assisted_candidates": ["T2_N023"], "alias_assumption": "CEE-E12 -> CKK-E12 only as unapproved hypothesis", "status": "pending_human_review", "do_not_merge_results": true} | Q01,Q04,Q05 | pending
结果 | O0735 | X_N011 | si2.xlsx | 11 | CEE-E12 | DOPC | 10 | 60 | 10 | 2.5 | CY3_LOW |  | PDI | 0.165 | dimensionless | reported | conflicting | PDI of low Cy3-siRNA concentration | si2.xlsx {"sheet": "Sheet1", "cell": "O12"} si2.xlsx {"sheet": "Sheet1", "cell": "O1"} main.pdf {"page": 8} | 0.165 PDI of low Cy3-siRNA concentration nm across formulations. ALC-0315- and MC3-based LNPs generally exhibited smaller sizes (50–80 nm), whereas SM-102- and CKK-E12- based LNPs displayed larger sizes. All formulations maintained PDI values below 0.25, indicative of good particle uniformity. Compared to the corresponding Cy3-siRNA-loaded LNPs, similar size trends were observed, although slight variations across certain formulations may reflect the influence of siRNA sequence and vendor-specific chemical modifications. The zeta potential of all formulations ranged from −2 mV to +3 mV (Fig. 5b), indicating near-neutral surface charge. The gene silencing performance of the different formulations was assessed by measuring S100P mRNA expression levels (Fig. 5c). CKK- E12-based LNPs demonstrated the strongest silencing effect, with for­ mulations 24 and 25 achieving up to 92% knockdown efficiency. Several ALC-0315- and SM-102-based LNPs also exhibited robust gene silencing; notably, formulation 13 (SM-102) achieved ~90% knockdown, while MC3-based LNPs consistently produced high knockdown efficiencies. These results underscore the capacity of selected formulations to effec­ tively deliver S100P siRNA and induce target gene suppression. To identify candidates for in vivo biodistribution studies, four representative formulations were selected based on a combined assess­ ment of S100P mRNA knockdown efficiency and cellular uptake per­ formance. For ALC-0315, formulation 7 was chosen for its balanced profile, showing moderate knockdown efficiency alongside favorable uptake. For SM-102, formulation 13 demonstrated the highest knock­ down efficiency, even though its uptake efficiency was slightly lower, warranting its inclusion. For MC3, formulation 19 achieved the highest performance in both uptake and knockdown, making it the optimal representative for this lipid type. For CKK-E12, both formulations 24 and 25 showed strong knockdown activity; formulation 24, which also exhibited superior uptake, was prioritized for further studies. Based on these in vitro findings, the four selected formulations were advanced to in vivo biodistribution experiments to evaluate their delivery efficiency and organ targeting potential. 3.5. In vivo biodistribution of selected LNP formulations To assess the in vivo biodistribution of the selected LNP formulations (shown in Table S3), Cy3-labeled siRNA-loaded LNPs were intrave­ nously administered to mice via the tail vein. Two hours post-injection, major organs (heart, liver, spleen, lungs, and kidneys) were harvested for imaging using IVIS. Representative fluorescence images (Fig. 6a) revealed strong signals in the liver and kidneys for all formulations, consistent with typical clearance pathways of lipid nanoparticles. Notably, CKK-E12-based LNPs showed the highest fluorescence intensity in the lungs, while MC3-based LNPs exhibited moderate lung accumu­ lation. By contrast, ALC-0315- and SM-102-based formulations Fig. 4. Characterization of 25 LNP formulations loaded with Cy3-labeled siRNA. (a) Size and PDI of LNPs; (b) Zeta potential of LNPs; (c) Cellular uptake efficiency in A549 cells, quantified by fluorescence intensity. M. Yu et al. Materials Today Bio 39 (2026) 103483 8 | {"payload": "Cy3-labeled siRNA", "cell_line": "A549", "dose_pmol_per_well": 3, "aqueous_siRNA_nmol_mL": 0.67, "incubation_h": 6, "plate": "96-well", "cell_density_per_cm2": 31250, "preincubation_h": 24, "culture": "DMEM +10% FBS +1% P/S;37C;5%CO2", "treatment": "170uL serum-free DMEM +30uL LNP", "staining": "NucBlue 20min", "readout": "Olympus IX81; ImageJ intracellular Cy3 signal"} | {"source_id": "X_N011", "same_number_candidate": "T2_N011", "same_number_composition_matches": false, "exact_composition_candidates": [], "alias_assisted_candidates": ["T2_N023"], "alias_assumption": "CEE-E12 -> CKK-E12 only as unapproved hypothesis", "status": "pending_human_review", "do_not_merge_results": true} | Q01,Q04,Q05 | pending
结果 | O0736 | X_N011 | si2.xlsx | 11 | CEE-E12 | DOPC | 10 | 60 | 10 | 2.5 | CY3_LOW |  | zeta_potential | -0.5 | mV | reported | conflicting | Zeta potential of low Cy3-siRNA concentration | si2.xlsx {"sheet": "Sheet1", "cell": "P12"} si2.xlsx {"sheet": "Sheet1", "cell": "P1"} main.pdf {"page": 8} | -0.5 Zeta potential of low Cy3-siRNA concentration nm across formulations. ALC-0315- and MC3-based LNPs generally exhibited smaller sizes (50–80 nm), whereas SM-102- and CKK-E12- based LNPs displayed larger sizes. All formulations maintained PDI values below 0.25, indicative of good particle uniformity. Compared to the corresponding Cy3-siRNA-loaded LNPs, similar size trends were observed, although slight variations across certain formulations may reflect the influence of siRNA sequence and vendor-specific chemical modifications. The zeta potential of all formulations ranged from −2 mV to +3 mV (Fig. 5b), indicating near-neutral surface charge. The gene silencing performance of the different formulations was assessed by measuring S100P mRNA expression levels (Fig. 5c). CKK- E12-based LNPs demonstrated the strongest silencing effect, with for­ mulations 24 and 25 achieving up to 92% knockdown efficiency. Several ALC-0315- and SM-102-based LNPs also exhibited robust gene silencing; notably, formulation 13 (SM-102) achieved ~90% knockdown, while MC3-based LNPs consistently produced high knockdown efficiencies. These results underscore the capacity of selected formulations to effec­ tively deliver S100P siRNA and induce target gene suppression. To identify candidates for in vivo biodistribution studies, four representative formulations were selected based on a combined assess­ ment of S100P mRNA knockdown efficiency and cellular uptake per­ formance. For ALC-0315, formulation 7 was chosen for its balanced profile, showing moderate knockdown efficiency alongside favorable uptake. For SM-102, formulation 13 demonstrated the highest knock­ down efficiency, even though its uptake efficiency was slightly lower, warranting its inclusion. For MC3, formulation 19 achieved the highest performance in both uptake and knockdown, making it the optimal representative for this lipid type. For CKK-E12, both formulations 24 and 25 showed strong knockdown activity; formulation 24, which also exhibited superior uptake, was prioritized for further studies. Based on these in vitro findings, the four selected formulations were advanced to in vivo biodistribution experiments to evaluate their delivery efficiency and organ targeting potential. 3.5. In vivo biodistribution of selected LNP formulations To assess the in vivo biodistribution of the selected LNP formulations (shown in Table S3), Cy3-labeled siRNA-loaded LNPs were intrave­ nously administered to mice via the tail vein. Two hours post-injection, major organs (heart, liver, spleen, lungs, and kidneys) were harvested for imaging using IVIS. Representative fluorescence images (Fig. 6a) revealed strong signals in the liver and kidneys for all formulations, consistent with typical clearance pathways of lipid nanoparticles. Notably, CKK-E12-based LNPs showed the highest fluorescence intensity in the lungs, while MC3-based LNPs exhibited moderate lung accumu­ lation. By contrast, ALC-0315- and SM-102-based formulations Fig. 4. Characterization of 25 LNP formulations loaded with Cy3-labeled siRNA. (a) Size and PDI of LNPs; (b) Zeta potential of LNPs; (c) Cellular uptake efficiency in A549 cells, quantified by fluorescence intensity. M. Yu et al. Materials Today Bio 39 (2026) 103483 8 | {"payload": "Cy3-labeled siRNA", "cell_line": "A549", "dose_pmol_per_well": 3, "aqueous_siRNA_nmol_mL": 0.67, "incubation_h": 6, "plate": "96-well", "cell_density_per_cm2": 31250, "preincubation_h": 24, "culture": "DMEM +10% FBS +1% P/S;37C;5%CO2", "treatment": "170uL serum-free DMEM +30uL LNP", "staining": "NucBlue 20min", "readout": "Olympus IX81; ImageJ intracellular Cy3 signal"} | {"source_id": "X_N011", "same_number_candidate": "T2_N011", "same_number_composition_matches": false, "exact_composition_candidates": [], "alias_assisted_candidates": ["T2_N023"], "alias_assumption": "CEE-E12 -> CKK-E12 only as unapproved hypothesis", "status": "pending_human_review", "do_not_merge_results": true} | Q01,Q04,Q05 | pending
结果 | O0737 | X_N011 | si2.xlsx | 11 | CEE-E12 | DOPC | 10 | 60 | 10 | 2.5 | CY3_LOW |  | cellular_Cy3_fluorescence | 893166.3 |  | reported | conflicting | Fluorescence intensity of low Cy3-siRNA concentration | si2.xlsx {"sheet": "Sheet1", "cell": "Q12"} si2.xlsx {"sheet": "Sheet1", "cell": "Q1"} main.pdf {"page": 8} | 893166.333333333 Fluorescence intensity of low Cy3-siRNA concentration nm across formulations. ALC-0315- and MC3-based LNPs generally exhibited smaller sizes (50–80 nm), whereas SM-102- and CKK-E12- based LNPs displayed larger sizes. All formulations maintained PDI values below 0.25, indicative of good particle uniformity. Compared to the corresponding Cy3-siRNA-loaded LNPs, similar size trends were observed, although slight variations across certain formulations may reflect the influence of siRNA sequence and vendor-specific chemical modifications. The zeta potential of all formulations ranged from −2 mV to +3 mV (Fig. 5b), indicating near-neutral surface charge. The gene silencing performance of the different formulations was assessed by measuring S100P mRNA expression levels (Fig. 5c). CKK- E12-based LNPs demonstrated the strongest silencing effect, with for­ mulations 24 and 25 achieving up to 92% knockdown efficiency. Several ALC-0315- and SM-102-based LNPs also exhibited robust gene silencing; notably, formulation 13 (SM-102) achieved ~90% knockdown, while MC3-based LNPs consistently produced high knockdown efficiencies. These results underscore the capacity of selected formulations to effec­ tively deliver S100P siRNA and induce target gene suppression. To identify candidates for in vivo biodistribution studies, four representative formulations were selected based on a combined assess­ ment of S100P mRNA knockdown efficiency and cellular uptake per­ formance. For ALC-0315, formulation 7 was chosen for its balanced profile, showing moderate knockdown efficiency alongside favorable uptake. For SM-102, formulation 13 demonstrated the highest knock­ down efficiency, even though its uptake efficiency was slightly lower, warranting its inclusion. For MC3, formulation 19 achieved the highest performance in both uptake and knockdown, making it the optimal representative for this lipid type. For CKK-E12, both formulations 24 and 25 showed strong knockdown activity; formulation 24, which also exhibited superior uptake, was prioritized for further studies. Based on these in vitro findings, the four selected formulations were advanced to in vivo biodistribution experiments to evaluate their delivery efficiency and organ targeting potential. 3.5. In vivo biodistribution of selected LNP formulations To assess the in vivo biodistribution of the selected LNP formulations (shown in Table S3), Cy3-labeled siRNA-loaded LNPs were intrave­ nously administered to mice via the tail vein. Two hours post-injection, major organs (heart, liver, spleen, lungs, and kidneys) were harvested for imaging using IVIS. Representative fluorescence images (Fig. 6a) revealed strong signals in the liver and kidneys for all formulations, consistent with typical clearance pathways of lipid nanoparticles. Notably, CKK-E12-based LNPs showed the highest fluorescence intensity in the lungs, while MC3-based LNPs exhibited moderate lung accumu­ lation. By contrast, ALC-0315- and SM-102-based formulations Fig. 4. Characterization of 25 LNP formulations loaded with Cy3-labeled siRNA. (a) Size and PDI of LNPs; (b) Zeta potential of LNPs; (c) Cellular uptake efficiency in A549 cells, quantified by fluorescence intensity. M. Yu et al. Materials Today Bio 39 (2026) 103483 8 | {"payload": "Cy3-labeled siRNA", "cell_line": "A549", "dose_pmol_per_well": 3, "aqueous_siRNA_nmol_mL": 0.67, "incubation_h": 6, "plate": "96-well", "cell_density_per_cm2": 31250, "preincubation_h": 24, "culture": "DMEM +10% FBS +1% P/S;37C;5%CO2", "treatment": "170uL serum-free DMEM +30uL LNP", "staining": "NucBlue 20min", "readout": "Olympus IX81; ImageJ intracellular Cy3 signal"} | {"source_id": "X_N011", "same_number_candidate": "T2_N011", "same_number_composition_matches": false, "exact_composition_candidates": [], "alias_assisted_candidates": ["T2_N023"], "alias_assumption": "CEE-E12 -> CKK-E12 only as unapproved hypothesis", "status": "pending_human_review", "do_not_merge_results": true} | Q01,Q04,Q05 | pending
结果 | O0738 | X_N011 | si2.xlsx | 11 | CEE-E12 | DOPC | 10 | 60 | 10 | 2.5 | S100P |  | particle_size | 69.89 | nm | reported | conflicting | The size of S100P-siRNA-LNP | si2.xlsx {"sheet": "Sheet1", "cell": "S12"} si2.xlsx {"sheet": "Sheet1", "cell": "S1"} main.pdf {"page": 9} | 69.89 The size of S100P-siRNA-LNP demonstrated lower lung uptake but strong liver and kidney accumu­ lation. Quantitative analysis of average fluorescence intensity (Fig. 6b) confirmed these trends. Lung fluorescence intensity was significantly higher for CKK-E12-based LNPs and moderately elevated for MC3-based LNPs compared with ALC-0315 and SM-102. In the spleen, CKK-E12 and MC3 formulations yielded stronger signals than SM-102 (p < 0.05), whereas heart accumulation remained minimal across all groups. Together, these results demonstrate that ionizable lipid composition strongly influences organ-level biodistribution. The enhanced pulmo­ nary tropism of CKK-E12-based LNPs highlights their potential for tar­ geted lung delivery in siRNA therapeutic applications. 3.6. In vivo biosafety assessment of LNP formulations In order to further investigate the in vivo biosafety of the selected LNP formulations, blood samples were collected from mice injected with different LNP preparations via the tail vein for blood biochemical index detection. The serum liver function (ALT, AST), kidney function (CREA, UREA), and myocardial enzyme (LDH, CK) biomarkers of the mice were maintained within the normal reference range (Fig. 7a–f), indicating that different LNP formulations have good biosafety and provide biosafety guarantees for further in vivo treatment. 4. Discussion In this study, we established a high-throughput microfluidic and ML- assisted workflow for the stepwise screening and prioritization of LNP formulations for siRNA delivery. The overall screening process was designed as a stepwise strategy. A library containing 864 candidate LNP formulations was first generated based on different ionizable lipids, helper lipids, lipid molar ratios, and lipid concentrations. From this full library, 203 formulations were randomly selected, experimentally pre­ pared as empty LNPs, and characterized in terms of particle size, PDI, and zeta potential. These 203 experimentally tested formulations rep­ resented a subset of the 864-formulation library and were used to train regression models for physicochemical prediction. After model training, particle size and PDI were evaluated across the full 864-formulation li­ brary, including both the experimentally characterized formulations and the untested model-predicted formulations. Based on a composite ranking criterion incorporating particle size and PDI, 25 candidate for­ mulations were selected for siRNA loading and biological validation. This workflow reduces the experimental burden associated with large-scale LNP formulation screening. Direct preparation and biological testing of all 864 candidate formulations would require substantially greater amounts of lipids, siRNA, cell culture reagents, qPCR materials, Fig. 5. Characterization and gene silencing performance of 25 LNP formulations loaded with S100P siRNA. (a) Size and PDI of LNPs; (b) Zeta potential of LNPs. (c) Gene silencing efficiency in A549 cells, measured by S100P mRNA expression relative to untreated control. M. Yu et al. Materials Today Bio 39 (2026) 103483 9 | {"payload": "S100P siRNA", "cell_line": "A549", "aqueous_siRNA_nmol_mL": 2, "plate": "12-well", "cell_density_per_cm2": 31250, "treatment": "750uL serum-free DMEM +250uL LNP", "incubation_h": 6, "subsequent_culture_h": 42, "measurement_h": 48, "measurement_h_provenance": "derived 6+42 hours", "assay": "qPCR;2^-delta-delta-Ct", "endogenous_control": "GAPDH", "reference": "untreated control per Fig5c", "target_assay": "Hs00195584_m1", "GAPDH_assay": "Hs99999905_m1", "dose": "not inferred from preparation concentration after ultrafiltration"} | {"source_id": "X_N011", "same_number_candidate": "T2_N011", "same_number_composition_matches": false, "exact_composition_candidates": [], "alias_assisted_candidates": ["T2_N023"], "alias_assumption": "CEE-E12 -> CKK-E12 only as unapproved hypothesis", "status": "pending_human_review", "do_not_merge_results": true} | Q01,Q04,Q05 | pending
结果 | O0739 | X_N011 | si2.xlsx | 11 | CEE-E12 | DOPC | 10 | 60 | 10 | 2.5 | S100P |  | PDI | 0.223 | dimensionless | reported | conflicting | PDI of S100P-siRNA-LNP | si2.xlsx {"sheet": "Sheet1", "cell": "T12"} si2.xlsx {"sheet": "Sheet1", "cell": "T1"} main.pdf {"page": 9} | 0.223 PDI of S100P-siRNA-LNP demonstrated lower lung uptake but strong liver and kidney accumu­ lation. Quantitative analysis of average fluorescence intensity (Fig. 6b) confirmed these trends. Lung fluorescence intensity was significantly higher for CKK-E12-based LNPs and moderately elevated for MC3-based LNPs compared with ALC-0315 and SM-102. In the spleen, CKK-E12 and MC3 formulations yielded stronger signals than SM-102 (p < 0.05), whereas heart accumulation remained minimal across all groups. Together, these results demonstrate that ionizable lipid composition strongly influences organ-level biodistribution. The enhanced pulmo­ nary tropism of CKK-E12-based LNPs highlights their potential for tar­ geted lung delivery in siRNA therapeutic applications. 3.6. In vivo biosafety assessment of LNP formulations In order to further investigate the in vivo biosafety of the selected LNP formulations, blood samples were collected from mice injected with different LNP preparations via the tail vein for blood biochemical index detection. The serum liver function (ALT, AST), kidney function (CREA, UREA), and myocardial enzyme (LDH, CK) biomarkers of the mice were maintained within the normal reference range (Fig. 7a–f), indicating that different LNP formulations have good biosafety and provide biosafety guarantees for further in vivo treatment. 4. Discussion In this study, we established a high-throughput microfluidic and ML- assisted workflow for the stepwise screening and prioritization of LNP formulations for siRNA delivery. The overall screening process was designed as a stepwise strategy. A library containing 864 candidate LNP formulations was first generated based on different ionizable lipids, helper lipids, lipid molar ratios, and lipid concentrations. From this full library, 203 formulations were randomly selected, experimentally pre­ pared as empty LNPs, and characterized in terms of particle size, PDI, and zeta potential. These 203 experimentally tested formulations rep­ resented a subset of the 864-formulation library and were used to train regression models for physicochemical prediction. After model training, particle size and PDI were evaluated across the full 864-formulation li­ brary, including both the experimentally characterized formulations and the untested model-predicted formulations. Based on a composite ranking criterion incorporating particle size and PDI, 25 candidate for­ mulations were selected for siRNA loading and biological validation. This workflow reduces the experimental burden associated with large-scale LNP formulation screening. Direct preparation and biological testing of all 864 candidate formulations would require substantially greater amounts of lipids, siRNA, cell culture reagents, qPCR materials, Fig. 5. Characterization and gene silencing performance of 25 LNP formulations loaded with S100P siRNA. (a) Size and PDI of LNPs; (b) Zeta potential of LNPs. (c) Gene silencing efficiency in A549 cells, measured by S100P mRNA expression relative to untreated control. M. Yu et al. Materials Today Bio 39 (2026) 103483 9 | {"payload": "S100P siRNA", "cell_line": "A549", "aqueous_siRNA_nmol_mL": 2, "plate": "12-well", "cell_density_per_cm2": 31250, "treatment": "750uL serum-free DMEM +250uL LNP", "incubation_h": 6, "subsequent_culture_h": 42, "measurement_h": 48, "measurement_h_provenance": "derived 6+42 hours", "assay": "qPCR;2^-delta-delta-Ct", "endogenous_control": "GAPDH", "reference": "untreated control per Fig5c", "target_assay": "Hs00195584_m1", "GAPDH_assay": "Hs99999905_m1", "dose": "not inferred from preparation concentration after ultrafiltration"} | {"source_id": "X_N011", "same_number_candidate": "T2_N011", "same_number_composition_matches": false, "exact_composition_candidates": [], "alias_assisted_candidates": ["T2_N023"], "alias_assumption": "CEE-E12 -> CKK-E12 only as unapproved hypothesis", "status": "pending_human_review", "do_not_merge_results": true} | Q01,Q04,Q05 | pending
结果 | O0740 | X_N011 | si2.xlsx | 11 | CEE-E12 | DOPC | 10 | 60 | 10 | 2.5 | S100P |  | zeta_potential | 2.6 | mV | reported | conflicting | Zeta potential of S100P-siRNA-LNP | si2.xlsx {"sheet": "Sheet1", "cell": "U12"} si2.xlsx {"sheet": "Sheet1", "cell": "U1"} main.pdf {"page": 9} | 2.6 Zeta potential of S100P-siRNA-LNP demonstrated lower lung uptake but strong liver and kidney accumu­ lation. Quantitative analysis of average fluorescence intensity (Fig. 6b) confirmed these trends. Lung fluorescence intensity was significantly higher for CKK-E12-based LNPs and moderately elevated for MC3-based LNPs compared with ALC-0315 and SM-102. In the spleen, CKK-E12 and MC3 formulations yielded stronger signals than SM-102 (p < 0.05), whereas heart accumulation remained minimal across all groups. Together, these results demonstrate that ionizable lipid composition strongly influences organ-level biodistribution. The enhanced pulmo­ nary tropism of CKK-E12-based LNPs highlights their potential for tar­ geted lung delivery in siRNA therapeutic applications. 3.6. In vivo biosafety assessment of LNP formulations In order to further investigate the in vivo biosafety of the selected LNP formulations, blood samples were collected from mice injected with different LNP preparations via the tail vein for blood biochemical index detection. The serum liver function (ALT, AST), kidney function (CREA, UREA), and myocardial enzyme (LDH, CK) biomarkers of the mice were maintained within the normal reference range (Fig. 7a–f), indicating that different LNP formulations have good biosafety and provide biosafety guarantees for further in vivo treatment. 4. Discussion In this study, we established a high-throughput microfluidic and ML- assisted workflow for the stepwise screening and prioritization of LNP formulations for siRNA delivery. The overall screening process was designed as a stepwise strategy. A library containing 864 candidate LNP formulations was first generated based on different ionizable lipids, helper lipids, lipid molar ratios, and lipid concentrations. From this full library, 203 formulations were randomly selected, experimentally pre­ pared as empty LNPs, and characterized in terms of particle size, PDI, and zeta potential. These 203 experimentally tested formulations rep­ resented a subset of the 864-formulation library and were used to train regression models for physicochemical prediction. After model training, particle size and PDI were evaluated across the full 864-formulation li­ brary, including both the experimentally characterized formulations and the untested model-predicted formulations. Based on a composite ranking criterion incorporating particle size and PDI, 25 candidate for­ mulations were selected for siRNA loading and biological validation. This workflow reduces the experimental burden associated with large-scale LNP formulation screening. Direct preparation and biological testing of all 864 candidate formulations would require substantially greater amounts of lipids, siRNA, cell culture reagents, qPCR materials, Fig. 5. Characterization and gene silencing performance of 25 LNP formulations loaded with S100P siRNA. (a) Size and PDI of LNPs; (b) Zeta potential of LNPs. (c) Gene silencing efficiency in A549 cells, measured by S100P mRNA expression relative to untreated control. M. Yu et al. Materials Today Bio 39 (2026) 103483 9 | {"payload": "S100P siRNA", "cell_line": "A549", "aqueous_siRNA_nmol_mL": 2, "plate": "12-well", "cell_density_per_cm2": 31250, "treatment": "750uL serum-free DMEM +250uL LNP", "incubation_h": 6, "subsequent_culture_h": 42, "measurement_h": 48, "measurement_h_provenance": "derived 6+42 hours", "assay": "qPCR;2^-delta-delta-Ct", "endogenous_control": "GAPDH", "reference": "untreated control per Fig5c", "target_assay": "Hs00195584_m1", "GAPDH_assay": "Hs99999905_m1", "dose": "not inferred from preparation concentration after ultrafiltration"} | {"source_id": "X_N011", "same_number_candidate": "T2_N011", "same_number_composition_matches": false, "exact_composition_candidates": [], "alias_assisted_candidates": ["T2_N023"], "alias_assumption": "CEE-E12 -> CKK-E12 only as unapproved hypothesis", "status": "pending_human_review", "do_not_merge_results": true} | Q01,Q04,Q05 | pending
结果 | O0741 | X_N011 | si2.xlsx | 11 | CEE-E12 | DOPC | 10 | 60 | 10 | 2.5 | S100P |  | S100P_relative_expression_candidate | 0.3451487 | fold relative to untreated | reported | conflicting | Fluorescence intensity of S100P-siRNA-LNP | si2.xlsx {"sheet": "Sheet1", "cell": "V12"} si2.xlsx {"sheet": "Sheet1", "cell": "V1"} main.pdf {"page": 9} | 0.345148666666667 Fluorescence intensity of S100P-siRNA-LNP demonstrated lower lung uptake but strong liver and kidney accumu­ lation. Quantitative analysis of average fluorescence intensity (Fig. 6b) confirmed these trends. Lung fluorescence intensity was significantly higher for CKK-E12-based LNPs and moderately elevated for MC3-based LNPs compared with ALC-0315 and SM-102. In the spleen, CKK-E12 and MC3 formulations yielded stronger signals than SM-102 (p < 0.05), whereas heart accumulation remained minimal across all groups. Together, these results demonstrate that ionizable lipid composition strongly influences organ-level biodistribution. The enhanced pulmo­ nary tropism of CKK-E12-based LNPs highlights their potential for tar­ geted lung delivery in siRNA therapeutic applications. 3.6. In vivo biosafety assessment of LNP formulations In order to further investigate the in vivo biosafety of the selected LNP formulations, blood samples were collected from mice injected with different LNP preparations via the tail vein for blood biochemical index detection. The serum liver function (ALT, AST), kidney function (CREA, UREA), and myocardial enzyme (LDH, CK) biomarkers of the mice were maintained within the normal reference range (Fig. 7a–f), indicating that different LNP formulations have good biosafety and provide biosafety guarantees for further in vivo treatment. 4. Discussion In this study, we established a high-throughput microfluidic and ML- assisted workflow for the stepwise screening and prioritization of LNP formulations for siRNA delivery. The overall screening process was designed as a stepwise strategy. A library containing 864 candidate LNP formulations was first generated based on different ionizable lipids, helper lipids, lipid molar ratios, and lipid concentrations. From this full library, 203 formulations were randomly selected, experimentally pre­ pared as empty LNPs, and characterized in terms of particle size, PDI, and zeta potential. These 203 experimentally tested formulations rep­ resented a subset of the 864-formulation library and were used to train regression models for physicochemical prediction. After model training, particle size and PDI were evaluated across the full 864-formulation li­ brary, including both the experimentally characterized formulations and the untested model-predicted formulations. Based on a composite ranking criterion incorporating particle size and PDI, 25 candidate for­ mulations were selected for siRNA loading and biological validation. This workflow reduces the experimental burden associated with large-scale LNP formulation screening. Direct preparation and biological testing of all 864 candidate formulations would require substantially greater amounts of lipids, siRNA, cell culture reagents, qPCR materials, Fig. 5. Characterization and gene silencing performance of 25 LNP formulations loaded with S100P siRNA. (a) Size and PDI of LNPs; (b) Zeta potential of LNPs. (c) Gene silencing efficiency in A549 cells, measured by S100P mRNA expression relative to untreated control. M. Yu et al. Materials Today Bio 39 (2026) 103483 9 | {"payload": "S100P siRNA", "cell_line": "A549", "aqueous_siRNA_nmol_mL": 2, "plate": "12-well", "cell_density_per_cm2": 31250, "treatment": "750uL serum-free DMEM +250uL LNP", "incubation_h": 6, "subsequent_culture_h": 42, "measurement_h": 48, "measurement_h_provenance": "derived 6+42 hours", "assay": "qPCR;2^-delta-delta-Ct", "endogenous_control": "GAPDH", "reference": "untreated control per Fig5c", "target_assay": "Hs00195584_m1", "GAPDH_assay": "Hs99999905_m1", "dose": "not inferred from preparation concentration after ultrafiltration"} | {"source_id": "X_N011", "same_number_candidate": "T2_N011", "same_number_composition_matches": false, "exact_composition_candidates": [], "alias_assisted_candidates": ["T2_N023"], "alias_assumption": "CEE-E12 -> CKK-E12 only as unapproved hypothesis", "status": "pending_human_review", "do_not_merge_results": true} | Q01,Q04,Q05 | pending
结果 | O0742 | X_N012 | si2.xlsx | 12 | CEE-E12 | DOPC | 10 | 50 | 4 | 1.5 | CY3_HIGH |  | particle_size | 79.11 | nm | reported | conflicting | The size of high Cy3-siRNA concentration | si2.xlsx {"sheet": "Sheet1", "cell": "I13"} si2.xlsx {"sheet": "Sheet1", "cell": "I1"} main.pdf {"page": 8} | 79.11 The size of high Cy3-siRNA concentration nm across formulations. ALC-0315- and MC3-based LNPs generally exhibited smaller sizes (50–80 nm), whereas SM-102- and CKK-E12- based LNPs displayed larger sizes. All formulations maintained PDI values below 0.25, indicative of good particle uniformity. Compared to the corresponding Cy3-siRNA-loaded LNPs, similar size trends were observed, although slight variations across certain formulations may reflect the influence of siRNA sequence and vendor-specific chemical modifications. The zeta potential of all formulations ranged from −2 mV to +3 mV (Fig. 5b), indicating near-neutral surface charge. The gene silencing performance of the different formulations was assessed by measuring S100P mRNA expression levels (Fig. 5c). CKK- E12-based LNPs demonstrated the strongest silencing effect, with for­ mulations 24 and 25 achieving up to 92% knockdown efficiency. Several ALC-0315- and SM-102-based LNPs also exhibited robust gene silencing; notably, formulation 13 (SM-102) achieved ~90% knockdown, while MC3-based LNPs consistently produced high knockdown efficiencies. These results underscore the capacity of selected formulations to effec­ tively deliver S100P siRNA and induce target gene suppression. To identify candidates for in vivo biodistribution studies, four representative formulations were selected based on a combined assess­ ment of S100P mRNA knockdown efficiency and cellular uptake per­ formance. For ALC-0315, formulation 7 was chosen for its balanced profile, showing moderate knockdown efficiency alongside favorable uptake. For SM-102, formulation 13 demonstrated the highest knock­ down efficiency, even though its uptake efficiency was slightly lower, warranting its inclusion. For MC3, formulation 19 achieved the highest performance in both uptake and knockdown, making it the optimal representative for this lipid type. For CKK-E12, both formulations 24 and 25 showed strong knockdown activity; formulation 24, which also exhibited superior uptake, was prioritized for further studies. Based on these in vitro findings, the four selected formulations were advanced to in vivo biodistribution experiments to evaluate their delivery efficiency and organ targeting potential. 3.5. In vivo biodistribution of selected LNP formulations To assess the in vivo biodistribution of the selected LNP formulations (shown in Table S3), Cy3-labeled siRNA-loaded LNPs were intrave­ nously administered to mice via the tail vein. Two hours post-injection, major organs (heart, liver, spleen, lungs, and kidneys) were harvested for imaging using IVIS. Representative fluorescence images (Fig. 6a) revealed strong signals in the liver and kidneys for all formulations, consistent with typical clearance pathways of lipid nanoparticles. Notably, CKK-E12-based LNPs showed the highest fluorescence intensity in the lungs, while MC3-based LNPs exhibited moderate lung accumu­ lation. By contrast, ALC-0315- and SM-102-based formulations Fig. 4. Characterization of 25 LNP formulations loaded with Cy3-labeled siRNA. (a) Size and PDI of LNPs; (b) Zeta potential of LNPs; (c) Cellular uptake efficiency in A549 cells, quantified by fluorescence intensity. M. Yu et al. Materials Today Bio 39 (2026) 103483 8 | {"payload": "Cy3-labeled siRNA", "cell_line": "A549", "dose_pmol_per_well": 9, "aqueous_siRNA_nmol_mL": 2, "incubation_h": 6, "plate": "96-well", "cell_density_per_cm2": 31250, "preincubation_h": 24, "culture": "DMEM +10% FBS +1% P/S;37C;5%CO2", "treatment": "170uL serum-free DMEM +30uL LNP", "staining": "NucBlue 20min", "readout": "Olympus IX81; ImageJ intracellular Cy3 signal"} | {"source_id": "X_N012", "same_number_candidate": "T2_N012", "same_number_composition_matches": false, "exact_composition_candidates": [], "alias_assisted_candidates": ["T2_N024"], "alias_assumption": "CEE-E12 -> CKK-E12 only as unapproved hypothesis", "status": "pending_human_review", "do_not_merge_results": true} | Q01,Q04,Q05 | pending
结果 | O0743 | X_N012 | si2.xlsx | 12 | CEE-E12 | DOPC | 10 | 50 | 4 | 1.5 | CY3_HIGH |  | PDI | 0.142 | dimensionless | reported | conflicting | PDI of high Cy3-siRNA concentration | si2.xlsx {"sheet": "Sheet1", "cell": "J13"} si2.xlsx {"sheet": "Sheet1", "cell": "J1"} main.pdf {"page": 8} | 0.142 PDI of high Cy3-siRNA concentration nm across formulations. ALC-0315- and MC3-based LNPs generally exhibited smaller sizes (50–80 nm), whereas SM-102- and CKK-E12- based LNPs displayed larger sizes. All formulations maintained PDI values below 0.25, indicative of good particle uniformity. Compared to the corresponding Cy3-siRNA-loaded LNPs, similar size trends were observed, although slight variations across certain formulations may reflect the influence of siRNA sequence and vendor-specific chemical modifications. The zeta potential of all formulations ranged from −2 mV to +3 mV (Fig. 5b), indicating near-neutral surface charge. The gene silencing performance of the different formulations was assessed by measuring S100P mRNA expression levels (Fig. 5c). CKK- E12-based LNPs demonstrated the strongest silencing effect, with for­ mulations 24 and 25 achieving up to 92% knockdown efficiency. Several ALC-0315- and SM-102-based LNPs also exhibited robust gene silencing; notably, formulation 13 (SM-102) achieved ~90% knockdown, while MC3-based LNPs consistently produced high knockdown efficiencies. These results underscore the capacity of selected formulations to effec­ tively deliver S100P siRNA and induce target gene suppression. To identify candidates for in vivo biodistribution studies, four representative formulations were selected based on a combined assess­ ment of S100P mRNA knockdown efficiency and cellular uptake per­ formance. For ALC-0315, formulation 7 was chosen for its balanced profile, showing moderate knockdown efficiency alongside favorable uptake. For SM-102, formulation 13 demonstrated the highest knock­ down efficiency, even though its uptake efficiency was slightly lower, warranting its inclusion. For MC3, formulation 19 achieved the highest performance in both uptake and knockdown, making it the optimal representative for this lipid type. For CKK-E12, both formulations 24 and 25 showed strong knockdown activity; formulation 24, which also exhibited superior uptake, was prioritized for further studies. Based on these in vitro findings, the four selected formulations were advanced to in vivo biodistribution experiments to evaluate their delivery efficiency and organ targeting potential. 3.5. In vivo biodistribution of selected LNP formulations To assess the in vivo biodistribution of the selected LNP formulations (shown in Table S3), Cy3-labeled siRNA-loaded LNPs were intrave­ nously administered to mice via the tail vein. Two hours post-injection, major organs (heart, liver, spleen, lungs, and kidneys) were harvested for imaging using IVIS. Representative fluorescence images (Fig. 6a) revealed strong signals in the liver and kidneys for all formulations, consistent with typical clearance pathways of lipid nanoparticles. Notably, CKK-E12-based LNPs showed the highest fluorescence intensity in the lungs, while MC3-based LNPs exhibited moderate lung accumu­ lation. By contrast, ALC-0315- and SM-102-based formulations Fig. 4. Characterization of 25 LNP formulations loaded with Cy3-labeled siRNA. (a) Size and PDI of LNPs; (b) Zeta potential of LNPs; (c) Cellular uptake efficiency in A549 cells, quantified by fluorescence intensity. M. Yu et al. Materials Today Bio 39 (2026) 103483 8 | {"payload": "Cy3-labeled siRNA", "cell_line": "A549", "dose_pmol_per_well": 9, "aqueous_siRNA_nmol_mL": 2, "incubation_h": 6, "plate": "96-well", "cell_density_per_cm2": 31250, "preincubation_h": 24, "culture": "DMEM +10% FBS +1% P/S;37C;5%CO2", "treatment": "170uL serum-free DMEM +30uL LNP", "staining": "NucBlue 20min", "readout": "Olympus IX81; ImageJ intracellular Cy3 signal"} | {"source_id": "X_N012", "same_number_candidate": "T2_N012", "same_number_composition_matches": false, "exact_composition_candidates": [], "alias_assisted_candidates": ["T2_N024"], "alias_assumption": "CEE-E12 -> CKK-E12 only as unapproved hypothesis", "status": "pending_human_review", "do_not_merge_results": true} | Q01,Q04,Q05 | pending
结果 | O0744 | X_N012 | si2.xlsx | 12 | CEE-E12 | DOPC | 10 | 50 | 4 | 1.5 | CY3_HIGH |  | zeta_potential | 1.7 | mV | reported | conflicting | Zeta potential of high Cy3-siRNA concentration | si2.xlsx {"sheet": "Sheet1", "cell": "K13"} si2.xlsx {"sheet": "Sheet1", "cell": "K1"} main.pdf {"page": 8} | 1.7 Zeta potential of high Cy3-siRNA concentration nm across formulations. ALC-0315- and MC3-based LNPs generally exhibited smaller sizes (50–80 nm), whereas SM-102- and CKK-E12- based LNPs displayed larger sizes. All formulations maintained PDI values below 0.25, indicative of good particle uniformity. Compared to the corresponding Cy3-siRNA-loaded LNPs, similar size trends were observed, although slight variations across certain formulations may reflect the influence of siRNA sequence and vendor-specific chemical modifications. The zeta potential of all formulations ranged from −2 mV to +3 mV (Fig. 5b), indicating near-neutral surface charge. The gene silencing performance of the different formulations was assessed by measuring S100P mRNA expression levels (Fig. 5c). CKK- E12-based LNPs demonstrated the strongest silencing effect, with for­ mulations 24 and 25 achieving up to 92% knockdown efficiency. Several ALC-0315- and SM-102-based LNPs also exhibited robust gene silencing; notably, formulation 13 (SM-102) achieved ~90% knockdown, while MC3-based LNPs consistently produced high knockdown efficiencies. These results underscore the capacity of selected formulations to effec­ tively deliver S100P siRNA and induce target gene suppression. To identify candidates for in vivo biodistribution studies, four representative formulations were selected based on a combined assess­ ment of S100P mRNA knockdown efficiency and cellular uptake per­ formance. For ALC-0315, formulation 7 was chosen for its balanced profile, showing moderate knockdown efficiency alongside favorable uptake. For SM-102, formulation 13 demonstrated the highest knock­ down efficiency, even though its uptake efficiency was slightly lower, warranting its inclusion. For MC3, formulation 19 achieved the highest performance in both uptake and knockdown, making it the optimal representative for this lipid type. For CKK-E12, both formulations 24 and 25 showed strong knockdown activity; formulation 24, which also exhibited superior uptake, was prioritized for further studies. Based on these in vitro findings, the four selected formulations were advanced to in vivo biodistribution experiments to evaluate their delivery efficiency and organ targeting potential. 3.5. In vivo biodistribution of selected LNP formulations To assess the in vivo biodistribution of the selected LNP formulations (shown in Table S3), Cy3-labeled siRNA-loaded LNPs were intrave­ nously administered to mice via the tail vein. Two hours post-injection, major organs (heart, liver, spleen, lungs, and kidneys) were harvested for imaging using IVIS. Representative fluorescence images (Fig. 6a) revealed strong signals in the liver and kidneys for all formulations, consistent with typical clearance pathways of lipid nanoparticles. Notably, CKK-E12-based LNPs showed the highest fluorescence intensity in the lungs, while MC3-based LNPs exhibited moderate lung accumu­ lation. By contrast, ALC-0315- and SM-102-based formulations Fig. 4. Characterization of 25 LNP formulations loaded with Cy3-labeled siRNA. (a) Size and PDI of LNPs; (b) Zeta potential of LNPs; (c) Cellular uptake efficiency in A549 cells, quantified by fluorescence intensity. M. Yu et al. Materials Today Bio 39 (2026) 103483 8 | {"payload": "Cy3-labeled siRNA", "cell_line": "A549", "dose_pmol_per_well": 9, "aqueous_siRNA_nmol_mL": 2, "incubation_h": 6, "plate": "96-well", "cell_density_per_cm2": 31250, "preincubation_h": 24, "culture": "DMEM +10% FBS +1% P/S;37C;5%CO2", "treatment": "170uL serum-free DMEM +30uL LNP", "staining": "NucBlue 20min", "readout": "Olympus IX81; ImageJ intracellular Cy3 signal"} | {"source_id": "X_N012", "same_number_candidate": "T2_N012", "same_number_composition_matches": false, "exact_composition_candidates": [], "alias_assisted_candidates": ["T2_N024"], "alias_assumption": "CEE-E12 -> CKK-E12 only as unapproved hypothesis", "status": "pending_human_review", "do_not_merge_results": true} | Q01,Q04,Q05 | pending
结果 | O0745 | X_N012 | si2.xlsx | 12 | CEE-E12 | DOPC | 10 | 50 | 4 | 1.5 | CY3_HIGH |  | cellular_Cy3_fluorescence | 22589795.3 |  | reported | conflicting | Fluorescence intensity of high Cy3-siRNA concentration | si2.xlsx {"sheet": "Sheet1", "cell": "L13"} si2.xlsx {"sheet": "Sheet1", "cell": "L1"} main.pdf {"page": 8} | 22589795.3333333 Fluorescence intensity of high Cy3-siRNA concentration nm across formulations. ALC-0315- and MC3-based LNPs generally exhibited smaller sizes (50–80 nm), whereas SM-102- and CKK-E12- based LNPs displayed larger sizes. All formulations maintained PDI values below 0.25, indicative of good particle uniformity. Compared to the corresponding Cy3-siRNA-loaded LNPs, similar size trends were observed, although slight variations across certain formulations may reflect the influence of siRNA sequence and vendor-specific chemical modifications. The zeta potential of all formulations ranged from −2 mV to +3 mV (Fig. 5b), indicating near-neutral surface charge. The gene silencing performance of the different formulations was assessed by measuring S100P mRNA expression levels (Fig. 5c). CKK- E12-based LNPs demonstrated the strongest silencing effect, with for­ mulations 24 and 25 achieving up to 92% knockdown efficiency. Several ALC-0315- and SM-102-based LNPs also exhibited robust gene silencing; notably, formulation 13 (SM-102) achieved ~90% knockdown, while MC3-based LNPs consistently produced high knockdown efficiencies. These results underscore the capacity of selected formulations to effec­ tively deliver S100P siRNA and induce target gene suppression. To identify candidates for in vivo biodistribution studies, four representative formulations were selected based on a combined assess­ ment of S100P mRNA knockdown efficiency and cellular uptake per­ formance. For ALC-0315, formulation 7 was chosen for its balanced profile, showing moderate knockdown efficiency alongside favorable uptake. For SM-102, formulation 13 demonstrated the highest knock­ down efficiency, even though its uptake efficiency was slightly lower, warranting its inclusion. For MC3, formulation 19 achieved the highest performance in both uptake and knockdown, making it the optimal representative for this lipid type. For CKK-E12, both formulations 24 and 25 showed strong knockdown activity; formulation 24, which also exhibited superior uptake, was prioritized for further studies. Based on these in vitro findings, the four selected formulations were advanced to in vivo biodistribution experiments to evaluate their delivery efficiency and organ targeting potential. 3.5. In vivo biodistribution of selected LNP formulations To assess the in vivo biodistribution of the selected LNP formulations (shown in Table S3), Cy3-labeled siRNA-loaded LNPs were intrave­ nously administered to mice via the tail vein. Two hours post-injection, major organs (heart, liver, spleen, lungs, and kidneys) were harvested for imaging using IVIS. Representative fluorescence images (Fig. 6a) revealed strong signals in the liver and kidneys for all formulations, consistent with typical clearance pathways of lipid nanoparticles. Notably, CKK-E12-based LNPs showed the highest fluorescence intensity in the lungs, while MC3-based LNPs exhibited moderate lung accumu­ lation. By contrast, ALC-0315- and SM-102-based formulations Fig. 4. Characterization of 25 LNP formulations loaded with Cy3-labeled siRNA. (a) Size and PDI of LNPs; (b) Zeta potential of LNPs; (c) Cellular uptake efficiency in A549 cells, quantified by fluorescence intensity. M. Yu et al. Materials Today Bio 39 (2026) 103483 8 | {"payload": "Cy3-labeled siRNA", "cell_line": "A549", "dose_pmol_per_well": 9, "aqueous_siRNA_nmol_mL": 2, "incubation_h": 6, "plate": "96-well", "cell_density_per_cm2": 31250, "preincubation_h": 24, "culture": "DMEM +10% FBS +1% P/S;37C;5%CO2", "treatment": "170uL serum-free DMEM +30uL LNP", "staining": "NucBlue 20min", "readout": "Olympus IX81; ImageJ intracellular Cy3 signal"} | {"source_id": "X_N012", "same_number_candidate": "T2_N012", "same_number_composition_matches": false, "exact_composition_candidates": [], "alias_assisted_candidates": ["T2_N024"], "alias_assumption": "CEE-E12 -> CKK-E12 only as unapproved hypothesis", "status": "pending_human_review", "do_not_merge_results": true} | Q01,Q04,Q05 | pending
结果 | O0746 | X_N012 | si2.xlsx | 12 | CEE-E12 | DOPC | 10 | 50 | 4 | 1.5 | CY3_LOW |  | particle_size | 80.52 | nm | reported | conflicting | The size of low Cy3-siRNA concentration | si2.xlsx {"sheet": "Sheet1", "cell": "N13"} si2.xlsx {"sheet": "Sheet1", "cell": "N1"} main.pdf {"page": 8} | 80.52 The size of low Cy3-siRNA concentration nm across formulations. ALC-0315- and MC3-based LNPs generally exhibited smaller sizes (50–80 nm), whereas SM-102- and CKK-E12- based LNPs displayed larger sizes. All formulations maintained PDI values below 0.25, indicative of good particle uniformity. Compared to the corresponding Cy3-siRNA-loaded LNPs, similar size trends were observed, although slight variations across certain formulations may reflect the influence of siRNA sequence and vendor-specific chemical modifications. The zeta potential of all formulations ranged from −2 mV to +3 mV (Fig. 5b), indicating near-neutral surface charge. The gene silencing performance of the different formulations was assessed by measuring S100P mRNA expression levels (Fig. 5c). CKK- E12-based LNPs demonstrated the strongest silencing effect, with for­ mulations 24 and 25 achieving up to 92% knockdown efficiency. Several ALC-0315- and SM-102-based LNPs also exhibited robust gene silencing; notably, formulation 13 (SM-102) achieved ~90% knockdown, while MC3-based LNPs consistently produced high knockdown efficiencies. These results underscore the capacity of selected formulations to effec­ tively deliver S100P siRNA and induce target gene suppression. To identify candidates for in vivo biodistribution studies, four representative formulations were selected based on a combined assess­ ment of S100P mRNA knockdown efficiency and cellular uptake per­ formance. For ALC-0315, formulation 7 was chosen for its balanced profile, showing moderate knockdown efficiency alongside favorable uptake. For SM-102, formulation 13 demonstrated the highest knock­ down efficiency, even though its uptake efficiency was slightly lower, warranting its inclusion. For MC3, formulation 19 achieved the highest performance in both uptake and knockdown, making it the optimal representative for this lipid type. For CKK-E12, both formulations 24 and 25 showed strong knockdown activity; formulation 24, which also exhibited superior uptake, was prioritized for further studies. Based on these in vitro findings, the four selected formulations were advanced to in vivo biodistribution experiments to evaluate their delivery efficiency and organ targeting potential. 3.5. In vivo biodistribution of selected LNP formulations To assess the in vivo biodistribution of the selected LNP formulations (shown in Table S3), Cy3-labeled siRNA-loaded LNPs were intrave­ nously administered to mice via the tail vein. Two hours post-injection, major organs (heart, liver, spleen, lungs, and kidneys) were harvested for imaging using IVIS. Representative fluorescence images (Fig. 6a) revealed strong signals in the liver and kidneys for all formulations, consistent with typical clearance pathways of lipid nanoparticles. Notably, CKK-E12-based LNPs showed the highest fluorescence intensity in the lungs, while MC3-based LNPs exhibited moderate lung accumu­ lation. By contrast, ALC-0315- and SM-102-based formulations Fig. 4. Characterization of 25 LNP formulations loaded with Cy3-labeled siRNA. (a) Size and PDI of LNPs; (b) Zeta potential of LNPs; (c) Cellular uptake efficiency in A549 cells, quantified by fluorescence intensity. M. Yu et al. Materials Today Bio 39 (2026) 103483 8 | {"payload": "Cy3-labeled siRNA", "cell_line": "A549", "dose_pmol_per_well": 3, "aqueous_siRNA_nmol_mL": 0.67, "incubation_h": 6, "plate": "96-well", "cell_density_per_cm2": 31250, "preincubation_h": 24, "culture": "DMEM +10% FBS +1% P/S;37C;5%CO2", "treatment": "170uL serum-free DMEM +30uL LNP", "staining": "NucBlue 20min", "readout": "Olympus IX81; ImageJ intracellular Cy3 signal"} | {"source_id": "X_N012", "same_number_candidate": "T2_N012", "same_number_composition_matches": false, "exact_composition_candidates": [], "alias_assisted_candidates": ["T2_N024"], "alias_assumption": "CEE-E12 -> CKK-E12 only as unapproved hypothesis", "status": "pending_human_review", "do_not_merge_results": true} | Q01,Q04,Q05 | pending
结果 | O0747 | X_N012 | si2.xlsx | 12 | CEE-E12 | DOPC | 10 | 50 | 4 | 1.5 | CY3_LOW |  | PDI | 0.083 | dimensionless | reported | conflicting | PDI of low Cy3-siRNA concentration | si2.xlsx {"sheet": "Sheet1", "cell": "O13"} si2.xlsx {"sheet": "Sheet1", "cell": "O1"} main.pdf {"page": 8} | 0.083 PDI of low Cy3-siRNA concentration nm across formulations. ALC-0315- and MC3-based LNPs generally exhibited smaller sizes (50–80 nm), whereas SM-102- and CKK-E12- based LNPs displayed larger sizes. All formulations maintained PDI values below 0.25, indicative of good particle uniformity. Compared to the corresponding Cy3-siRNA-loaded LNPs, similar size trends were observed, although slight variations across certain formulations may reflect the influence of siRNA sequence and vendor-specific chemical modifications. The zeta potential of all formulations ranged from −2 mV to +3 mV (Fig. 5b), indicating near-neutral surface charge. The gene silencing performance of the different formulations was assessed by measuring S100P mRNA expression levels (Fig. 5c). CKK- E12-based LNPs demonstrated the strongest silencing effect, with for­ mulations 24 and 25 achieving up to 92% knockdown efficiency. Several ALC-0315- and SM-102-based LNPs also exhibited robust gene silencing; notably, formulation 13 (SM-102) achieved ~90% knockdown, while MC3-based LNPs consistently produced high knockdown efficiencies. These results underscore the capacity of selected formulations to effec­ tively deliver S100P siRNA and induce target gene suppression. To identify candidates for in vivo biodistribution studies, four representative formulations were selected based on a combined assess­ ment of S100P mRNA knockdown efficiency and cellular uptake per­ formance. For ALC-0315, formulation 7 was chosen for its balanced profile, showing moderate knockdown efficiency alongside favorable uptake. For SM-102, formulation 13 demonstrated the highest knock­ down efficiency, even though its uptake efficiency was slightly lower, warranting its inclusion. For MC3, formulation 19 achieved the highest performance in both uptake and knockdown, making it the optimal representative for this lipid type. For CKK-E12, both formulations 24 and 25 showed strong knockdown activity; formulation 24, which also exhibited superior uptake, was prioritized for further studies. Based on these in vitro findings, the four selected formulations were advanced to in vivo biodistribution experiments to evaluate their delivery efficiency and organ targeting potential. 3.5. In vivo biodistribution of selected LNP formulations To assess the in vivo biodistribution of the selected LNP formulations (shown in Table S3), Cy3-labeled siRNA-loaded LNPs were intrave­ nously administered to mice via the tail vein. Two hours post-injection, major organs (heart, liver, spleen, lungs, and kidneys) were harvested for imaging using IVIS. Representative fluorescence images (Fig. 6a) revealed strong signals in the liver and kidneys for all formulations, consistent with typical clearance pathways of lipid nanoparticles. Notably, CKK-E12-based LNPs showed the highest fluorescence intensity in the lungs, while MC3-based LNPs exhibited moderate lung accumu­ lation. By contrast, ALC-0315- and SM-102-based formulations Fig. 4. Characterization of 25 LNP formulations loaded with Cy3-labeled siRNA. (a) Size and PDI of LNPs; (b) Zeta potential of LNPs; (c) Cellular uptake efficiency in A549 cells, quantified by fluorescence intensity. M. Yu et al. Materials Today Bio 39 (2026) 103483 8 | {"payload": "Cy3-labeled siRNA", "cell_line": "A549", "dose_pmol_per_well": 3, "aqueous_siRNA_nmol_mL": 0.67, "incubation_h": 6, "plate": "96-well", "cell_density_per_cm2": 31250, "preincubation_h": 24, "culture": "DMEM +10% FBS +1% P/S;37C;5%CO2", "treatment": "170uL serum-free DMEM +30uL LNP", "staining": "NucBlue 20min", "readout": "Olympus IX81; ImageJ intracellular Cy3 signal"} | {"source_id": "X_N012", "same_number_candidate": "T2_N012", "same_number_composition_matches": false, "exact_composition_candidates": [], "alias_assisted_candidates": ["T2_N024"], "alias_assumption": "CEE-E12 -> CKK-E12 only as unapproved hypothesis", "status": "pending_human_review", "do_not_merge_results": true} | Q01,Q04,Q05 | pending
结果 | O0748 | X_N012 | si2.xlsx | 12 | CEE-E12 | DOPC | 10 | 50 | 4 | 1.5 | CY3_LOW |  | zeta_potential | 0.7 | mV | reported | conflicting | Zeta potential of low Cy3-siRNA concentration | si2.xlsx {"sheet": "Sheet1", "cell": "P13"} si2.xlsx {"sheet": "Sheet1", "cell": "P1"} main.pdf {"page": 8} | 0.7 Zeta potential of low Cy3-siRNA concentration nm across formulations. ALC-0315- and MC3-based LNPs generally exhibited smaller sizes (50–80 nm), whereas SM-102- and CKK-E12- based LNPs displayed larger sizes. All formulations maintained PDI values below 0.25, indicative of good particle uniformity. Compared to the corresponding Cy3-siRNA-loaded LNPs, similar size trends were observed, although slight variations across certain formulations may reflect the influence of siRNA sequence and vendor-specific chemical modifications. The zeta potential of all formulations ranged from −2 mV to +3 mV (Fig. 5b), indicating near-neutral surface charge. The gene silencing performance of the different formulations was assessed by measuring S100P mRNA expression levels (Fig. 5c). CKK- E12-based LNPs demonstrated the strongest silencing effect, with for­ mulations 24 and 25 achieving up to 92% knockdown efficiency. Several ALC-0315- and SM-102-based LNPs also exhibited robust gene silencing; notably, formulation 13 (SM-102) achieved ~90% knockdown, while MC3-based LNPs consistently produced high knockdown efficiencies. These results underscore the capacity of selected formulations to effec­ tively deliver S100P siRNA and induce target gene suppression. To identify candidates for in vivo biodistribution studies, four representative formulations were selected based on a combined assess­ ment of S100P mRNA knockdown efficiency and cellular uptake per­ formance. For ALC-0315, formulation 7 was chosen for its balanced profile, showing moderate knockdown efficiency alongside favorable uptake. For SM-102, formulation 13 demonstrated the highest knock­ down efficiency, even though its uptake efficiency was slightly lower, warranting its inclusion. For MC3, formulation 19 achieved the highest performance in both uptake and knockdown, making it the optimal representative for this lipid type. For CKK-E12, both formulations 24 and 25 showed strong knockdown activity; formulation 24, which also exhibited superior uptake, was prioritized for further studies. Based on these in vitro findings, the four selected formulations were advanced to in vivo biodistribution experiments to evaluate their delivery efficiency and organ targeting potential. 3.5. In vivo biodistribution of selected LNP formulations To assess the in vivo biodistribution of the selected LNP formulations (shown in Table S3), Cy3-labeled siRNA-loaded LNPs were intrave­ nously administered to mice via the tail vein. Two hours post-injection, major organs (heart, liver, spleen, lungs, and kidneys) were harvested for imaging using IVIS. Representative fluorescence images (Fig. 6a) revealed strong signals in the liver and kidneys for all formulations, consistent with typical clearance pathways of lipid nanoparticles. Notably, CKK-E12-based LNPs showed the highest fluorescence intensity in the lungs, while MC3-based LNPs exhibited moderate lung accumu­ lation. By contrast, ALC-0315- and SM-102-based formulations Fig. 4. Characterization of 25 LNP formulations loaded with Cy3-labeled siRNA. (a) Size and PDI of LNPs; (b) Zeta potential of LNPs; (c) Cellular uptake efficiency in A549 cells, quantified by fluorescence intensity. M. Yu et al. Materials Today Bio 39 (2026) 103483 8 | {"payload": "Cy3-labeled siRNA", "cell_line": "A549", "dose_pmol_per_well": 3, "aqueous_siRNA_nmol_mL": 0.67, "incubation_h": 6, "plate": "96-well", "cell_density_per_cm2": 31250, "preincubation_h": 24, "culture": "DMEM +10% FBS +1% P/S;37C;5%CO2", "treatment": "170uL serum-free DMEM +30uL LNP", "staining": "NucBlue 20min", "readout": "Olympus IX81; ImageJ intracellular Cy3 signal"} | {"source_id": "X_N012", "same_number_candidate": "T2_N012", "same_number_composition_matches": false, "exact_composition_candidates": [], "alias_assisted_candidates": ["T2_N024"], "alias_assumption": "CEE-E12 -> CKK-E12 only as unapproved hypothesis", "status": "pending_human_review", "do_not_merge_results": true} | Q01,Q04,Q05 | pending
结果 | O0749 | X_N012 | si2.xlsx | 12 | CEE-E12 | DOPC | 10 | 50 | 4 | 1.5 | CY3_LOW |  | cellular_Cy3_fluorescence | 2653197.3 |  | reported | conflicting | Fluorescence intensity of low Cy3-siRNA concentration | si2.xlsx {"sheet": "Sheet1", "cell": "Q13"} si2.xlsx {"sheet": "Sheet1", "cell": "Q1"} main.pdf {"page": 8} | 2653197.33333333 Fluorescence intensity of low Cy3-siRNA concentration nm across formulations. ALC-0315- and MC3-based LNPs generally exhibited smaller sizes (50–80 nm), whereas SM-102- and CKK-E12- based LNPs displayed larger sizes. All formulations maintained PDI values below 0.25, indicative of good particle uniformity. Compared to the corresponding Cy3-siRNA-loaded LNPs, similar size trends were observed, although slight variations across certain formulations may reflect the influence of siRNA sequence and vendor-specific chemical modifications. The zeta potential of all formulations ranged from −2 mV to +3 mV (Fig. 5b), indicating near-neutral surface charge. The gene silencing performance of the different formulations was assessed by measuring S100P mRNA expression levels (Fig. 5c). CKK- E12-based LNPs demonstrated the strongest silencing effect, with for­ mulations 24 and 25 achieving up to 92% knockdown efficiency. Several ALC-0315- and SM-102-based LNPs also exhibited robust gene silencing; notably, formulation 13 (SM-102) achieved ~90% knockdown, while MC3-based LNPs consistently produced high knockdown efficiencies. These results underscore the capacity of selected formulations to effec­ tively deliver S100P siRNA and induce target gene suppression. To identify candidates for in vivo biodistribution studies, four representative formulations were selected based on a combined assess­ ment of S100P mRNA knockdown efficiency and cellular uptake per­ formance. For ALC-0315, formulation 7 was chosen for its balanced profile, showing moderate knockdown efficiency alongside favorable uptake. For SM-102, formulation 13 demonstrated the highest knock­ down efficiency, even though its uptake efficiency was slightly lower, warranting its inclusion. For MC3, formulation 19 achieved the highest performance in both uptake and knockdown, making it the optimal representative for this lipid type. For CKK-E12, both formulations 24 and 25 showed strong knockdown activity; formulation 24, which also exhibited superior uptake, was prioritized for further studies. Based on these in vitro findings, the four selected formulations were advanced to in vivo biodistribution experiments to evaluate their delivery efficiency and organ targeting potential. 3.5. In vivo biodistribution of selected LNP formulations To assess the in vivo biodistribution of the selected LNP formulations (shown in Table S3), Cy3-labeled siRNA-loaded LNPs were intrave­ nously administered to mice via the tail vein. Two hours post-injection, major organs (heart, liver, spleen, lungs, and kidneys) were harvested for imaging using IVIS. Representative fluorescence images (Fig. 6a) revealed strong signals in the liver and kidneys for all formulations, consistent with typical clearance pathways of lipid nanoparticles. Notably, CKK-E12-based LNPs showed the highest fluorescence intensity in the lungs, while MC3-based LNPs exhibited moderate lung accumu­ lation. By contrast, ALC-0315- and SM-102-based formulations Fig. 4. Characterization of 25 LNP formulations loaded with Cy3-labeled siRNA. (a) Size and PDI of LNPs; (b) Zeta potential of LNPs; (c) Cellular uptake efficiency in A549 cells, quantified by fluorescence intensity. M. Yu et al. Materials Today Bio 39 (2026) 103483 8 | {"payload": "Cy3-labeled siRNA", "cell_line": "A549", "dose_pmol_per_well": 3, "aqueous_siRNA_nmol_mL": 0.67, "incubation_h": 6, "plate": "96-well", "cell_density_per_cm2": 31250, "preincubation_h": 24, "culture": "DMEM +10% FBS +1% P/S;37C;5%CO2", "treatment": "170uL serum-free DMEM +30uL LNP", "staining": "NucBlue 20min", "readout": "Olympus IX81; ImageJ intracellular Cy3 signal"} | {"source_id": "X_N012", "same_number_candidate": "T2_N012", "same_number_composition_matches": false, "exact_composition_candidates": [], "alias_assisted_candidates": ["T2_N024"], "alias_assumption": "CEE-E12 -> CKK-E12 only as unapproved hypothesis", "status": "pending_human_review", "do_not_merge_results": true} | Q01,Q04,Q05 | pending
结果 | O0750 | X_N012 | si2.xlsx | 12 | CEE-E12 | DOPC | 10 | 50 | 4 | 1.5 | S100P |  | particle_size | 92.25 | nm | reported | conflicting | The size of S100P-siRNA-LNP | si2.xlsx {"sheet": "Sheet1", "cell": "S13"} si2.xlsx {"sheet": "Sheet1", "cell": "S1"} main.pdf {"page": 9} | 92.25 The size of S100P-siRNA-LNP demonstrated lower lung uptake but strong liver and kidney accumu­ lation. Quantitative analysis of average fluorescence intensity (Fig. 6b) confirmed these trends. Lung fluorescence intensity was significantly higher for CKK-E12-based LNPs and moderately elevated for MC3-based LNPs compared with ALC-0315 and SM-102. In the spleen, CKK-E12 and MC3 formulations yielded stronger signals than SM-102 (p < 0.05), whereas heart accumulation remained minimal across all groups. Together, these results demonstrate that ionizable lipid composition strongly influences organ-level biodistribution. The enhanced pulmo­ nary tropism of CKK-E12-based LNPs highlights their potential for tar­ geted lung delivery in siRNA therapeutic applications. 3.6. In vivo biosafety assessment of LNP formulations In order to further investigate the in vivo biosafety of the selected LNP formulations, blood samples were collected from mice injected with different LNP preparations via the tail vein for blood biochemical index detection. The serum liver function (ALT, AST), kidney function (CREA, UREA), and myocardial enzyme (LDH, CK) biomarkers of the mice were maintained within the normal reference range (Fig. 7a–f), indicating that different LNP formulations have good biosafety and provide biosafety guarantees for further in vivo treatment. 4. Discussion In this study, we established a high-throughput microfluidic and ML- assisted workflow for the stepwise screening and prioritization of LNP formulations for siRNA delivery. The overall screening process was designed as a stepwise strategy. A library containing 864 candidate LNP formulations was first generated based on different ionizable lipids, helper lipids, lipid molar ratios, and lipid concentrations. From this full library, 203 formulations were randomly selected, experimentally pre­ pared as empty LNPs, and characterized in terms of particle size, PDI, and zeta potential. These 203 experimentally tested formulations rep­ resented a subset of the 864-formulation library and were used to train regression models for physicochemical prediction. After model training, particle size and PDI were evaluated across the full 864-formulation li­ brary, including both the experimentally characterized formulations and the untested model-predicted formulations. Based on a composite ranking criterion incorporating particle size and PDI, 25 candidate for­ mulations were selected for siRNA loading and biological validation. This workflow reduces the experimental burden associated with large-scale LNP formulation screening. Direct preparation and biological testing of all 864 candidate formulations would require substantially greater amounts of lipids, siRNA, cell culture reagents, qPCR materials, Fig. 5. Characterization and gene silencing performance of 25 LNP formulations loaded with S100P siRNA. (a) Size and PDI of LNPs; (b) Zeta potential of LNPs. (c) Gene silencing efficiency in A549 cells, measured by S100P mRNA expression relative to untreated control. M. Yu et al. Materials Today Bio 39 (2026) 103483 9 | {"payload": "S100P siRNA", "cell_line": "A549", "aqueous_siRNA_nmol_mL": 2, "plate": "12-well", "cell_density_per_cm2": 31250, "treatment": "750uL serum-free DMEM +250uL LNP", "incubation_h": 6, "subsequent_culture_h": 42, "measurement_h": 48, "measurement_h_provenance": "derived 6+42 hours", "assay": "qPCR;2^-delta-delta-Ct", "endogenous_control": "GAPDH", "reference": "untreated control per Fig5c", "target_assay": "Hs00195584_m1", "GAPDH_assay": "Hs99999905_m1", "dose": "not inferred from preparation concentration after ultrafiltration"} | {"source_id": "X_N012", "same_number_candidate": "T2_N012", "same_number_composition_matches": false, "exact_composition_candidates": [], "alias_assisted_candidates": ["T2_N024"], "alias_assumption": "CEE-E12 -> CKK-E12 only as unapproved hypothesis", "status": "pending_human_review", "do_not_merge_results": true} | Q01,Q04,Q05 | pending
结果 | O0751 | X_N012 | si2.xlsx | 12 | CEE-E12 | DOPC | 10 | 50 | 4 | 1.5 | S100P |  | PDI | 0.245 | dimensionless | reported | conflicting | PDI of S100P-siRNA-LNP | si2.xlsx {"sheet": "Sheet1", "cell": "T13"} si2.xlsx {"sheet": "Sheet1", "cell": "T1"} main.pdf {"page": 9} | 0.245 PDI of S100P-siRNA-LNP demonstrated lower lung uptake but strong liver and kidney accumu­ lation. Quantitative analysis of average fluorescence intensity (Fig. 6b) confirmed these trends. Lung fluorescence intensity was significantly higher for CKK-E12-based LNPs and moderately elevated for MC3-based LNPs compared with ALC-0315 and SM-102. In the spleen, CKK-E12 and MC3 formulations yielded stronger signals than SM-102 (p < 0.05), whereas heart accumulation remained minimal across all groups. Together, these results demonstrate that ionizable lipid composition strongly influences organ-level biodistribution. The enhanced pulmo­ nary tropism of CKK-E12-based LNPs highlights their potential for tar­ geted lung delivery in siRNA therapeutic applications. 3.6. In vivo biosafety assessment of LNP formulations In order to further investigate the in vivo biosafety of the selected LNP formulations, blood samples were collected from mice injected with different LNP preparations via the tail vein for blood biochemical index detection. The serum liver function (ALT, AST), kidney function (CREA, UREA), and myocardial enzyme (LDH, CK) biomarkers of the mice were maintained within the normal reference range (Fig. 7a–f), indicating that different LNP formulations have good biosafety and provide biosafety guarantees for further in vivo treatment. 4. Discussion In this study, we established a high-throughput microfluidic and ML- assisted workflow for the stepwise screening and prioritization of LNP formulations for siRNA delivery. The overall screening process was designed as a stepwise strategy. A library containing 864 candidate LNP formulations was first generated based on different ionizable lipids, helper lipids, lipid molar ratios, and lipid concentrations. From this full library, 203 formulations were randomly selected, experimentally pre­ pared as empty LNPs, and characterized in terms of particle size, PDI, and zeta potential. These 203 experimentally tested formulations rep­ resented a subset of the 864-formulation library and were used to train regression models for physicochemical prediction. After model training, particle size and PDI were evaluated across the full 864-formulation li­ brary, including both the experimentally characterized formulations and the untested model-predicted formulations. Based on a composite ranking criterion incorporating particle size and PDI, 25 candidate for­ mulations were selected for siRNA loading and biological validation. This workflow reduces the experimental burden associated with large-scale LNP formulation screening. Direct preparation and biological testing of all 864 candidate formulations would require substantially greater amounts of lipids, siRNA, cell culture reagents, qPCR materials, Fig. 5. Characterization and gene silencing performance of 25 LNP formulations loaded with S100P siRNA. (a) Size and PDI of LNPs; (b) Zeta potential of LNPs. (c) Gene silencing efficiency in A549 cells, measured by S100P mRNA expression relative to untreated control. M. Yu et al. Materials Today Bio 39 (2026) 103483 9 | {"payload": "S100P siRNA", "cell_line": "A549", "aqueous_siRNA_nmol_mL": 2, "plate": "12-well", "cell_density_per_cm2": 31250, "treatment": "750uL serum-free DMEM +250uL LNP", "incubation_h": 6, "subsequent_culture_h": 42, "measurement_h": 48, "measurement_h_provenance": "derived 6+42 hours", "assay": "qPCR;2^-delta-delta-Ct", "endogenous_control": "GAPDH", "reference": "untreated control per Fig5c", "target_assay": "Hs00195584_m1", "GAPDH_assay": "Hs99999905_m1", "dose": "not inferred from preparation concentration after ultrafiltration"} | {"source_id": "X_N012", "same_number_candidate": "T2_N012", "same_number_composition_matches": false, "exact_composition_candidates": [], "alias_assisted_candidates": ["T2_N024"], "alias_assumption": "CEE-E12 -> CKK-E12 only as unapproved hypothesis", "status": "pending_human_review", "do_not_merge_results": true} | Q01,Q04,Q05 | pending
结果 | O0752 | X_N012 | si2.xlsx | 12 | CEE-E12 | DOPC | 10 | 50 | 4 | 1.5 | S100P |  | zeta_potential | 0.7 | mV | reported | conflicting | Zeta potential of S100P-siRNA-LNP | si2.xlsx {"sheet": "Sheet1", "cell": "U13"} si2.xlsx {"sheet": "Sheet1", "cell": "U1"} main.pdf {"page": 9} | 0.7 Zeta potential of S100P-siRNA-LNP demonstrated lower lung uptake but strong liver and kidney accumu­ lation. Quantitative analysis of average fluorescence intensity (Fig. 6b) confirmed these trends. Lung fluorescence intensity was significantly higher for CKK-E12-based LNPs and moderately elevated for MC3-based LNPs compared with ALC-0315 and SM-102. In the spleen, CKK-E12 and MC3 formulations yielded stronger signals than SM-102 (p < 0.05), whereas heart accumulation remained minimal across all groups. Together, these results demonstrate that ionizable lipid composition strongly influences organ-level biodistribution. The enhanced pulmo­ nary tropism of CKK-E12-based LNPs highlights their potential for tar­ geted lung delivery in siRNA therapeutic applications. 3.6. In vivo biosafety assessment of LNP formulations In order to further investigate the in vivo biosafety of the selected LNP formulations, blood samples were collected from mice injected with different LNP preparations via the tail vein for blood biochemical index detection. The serum liver function (ALT, AST), kidney function (CREA, UREA), and myocardial enzyme (LDH, CK) biomarkers of the mice were maintained within the normal reference range (Fig. 7a–f), indicating that different LNP formulations have good biosafety and provide biosafety guarantees for further in vivo treatment. 4. Discussion In this study, we established a high-throughput microfluidic and ML- assisted workflow for the stepwise screening and prioritization of LNP formulations for siRNA delivery. The overall screening process was designed as a stepwise strategy. A library containing 864 candidate LNP formulations was first generated based on different ionizable lipids, helper lipids, lipid molar ratios, and lipid concentrations. From this full library, 203 formulations were randomly selected, experimentally pre­ pared as empty LNPs, and characterized in terms of particle size, PDI, and zeta potential. These 203 experimentally tested formulations rep­ resented a subset of the 864-formulation library and were used to train regression models for physicochemical prediction. After model training, particle size and PDI were evaluated across the full 864-formulation li­ brary, including both the experimentally characterized formulations and the untested model-predicted formulations. Based on a composite ranking criterion incorporating particle size and PDI, 25 candidate for­ mulations were selected for siRNA loading and biological validation. This workflow reduces the experimental burden associated with large-scale LNP formulation screening. Direct preparation and biological testing of all 864 candidate formulations would require substantially greater amounts of lipids, siRNA, cell culture reagents, qPCR materials, Fig. 5. Characterization and gene silencing performance of 25 LNP formulations loaded with S100P siRNA. (a) Size and PDI of LNPs; (b) Zeta potential of LNPs. (c) Gene silencing efficiency in A549 cells, measured by S100P mRNA expression relative to untreated control. M. Yu et al. Materials Today Bio 39 (2026) 103483 9 | {"payload": "S100P siRNA", "cell_line": "A549", "aqueous_siRNA_nmol_mL": 2, "plate": "12-well", "cell_density_per_cm2": 31250, "treatment": "750uL serum-free DMEM +250uL LNP", "incubation_h": 6, "subsequent_culture_h": 42, "measurement_h": 48, "measurement_h_provenance": "derived 6+42 hours", "assay": "qPCR;2^-delta-delta-Ct", "endogenous_control": "GAPDH", "reference": "untreated control per Fig5c", "target_assay": "Hs00195584_m1", "GAPDH_assay": "Hs99999905_m1", "dose": "not inferred from preparation concentration after ultrafiltration"} | {"source_id": "X_N012", "same_number_candidate": "T2_N012", "same_number_composition_matches": false, "exact_composition_candidates": [], "alias_assisted_candidates": ["T2_N024"], "alias_assumption": "CEE-E12 -> CKK-E12 only as unapproved hypothesis", "status": "pending_human_review", "do_not_merge_results": true} | Q01,Q04,Q05 | pending
结果 | O0753 | X_N012 | si2.xlsx | 12 | CEE-E12 | DOPC | 10 | 50 | 4 | 1.5 | S100P |  | S100P_relative_expression_candidate | 0.4134137 | fold relative to untreated | reported | conflicting | Fluorescence intensity of S100P-siRNA-LNP | si2.xlsx {"sheet": "Sheet1", "cell": "V13"} si2.xlsx {"sheet": "Sheet1", "cell": "V1"} main.pdf {"page": 9} | 0.413413666666667 Fluorescence intensity of S100P-siRNA-LNP demonstrated lower lung uptake but strong liver and kidney accumu­ lation. Quantitative analysis of average fluorescence intensity (Fig. 6b) confirmed these trends. Lung fluorescence intensity was significantly higher for CKK-E12-based LNPs and moderately elevated for MC3-based LNPs compared with ALC-0315 and SM-102. In the spleen, CKK-E12 and MC3 formulations yielded stronger signals than SM-102 (p < 0.05), whereas heart accumulation remained minimal across all groups. Together, these results demonstrate that ionizable lipid composition strongly influences organ-level biodistribution. The enhanced pulmo­ nary tropism of CKK-E12-based LNPs highlights their potential for tar­ geted lung delivery in siRNA therapeutic applications. 3.6. In vivo biosafety assessment of LNP formulations In order to further investigate the in vivo biosafety of the selected LNP formulations, blood samples were collected from mice injected with different LNP preparations via the tail vein for blood biochemical index detection. The serum liver function (ALT, AST), kidney function (CREA, UREA), and myocardial enzyme (LDH, CK) biomarkers of the mice were maintained within the normal reference range (Fig. 7a–f), indicating that different LNP formulations have good biosafety and provide biosafety guarantees for further in vivo treatment. 4. Discussion In this study, we established a high-throughput microfluidic and ML- assisted workflow for the stepwise screening and prioritization of LNP formulations for siRNA delivery. The overall screening process was designed as a stepwise strategy. A library containing 864 candidate LNP formulations was first generated based on different ionizable lipids, helper lipids, lipid molar ratios, and lipid concentrations. From this full library, 203 formulations were randomly selected, experimentally pre­ pared as empty LNPs, and characterized in terms of particle size, PDI, and zeta potential. These 203 experimentally tested formulations rep­ resented a subset of the 864-formulation library and were used to train regression models for physicochemical prediction. After model training, particle size and PDI were evaluated across the full 864-formulation li­ brary, including both the experimentally characterized formulations and the untested model-predicted formulations. Based on a composite ranking criterion incorporating particle size and PDI, 25 candidate for­ mulations were selected for siRNA loading and biological validation. This workflow reduces the experimental burden associated with large-scale LNP formulation screening. Direct preparation and biological testing of all 864 candidate formulations would require substantially greater amounts of lipids, siRNA, cell culture reagents, qPCR materials, Fig. 5. Characterization and gene silencing performance of 25 LNP formulations loaded with S100P siRNA. (a) Size and PDI of LNPs; (b) Zeta potential of LNPs. (c) Gene silencing efficiency in A549 cells, measured by S100P mRNA expression relative to untreated control. M. Yu et al. Materials Today Bio 39 (2026) 103483 9 | {"payload": "S100P siRNA", "cell_line": "A549", "aqueous_siRNA_nmol_mL": 2, "plate": "12-well", "cell_density_per_cm2": 31250, "treatment": "750uL serum-free DMEM +250uL LNP", "incubation_h": 6, "subsequent_culture_h": 42, "measurement_h": 48, "measurement_h_provenance": "derived 6+42 hours", "assay": "qPCR;2^-delta-delta-Ct", "endogenous_control": "GAPDH", "reference": "untreated control per Fig5c", "target_assay": "Hs00195584_m1", "GAPDH_assay": "Hs99999905_m1", "dose": "not inferred from preparation concentration after ultrafiltration"} | {"source_id": "X_N012", "same_number_candidate": "T2_N012", "same_number_composition_matches": false, "exact_composition_candidates": [], "alias_assisted_candidates": ["T2_N024"], "alias_assumption": "CEE-E12 -> CKK-E12 only as unapproved hypothesis", "status": "pending_human_review", "do_not_merge_results": true} | Q01,Q04,Q05 | pending
结果 | O0754 | X_N013 | si2.xlsx | 13 | CEE-E12 | DOPC | 10 | 40 | 4 | 1.5 | CY3_HIGH |  | particle_size | 85.21 | nm | reported | conflicting | The size of high Cy3-siRNA concentration | si2.xlsx {"sheet": "Sheet1", "cell": "I14"} si2.xlsx {"sheet": "Sheet1", "cell": "I1"} main.pdf {"page": 8} | 85.21 The size of high Cy3-siRNA concentration nm across formulations. ALC-0315- and MC3-based LNPs generally exhibited smaller sizes (50–80 nm), whereas SM-102- and CKK-E12- based LNPs displayed larger sizes. All formulations maintained PDI values below 0.25, indicative of good particle uniformity. Compared to the corresponding Cy3-siRNA-loaded LNPs, similar size trends were observed, although slight variations across certain formulations may reflect the influence of siRNA sequence and vendor-specific chemical modifications. The zeta potential of all formulations ranged from −2 mV to +3 mV (Fig. 5b), indicating near-neutral surface charge. The gene silencing performance of the different formulations was assessed by measuring S100P mRNA expression levels (Fig. 5c). CKK- E12-based LNPs demonstrated the strongest silencing effect, with for­ mulations 24 and 25 achieving up to 92% knockdown efficiency. Several ALC-0315- and SM-102-based LNPs also exhibited robust gene silencing; notably, formulation 13 (SM-102) achieved ~90% knockdown, while MC3-based LNPs consistently produced high knockdown efficiencies. These results underscore the capacity of selected formulations to effec­ tively deliver S100P siRNA and induce target gene suppression. To identify candidates for in vivo biodistribution studies, four representative formulations were selected based on a combined assess­ ment of S100P mRNA knockdown efficiency and cellular uptake per­ formance. For ALC-0315, formulation 7 was chosen for its balanced profile, showing moderate knockdown efficiency alongside favorable uptake. For SM-102, formulation 13 demonstrated the highest knock­ down efficiency, even though its uptake efficiency was slightly lower, warranting its inclusion. For MC3, formulation 19 achieved the highest performance in both uptake and knockdown, making it the optimal representative for this lipid type. For CKK-E12, both formulations 24 and 25 showed strong knockdown activity; formulation 24, which also exhibited superior uptake, was prioritized for further studies. Based on these in vitro findings, the four selected formulations were advanced to in vivo biodistribution experiments to evaluate their delivery efficiency and organ targeting potential. 3.5. In vivo biodistribution of selected LNP formulations To assess the in vivo biodistribution of the selected LNP formulations (shown in Table S3), Cy3-labeled siRNA-loaded LNPs were intrave­ nously administered to mice via the tail vein. Two hours post-injection, major organs (heart, liver, spleen, lungs, and kidneys) were harvested for imaging using IVIS. Representative fluorescence images (Fig. 6a) revealed strong signals in the liver and kidneys for all formulations, consistent with typical clearance pathways of lipid nanoparticles. Notably, CKK-E12-based LNPs showed the highest fluorescence intensity in the lungs, while MC3-based LNPs exhibited moderate lung accumu­ lation. By contrast, ALC-0315- and SM-102-based formulations Fig. 4. Characterization of 25 LNP formulations loaded with Cy3-labeled siRNA. (a) Size and PDI of LNPs; (b) Zeta potential of LNPs; (c) Cellular uptake efficiency in A549 cells, quantified by fluorescence intensity. M. Yu et al. Materials Today Bio 39 (2026) 103483 8 | {"payload": "Cy3-labeled siRNA", "cell_line": "A549", "dose_pmol_per_well": 9, "aqueous_siRNA_nmol_mL": 2, "incubation_h": 6, "plate": "96-well", "cell_density_per_cm2": 31250, "preincubation_h": 24, "culture": "DMEM +10% FBS +1% P/S;37C;5%CO2", "treatment": "170uL serum-free DMEM +30uL LNP", "staining": "NucBlue 20min", "readout": "Olympus IX81; ImageJ intracellular Cy3 signal"} | {"source_id": "X_N013", "same_number_candidate": "T2_N013", "same_number_composition_matches": false, "exact_composition_candidates": [], "alias_assisted_candidates": ["T2_N025"], "alias_assumption": "CEE-E12 -> CKK-E12 only as unapproved hypothesis", "status": "pending_human_review", "do_not_merge_results": true} | Q01,Q04,Q05 | pending
结果 | O0755 | X_N013 | si2.xlsx | 13 | CEE-E12 | DOPC | 10 | 40 | 4 | 1.5 | CY3_HIGH |  | PDI | 0.21 | dimensionless | reported | conflicting | PDI of high Cy3-siRNA concentration | si2.xlsx {"sheet": "Sheet1", "cell": "J14"} si2.xlsx {"sheet": "Sheet1", "cell": "J1"} main.pdf {"page": 8} | 0.21 PDI of high Cy3-siRNA concentration nm across formulations. ALC-0315- and MC3-based LNPs generally exhibited smaller sizes (50–80 nm), whereas SM-102- and CKK-E12- based LNPs displayed larger sizes. All formulations maintained PDI values below 0.25, indicative of good particle uniformity. Compared to the corresponding Cy3-siRNA-loaded LNPs, similar size trends were observed, although slight variations across certain formulations may reflect the influence of siRNA sequence and vendor-specific chemical modifications. The zeta potential of all formulations ranged from −2 mV to +3 mV (Fig. 5b), indicating near-neutral surface charge. The gene silencing performance of the different formulations was assessed by measuring S100P mRNA expression levels (Fig. 5c). CKK- E12-based LNPs demonstrated the strongest silencing effect, with for­ mulations 24 and 25 achieving up to 92% knockdown efficiency. Several ALC-0315- and SM-102-based LNPs also exhibited robust gene silencing; notably, formulation 13 (SM-102) achieved ~90% knockdown, while MC3-based LNPs consistently produced high knockdown efficiencies. These results underscore the capacity of selected formulations to effec­ tively deliver S100P siRNA and induce target gene suppression. To identify candidates for in vivo biodistribution studies, four representative formulations were selected based on a combined assess­ ment of S100P mRNA knockdown efficiency and cellular uptake per­ formance. For ALC-0315, formulation 7 was chosen for its balanced profile, showing moderate knockdown efficiency alongside favorable uptake. For SM-102, formulation 13 demonstrated the highest knock­ down efficiency, even though its uptake efficiency was slightly lower, warranting its inclusion. For MC3, formulation 19 achieved the highest performance in both uptake and knockdown, making it the optimal representative for this lipid type. For CKK-E12, both formulations 24 and 25 showed strong knockdown activity; formulation 24, which also exhibited superior uptake, was prioritized for further studies. Based on these in vitro findings, the four selected formulations were advanced to in vivo biodistribution experiments to evaluate their delivery efficiency and organ targeting potential. 3.5. In vivo biodistribution of selected LNP formulations To assess the in vivo biodistribution of the selected LNP formulations (shown in Table S3), Cy3-labeled siRNA-loaded LNPs were intrave­ nously administered to mice via the tail vein. Two hours post-injection, major organs (heart, liver, spleen, lungs, and kidneys) were harvested for imaging using IVIS. Representative fluorescence images (Fig. 6a) revealed strong signals in the liver and kidneys for all formulations, consistent with typical clearance pathways of lipid nanoparticles. Notably, CKK-E12-based LNPs showed the highest fluorescence intensity in the lungs, while MC3-based LNPs exhibited moderate lung accumu­ lation. By contrast, ALC-0315- and SM-102-based formulations Fig. 4. Characterization of 25 LNP formulations loaded with Cy3-labeled siRNA. (a) Size and PDI of LNPs; (b) Zeta potential of LNPs; (c) Cellular uptake efficiency in A549 cells, quantified by fluorescence intensity. M. Yu et al. Materials Today Bio 39 (2026) 103483 8 | {"payload": "Cy3-labeled siRNA", "cell_line": "A549", "dose_pmol_per_well": 9, "aqueous_siRNA_nmol_mL": 2, "incubation_h": 6, "plate": "96-well", "cell_density_per_cm2": 31250, "preincubation_h": 24, "culture": "DMEM +10% FBS +1% P/S;37C;5%CO2", "treatment": "170uL serum-free DMEM +30uL LNP", "staining": "NucBlue 20min", "readout": "Olympus IX81; ImageJ intracellular Cy3 signal"} | {"source_id": "X_N013", "same_number_candidate": "T2_N013", "same_number_composition_matches": false, "exact_composition_candidates": [], "alias_assisted_candidates": ["T2_N025"], "alias_assumption": "CEE-E12 -> CKK-E12 only as unapproved hypothesis", "status": "pending_human_review", "do_not_merge_results": true} | Q01,Q04,Q05 | pending
结果 | O0756 | X_N013 | si2.xlsx | 13 | CEE-E12 | DOPC | 10 | 40 | 4 | 1.5 | CY3_HIGH |  | zeta_potential | 1.3 | mV | reported | conflicting | Zeta potential of high Cy3-siRNA concentration | si2.xlsx {"sheet": "Sheet1", "cell": "K14"} si2.xlsx {"sheet": "Sheet1", "cell": "K1"} main.pdf {"page": 8} | 1.3 Zeta potential of high Cy3-siRNA concentration nm across formulations. ALC-0315- and MC3-based LNPs generally exhibited smaller sizes (50–80 nm), whereas SM-102- and CKK-E12- based LNPs displayed larger sizes. All formulations maintained PDI values below 0.25, indicative of good particle uniformity. Compared to the corresponding Cy3-siRNA-loaded LNPs, similar size trends were observed, although slight variations across certain formulations may reflect the influence of siRNA sequence and vendor-specific chemical modifications. The zeta potential of all formulations ranged from −2 mV to +3 mV (Fig. 5b), indicating near-neutral surface charge. The gene silencing performance of the different formulations was assessed by measuring S100P mRNA expression levels (Fig. 5c). CKK- E12-based LNPs demonstrated the strongest silencing effect, with for­ mulations 24 and 25 achieving up to 92% knockdown efficiency. Several ALC-0315- and SM-102-based LNPs also exhibited robust gene silencing; notably, formulation 13 (SM-102) achieved ~90% knockdown, while MC3-based LNPs consistently produced high knockdown efficiencies. These results underscore the capacity of selected formulations to effec­ tively deliver S100P siRNA and induce target gene suppression. To identify candidates for in vivo biodistribution studies, four representative formulations were selected based on a combined assess­ ment of S100P mRNA knockdown efficiency and cellular uptake per­ formance. For ALC-0315, formulation 7 was chosen for its balanced profile, showing moderate knockdown efficiency alongside favorable uptake. For SM-102, formulation 13 demonstrated the highest knock­ down efficiency, even though its uptake efficiency was slightly lower, warranting its inclusion. For MC3, formulation 19 achieved the highest performance in both uptake and knockdown, making it the optimal representative for this lipid type. For CKK-E12, both formulations 24 and 25 showed strong knockdown activity; formulation 24, which also exhibited superior uptake, was prioritized for further studies. Based on these in vitro findings, the four selected formulations were advanced to in vivo biodistribution experiments to evaluate their delivery efficiency and organ targeting potential. 3.5. In vivo biodistribution of selected LNP formulations To assess the in vivo biodistribution of the selected LNP formulations (shown in Table S3), Cy3-labeled siRNA-loaded LNPs were intrave­ nously administered to mice via the tail vein. Two hours post-injection, major organs (heart, liver, spleen, lungs, and kidneys) were harvested for imaging using IVIS. Representative fluorescence images (Fig. 6a) revealed strong signals in the liver and kidneys for all formulations, consistent with typical clearance pathways of lipid nanoparticles. Notably, CKK-E12-based LNPs showed the highest fluorescence intensity in the lungs, while MC3-based LNPs exhibited moderate lung accumu­ lation. By contrast, ALC-0315- and SM-102-based formulations Fig. 4. Characterization of 25 LNP formulations loaded with Cy3-labeled siRNA. (a) Size and PDI of LNPs; (b) Zeta potential of LNPs; (c) Cellular uptake efficiency in A549 cells, quantified by fluorescence intensity. M. Yu et al. Materials Today Bio 39 (2026) 103483 8 | {"payload": "Cy3-labeled siRNA", "cell_line": "A549", "dose_pmol_per_well": 9, "aqueous_siRNA_nmol_mL": 2, "incubation_h": 6, "plate": "96-well", "cell_density_per_cm2": 31250, "preincubation_h": 24, "culture": "DMEM +10% FBS +1% P/S;37C;5%CO2", "treatment": "170uL serum-free DMEM +30uL LNP", "staining": "NucBlue 20min", "readout": "Olympus IX81; ImageJ intracellular Cy3 signal"} | {"source_id": "X_N013", "same_number_candidate": "T2_N013", "same_number_composition_matches": false, "exact_composition_candidates": [], "alias_assisted_candidates": ["T2_N025"], "alias_assumption": "CEE-E12 -> CKK-E12 only as unapproved hypothesis", "status": "pending_human_review", "do_not_merge_results": true} | Q01,Q04,Q05 | pending
结果 | O0757 | X_N013 | si2.xlsx | 13 | CEE-E12 | DOPC | 10 | 40 | 4 | 1.5 | CY3_HIGH |  | cellular_Cy3_fluorescence | 15925935.3 |  | reported | conflicting | Fluorescence intensity of high Cy3-siRNA concentration | si2.xlsx {"sheet": "Sheet1", "cell": "L14"} si2.xlsx {"sheet": "Sheet1", "cell": "L1"} main.pdf {"page": 8} | 15925935.3333333 Fluorescence intensity of high Cy3-siRNA concentration nm across formulations. ALC-0315- and MC3-based LNPs generally exhibited smaller sizes (50–80 nm), whereas SM-102- and CKK-E12- based LNPs displayed larger sizes. All formulations maintained PDI values below 0.25, indicative of good particle uniformity. Compared to the corresponding Cy3-siRNA-loaded LNPs, similar size trends were observed, although slight variations across certain formulations may reflect the influence of siRNA sequence and vendor-specific chemical modifications. The zeta potential of all formulations ranged from −2 mV to +3 mV (Fig. 5b), indicating near-neutral surface charge. The gene silencing performance of the different formulations was assessed by measuring S100P mRNA expression levels (Fig. 5c). CKK- E12-based LNPs demonstrated the strongest silencing effect, with for­ mulations 24 and 25 achieving up to 92% knockdown efficiency. Several ALC-0315- and SM-102-based LNPs also exhibited robust gene silencing; notably, formulation 13 (SM-102) achieved ~90% knockdown, while MC3-based LNPs consistently produced high knockdown efficiencies. These results underscore the capacity of selected formulations to effec­ tively deliver S100P siRNA and induce target gene suppression. To identify candidates for in vivo biodistribution studies, four representative formulations were selected based on a combined assess­ ment of S100P mRNA knockdown efficiency and cellular uptake per­ formance. For ALC-0315, formulation 7 was chosen for its balanced profile, showing moderate knockdown efficiency alongside favorable uptake. For SM-102, formulation 13 demonstrated the highest knock­ down efficiency, even though its uptake efficiency was slightly lower, warranting its inclusion. For MC3, formulation 19 achieved the highest performance in both uptake and knockdown, making it the optimal representative for this lipid type. For CKK-E12, both formulations 24 and 25 showed strong knockdown activity; formulation 24, which also exhibited superior uptake, was prioritized for further studies. Based on these in vitro findings, the four selected formulations were advanced to in vivo biodistribution experiments to evaluate their delivery efficiency and organ targeting potential. 3.5. In vivo biodistribution of selected LNP formulations To assess the in vivo biodistribution of the selected LNP formulations (shown in Table S3), Cy3-labeled siRNA-loaded LNPs were intrave­ nously administered to mice via the tail vein. Two hours post-injection, major organs (heart, liver, spleen, lungs, and kidneys) were harvested for imaging using IVIS. Representative fluorescence images (Fig. 6a) revealed strong signals in the liver and kidneys for all formulations, consistent with typical clearance pathways of lipid nanoparticles. Notably, CKK-E12-based LNPs showed the highest fluorescence intensity in the lungs, while MC3-based LNPs exhibited moderate lung accumu­ lation. By contrast, ALC-0315- and SM-102-based formulations Fig. 4. Characterization of 25 LNP formulations loaded with Cy3-labeled siRNA. (a) Size and PDI of LNPs; (b) Zeta potential of LNPs; (c) Cellular uptake efficiency in A549 cells, quantified by fluorescence intensity. M. Yu et al. Materials Today Bio 39 (2026) 103483 8 | {"payload": "Cy3-labeled siRNA", "cell_line": "A549", "dose_pmol_per_well": 9, "aqueous_siRNA_nmol_mL": 2, "incubation_h": 6, "plate": "96-well", "cell_density_per_cm2": 31250, "preincubation_h": 24, "culture": "DMEM +10% FBS +1% P/S;37C;5%CO2", "treatment": "170uL serum-free DMEM +30uL LNP", "staining": "NucBlue 20min", "readout": "Olympus IX81; ImageJ intracellular Cy3 signal"} | {"source_id": "X_N013", "same_number_candidate": "T2_N013", "same_number_composition_matches": false, "exact_composition_candidates": [], "alias_assisted_candidates": ["T2_N025"], "alias_assumption": "CEE-E12 -> CKK-E12 only as unapproved hypothesis", "status": "pending_human_review", "do_not_merge_results": true} | Q01,Q04,Q05 | pending
结果 | O0758 | X_N013 | si2.xlsx | 13 | CEE-E12 | DOPC | 10 | 40 | 4 | 1.5 | CY3_LOW |  | particle_size | 74.28 | nm | reported | conflicting | The size of low Cy3-siRNA concentration | si2.xlsx {"sheet": "Sheet1", "cell": "N14"} si2.xlsx {"sheet": "Sheet1", "cell": "N1"} main.pdf {"page": 8} | 74.28 The size of low Cy3-siRNA concentration nm across formulations. ALC-0315- and MC3-based LNPs generally exhibited smaller sizes (50–80 nm), whereas SM-102- and CKK-E12- based LNPs displayed larger sizes. All formulations maintained PDI values below 0.25, indicative of good particle uniformity. Compared to the corresponding Cy3-siRNA-loaded LNPs, similar size trends were observed, although slight variations across certain formulations may reflect the influence of siRNA sequence and vendor-specific chemical modifications. The zeta potential of all formulations ranged from −2 mV to +3 mV (Fig. 5b), indicating near-neutral surface charge. The gene silencing performance of the different formulations was assessed by measuring S100P mRNA expression levels (Fig. 5c). CKK- E12-based LNPs demonstrated the strongest silencing effect, with for­ mulations 24 and 25 achieving up to 92% knockdown efficiency. Several ALC-0315- and SM-102-based LNPs also exhibited robust gene silencing; notably, formulation 13 (SM-102) achieved ~90% knockdown, while MC3-based LNPs consistently produced high knockdown efficiencies. These results underscore the capacity of selected formulations to effec­ tively deliver S100P siRNA and induce target gene suppression. To identify candidates for in vivo biodistribution studies, four representative formulations were selected based on a combined assess­ ment of S100P mRNA knockdown efficiency and cellular uptake per­ formance. For ALC-0315, formulation 7 was chosen for its balanced profile, showing moderate knockdown efficiency alongside favorable uptake. For SM-102, formulation 13 demonstrated the highest knock­ down efficiency, even though its uptake efficiency was slightly lower, warranting its inclusion. For MC3, formulation 19 achieved the highest performance in both uptake and knockdown, making it the optimal representative for this lipid type. For CKK-E12, both formulations 24 and 25 showed strong knockdown activity; formulation 24, which also exhibited superior uptake, was prioritized for further studies. Based on these in vitro findings, the four selected formulations were advanced to in vivo biodistribution experiments to evaluate their delivery efficiency and organ targeting potential. 3.5. In vivo biodistribution of selected LNP formulations To assess the in vivo biodistribution of the selected LNP formulations (shown in Table S3), Cy3-labeled siRNA-loaded LNPs were intrave­ nously administered to mice via the tail vein. Two hours post-injection, major organs (heart, liver, spleen, lungs, and kidneys) were harvested for imaging using IVIS. Representative fluorescence images (Fig. 6a) revealed strong signals in the liver and kidneys for all formulations, consistent with typical clearance pathways of lipid nanoparticles. Notably, CKK-E12-based LNPs showed the highest fluorescence intensity in the lungs, while MC3-based LNPs exhibited moderate lung accumu­ lation. By contrast, ALC-0315- and SM-102-based formulations Fig. 4. Characterization of 25 LNP formulations loaded with Cy3-labeled siRNA. (a) Size and PDI of LNPs; (b) Zeta potential of LNPs; (c) Cellular uptake efficiency in A549 cells, quantified by fluorescence intensity. M. Yu et al. Materials Today Bio 39 (2026) 103483 8 | {"payload": "Cy3-labeled siRNA", "cell_line": "A549", "dose_pmol_per_well": 3, "aqueous_siRNA_nmol_mL": 0.67, "incubation_h": 6, "plate": "96-well", "cell_density_per_cm2": 31250, "preincubation_h": 24, "culture": "DMEM +10% FBS +1% P/S;37C;5%CO2", "treatment": "170uL serum-free DMEM +30uL LNP", "staining": "NucBlue 20min", "readout": "Olympus IX81; ImageJ intracellular Cy3 signal"} | {"source_id": "X_N013", "same_number_candidate": "T2_N013", "same_number_composition_matches": false, "exact_composition_candidates": [], "alias_assisted_candidates": ["T2_N025"], "alias_assumption": "CEE-E12 -> CKK-E12 only as unapproved hypothesis", "status": "pending_human_review", "do_not_merge_results": true} | Q01,Q04,Q05 | pending
结果 | O0759 | X_N013 | si2.xlsx | 13 | CEE-E12 | DOPC | 10 | 40 | 4 | 1.5 | CY3_LOW |  | PDI | 0.166 | dimensionless | reported | conflicting | PDI of low Cy3-siRNA concentration | si2.xlsx {"sheet": "Sheet1", "cell": "O14"} si2.xlsx {"sheet": "Sheet1", "cell": "O1"} main.pdf {"page": 8} | 0.166 PDI of low Cy3-siRNA concentration nm across formulations. ALC-0315- and MC3-based LNPs generally exhibited smaller sizes (50–80 nm), whereas SM-102- and CKK-E12- based LNPs displayed larger sizes. All formulations maintained PDI values below 0.25, indicative of good particle uniformity. Compared to the corresponding Cy3-siRNA-loaded LNPs, similar size trends were observed, although slight variations across certain formulations may reflect the influence of siRNA sequence and vendor-specific chemical modifications. The zeta potential of all formulations ranged from −2 mV to +3 mV (Fig. 5b), indicating near-neutral surface charge. The gene silencing performance of the different formulations was assessed by measuring S100P mRNA expression levels (Fig. 5c). CKK- E12-based LNPs demonstrated the strongest silencing effect, with for­ mulations 24 and 25 achieving up to 92% knockdown efficiency. Several ALC-0315- and SM-102-based LNPs also exhibited robust gene silencing; notably, formulation 13 (SM-102) achieved ~90% knockdown, while MC3-based LNPs consistently produced high knockdown efficiencies. These results underscore the capacity of selected formulations to effec­ tively deliver S100P siRNA and induce target gene suppression. To identify candidates for in vivo biodistribution studies, four representative formulations were selected based on a combined assess­ ment of S100P mRNA knockdown efficiency and cellular uptake per­ formance. For ALC-0315, formulation 7 was chosen for its balanced profile, showing moderate knockdown efficiency alongside favorable uptake. For SM-102, formulation 13 demonstrated the highest knock­ down efficiency, even though its uptake efficiency was slightly lower, warranting its inclusion. For MC3, formulation 19 achieved the highest performance in both uptake and knockdown, making it the optimal representative for this lipid type. For CKK-E12, both formulations 24 and 25 showed strong knockdown activity; formulation 24, which also exhibited superior uptake, was prioritized for further studies. Based on these in vitro findings, the four selected formulations were advanced to in vivo biodistribution experiments to evaluate their delivery efficiency and organ targeting potential. 3.5. In vivo biodistribution of selected LNP formulations To assess the in vivo biodistribution of the selected LNP formulations (shown in Table S3), Cy3-labeled siRNA-loaded LNPs were intrave­ nously administered to mice via the tail vein. Two hours post-injection, major organs (heart, liver, spleen, lungs, and kidneys) were harvested for imaging using IVIS. Representative fluorescence images (Fig. 6a) revealed strong signals in the liver and kidneys for all formulations, consistent with typical clearance pathways of lipid nanoparticles. Notably, CKK-E12-based LNPs showed the highest fluorescence intensity in the lungs, while MC3-based LNPs exhibited moderate lung accumu­ lation. By contrast, ALC-0315- and SM-102-based formulations Fig. 4. Characterization of 25 LNP formulations loaded with Cy3-labeled siRNA. (a) Size and PDI of LNPs; (b) Zeta potential of LNPs; (c) Cellular uptake efficiency in A549 cells, quantified by fluorescence intensity. M. Yu et al. Materials Today Bio 39 (2026) 103483 8 | {"payload": "Cy3-labeled siRNA", "cell_line": "A549", "dose_pmol_per_well": 3, "aqueous_siRNA_nmol_mL": 0.67, "incubation_h": 6, "plate": "96-well", "cell_density_per_cm2": 31250, "preincubation_h": 24, "culture": "DMEM +10% FBS +1% P/S;37C;5%CO2", "treatment": "170uL serum-free DMEM +30uL LNP", "staining": "NucBlue 20min", "readout": "Olympus IX81; ImageJ intracellular Cy3 signal"} | {"source_id": "X_N013", "same_number_candidate": "T2_N013", "same_number_composition_matches": false, "exact_composition_candidates": [], "alias_assisted_candidates": ["T2_N025"], "alias_assumption": "CEE-E12 -> CKK-E12 only as unapproved hypothesis", "status": "pending_human_review", "do_not_merge_results": true} | Q01,Q04,Q05 | pending
结果 | O0760 | X_N013 | si2.xlsx | 13 | CEE-E12 | DOPC | 10 | 40 | 4 | 1.5 | CY3_LOW |  | zeta_potential | 0.8 | mV | reported | conflicting | Zeta potential of low Cy3-siRNA concentration | si2.xlsx {"sheet": "Sheet1", "cell": "P14"} si2.xlsx {"sheet": "Sheet1", "cell": "P1"} main.pdf {"page": 8} | 0.8 Zeta potential of low Cy3-siRNA concentration nm across formulations. ALC-0315- and MC3-based LNPs generally exhibited smaller sizes (50–80 nm), whereas SM-102- and CKK-E12- based LNPs displayed larger sizes. All formulations maintained PDI values below 0.25, indicative of good particle uniformity. Compared to the corresponding Cy3-siRNA-loaded LNPs, similar size trends were observed, although slight variations across certain formulations may reflect the influence of siRNA sequence and vendor-specific chemical modifications. The zeta potential of all formulations ranged from −2 mV to +3 mV (Fig. 5b), indicating near-neutral surface charge. The gene silencing performance of the different formulations was assessed by measuring S100P mRNA expression levels (Fig. 5c). CKK- E12-based LNPs demonstrated the strongest silencing effect, with for­ mulations 24 and 25 achieving up to 92% knockdown efficiency. Several ALC-0315- and SM-102-based LNPs also exhibited robust gene silencing; notably, formulation 13 (SM-102) achieved ~90% knockdown, while MC3-based LNPs consistently produced high knockdown efficiencies. These results underscore the capacity of selected formulations to effec­ tively deliver S100P siRNA and induce target gene suppression. To identify candidates for in vivo biodistribution studies, four representative formulations were selected based on a combined assess­ ment of S100P mRNA knockdown efficiency and cellular uptake per­ formance. For ALC-0315, formulation 7 was chosen for its balanced profile, showing moderate knockdown efficiency alongside favorable uptake. For SM-102, formulation 13 demonstrated the highest knock­ down efficiency, even though its uptake efficiency was slightly lower, warranting its inclusion. For MC3, formulation 19 achieved the highest performance in both uptake and knockdown, making it the optimal representative for this lipid type. For CKK-E12, both formulations 24 and 25 showed strong knockdown activity; formulation 24, which also exhibited superior uptake, was prioritized for further studies. Based on these in vitro findings, the four selected formulations were advanced to in vivo biodistribution experiments to evaluate their delivery efficiency and organ targeting potential. 3.5. In vivo biodistribution of selected LNP formulations To assess the in vivo biodistribution of the selected LNP formulations (shown in Table S3), Cy3-labeled siRNA-loaded LNPs were intrave­ nously administered to mice via the tail vein. Two hours post-injection, major organs (heart, liver, spleen, lungs, and kidneys) were harvested for imaging using IVIS. Representative fluorescence images (Fig. 6a) revealed strong signals in the liver and kidneys for all formulations, consistent with typical clearance pathways of lipid nanoparticles. Notably, CKK-E12-based LNPs showed the highest fluorescence intensity in the lungs, while MC3-based LNPs exhibited moderate lung accumu­ lation. By contrast, ALC-0315- and SM-102-based formulations Fig. 4. Characterization of 25 LNP formulations loaded with Cy3-labeled siRNA. (a) Size and PDI of LNPs; (b) Zeta potential of LNPs; (c) Cellular uptake efficiency in A549 cells, quantified by fluorescence intensity. M. Yu et al. Materials Today Bio 39 (2026) 103483 8 | {"payload": "Cy3-labeled siRNA", "cell_line": "A549", "dose_pmol_per_well": 3, "aqueous_siRNA_nmol_mL": 0.67, "incubation_h": 6, "plate": "96-well", "cell_density_per_cm2": 31250, "preincubation_h": 24, "culture": "DMEM +10% FBS +1% P/S;37C;5%CO2", "treatment": "170uL serum-free DMEM +30uL LNP", "staining": "NucBlue 20min", "readout": "Olympus IX81; ImageJ intracellular Cy3 signal"} | {"source_id": "X_N013", "same_number_candidate": "T2_N013", "same_number_composition_matches": false, "exact_composition_candidates": [], "alias_assisted_candidates": ["T2_N025"], "alias_assumption": "CEE-E12 -> CKK-E12 only as unapproved hypothesis", "status": "pending_human_review", "do_not_merge_results": true} | Q01,Q04,Q05 | pending
结果 | O0761 | X_N013 | si2.xlsx | 13 | CEE-E12 | DOPC | 10 | 40 | 4 | 1.5 | CY3_LOW |  | cellular_Cy3_fluorescence | 729250.7 |  | reported | conflicting | Fluorescence intensity of low Cy3-siRNA concentration | si2.xlsx {"sheet": "Sheet1", "cell": "Q14"} si2.xlsx {"sheet": "Sheet1", "cell": "Q1"} main.pdf {"page": 8} | 729250.666666667 Fluorescence intensity of low Cy3-siRNA concentration nm across formulations. ALC-0315- and MC3-based LNPs generally exhibited smaller sizes (50–80 nm), whereas SM-102- and CKK-E12- based LNPs displayed larger sizes. All formulations maintained PDI values below 0.25, indicative of good particle uniformity. Compared to the corresponding Cy3-siRNA-loaded LNPs, similar size trends were observed, although slight variations across certain formulations may reflect the influence of siRNA sequence and vendor-specific chemical modifications. The zeta potential of all formulations ranged from −2 mV to +3 mV (Fig. 5b), indicating near-neutral surface charge. The gene silencing performance of the different formulations was assessed by measuring S100P mRNA expression levels (Fig. 5c). CKK- E12-based LNPs demonstrated the strongest silencing effect, with for­ mulations 24 and 25 achieving up to 92% knockdown efficiency. Several ALC-0315- and SM-102-based LNPs also exhibited robust gene silencing; notably, formulation 13 (SM-102) achieved ~90% knockdown, while MC3-based LNPs consistently produced high knockdown efficiencies. These results underscore the capacity of selected formulations to effec­ tively deliver S100P siRNA and induce target gene suppression. To identify candidates for in vivo biodistribution studies, four representative formulations were selected based on a combined assess­ ment of S100P mRNA knockdown efficiency and cellular uptake per­ formance. For ALC-0315, formulation 7 was chosen for its balanced profile, showing moderate knockdown efficiency alongside favorable uptake. For SM-102, formulation 13 demonstrated the highest knock­ down efficiency, even though its uptake efficiency was slightly lower, warranting its inclusion. For MC3, formulation 19 achieved the highest performance in both uptake and knockdown, making it the optimal representative for this lipid type. For CKK-E12, both formulations 24 and 25 showed strong knockdown activity; formulation 24, which also exhibited superior uptake, was prioritized for further studies. Based on these in vitro findings, the four selected formulations were advanced to in vivo biodistribution experiments to evaluate their delivery efficiency and organ targeting potential. 3.5. In vivo biodistribution of selected LNP formulations To assess the in vivo biodistribution of the selected LNP formulations (shown in Table S3), Cy3-labeled siRNA-loaded LNPs were intrave­ nously administered to mice via the tail vein. Two hours post-injection, major organs (heart, liver, spleen, lungs, and kidneys) were harvested for imaging using IVIS. Representative fluorescence images (Fig. 6a) revealed strong signals in the liver and kidneys for all formulations, consistent with typical clearance pathways of lipid nanoparticles. Notably, CKK-E12-based LNPs showed the highest fluorescence intensity in the lungs, while MC3-based LNPs exhibited moderate lung accumu­ lation. By contrast, ALC-0315- and SM-102-based formulations Fig. 4. Characterization of 25 LNP formulations loaded with Cy3-labeled siRNA. (a) Size and PDI of LNPs; (b) Zeta potential of LNPs; (c) Cellular uptake efficiency in A549 cells, quantified by fluorescence intensity. M. Yu et al. Materials Today Bio 39 (2026) 103483 8 | {"payload": "Cy3-labeled siRNA", "cell_line": "A549", "dose_pmol_per_well": 3, "aqueous_siRNA_nmol_mL": 0.67, "incubation_h": 6, "plate": "96-well", "cell_density_per_cm2": 31250, "preincubation_h": 24, "culture": "DMEM +10% FBS +1% P/S;37C;5%CO2", "treatment": "170uL serum-free DMEM +30uL LNP", "staining": "NucBlue 20min", "readout": "Olympus IX81; ImageJ intracellular Cy3 signal"} | {"source_id": "X_N013", "same_number_candidate": "T2_N013", "same_number_composition_matches": false, "exact_composition_candidates": [], "alias_assisted_candidates": ["T2_N025"], "alias_assumption": "CEE-E12 -> CKK-E12 only as unapproved hypothesis", "status": "pending_human_review", "do_not_merge_results": true} | Q01,Q04,Q05 | pending
结果 | O0762 | X_N013 | si2.xlsx | 13 | CEE-E12 | DOPC | 10 | 40 | 4 | 1.5 | S100P |  | particle_size | 112.74 | nm | reported | conflicting | The size of S100P-siRNA-LNP | si2.xlsx {"sheet": "Sheet1", "cell": "S14"} si2.xlsx {"sheet": "Sheet1", "cell": "S1"} main.pdf {"page": 9} | 112.74 The size of S100P-siRNA-LNP demonstrated lower lung uptake but strong liver and kidney accumu­ lation. Quantitative analysis of average fluorescence intensity (Fig. 6b) confirmed these trends. Lung fluorescence intensity was significantly higher for CKK-E12-based LNPs and moderately elevated for MC3-based LNPs compared with ALC-0315 and SM-102. In the spleen, CKK-E12 and MC3 formulations yielded stronger signals than SM-102 (p < 0.05), whereas heart accumulation remained minimal across all groups. Together, these results demonstrate that ionizable lipid composition strongly influences organ-level biodistribution. The enhanced pulmo­ nary tropism of CKK-E12-based LNPs highlights their potential for tar­ geted lung delivery in siRNA therapeutic applications. 3.6. In vivo biosafety assessment of LNP formulations In order to further investigate the in vivo biosafety of the selected LNP formulations, blood samples were collected from mice injected with different LNP preparations via the tail vein for blood biochemical index detection. The serum liver function (ALT, AST), kidney function (CREA, UREA), and myocardial enzyme (LDH, CK) biomarkers of the mice were maintained within the normal reference range (Fig. 7a–f), indicating that different LNP formulations have good biosafety and provide biosafety guarantees for further in vivo treatment. 4. Discussion In this study, we established a high-throughput microfluidic and ML- assisted workflow for the stepwise screening and prioritization of LNP formulations for siRNA delivery. The overall screening process was designed as a stepwise strategy. A library containing 864 candidate LNP formulations was first generated based on different ionizable lipids, helper lipids, lipid molar ratios, and lipid concentrations. From this full library, 203 formulations were randomly selected, experimentally pre­ pared as empty LNPs, and characterized in terms of particle size, PDI, and zeta potential. These 203 experimentally tested formulations rep­ resented a subset of the 864-formulation library and were used to train regression models for physicochemical prediction. After model training, particle size and PDI were evaluated across the full 864-formulation li­ brary, including both the experimentally characterized formulations and the untested model-predicted formulations. Based on a composite ranking criterion incorporating particle size and PDI, 25 candidate for­ mulations were selected for siRNA loading and biological validation. This workflow reduces the experimental burden associated with large-scale LNP formulation screening. Direct preparation and biological testing of all 864 candidate formulations would require substantially greater amounts of lipids, siRNA, cell culture reagents, qPCR materials, Fig. 5. Characterization and gene silencing performance of 25 LNP formulations loaded with S100P siRNA. (a) Size and PDI of LNPs; (b) Zeta potential of LNPs. (c) Gene silencing efficiency in A549 cells, measured by S100P mRNA expression relative to untreated control. M. Yu et al. Materials Today Bio 39 (2026) 103483 9 | {"payload": "S100P siRNA", "cell_line": "A549", "aqueous_siRNA_nmol_mL": 2, "plate": "12-well", "cell_density_per_cm2": 31250, "treatment": "750uL serum-free DMEM +250uL LNP", "incubation_h": 6, "subsequent_culture_h": 42, "measurement_h": 48, "measurement_h_provenance": "derived 6+42 hours", "assay": "qPCR;2^-delta-delta-Ct", "endogenous_control": "GAPDH", "reference": "untreated control per Fig5c", "target_assay": "Hs00195584_m1", "GAPDH_assay": "Hs99999905_m1", "dose": "not inferred from preparation concentration after ultrafiltration"} | {"source_id": "X_N013", "same_number_candidate": "T2_N013", "same_number_composition_matches": false, "exact_composition_candidates": [], "alias_assisted_candidates": ["T2_N025"], "alias_assumption": "CEE-E12 -> CKK-E12 only as unapproved hypothesis", "status": "pending_human_review", "do_not_merge_results": true} | Q01,Q04,Q05 | pending
结果 | O0763 | X_N013 | si2.xlsx | 13 | CEE-E12 | DOPC | 10 | 40 | 4 | 1.5 | S100P |  | PDI | 0.274 | dimensionless | reported | conflicting | PDI of S100P-siRNA-LNP | si2.xlsx {"sheet": "Sheet1", "cell": "T14"} si2.xlsx {"sheet": "Sheet1", "cell": "T1"} main.pdf {"page": 9} | 0.274 PDI of S100P-siRNA-LNP demonstrated lower lung uptake but strong liver and kidney accumu­ lation. Quantitative analysis of average fluorescence intensity (Fig. 6b) confirmed these trends. Lung fluorescence intensity was significantly higher for CKK-E12-based LNPs and moderately elevated for MC3-based LNPs compared with ALC-0315 and SM-102. In the spleen, CKK-E12 and MC3 formulations yielded stronger signals than SM-102 (p < 0.05), whereas heart accumulation remained minimal across all groups. Together, these results demonstrate that ionizable lipid composition strongly influences organ-level biodistribution. The enhanced pulmo­ nary tropism of CKK-E12-based LNPs highlights their potential for tar­ geted lung delivery in siRNA therapeutic applications. 3.6. In vivo biosafety assessment of LNP formulations In order to further investigate the in vivo biosafety of the selected LNP formulations, blood samples were collected from mice injected with different LNP preparations via the tail vein for blood biochemical index detection. The serum liver function (ALT, AST), kidney function (CREA, UREA), and myocardial enzyme (LDH, CK) biomarkers of the mice were maintained within the normal reference range (Fig. 7a–f), indicating that different LNP formulations have good biosafety and provide biosafety guarantees for further in vivo treatment. 4. Discussion In this study, we established a high-throughput microfluidic and ML- assisted workflow for the stepwise screening and prioritization of LNP formulations for siRNA delivery. The overall screening process was designed as a stepwise strategy. A library containing 864 candidate LNP formulations was first generated based on different ionizable lipids, helper lipids, lipid molar ratios, and lipid concentrations. From this full library, 203 formulations were randomly selected, experimentally pre­ pared as empty LNPs, and characterized in terms of particle size, PDI, and zeta potential. These 203 experimentally tested formulations rep­ resented a subset of the 864-formulation library and were used to train regression models for physicochemical prediction. After model training, particle size and PDI were evaluated across the full 864-formulation li­ brary, including both the experimentally characterized formulations and the untested model-predicted formulations. Based on a composite ranking criterion incorporating particle size and PDI, 25 candidate for­ mulations were selected for siRNA loading and biological validation. This workflow reduces the experimental burden associated with large-scale LNP formulation screening. Direct preparation and biological testing of all 864 candidate formulations would require substantially greater amounts of lipids, siRNA, cell culture reagents, qPCR materials, Fig. 5. Characterization and gene silencing performance of 25 LNP formulations loaded with S100P siRNA. (a) Size and PDI of LNPs; (b) Zeta potential of LNPs. (c) Gene silencing efficiency in A549 cells, measured by S100P mRNA expression relative to untreated control. M. Yu et al. Materials Today Bio 39 (2026) 103483 9 | {"payload": "S100P siRNA", "cell_line": "A549", "aqueous_siRNA_nmol_mL": 2, "plate": "12-well", "cell_density_per_cm2": 31250, "treatment": "750uL serum-free DMEM +250uL LNP", "incubation_h": 6, "subsequent_culture_h": 42, "measurement_h": 48, "measurement_h_provenance": "derived 6+42 hours", "assay": "qPCR;2^-delta-delta-Ct", "endogenous_control": "GAPDH", "reference": "untreated control per Fig5c", "target_assay": "Hs00195584_m1", "GAPDH_assay": "Hs99999905_m1", "dose": "not inferred from preparation concentration after ultrafiltration"} | {"source_id": "X_N013", "same_number_candidate": "T2_N013", "same_number_composition_matches": false, "exact_composition_candidates": [], "alias_assisted_candidates": ["T2_N025"], "alias_assumption": "CEE-E12 -> CKK-E12 only as unapproved hypothesis", "status": "pending_human_review", "do_not_merge_results": true} | Q01,Q04,Q05 | pending
结果 | O0764 | X_N013 | si2.xlsx | 13 | CEE-E12 | DOPC | 10 | 40 | 4 | 1.5 | S100P |  | zeta_potential | 0.7 | mV | reported | conflicting | Zeta potential of S100P-siRNA-LNP | si2.xlsx {"sheet": "Sheet1", "cell": "U14"} si2.xlsx {"sheet": "Sheet1", "cell": "U1"} main.pdf {"page": 9} | 0.7 Zeta potential of S100P-siRNA-LNP demonstrated lower lung uptake but strong liver and kidney accumu­ lation. Quantitative analysis of average fluorescence intensity (Fig. 6b) confirmed these trends. Lung fluorescence intensity was significantly higher for CKK-E12-based LNPs and moderately elevated for MC3-based LNPs compared with ALC-0315 and SM-102. In the spleen, CKK-E12 and MC3 formulations yielded stronger signals than SM-102 (p < 0.05), whereas heart accumulation remained minimal across all groups. Together, these results demonstrate that ionizable lipid composition strongly influences organ-level biodistribution. The enhanced pulmo­ nary tropism of CKK-E12-based LNPs highlights their potential for tar­ geted lung delivery in siRNA therapeutic applications. 3.6. In vivo biosafety assessment of LNP formulations In order to further investigate the in vivo biosafety of the selected LNP formulations, blood samples were collected from mice injected with different LNP preparations via the tail vein for blood biochemical index detection. The serum liver function (ALT, AST), kidney function (CREA, UREA), and myocardial enzyme (LDH, CK) biomarkers of the mice were maintained within the normal reference range (Fig. 7a–f), indicating that different LNP formulations have good biosafety and provide biosafety guarantees for further in vivo treatment. 4. Discussion In this study, we established a high-throughput microfluidic and ML- assisted workflow for the stepwise screening and prioritization of LNP formulations for siRNA delivery. The overall screening process was designed as a stepwise strategy. A library containing 864 candidate LNP formulations was first generated based on different ionizable lipids, helper lipids, lipid molar ratios, and lipid concentrations. From this full library, 203 formulations were randomly selected, experimentally pre­ pared as empty LNPs, and characterized in terms of particle size, PDI, and zeta potential. These 203 experimentally tested formulations rep­ resented a subset of the 864-formulation library and were used to train regression models for physicochemical prediction. After model training, particle size and PDI were evaluated across the full 864-formulation li­ brary, including both the experimentally characterized formulations and the untested model-predicted formulations. Based on a composite ranking criterion incorporating particle size and PDI, 25 candidate for­ mulations were selected for siRNA loading and biological validation. This workflow reduces the experimental burden associated with large-scale LNP formulation screening. Direct preparation and biological testing of all 864 candidate formulations would require substantially greater amounts of lipids, siRNA, cell culture reagents, qPCR materials, Fig. 5. Characterization and gene silencing performance of 25 LNP formulations loaded with S100P siRNA. (a) Size and PDI of LNPs; (b) Zeta potential of LNPs. (c) Gene silencing efficiency in A549 cells, measured by S100P mRNA expression relative to untreated control. M. Yu et al. Materials Today Bio 39 (2026) 103483 9 | {"payload": "S100P siRNA", "cell_line": "A549", "aqueous_siRNA_nmol_mL": 2, "plate": "12-well", "cell_density_per_cm2": 31250, "treatment": "750uL serum-free DMEM +250uL LNP", "incubation_h": 6, "subsequent_culture_h": 42, "measurement_h": 48, "measurement_h_provenance": "derived 6+42 hours", "assay": "qPCR;2^-delta-delta-Ct", "endogenous_control": "GAPDH", "reference": "untreated control per Fig5c", "target_assay": "Hs00195584_m1", "GAPDH_assay": "Hs99999905_m1", "dose": "not inferred from preparation concentration after ultrafiltration"} | {"source_id": "X_N013", "same_number_candidate": "T2_N013", "same_number_composition_matches": false, "exact_composition_candidates": [], "alias_assisted_candidates": ["T2_N025"], "alias_assumption": "CEE-E12 -> CKK-E12 only as unapproved hypothesis", "status": "pending_human_review", "do_not_merge_results": true} | Q01,Q04,Q05 | pending
结果 | O0765 | X_N013 | si2.xlsx | 13 | CEE-E12 | DOPC | 10 | 40 | 4 | 1.5 | S100P |  | S100P_relative_expression_candidate | 0.074417 | fold relative to untreated | reported | conflicting | Fluorescence intensity of S100P-siRNA-LNP | si2.xlsx {"sheet": "Sheet1", "cell": "V14"} si2.xlsx {"sheet": "Sheet1", "cell": "V1"} main.pdf {"page": 9} | 0.074417 Fluorescence intensity of S100P-siRNA-LNP demonstrated lower lung uptake but strong liver and kidney accumu­ lation. Quantitative analysis of average fluorescence intensity (Fig. 6b) confirmed these trends. Lung fluorescence intensity was significantly higher for CKK-E12-based LNPs and moderately elevated for MC3-based LNPs compared with ALC-0315 and SM-102. In the spleen, CKK-E12 and MC3 formulations yielded stronger signals than SM-102 (p < 0.05), whereas heart accumulation remained minimal across all groups. Together, these results demonstrate that ionizable lipid composition strongly influences organ-level biodistribution. The enhanced pulmo­ nary tropism of CKK-E12-based LNPs highlights their potential for tar­ geted lung delivery in siRNA therapeutic applications. 3.6. In vivo biosafety assessment of LNP formulations In order to further investigate the in vivo biosafety of the selected LNP formulations, blood samples were collected from mice injected with different LNP preparations via the tail vein for blood biochemical index detection. The serum liver function (ALT, AST), kidney function (CREA, UREA), and myocardial enzyme (LDH, CK) biomarkers of the mice were maintained within the normal reference range (Fig. 7a–f), indicating that different LNP formulations have good biosafety and provide biosafety guarantees for further in vivo treatment. 4. Discussion In this study, we established a high-throughput microfluidic and ML- assisted workflow for the stepwise screening and prioritization of LNP formulations for siRNA delivery. The overall screening process was designed as a stepwise strategy. A library containing 864 candidate LNP formulations was first generated based on different ionizable lipids, helper lipids, lipid molar ratios, and lipid concentrations. From this full library, 203 formulations were randomly selected, experimentally pre­ pared as empty LNPs, and characterized in terms of particle size, PDI, and zeta potential. These 203 experimentally tested formulations rep­ resented a subset of the 864-formulation library and were used to train regression models for physicochemical prediction. After model training, particle size and PDI were evaluated across the full 864-formulation li­ brary, including both the experimentally characterized formulations and the untested model-predicted formulations. Based on a composite ranking criterion incorporating particle size and PDI, 25 candidate for­ mulations were selected for siRNA loading and biological validation. This workflow reduces the experimental burden associated with large-scale LNP formulation screening. Direct preparation and biological testing of all 864 candidate formulations would require substantially greater amounts of lipids, siRNA, cell culture reagents, qPCR materials, Fig. 5. Characterization and gene silencing performance of 25 LNP formulations loaded with S100P siRNA. (a) Size and PDI of LNPs; (b) Zeta potential of LNPs. (c) Gene silencing efficiency in A549 cells, measured by S100P mRNA expression relative to untreated control. M. Yu et al. Materials Today Bio 39 (2026) 103483 9 | {"payload": "S100P siRNA", "cell_line": "A549", "aqueous_siRNA_nmol_mL": 2, "plate": "12-well", "cell_density_per_cm2": 31250, "treatment": "750uL serum-free DMEM +250uL LNP", "incubation_h": 6, "subsequent_culture_h": 42, "measurement_h": 48, "measurement_h_provenance": "derived 6+42 hours", "assay": "qPCR;2^-delta-delta-Ct", "endogenous_control": "GAPDH", "reference": "untreated control per Fig5c", "target_assay": "Hs00195584_m1", "GAPDH_assay": "Hs99999905_m1", "dose": "not inferred from preparation concentration after ultrafiltration"} | {"source_id": "X_N013", "same_number_candidate": "T2_N013", "same_number_composition_matches": false, "exact_composition_candidates": [], "alias_assisted_candidates": ["T2_N025"], "alias_assumption": "CEE-E12 -> CKK-E12 only as unapproved hypothesis", "status": "pending_human_review", "do_not_merge_results": true} | Q01,Q04,Q05 | pending
结果 | O0766 | X_N014 | si2.xlsx | 14 | MC-3 | DSPC | 2.5 | 60 | 4 | 1.5 | CY3_HIGH |  | particle_size | 52.5 | nm | reported | pending_review | The size of high Cy3-siRNA concentration | si2.xlsx {"sheet": "Sheet1", "cell": "I15"} si2.xlsx {"sheet": "Sheet1", "cell": "I1"} main.pdf {"page": 8} | 52.5 The size of high Cy3-siRNA concentration nm across formulations. ALC-0315- and MC3-based LNPs generally exhibited smaller sizes (50–80 nm), whereas SM-102- and CKK-E12- based LNPs displayed larger sizes. All formulations maintained PDI values below 0.25, indicative of good particle uniformity. Compared to the corresponding Cy3-siRNA-loaded LNPs, similar size trends were observed, although slight variations across certain formulations may reflect the influence of siRNA sequence and vendor-specific chemical modifications. The zeta potential of all formulations ranged from −2 mV to +3 mV (Fig. 5b), indicating near-neutral surface charge. The gene silencing performance of the different formulations was assessed by measuring S100P mRNA expression levels (Fig. 5c). CKK- E12-based LNPs demonstrated the strongest silencing effect, with for­ mulations 24 and 25 achieving up to 92% knockdown efficiency. Several ALC-0315- and SM-102-based LNPs also exhibited robust gene silencing; notably, formulation 13 (SM-102) achieved ~90% knockdown, while MC3-based LNPs consistently produced high knockdown efficiencies. These results underscore the capacity of selected formulations to effec­ tively deliver S100P siRNA and induce target gene suppression. To identify candidates for in vivo biodistribution studies, four representative formulations were selected based on a combined assess­ ment of S100P mRNA knockdown efficiency and cellular uptake per­ formance. For ALC-0315, formulation 7 was chosen for its balanced profile, showing moderate knockdown efficiency alongside favorable uptake. For SM-102, formulation 13 demonstrated the highest knock­ down efficiency, even though its uptake efficiency was slightly lower, warranting its inclusion. For MC3, formulation 19 achieved the highest performance in both uptake and knockdown, making it the optimal representative for this lipid type. For CKK-E12, both formulations 24 and 25 showed strong knockdown activity; formulation 24, which also exhibited superior uptake, was prioritized for further studies. Based on these in vitro findings, the four selected formulations were advanced to in vivo biodistribution experiments to evaluate their delivery efficiency and organ targeting potential. 3.5. In vivo biodistribution of selected LNP formulations To assess the in vivo biodistribution of the selected LNP formulations (shown in Table S3), Cy3-labeled siRNA-loaded LNPs were intrave­ nously administered to mice via the tail vein. Two hours post-injection, major organs (heart, liver, spleen, lungs, and kidneys) were harvested for imaging using IVIS. Representative fluorescence images (Fig. 6a) revealed strong signals in the liver and kidneys for all formulations, consistent with typical clearance pathways of lipid nanoparticles. Notably, CKK-E12-based LNPs showed the highest fluorescence intensity in the lungs, while MC3-based LNPs exhibited moderate lung accumu­ lation. By contrast, ALC-0315- and SM-102-based formulations Fig. 4. Characterization of 25 LNP formulations loaded with Cy3-labeled siRNA. (a) Size and PDI of LNPs; (b) Zeta potential of LNPs; (c) Cellular uptake efficiency in A549 cells, quantified by fluorescence intensity. M. Yu et al. Materials Today Bio 39 (2026) 103483 8 | {"payload": "Cy3-labeled siRNA", "cell_line": "A549", "dose_pmol_per_well": 9, "aqueous_siRNA_nmol_mL": 2, "incubation_h": 6, "plate": "96-well", "cell_density_per_cm2": 31250, "preincubation_h": 24, "culture": "DMEM +10% FBS +1% P/S;37C;5%CO2", "treatment": "170uL serum-free DMEM +30uL LNP", "staining": "NucBlue 20min", "readout": "Olympus IX81; ImageJ intracellular Cy3 signal"} | {"source_id": "X_N014", "same_number_candidate": "T2_N014", "same_number_composition_matches": true, "exact_composition_candidates": ["T2_N014"], "alias_assisted_candidates": [], "alias_assumption": null, "status": "pending_human_review", "do_not_merge_results": true} |  | pending
结果 | O0767 | X_N014 | si2.xlsx | 14 | MC-3 | DSPC | 2.5 | 60 | 4 | 1.5 | CY3_HIGH |  | PDI | 0.209 | dimensionless | reported | pending_review | PDI of high Cy3-siRNA concentration | si2.xlsx {"sheet": "Sheet1", "cell": "J15"} si2.xlsx {"sheet": "Sheet1", "cell": "J1"} main.pdf {"page": 8} | 0.209 PDI of high Cy3-siRNA concentration nm across formulations. ALC-0315- and MC3-based LNPs generally exhibited smaller sizes (50–80 nm), whereas SM-102- and CKK-E12- based LNPs displayed larger sizes. All formulations maintained PDI values below 0.25, indicative of good particle uniformity. Compared to the corresponding Cy3-siRNA-loaded LNPs, similar size trends were observed, although slight variations across certain formulations may reflect the influence of siRNA sequence and vendor-specific chemical modifications. The zeta potential of all formulations ranged from −2 mV to +3 mV (Fig. 5b), indicating near-neutral surface charge. The gene silencing performance of the different formulations was assessed by measuring S100P mRNA expression levels (Fig. 5c). CKK- E12-based LNPs demonstrated the strongest silencing effect, with for­ mulations 24 and 25 achieving up to 92% knockdown efficiency. Several ALC-0315- and SM-102-based LNPs also exhibited robust gene silencing; notably, formulation 13 (SM-102) achieved ~90% knockdown, while MC3-based LNPs consistently produced high knockdown efficiencies. These results underscore the capacity of selected formulations to effec­ tively deliver S100P siRNA and induce target gene suppression. To identify candidates for in vivo biodistribution studies, four representative formulations were selected based on a combined assess­ ment of S100P mRNA knockdown efficiency and cellular uptake per­ formance. For ALC-0315, formulation 7 was chosen for its balanced profile, showing moderate knockdown efficiency alongside favorable uptake. For SM-102, formulation 13 demonstrated the highest knock­ down efficiency, even though its uptake efficiency was slightly lower, warranting its inclusion. For MC3, formulation 19 achieved the highest performance in both uptake and knockdown, making it the optimal representative for this lipid type. For CKK-E12, both formulations 24 and 25 showed strong knockdown activity; formulation 24, which also exhibited superior uptake, was prioritized for further studies. Based on these in vitro findings, the four selected formulations were advanced to in vivo biodistribution experiments to evaluate their delivery efficiency and organ targeting potential. 3.5. In vivo biodistribution of selected LNP formulations To assess the in vivo biodistribution of the selected LNP formulations (shown in Table S3), Cy3-labeled siRNA-loaded LNPs were intrave­ nously administered to mice via the tail vein. Two hours post-injection, major organs (heart, liver, spleen, lungs, and kidneys) were harvested for imaging using IVIS. Representative fluorescence images (Fig. 6a) revealed strong signals in the liver and kidneys for all formulations, consistent with typical clearance pathways of lipid nanoparticles. Notably, CKK-E12-based LNPs showed the highest fluorescence intensity in the lungs, while MC3-based LNPs exhibited moderate lung accumu­ lation. By contrast, ALC-0315- and SM-102-based formulations Fig. 4. Characterization of 25 LNP formulations loaded with Cy3-labeled siRNA. (a) Size and PDI of LNPs; (b) Zeta potential of LNPs; (c) Cellular uptake efficiency in A549 cells, quantified by fluorescence intensity. M. Yu et al. Materials Today Bio 39 (2026) 103483 8 | {"payload": "Cy3-labeled siRNA", "cell_line": "A549", "dose_pmol_per_well": 9, "aqueous_siRNA_nmol_mL": 2, "incubation_h": 6, "plate": "96-well", "cell_density_per_cm2": 31250, "preincubation_h": 24, "culture": "DMEM +10% FBS +1% P/S;37C;5%CO2", "treatment": "170uL serum-free DMEM +30uL LNP", "staining": "NucBlue 20min", "readout": "Olympus IX81; ImageJ intracellular Cy3 signal"} | {"source_id": "X_N014", "same_number_candidate": "T2_N014", "same_number_composition_matches": true, "exact_composition_candidates": ["T2_N014"], "alias_assisted_candidates": [], "alias_assumption": null, "status": "pending_human_review", "do_not_merge_results": true} |  | pending
结果 | O0768 | X_N014 | si2.xlsx | 14 | MC-3 | DSPC | 2.5 | 60 | 4 | 1.5 | CY3_HIGH |  | zeta_potential | -0.8 | mV | reported | pending_review | Zeta potential of high Cy3-siRNA concentration | si2.xlsx {"sheet": "Sheet1", "cell": "K15"} si2.xlsx {"sheet": "Sheet1", "cell": "K1"} main.pdf {"page": 8} | -0.8 Zeta potential of high Cy3-siRNA concentration nm across formulations. ALC-0315- and MC3-based LNPs generally exhibited smaller sizes (50–80 nm), whereas SM-102- and CKK-E12- based LNPs displayed larger sizes. All formulations maintained PDI values below 0.25, indicative of good particle uniformity. Compared to the corresponding Cy3-siRNA-loaded LNPs, similar size trends were observed, although slight variations across certain formulations may reflect the influence of siRNA sequence and vendor-specific chemical modifications. The zeta potential of all formulations ranged from −2 mV to +3 mV (Fig. 5b), indicating near-neutral surface charge. The gene silencing performance of the different formulations was assessed by measuring S100P mRNA expression levels (Fig. 5c). CKK- E12-based LNPs demonstrated the strongest silencing effect, with for­ mulations 24 and 25 achieving up to 92% knockdown efficiency. Several ALC-0315- and SM-102-based LNPs also exhibited robust gene silencing; notably, formulation 13 (SM-102) achieved ~90% knockdown, while MC3-based LNPs consistently produced high knockdown efficiencies. These results underscore the capacity of selected formulations to effec­ tively deliver S100P siRNA and induce target gene suppression. To identify candidates for in vivo biodistribution studies, four representative formulations were selected based on a combined assess­ ment of S100P mRNA knockdown efficiency and cellular uptake per­ formance. For ALC-0315, formulation 7 was chosen for its balanced profile, showing moderate knockdown efficiency alongside favorable uptake. For SM-102, formulation 13 demonstrated the highest knock­ down efficiency, even though its uptake efficiency was slightly lower, warranting its inclusion. For MC3, formulation 19 achieved the highest performance in both uptake and knockdown, making it the optimal representative for this lipid type. For CKK-E12, both formulations 24 and 25 showed strong knockdown activity; formulation 24, which also exhibited superior uptake, was prioritized for further studies. Based on these in vitro findings, the four selected formulations were advanced to in vivo biodistribution experiments to evaluate their delivery efficiency and organ targeting potential. 3.5. In vivo biodistribution of selected LNP formulations To assess the in vivo biodistribution of the selected LNP formulations (shown in Table S3), Cy3-labeled siRNA-loaded LNPs were intrave­ nously administered to mice via the tail vein. Two hours post-injection, major organs (heart, liver, spleen, lungs, and kidneys) were harvested for imaging using IVIS. Representative fluorescence images (Fig. 6a) revealed strong signals in the liver and kidneys for all formulations, consistent with typical clearance pathways of lipid nanoparticles. Notably, CKK-E12-based LNPs showed the highest fluorescence intensity in the lungs, while MC3-based LNPs exhibited moderate lung accumu­ lation. By contrast, ALC-0315- and SM-102-based formulations Fig. 4. Characterization of 25 LNP formulations loaded with Cy3-labeled siRNA. (a) Size and PDI of LNPs; (b) Zeta potential of LNPs; (c) Cellular uptake efficiency in A549 cells, quantified by fluorescence intensity. M. Yu et al. Materials Today Bio 39 (2026) 103483 8 | {"payload": "Cy3-labeled siRNA", "cell_line": "A549", "dose_pmol_per_well": 9, "aqueous_siRNA_nmol_mL": 2, "incubation_h": 6, "plate": "96-well", "cell_density_per_cm2": 31250, "preincubation_h": 24, "culture": "DMEM +10% FBS +1% P/S;37C;5%CO2", "treatment": "170uL serum-free DMEM +30uL LNP", "staining": "NucBlue 20min", "readout": "Olympus IX81; ImageJ intracellular Cy3 signal"} | {"source_id": "X_N014", "same_number_candidate": "T2_N014", "same_number_composition_matches": true, "exact_composition_candidates": ["T2_N014"], "alias_assisted_candidates": [], "alias_assumption": null, "status": "pending_human_review", "do_not_merge_results": true} |  | pending
结果 | O0769 | X_N014 | si2.xlsx | 14 | MC-3 | DSPC | 2.5 | 60 | 4 | 1.5 | CY3_HIGH |  | cellular_Cy3_fluorescence | 9106560.3 |  | reported | pending_review | Fluorescence intensity of high Cy3-siRNA concentration | si2.xlsx {"sheet": "Sheet1", "cell": "L15"} si2.xlsx {"sheet": "Sheet1", "cell": "L1"} main.pdf {"page": 8} | 9106560.33333333 Fluorescence intensity of high Cy3-siRNA concentration nm across formulations. ALC-0315- and MC3-based LNPs generally exhibited smaller sizes (50–80 nm), whereas SM-102- and CKK-E12- based LNPs displayed larger sizes. All formulations maintained PDI values below 0.25, indicative of good particle uniformity. Compared to the corresponding Cy3-siRNA-loaded LNPs, similar size trends were observed, although slight variations across certain formulations may reflect the influence of siRNA sequence and vendor-specific chemical modifications. The zeta potential of all formulations ranged from −2 mV to +3 mV (Fig. 5b), indicating near-neutral surface charge. The gene silencing performance of the different formulations was assessed by measuring S100P mRNA expression levels (Fig. 5c). CKK- E12-based LNPs demonstrated the strongest silencing effect, with for­ mulations 24 and 25 achieving up to 92% knockdown efficiency. Several ALC-0315- and SM-102-based LNPs also exhibited robust gene silencing; notably, formulation 13 (SM-102) achieved ~90% knockdown, while MC3-based LNPs consistently produced high knockdown efficiencies. These results underscore the capacity of selected formulations to effec­ tively deliver S100P siRNA and induce target gene suppression. To identify candidates for in vivo biodistribution studies, four representative formulations were selected based on a combined assess­ ment of S100P mRNA knockdown efficiency and cellular uptake per­ formance. For ALC-0315, formulation 7 was chosen for its balanced profile, showing moderate knockdown efficiency alongside favorable uptake. For SM-102, formulation 13 demonstrated the highest knock­ down efficiency, even though its uptake efficiency was slightly lower, warranting its inclusion. For MC3, formulation 19 achieved the highest performance in both uptake and knockdown, making it the optimal representative for this lipid type. For CKK-E12, both formulations 24 and 25 showed strong knockdown activity; formulation 24, which also exhibited superior uptake, was prioritized for further studies. Based on these in vitro findings, the four selected formulations were advanced to in vivo biodistribution experiments to evaluate their delivery efficiency and organ targeting potential. 3.5. In vivo biodistribution of selected LNP formulations To assess the in vivo biodistribution of the selected LNP formulations (shown in Table S3), Cy3-labeled siRNA-loaded LNPs were intrave­ nously administered to mice via the tail vein. Two hours post-injection, major organs (heart, liver, spleen, lungs, and kidneys) were harvested for imaging using IVIS. Representative fluorescence images (Fig. 6a) revealed strong signals in the liver and kidneys for all formulations, consistent with typical clearance pathways of lipid nanoparticles. Notably, CKK-E12-based LNPs showed the highest fluorescence intensity in the lungs, while MC3-based LNPs exhibited moderate lung accumu­ lation. By contrast, ALC-0315- and SM-102-based formulations Fig. 4. Characterization of 25 LNP formulations loaded with Cy3-labeled siRNA. (a) Size and PDI of LNPs; (b) Zeta potential of LNPs; (c) Cellular uptake efficiency in A549 cells, quantified by fluorescence intensity. M. Yu et al. Materials Today Bio 39 (2026) 103483 8 | {"payload": "Cy3-labeled siRNA", "cell_line": "A549", "dose_pmol_per_well": 9, "aqueous_siRNA_nmol_mL": 2, "incubation_h": 6, "plate": "96-well", "cell_density_per_cm2": 31250, "preincubation_h": 24, "culture": "DMEM +10% FBS +1% P/S;37C;5%CO2", "treatment": "170uL serum-free DMEM +30uL LNP", "staining": "NucBlue 20min", "readout": "Olympus IX81; ImageJ intracellular Cy3 signal"} | {"source_id": "X_N014", "same_number_candidate": "T2_N014", "same_number_composition_matches": true, "exact_composition_candidates": ["T2_N014"], "alias_assisted_candidates": [], "alias_assumption": null, "status": "pending_human_review", "do_not_merge_results": true} |  | pending
结果 | O0770 | X_N014 | si2.xlsx | 14 | MC-3 | DSPC | 2.5 | 60 | 4 | 1.5 | CY3_LOW |  | particle_size | 43.39 | nm | reported | pending_review | The size of low Cy3-siRNA concentration | si2.xlsx {"sheet": "Sheet1", "cell": "N15"} si2.xlsx {"sheet": "Sheet1", "cell": "N1"} main.pdf {"page": 8} | 43.39 The size of low Cy3-siRNA concentration nm across formulations. ALC-0315- and MC3-based LNPs generally exhibited smaller sizes (50–80 nm), whereas SM-102- and CKK-E12- based LNPs displayed larger sizes. All formulations maintained PDI values below 0.25, indicative of good particle uniformity. Compared to the corresponding Cy3-siRNA-loaded LNPs, similar size trends were observed, although slight variations across certain formulations may reflect the influence of siRNA sequence and vendor-specific chemical modifications. The zeta potential of all formulations ranged from −2 mV to +3 mV (Fig. 5b), indicating near-neutral surface charge. The gene silencing performance of the different formulations was assessed by measuring S100P mRNA expression levels (Fig. 5c). CKK- E12-based LNPs demonstrated the strongest silencing effect, with for­ mulations 24 and 25 achieving up to 92% knockdown efficiency. Several ALC-0315- and SM-102-based LNPs also exhibited robust gene silencing; notably, formulation 13 (SM-102) achieved ~90% knockdown, while MC3-based LNPs consistently produced high knockdown efficiencies. These results underscore the capacity of selected formulations to effec­ tively deliver S100P siRNA and induce target gene suppression. To identify candidates for in vivo biodistribution studies, four representative formulations were selected based on a combined assess­ ment of S100P mRNA knockdown efficiency and cellular uptake per­ formance. For ALC-0315, formulation 7 was chosen for its balanced profile, showing moderate knockdown efficiency alongside favorable uptake. For SM-102, formulation 13 demonstrated the highest knock­ down efficiency, even though its uptake efficiency was slightly lower, warranting its inclusion. For MC3, formulation 19 achieved the highest performance in both uptake and knockdown, making it the optimal representative for this lipid type. For CKK-E12, both formulations 24 and 25 showed strong knockdown activity; formulation 24, which also exhibited superior uptake, was prioritized for further studies. Based on these in vitro findings, the four selected formulations were advanced to in vivo biodistribution experiments to evaluate their delivery efficiency and organ targeting potential. 3.5. In vivo biodistribution of selected LNP formulations To assess the in vivo biodistribution of the selected LNP formulations (shown in Table S3), Cy3-labeled siRNA-loaded LNPs were intrave­ nously administered to mice via the tail vein. Two hours post-injection, major organs (heart, liver, spleen, lungs, and kidneys) were harvested for imaging using IVIS. Representative fluorescence images (Fig. 6a) revealed strong signals in the liver and kidneys for all formulations, consistent with typical clearance pathways of lipid nanoparticles. Notably, CKK-E12-based LNPs showed the highest fluorescence intensity in the lungs, while MC3-based LNPs exhibited moderate lung accumu­ lation. By contrast, ALC-0315- and SM-102-based formulations Fig. 4. Characterization of 25 LNP formulations loaded with Cy3-labeled siRNA. (a) Size and PDI of LNPs; (b) Zeta potential of LNPs; (c) Cellular uptake efficiency in A549 cells, quantified by fluorescence intensity. M. Yu et al. Materials Today Bio 39 (2026) 103483 8 | {"payload": "Cy3-labeled siRNA", "cell_line": "A549", "dose_pmol_per_well": 3, "aqueous_siRNA_nmol_mL": 0.67, "incubation_h": 6, "plate": "96-well", "cell_density_per_cm2": 31250, "preincubation_h": 24, "culture": "DMEM +10% FBS +1% P/S;37C;5%CO2", "treatment": "170uL serum-free DMEM +30uL LNP", "staining": "NucBlue 20min", "readout": "Olympus IX81; ImageJ intracellular Cy3 signal"} | {"source_id": "X_N014", "same_number_candidate": "T2_N014", "same_number_composition_matches": true, "exact_composition_candidates": ["T2_N014"], "alias_assisted_candidates": [], "alias_assumption": null, "status": "pending_human_review", "do_not_merge_results": true} |  | pending
结果 | O0771 | X_N014 | si2.xlsx | 14 | MC-3 | DSPC | 2.5 | 60 | 4 | 1.5 | CY3_LOW |  | PDI | 0.235 | dimensionless | reported | pending_review | PDI of low Cy3-siRNA concentration | si2.xlsx {"sheet": "Sheet1", "cell": "O15"} si2.xlsx {"sheet": "Sheet1", "cell": "O1"} main.pdf {"page": 8} | 0.235 PDI of low Cy3-siRNA concentration nm across formulations. ALC-0315- and MC3-based LNPs generally exhibited smaller sizes (50–80 nm), whereas SM-102- and CKK-E12- based LNPs displayed larger sizes. All formulations maintained PDI values below 0.25, indicative of good particle uniformity. Compared to the corresponding Cy3-siRNA-loaded LNPs, similar size trends were observed, although slight variations across certain formulations may reflect the influence of siRNA sequence and vendor-specific chemical modifications. The zeta potential of all formulations ranged from −2 mV to +3 mV (Fig. 5b), indicating near-neutral surface charge. The gene silencing performance of the different formulations was assessed by measuring S100P mRNA expression levels (Fig. 5c). CKK- E12-based LNPs demonstrated the strongest silencing effect, with for­ mulations 24 and 25 achieving up to 92% knockdown efficiency. Several ALC-0315- and SM-102-based LNPs also exhibited robust gene silencing; notably, formulation 13 (SM-102) achieved ~90% knockdown, while MC3-based LNPs consistently produced high knockdown efficiencies. These results underscore the capacity of selected formulations to effec­ tively deliver S100P siRNA and induce target gene suppression. To identify candidates for in vivo biodistribution studies, four representative formulations were selected based on a combined assess­ ment of S100P mRNA knockdown efficiency and cellular uptake per­ formance. For ALC-0315, formulation 7 was chosen for its balanced profile, showing moderate knockdown efficiency alongside favorable uptake. For SM-102, formulation 13 demonstrated the highest knock­ down efficiency, even though its uptake efficiency was slightly lower, warranting its inclusion. For MC3, formulation 19 achieved the highest performance in both uptake and knockdown, making it the optimal representative for this lipid type. For CKK-E12, both formulations 24 and 25 showed strong knockdown activity; formulation 24, which also exhibited superior uptake, was prioritized for further studies. Based on these in vitro findings, the four selected formulations were advanced to in vivo biodistribution experiments to evaluate their delivery efficiency and organ targeting potential. 3.5. In vivo biodistribution of selected LNP formulations To assess the in vivo biodistribution of the selected LNP formulations (shown in Table S3), Cy3-labeled siRNA-loaded LNPs were intrave­ nously administered to mice via the tail vein. Two hours post-injection, major organs (heart, liver, spleen, lungs, and kidneys) were harvested for imaging using IVIS. Representative fluorescence images (Fig. 6a) revealed strong signals in the liver and kidneys for all formulations, consistent with typical clearance pathways of lipid nanoparticles. Notably, CKK-E12-based LNPs showed the highest fluorescence intensity in the lungs, while MC3-based LNPs exhibited moderate lung accumu­ lation. By contrast, ALC-0315- and SM-102-based formulations Fig. 4. Characterization of 25 LNP formulations loaded with Cy3-labeled siRNA. (a) Size and PDI of LNPs; (b) Zeta potential of LNPs; (c) Cellular uptake efficiency in A549 cells, quantified by fluorescence intensity. M. Yu et al. Materials Today Bio 39 (2026) 103483 8 | {"payload": "Cy3-labeled siRNA", "cell_line": "A549", "dose_pmol_per_well": 3, "aqueous_siRNA_nmol_mL": 0.67, "incubation_h": 6, "plate": "96-well", "cell_density_per_cm2": 31250, "preincubation_h": 24, "culture": "DMEM +10% FBS +1% P/S;37C;5%CO2", "treatment": "170uL serum-free DMEM +30uL LNP", "staining": "NucBlue 20min", "readout": "Olympus IX81; ImageJ intracellular Cy3 signal"} | {"source_id": "X_N014", "same_number_candidate": "T2_N014", "same_number_composition_matches": true, "exact_composition_candidates": ["T2_N014"], "alias_assisted_candidates": [], "alias_assumption": null, "status": "pending_human_review", "do_not_merge_results": true} |  | pending
结果 | O0772 | X_N014 | si2.xlsx | 14 | MC-3 | DSPC | 2.5 | 60 | 4 | 1.5 | CY3_LOW |  | zeta_potential | -0.5 | mV | reported | pending_review | Zeta potential of low Cy3-siRNA concentration | si2.xlsx {"sheet": "Sheet1", "cell": "P15"} si2.xlsx {"sheet": "Sheet1", "cell": "P1"} main.pdf {"page": 8} | -0.5 Zeta potential of low Cy3-siRNA concentration nm across formulations. ALC-0315- and MC3-based LNPs generally exhibited smaller sizes (50–80 nm), whereas SM-102- and CKK-E12- based LNPs displayed larger sizes. All formulations maintained PDI values below 0.25, indicative of good particle uniformity. Compared to the corresponding Cy3-siRNA-loaded LNPs, similar size trends were observed, although slight variations across certain formulations may reflect the influence of siRNA sequence and vendor-specific chemical modifications. The zeta potential of all formulations ranged from −2 mV to +3 mV (Fig. 5b), indicating near-neutral surface charge. The gene silencing performance of the different formulations was assessed by measuring S100P mRNA expression levels (Fig. 5c). CKK- E12-based LNPs demonstrated the strongest silencing effect, with for­ mulations 24 and 25 achieving up to 92% knockdown efficiency. Several ALC-0315- and SM-102-based LNPs also exhibited robust gene silencing; notably, formulation 13 (SM-102) achieved ~90% knockdown, while MC3-based LNPs consistently produced high knockdown efficiencies. These results underscore the capacity of selected formulations to effec­ tively deliver S100P siRNA and induce target gene suppression. To identify candidates for in vivo biodistribution studies, four representative formulations were selected based on a combined assess­ ment of S100P mRNA knockdown efficiency and cellular uptake per­ formance. For ALC-0315, formulation 7 was chosen for its balanced profile, showing moderate knockdown efficiency alongside favorable uptake. For SM-102, formulation 13 demonstrated the highest knock­ down efficiency, even though its uptake efficiency was slightly lower, warranting its inclusion. For MC3, formulation 19 achieved the highest performance in both uptake and knockdown, making it the optimal representative for this lipid type. For CKK-E12, both formulations 24 and 25 showed strong knockdown activity; formulation 24, which also exhibited superior uptake, was prioritized for further studies. Based on these in vitro findings, the four selected formulations were advanced to in vivo biodistribution experiments to evaluate their delivery efficiency and organ targeting potential. 3.5. In vivo biodistribution of selected LNP formulations To assess the in vivo biodistribution of the selected LNP formulations (shown in Table S3), Cy3-labeled siRNA-loaded LNPs were intrave­ nously administered to mice via the tail vein. Two hours post-injection, major organs (heart, liver, spleen, lungs, and kidneys) were harvested for imaging using IVIS. Representative fluorescence images (Fig. 6a) revealed strong signals in the liver and kidneys for all formulations, consistent with typical clearance pathways of lipid nanoparticles. Notably, CKK-E12-based LNPs showed the highest fluorescence intensity in the lungs, while MC3-based LNPs exhibited moderate lung accumu­ lation. By contrast, ALC-0315- and SM-102-based formulations Fig. 4. Characterization of 25 LNP formulations loaded with Cy3-labeled siRNA. (a) Size and PDI of LNPs; (b) Zeta potential of LNPs; (c) Cellular uptake efficiency in A549 cells, quantified by fluorescence intensity. M. Yu et al. Materials Today Bio 39 (2026) 103483 8 | {"payload": "Cy3-labeled siRNA", "cell_line": "A549", "dose_pmol_per_well": 3, "aqueous_siRNA_nmol_mL": 0.67, "incubation_h": 6, "plate": "96-well", "cell_density_per_cm2": 31250, "preincubation_h": 24, "culture": "DMEM +10% FBS +1% P/S;37C;5%CO2", "treatment": "170uL serum-free DMEM +30uL LNP", "staining": "NucBlue 20min", "readout": "Olympus IX81; ImageJ intracellular Cy3 signal"} | {"source_id": "X_N014", "same_number_candidate": "T2_N014", "same_number_composition_matches": true, "exact_composition_candidates": ["T2_N014"], "alias_assisted_candidates": [], "alias_assumption": null, "status": "pending_human_review", "do_not_merge_results": true} |  | pending
结果 | O0773 | X_N014 | si2.xlsx | 14 | MC-3 | DSPC | 2.5 | 60 | 4 | 1.5 | CY3_LOW |  | cellular_Cy3_fluorescence | 58384.33 |  | reported | pending_review | Fluorescence intensity of low Cy3-siRNA concentration | si2.xlsx {"sheet": "Sheet1", "cell": "Q15"} si2.xlsx {"sheet": "Sheet1", "cell": "Q1"} main.pdf {"page": 8} | 58384.3333333333 Fluorescence intensity of low Cy3-siRNA concentration nm across formulations. ALC-0315- and MC3-based LNPs generally exhibited smaller sizes (50–80 nm), whereas SM-102- and CKK-E12- based LNPs displayed larger sizes. All formulations maintained PDI values below 0.25, indicative of good particle uniformity. Compared to the corresponding Cy3-siRNA-loaded LNPs, similar size trends were observed, although slight variations across certain formulations may reflect the influence of siRNA sequence and vendor-specific chemical modifications. The zeta potential of all formulations ranged from −2 mV to +3 mV (Fig. 5b), indicating near-neutral surface charge. The gene silencing performance of the different formulations was assessed by measuring S100P mRNA expression levels (Fig. 5c). CKK- E12-based LNPs demonstrated the strongest silencing effect, with for­ mulations 24 and 25 achieving up to 92% knockdown efficiency. Several ALC-0315- and SM-102-based LNPs also exhibited robust gene silencing; notably, formulation 13 (SM-102) achieved ~90% knockdown, while MC3-based LNPs consistently produced high knockdown efficiencies. These results underscore the capacity of selected formulations to effec­ tively deliver S100P siRNA and induce target gene suppression. To identify candidates for in vivo biodistribution studies, four representative formulations were selected based on a combined assess­ ment of S100P mRNA knockdown efficiency and cellular uptake per­ formance. For ALC-0315, formulation 7 was chosen for its balanced profile, showing moderate knockdown efficiency alongside favorable uptake. For SM-102, formulation 13 demonstrated the highest knock­ down efficiency, even though its uptake efficiency was slightly lower, warranting its inclusion. For MC3, formulation 19 achieved the highest performance in both uptake and knockdown, making it the optimal representative for this lipid type. For CKK-E12, both formulations 24 and 25 showed strong knockdown activity; formulation 24, which also exhibited superior uptake, was prioritized for further studies. Based on these in vitro findings, the four selected formulations were advanced to in vivo biodistribution experiments to evaluate their delivery efficiency and organ targeting potential. 3.5. In vivo biodistribution of selected LNP formulations To assess the in vivo biodistribution of the selected LNP formulations (shown in Table S3), Cy3-labeled siRNA-loaded LNPs were intrave­ nously administered to mice via the tail vein. Two hours post-injection, major organs (heart, liver, spleen, lungs, and kidneys) were harvested for imaging using IVIS. Representative fluorescence images (Fig. 6a) revealed strong signals in the liver and kidneys for all formulations, consistent with typical clearance pathways of lipid nanoparticles. Notably, CKK-E12-based LNPs showed the highest fluorescence intensity in the lungs, while MC3-based LNPs exhibited moderate lung accumu­ lation. By contrast, ALC-0315- and SM-102-based formulations Fig. 4. Characterization of 25 LNP formulations loaded with Cy3-labeled siRNA. (a) Size and PDI of LNPs; (b) Zeta potential of LNPs; (c) Cellular uptake efficiency in A549 cells, quantified by fluorescence intensity. M. Yu et al. Materials Today Bio 39 (2026) 103483 8 | {"payload": "Cy3-labeled siRNA", "cell_line": "A549", "dose_pmol_per_well": 3, "aqueous_siRNA_nmol_mL": 0.67, "incubation_h": 6, "plate": "96-well", "cell_density_per_cm2": 31250, "preincubation_h": 24, "culture": "DMEM +10% FBS +1% P/S;37C;5%CO2", "treatment": "170uL serum-free DMEM +30uL LNP", "staining": "NucBlue 20min", "readout": "Olympus IX81; ImageJ intracellular Cy3 signal"} | {"source_id": "X_N014", "same_number_candidate": "T2_N014", "same_number_composition_matches": true, "exact_composition_candidates": ["T2_N014"], "alias_assisted_candidates": [], "alias_assumption": null, "status": "pending_human_review", "do_not_merge_results": true} |  | pending
结果 | O0774 | X_N014 | si2.xlsx | 14 | MC-3 | DSPC | 2.5 | 60 | 4 | 1.5 | S100P |  | particle_size | 59.92 | nm | reported | pending_review | The size of S100P-siRNA-LNP | si2.xlsx {"sheet": "Sheet1", "cell": "S15"} si2.xlsx {"sheet": "Sheet1", "cell": "S1"} main.pdf {"page": 9} | 59.92 The size of S100P-siRNA-LNP demonstrated lower lung uptake but strong liver and kidney accumu­ lation. Quantitative analysis of average fluorescence intensity (Fig. 6b) confirmed these trends. Lung fluorescence intensity was significantly higher for CKK-E12-based LNPs and moderately elevated for MC3-based LNPs compared with ALC-0315 and SM-102. In the spleen, CKK-E12 and MC3 formulations yielded stronger signals than SM-102 (p < 0.05), whereas heart accumulation remained minimal across all groups. Together, these results demonstrate that ionizable lipid composition strongly influences organ-level biodistribution. The enhanced pulmo­ nary tropism of CKK-E12-based LNPs highlights their potential for tar­ geted lung delivery in siRNA therapeutic applications. 3.6. In vivo biosafety assessment of LNP formulations In order to further investigate the in vivo biosafety of the selected LNP formulations, blood samples were collected from mice injected with different LNP preparations via the tail vein for blood biochemical index detection. The serum liver function (ALT, AST), kidney function (CREA, UREA), and myocardial enzyme (LDH, CK) biomarkers of the mice were maintained within the normal reference range (Fig. 7a–f), indicating that different LNP formulations have good biosafety and provide biosafety guarantees for further in vivo treatment. 4. Discussion In this study, we established a high-throughput microfluidic and ML- assisted workflow for the stepwise screening and prioritization of LNP formulations for siRNA delivery. The overall screening process was designed as a stepwise strategy. A library containing 864 candidate LNP formulations was first generated based on different ionizable lipids, helper lipids, lipid molar ratios, and lipid concentrations. From this full library, 203 formulations were randomly selected, experimentally pre­ pared as empty LNPs, and characterized in terms of particle size, PDI, and zeta potential. These 203 experimentally tested formulations rep­ resented a subset of the 864-formulation library and were used to train regression models for physicochemical prediction. After model training, particle size and PDI were evaluated across the full 864-formulation li­ brary, including both the experimentally characterized formulations and the untested model-predicted formulations. Based on a composite ranking criterion incorporating particle size and PDI, 25 candidate for­ mulations were selected for siRNA loading and biological validation. This workflow reduces the experimental burden associated with large-scale LNP formulation screening. Direct preparation and biological testing of all 864 candidate formulations would require substantially greater amounts of lipids, siRNA, cell culture reagents, qPCR materials, Fig. 5. Characterization and gene silencing performance of 25 LNP formulations loaded with S100P siRNA. (a) Size and PDI of LNPs; (b) Zeta potential of LNPs. (c) Gene silencing efficiency in A549 cells, measured by S100P mRNA expression relative to untreated control. M. Yu et al. Materials Today Bio 39 (2026) 103483 9 | {"payload": "S100P siRNA", "cell_line": "A549", "aqueous_siRNA_nmol_mL": 2, "plate": "12-well", "cell_density_per_cm2": 31250, "treatment": "750uL serum-free DMEM +250uL LNP", "incubation_h": 6, "subsequent_culture_h": 42, "measurement_h": 48, "measurement_h_provenance": "derived 6+42 hours", "assay": "qPCR;2^-delta-delta-Ct", "endogenous_control": "GAPDH", "reference": "untreated control per Fig5c", "target_assay": "Hs00195584_m1", "GAPDH_assay": "Hs99999905_m1", "dose": "not inferred from preparation concentration after ultrafiltration"} | {"source_id": "X_N014", "same_number_candidate": "T2_N014", "same_number_composition_matches": true, "exact_composition_candidates": ["T2_N014"], "alias_assisted_candidates": [], "alias_assumption": null, "status": "pending_human_review", "do_not_merge_results": true} |  | pending
结果 | O0775 | X_N014 | si2.xlsx | 14 | MC-3 | DSPC | 2.5 | 60 | 4 | 1.5 | S100P |  | PDI | 0.251 | dimensionless | reported | pending_review | PDI of S100P-siRNA-LNP | si2.xlsx {"sheet": "Sheet1", "cell": "T15"} si2.xlsx {"sheet": "Sheet1", "cell": "T1"} main.pdf {"page": 9} | 0.251 PDI of S100P-siRNA-LNP demonstrated lower lung uptake but strong liver and kidney accumu­ lation. Quantitative analysis of average fluorescence intensity (Fig. 6b) confirmed these trends. Lung fluorescence intensity was significantly higher for CKK-E12-based LNPs and moderately elevated for MC3-based LNPs compared with ALC-0315 and SM-102. In the spleen, CKK-E12 and MC3 formulations yielded stronger signals than SM-102 (p < 0.05), whereas heart accumulation remained minimal across all groups. Together, these results demonstrate that ionizable lipid composition strongly influences organ-level biodistribution. The enhanced pulmo­ nary tropism of CKK-E12-based LNPs highlights their potential for tar­ geted lung delivery in siRNA therapeutic applications. 3.6. In vivo biosafety assessment of LNP formulations In order to further investigate the in vivo biosafety of the selected LNP formulations, blood samples were collected from mice injected with different LNP preparations via the tail vein for blood biochemical index detection. The serum liver function (ALT, AST), kidney function (CREA, UREA), and myocardial enzyme (LDH, CK) biomarkers of the mice were maintained within the normal reference range (Fig. 7a–f), indicating that different LNP formulations have good biosafety and provide biosafety guarantees for further in vivo treatment. 4. Discussion In this study, we established a high-throughput microfluidic and ML- assisted workflow for the stepwise screening and prioritization of LNP formulations for siRNA delivery. The overall screening process was designed as a stepwise strategy. A library containing 864 candidate LNP formulations was first generated based on different ionizable lipids, helper lipids, lipid molar ratios, and lipid concentrations. From this full library, 203 formulations were randomly selected, experimentally pre­ pared as empty LNPs, and characterized in terms of particle size, PDI, and zeta potential. These 203 experimentally tested formulations rep­ resented a subset of the 864-formulation library and were used to train regression models for physicochemical prediction. After model training, particle size and PDI were evaluated across the full 864-formulation li­ brary, including both the experimentally characterized formulations and the untested model-predicted formulations. Based on a composite ranking criterion incorporating particle size and PDI, 25 candidate for­ mulations were selected for siRNA loading and biological validation. This workflow reduces the experimental burden associated with large-scale LNP formulation screening. Direct preparation and biological testing of all 864 candidate formulations would require substantially greater amounts of lipids, siRNA, cell culture reagents, qPCR materials, Fig. 5. Characterization and gene silencing performance of 25 LNP formulations loaded with S100P siRNA. (a) Size and PDI of LNPs; (b) Zeta potential of LNPs. (c) Gene silencing efficiency in A549 cells, measured by S100P mRNA expression relative to untreated control. M. Yu et al. Materials Today Bio 39 (2026) 103483 9 | {"payload": "S100P siRNA", "cell_line": "A549", "aqueous_siRNA_nmol_mL": 2, "plate": "12-well", "cell_density_per_cm2": 31250, "treatment": "750uL serum-free DMEM +250uL LNP", "incubation_h": 6, "subsequent_culture_h": 42, "measurement_h": 48, "measurement_h_provenance": "derived 6+42 hours", "assay": "qPCR;2^-delta-delta-Ct", "endogenous_control": "GAPDH", "reference": "untreated control per Fig5c", "target_assay": "Hs00195584_m1", "GAPDH_assay": "Hs99999905_m1", "dose": "not inferred from preparation concentration after ultrafiltration"} | {"source_id": "X_N014", "same_number_candidate": "T2_N014", "same_number_composition_matches": true, "exact_composition_candidates": ["T2_N014"], "alias_assisted_candidates": [], "alias_assumption": null, "status": "pending_human_review", "do_not_merge_results": true} |  | pending
结果 | O0776 | X_N014 | si2.xlsx | 14 | MC-3 | DSPC | 2.5 | 60 | 4 | 1.5 | S100P |  | zeta_potential | 1.1 | mV | reported | pending_review | Zeta potential of S100P-siRNA-LNP | si2.xlsx {"sheet": "Sheet1", "cell": "U15"} si2.xlsx {"sheet": "Sheet1", "cell": "U1"} main.pdf {"page": 9} | 1.1 Zeta potential of S100P-siRNA-LNP demonstrated lower lung uptake but strong liver and kidney accumu­ lation. Quantitative analysis of average fluorescence intensity (Fig. 6b) confirmed these trends. Lung fluorescence intensity was significantly higher for CKK-E12-based LNPs and moderately elevated for MC3-based LNPs compared with ALC-0315 and SM-102. In the spleen, CKK-E12 and MC3 formulations yielded stronger signals than SM-102 (p < 0.05), whereas heart accumulation remained minimal across all groups. Together, these results demonstrate that ionizable lipid composition strongly influences organ-level biodistribution. The enhanced pulmo­ nary tropism of CKK-E12-based LNPs highlights their potential for tar­ geted lung delivery in siRNA therapeutic applications. 3.6. In vivo biosafety assessment of LNP formulations In order to further investigate the in vivo biosafety of the selected LNP formulations, blood samples were collected from mice injected with different LNP preparations via the tail vein for blood biochemical index detection. The serum liver function (ALT, AST), kidney function (CREA, UREA), and myocardial enzyme (LDH, CK) biomarkers of the mice were maintained within the normal reference range (Fig. 7a–f), indicating that different LNP formulations have good biosafety and provide biosafety guarantees for further in vivo treatment. 4. Discussion In this study, we established a high-throughput microfluidic and ML- assisted workflow for the stepwise screening and prioritization of LNP formulations for siRNA delivery. The overall screening process was designed as a stepwise strategy. A library containing 864 candidate LNP formulations was first generated based on different ionizable lipids, helper lipids, lipid molar ratios, and lipid concentrations. From this full library, 203 formulations were randomly selected, experimentally pre­ pared as empty LNPs, and characterized in terms of particle size, PDI, and zeta potential. These 203 experimentally tested formulations rep­ resented a subset of the 864-formulation library and were used to train regression models for physicochemical prediction. After model training, particle size and PDI were evaluated across the full 864-formulation li­ brary, including both the experimentally characterized formulations and the untested model-predicted formulations. Based on a composite ranking criterion incorporating particle size and PDI, 25 candidate for­ mulations were selected for siRNA loading and biological validation. This workflow reduces the experimental burden associated with large-scale LNP formulation screening. Direct preparation and biological testing of all 864 candidate formulations would require substantially greater amounts of lipids, siRNA, cell culture reagents, qPCR materials, Fig. 5. Characterization and gene silencing performance of 25 LNP formulations loaded with S100P siRNA. (a) Size and PDI of LNPs; (b) Zeta potential of LNPs. (c) Gene silencing efficiency in A549 cells, measured by S100P mRNA expression relative to untreated control. M. Yu et al. Materials Today Bio 39 (2026) 103483 9 | {"payload": "S100P siRNA", "cell_line": "A549", "aqueous_siRNA_nmol_mL": 2, "plate": "12-well", "cell_density_per_cm2": 31250, "treatment": "750uL serum-free DMEM +250uL LNP", "incubation_h": 6, "subsequent_culture_h": 42, "measurement_h": 48, "measurement_h_provenance": "derived 6+42 hours", "assay": "qPCR;2^-delta-delta-Ct", "endogenous_control": "GAPDH", "reference": "untreated control per Fig5c", "target_assay": "Hs00195584_m1", "GAPDH_assay": "Hs99999905_m1", "dose": "not inferred from preparation concentration after ultrafiltration"} | {"source_id": "X_N014", "same_number_candidate": "T2_N014", "same_number_composition_matches": true, "exact_composition_candidates": ["T2_N014"], "alias_assisted_candidates": [], "alias_assumption": null, "status": "pending_human_review", "do_not_merge_results": true} |  | pending
结果 | O0777 | X_N014 | si2.xlsx | 14 | MC-3 | DSPC | 2.5 | 60 | 4 | 1.5 | S100P |  | S100P_relative_expression_candidate | 0.8238897 | fold relative to untreated | reported | pending_review | Fluorescence intensity of S100P-siRNA-LNP | si2.xlsx {"sheet": "Sheet1", "cell": "V15"} si2.xlsx {"sheet": "Sheet1", "cell": "V1"} main.pdf {"page": 9} | 0.823889666666667 Fluorescence intensity of S100P-siRNA-LNP demonstrated lower lung uptake but strong liver and kidney accumu­ lation. Quantitative analysis of average fluorescence intensity (Fig. 6b) confirmed these trends. Lung fluorescence intensity was significantly higher for CKK-E12-based LNPs and moderately elevated for MC3-based LNPs compared with ALC-0315 and SM-102. In the spleen, CKK-E12 and MC3 formulations yielded stronger signals than SM-102 (p < 0.05), whereas heart accumulation remained minimal across all groups. Together, these results demonstrate that ionizable lipid composition strongly influences organ-level biodistribution. The enhanced pulmo­ nary tropism of CKK-E12-based LNPs highlights their potential for tar­ geted lung delivery in siRNA therapeutic applications. 3.6. In vivo biosafety assessment of LNP formulations In order to further investigate the in vivo biosafety of the selected LNP formulations, blood samples were collected from mice injected with different LNP preparations via the tail vein for blood biochemical index detection. The serum liver function (ALT, AST), kidney function (CREA, UREA), and myocardial enzyme (LDH, CK) biomarkers of the mice were maintained within the normal reference range (Fig. 7a–f), indicating that different LNP formulations have good biosafety and provide biosafety guarantees for further in vivo treatment. 4. Discussion In this study, we established a high-throughput microfluidic and ML- assisted workflow for the stepwise screening and prioritization of LNP formulations for siRNA delivery. The overall screening process was designed as a stepwise strategy. A library containing 864 candidate LNP formulations was first generated based on different ionizable lipids, helper lipids, lipid molar ratios, and lipid concentrations. From this full library, 203 formulations were randomly selected, experimentally pre­ pared as empty LNPs, and characterized in terms of particle size, PDI, and zeta potential. These 203 experimentally tested formulations rep­ resented a subset of the 864-formulation library and were used to train regression models for physicochemical prediction. After model training, particle size and PDI were evaluated across the full 864-formulation li­ brary, including both the experimentally characterized formulations and the untested model-predicted formulations. Based on a composite ranking criterion incorporating particle size and PDI, 25 candidate for­ mulations were selected for siRNA loading and biological validation. This workflow reduces the experimental burden associated with large-scale LNP formulation screening. Direct preparation and biological testing of all 864 candidate formulations would require substantially greater amounts of lipids, siRNA, cell culture reagents, qPCR materials, Fig. 5. Characterization and gene silencing performance of 25 LNP formulations loaded with S100P siRNA. (a) Size and PDI of LNPs; (b) Zeta potential of LNPs. (c) Gene silencing efficiency in A549 cells, measured by S100P mRNA expression relative to untreated control. M. Yu et al. Materials Today Bio 39 (2026) 103483 9 | {"payload": "S100P siRNA", "cell_line": "A549", "aqueous_siRNA_nmol_mL": 2, "plate": "12-well", "cell_density_per_cm2": 31250, "treatment": "750uL serum-free DMEM +250uL LNP", "incubation_h": 6, "subsequent_culture_h": 42, "measurement_h": 48, "measurement_h_provenance": "derived 6+42 hours", "assay": "qPCR;2^-delta-delta-Ct", "endogenous_control": "GAPDH", "reference": "untreated control per Fig5c", "target_assay": "Hs00195584_m1", "GAPDH_assay": "Hs99999905_m1", "dose": "not inferred from preparation concentration after ultrafiltration"} | {"source_id": "X_N014", "same_number_candidate": "T2_N014", "same_number_composition_matches": true, "exact_composition_candidates": ["T2_N014"], "alias_assisted_candidates": [], "alias_assumption": null, "status": "pending_human_review", "do_not_merge_results": true} |  | pending
结果 | O0778 | X_N015 | si2.xlsx | 15 | MC-3 | DSPC | 5 | 60 | 4 | 1.5 | CY3_HIGH |  | particle_size | 58.73 | nm | reported | pending_review | The size of high Cy3-siRNA concentration | si2.xlsx {"sheet": "Sheet1", "cell": "I16"} si2.xlsx {"sheet": "Sheet1", "cell": "I1"} main.pdf {"page": 8} | 58.73 The size of high Cy3-siRNA concentration nm across formulations. ALC-0315- and MC3-based LNPs generally exhibited smaller sizes (50–80 nm), whereas SM-102- and CKK-E12- based LNPs displayed larger sizes. All formulations maintained PDI values below 0.25, indicative of good particle uniformity. Compared to the corresponding Cy3-siRNA-loaded LNPs, similar size trends were observed, although slight variations across certain formulations may reflect the influence of siRNA sequence and vendor-specific chemical modifications. The zeta potential of all formulations ranged from −2 mV to +3 mV (Fig. 5b), indicating near-neutral surface charge. The gene silencing performance of the different formulations was assessed by measuring S100P mRNA expression levels (Fig. 5c). CKK- E12-based LNPs demonstrated the strongest silencing effect, with for­ mulations 24 and 25 achieving up to 92% knockdown efficiency. Several ALC-0315- and SM-102-based LNPs also exhibited robust gene silencing; notably, formulation 13 (SM-102) achieved ~90% knockdown, while MC3-based LNPs consistently produced high knockdown efficiencies. These results underscore the capacity of selected formulations to effec­ tively deliver S100P siRNA and induce target gene suppression. To identify candidates for in vivo biodistribution studies, four representative formulations were selected based on a combined assess­ ment of S100P mRNA knockdown efficiency and cellular uptake per­ formance. For ALC-0315, formulation 7 was chosen for its balanced profile, showing moderate knockdown efficiency alongside favorable uptake. For SM-102, formulation 13 demonstrated the highest knock­ down efficiency, even though its uptake efficiency was slightly lower, warranting its inclusion. For MC3, formulation 19 achieved the highest performance in both uptake and knockdown, making it the optimal representative for this lipid type. For CKK-E12, both formulations 24 and 25 showed strong knockdown activity; formulation 24, which also exhibited superior uptake, was prioritized for further studies. Based on these in vitro findings, the four selected formulations were advanced to in vivo biodistribution experiments to evaluate their delivery efficiency and organ targeting potential. 3.5. In vivo biodistribution of selected LNP formulations To assess the in vivo biodistribution of the selected LNP formulations (shown in Table S3), Cy3-labeled siRNA-loaded LNPs were intrave­ nously administered to mice via the tail vein. Two hours post-injection, major organs (heart, liver, spleen, lungs, and kidneys) were harvested for imaging using IVIS. Representative fluorescence images (Fig. 6a) revealed strong signals in the liver and kidneys for all formulations, consistent with typical clearance pathways of lipid nanoparticles. Notably, CKK-E12-based LNPs showed the highest fluorescence intensity in the lungs, while MC3-based LNPs exhibited moderate lung accumu­ lation. By contrast, ALC-0315- and SM-102-based formulations Fig. 4. Characterization of 25 LNP formulations loaded with Cy3-labeled siRNA. (a) Size and PDI of LNPs; (b) Zeta potential of LNPs; (c) Cellular uptake efficiency in A549 cells, quantified by fluorescence intensity. M. Yu et al. Materials Today Bio 39 (2026) 103483 8 | {"payload": "Cy3-labeled siRNA", "cell_line": "A549", "dose_pmol_per_well": 9, "aqueous_siRNA_nmol_mL": 2, "incubation_h": 6, "plate": "96-well", "cell_density_per_cm2": 31250, "preincubation_h": 24, "culture": "DMEM +10% FBS +1% P/S;37C;5%CO2", "treatment": "170uL serum-free DMEM +30uL LNP", "staining": "NucBlue 20min", "readout": "Olympus IX81; ImageJ intracellular Cy3 signal"} | {"source_id": "X_N015", "same_number_candidate": "T2_N015", "same_number_composition_matches": true, "exact_composition_candidates": ["T2_N015"], "alias_assisted_candidates": [], "alias_assumption": null, "status": "pending_human_review", "do_not_merge_results": true} |  | pending
结果 | O0779 | X_N015 | si2.xlsx | 15 | MC-3 | DSPC | 5 | 60 | 4 | 1.5 | CY3_HIGH |  | PDI | 0.259 | dimensionless | reported | pending_review | PDI of high Cy3-siRNA concentration | si2.xlsx {"sheet": "Sheet1", "cell": "J16"} si2.xlsx {"sheet": "Sheet1", "cell": "J1"} main.pdf {"page": 8} | 0.259 PDI of high Cy3-siRNA concentration nm across formulations. ALC-0315- and MC3-based LNPs generally exhibited smaller sizes (50–80 nm), whereas SM-102- and CKK-E12- based LNPs displayed larger sizes. All formulations maintained PDI values below 0.25, indicative of good particle uniformity. Compared to the corresponding Cy3-siRNA-loaded LNPs, similar size trends were observed, although slight variations across certain formulations may reflect the influence of siRNA sequence and vendor-specific chemical modifications. The zeta potential of all formulations ranged from −2 mV to +3 mV (Fig. 5b), indicating near-neutral surface charge. The gene silencing performance of the different formulations was assessed by measuring S100P mRNA expression levels (Fig. 5c). CKK- E12-based LNPs demonstrated the strongest silencing effect, with for­ mulations 24 and 25 achieving up to 92% knockdown efficiency. Several ALC-0315- and SM-102-based LNPs also exhibited robust gene silencing; notably, formulation 13 (SM-102) achieved ~90% knockdown, while MC3-based LNPs consistently produced high knockdown efficiencies. These results underscore the capacity of selected formulations to effec­ tively deliver S100P siRNA and induce target gene suppression. To identify candidates for in vivo biodistribution studies, four representative formulations were selected based on a combined assess­ ment of S100P mRNA knockdown efficiency and cellular uptake per­ formance. For ALC-0315, formulation 7 was chosen for its balanced profile, showing moderate knockdown efficiency alongside favorable uptake. For SM-102, formulation 13 demonstrated the highest knock­ down efficiency, even though its uptake efficiency was slightly lower, warranting its inclusion. For MC3, formulation 19 achieved the highest performance in both uptake and knockdown, making it the optimal representative for this lipid type. For CKK-E12, both formulations 24 and 25 showed strong knockdown activity; formulation 24, which also exhibited superior uptake, was prioritized for further studies. Based on these in vitro findings, the four selected formulations were advanced to in vivo biodistribution experiments to evaluate their delivery efficiency and organ targeting potential. 3.5. In vivo biodistribution of selected LNP formulations To assess the in vivo biodistribution of the selected LNP formulations (shown in Table S3), Cy3-labeled siRNA-loaded LNPs were intrave­ nously administered to mice via the tail vein. Two hours post-injection, major organs (heart, liver, spleen, lungs, and kidneys) were harvested for imaging using IVIS. Representative fluorescence images (Fig. 6a) revealed strong signals in the liver and kidneys for all formulations, consistent with typical clearance pathways of lipid nanoparticles. Notably, CKK-E12-based LNPs showed the highest fluorescence intensity in the lungs, while MC3-based LNPs exhibited moderate lung accumu­ lation. By contrast, ALC-0315- and SM-102-based formulations Fig. 4. Characterization of 25 LNP formulations loaded with Cy3-labeled siRNA. (a) Size and PDI of LNPs; (b) Zeta potential of LNPs; (c) Cellular uptake efficiency in A549 cells, quantified by fluorescence intensity. M. Yu et al. Materials Today Bio 39 (2026) 103483 8 | {"payload": "Cy3-labeled siRNA", "cell_line": "A549", "dose_pmol_per_well": 9, "aqueous_siRNA_nmol_mL": 2, "incubation_h": 6, "plate": "96-well", "cell_density_per_cm2": 31250, "preincubation_h": 24, "culture": "DMEM +10% FBS +1% P/S;37C;5%CO2", "treatment": "170uL serum-free DMEM +30uL LNP", "staining": "NucBlue 20min", "readout": "Olympus IX81; ImageJ intracellular Cy3 signal"} | {"source_id": "X_N015", "same_number_candidate": "T2_N015", "same_number_composition_matches": true, "exact_composition_candidates": ["T2_N015"], "alias_assisted_candidates": [], "alias_assumption": null, "status": "pending_human_review", "do_not_merge_results": true} |  | pending
结果 | O0780 | X_N015 | si2.xlsx | 15 | MC-3 | DSPC | 5 | 60 | 4 | 1.5 | CY3_HIGH |  | zeta_potential | 1 | mV | reported | pending_review | Zeta potential of high Cy3-siRNA concentration | si2.xlsx {"sheet": "Sheet1", "cell": "K16"} si2.xlsx {"sheet": "Sheet1", "cell": "K1"} main.pdf {"page": 8} | 1 Zeta potential of high Cy3-siRNA concentration nm across formulations. ALC-0315- and MC3-based LNPs generally exhibited smaller sizes (50–80 nm), whereas SM-102- and CKK-E12- based LNPs displayed larger sizes. All formulations maintained PDI values below 0.25, indicative of good particle uniformity. Compared to the corresponding Cy3-siRNA-loaded LNPs, similar size trends were observed, although slight variations across certain formulations may reflect the influence of siRNA sequence and vendor-specific chemical modifications. The zeta potential of all formulations ranged from −2 mV to +3 mV (Fig. 5b), indicating near-neutral surface charge. The gene silencing performance of the different formulations was assessed by measuring S100P mRNA expression levels (Fig. 5c). CKK- E12-based LNPs demonstrated the strongest silencing effect, with for­ mulations 24 and 25 achieving up to 92% knockdown efficiency. Several ALC-0315- and SM-102-based LNPs also exhibited robust gene silencing; notably, formulation 13 (SM-102) achieved ~90% knockdown, while MC3-based LNPs consistently produced high knockdown efficiencies. These results underscore the capacity of selected formulations to effec­ tively deliver S100P siRNA and induce target gene suppression. To identify candidates for in vivo biodistribution studies, four representative formulations were selected based on a combined assess­ ment of S100P mRNA knockdown efficiency and cellular uptake per­ formance. For ALC-0315, formulation 7 was chosen for its balanced profile, showing moderate knockdown efficiency alongside favorable uptake. For SM-102, formulation 13 demonstrated the highest knock­ down efficiency, even though its uptake efficiency was slightly lower, warranting its inclusion. For MC3, formulation 19 achieved the highest performance in both uptake and knockdown, making it the optimal representative for this lipid type. For CKK-E12, both formulations 24 and 25 showed strong knockdown activity; formulation 24, which also exhibited superior uptake, was prioritized for further studies. Based on these in vitro findings, the four selected formulations were advanced to in vivo biodistribution experiments to evaluate their delivery efficiency and organ targeting potential. 3.5. In vivo biodistribution of selected LNP formulations To assess the in vivo biodistribution of the selected LNP formulations (shown in Table S3), Cy3-labeled siRNA-loaded LNPs were intrave­ nously administered to mice via the tail vein. Two hours post-injection, major organs (heart, liver, spleen, lungs, and kidneys) were harvested for imaging using IVIS. Representative fluorescence images (Fig. 6a) revealed strong signals in the liver and kidneys for all formulations, consistent with typical clearance pathways of lipid nanoparticles. Notably, CKK-E12-based LNPs showed the highest fluorescence intensity in the lungs, while MC3-based LNPs exhibited moderate lung accumu­ lation. By contrast, ALC-0315- and SM-102-based formulations Fig. 4. Characterization of 25 LNP formulations loaded with Cy3-labeled siRNA. (a) Size and PDI of LNPs; (b) Zeta potential of LNPs; (c) Cellular uptake efficiency in A549 cells, quantified by fluorescence intensity. M. Yu et al. Materials Today Bio 39 (2026) 103483 8 | {"payload": "Cy3-labeled siRNA", "cell_line": "A549", "dose_pmol_per_well": 9, "aqueous_siRNA_nmol_mL": 2, "incubation_h": 6, "plate": "96-well", "cell_density_per_cm2": 31250, "preincubation_h": 24, "culture": "DMEM +10% FBS +1% P/S;37C;5%CO2", "treatment": "170uL serum-free DMEM +30uL LNP", "staining": "NucBlue 20min", "readout": "Olympus IX81; ImageJ intracellular Cy3 signal"} | {"source_id": "X_N015", "same_number_candidate": "T2_N015", "same_number_composition_matches": true, "exact_composition_candidates": ["T2_N015"], "alias_assisted_candidates": [], "alias_assumption": null, "status": "pending_human_review", "do_not_merge_results": true} |  | pending
结果 | O0781 | X_N015 | si2.xlsx | 15 | MC-3 | DSPC | 5 | 60 | 4 | 1.5 | CY3_HIGH |  | cellular_Cy3_fluorescence | 4059813 |  | reported | pending_review | Fluorescence intensity of high Cy3-siRNA concentration | si2.xlsx {"sheet": "Sheet1", "cell": "L16"} si2.xlsx {"sheet": "Sheet1", "cell": "L1"} main.pdf {"page": 8} | 4059813 Fluorescence intensity of high Cy3-siRNA concentration nm across formulations. ALC-0315- and MC3-based LNPs generally exhibited smaller sizes (50–80 nm), whereas SM-102- and CKK-E12- based LNPs displayed larger sizes. All formulations maintained PDI values below 0.25, indicative of good particle uniformity. Compared to the corresponding Cy3-siRNA-loaded LNPs, similar size trends were observed, although slight variations across certain formulations may reflect the influence of siRNA sequence and vendor-specific chemical modifications. The zeta potential of all formulations ranged from −2 mV to +3 mV (Fig. 5b), indicating near-neutral surface charge. The gene silencing performance of the different formulations was assessed by measuring S100P mRNA expression levels (Fig. 5c). CKK- E12-based LNPs demonstrated the strongest silencing effect, with for­ mulations 24 and 25 achieving up to 92% knockdown efficiency. Several ALC-0315- and SM-102-based LNPs also exhibited robust gene silencing; notably, formulation 13 (SM-102) achieved ~90% knockdown, while MC3-based LNPs consistently produced high knockdown efficiencies. These results underscore the capacity of selected formulations to effec­ tively deliver S100P siRNA and induce target gene suppression. To identify candidates for in vivo biodistribution studies, four representative formulations were selected based on a combined assess­ ment of S100P mRNA knockdown efficiency and cellular uptake per­ formance. For ALC-0315, formulation 7 was chosen for its balanced profile, showing moderate knockdown efficiency alongside favorable uptake. For SM-102, formulation 13 demonstrated the highest knock­ down efficiency, even though its uptake efficiency was slightly lower, warranting its inclusion. For MC3, formulation 19 achieved the highest performance in both uptake and knockdown, making it the optimal representative for this lipid type. For CKK-E12, both formulations 24 and 25 showed strong knockdown activity; formulation 24, which also exhibited superior uptake, was prioritized for further studies. Based on these in vitro findings, the four selected formulations were advanced to in vivo biodistribution experiments to evaluate their delivery efficiency and organ targeting potential. 3.5. In vivo biodistribution of selected LNP formulations To assess the in vivo biodistribution of the selected LNP formulations (shown in Table S3), Cy3-labeled siRNA-loaded LNPs were intrave­ nously administered to mice via the tail vein. Two hours post-injection, major organs (heart, liver, spleen, lungs, and kidneys) were harvested for imaging using IVIS. Representative fluorescence images (Fig. 6a) revealed strong signals in the liver and kidneys for all formulations, consistent with typical clearance pathways of lipid nanoparticles. Notably, CKK-E12-based LNPs showed the highest fluorescence intensity in the lungs, while MC3-based LNPs exhibited moderate lung accumu­ lation. By contrast, ALC-0315- and SM-102-based formulations Fig. 4. Characterization of 25 LNP formulations loaded with Cy3-labeled siRNA. (a) Size and PDI of LNPs; (b) Zeta potential of LNPs; (c) Cellular uptake efficiency in A549 cells, quantified by fluorescence intensity. M. Yu et al. Materials Today Bio 39 (2026) 103483 8 | {"payload": "Cy3-labeled siRNA", "cell_line": "A549", "dose_pmol_per_well": 9, "aqueous_siRNA_nmol_mL": 2, "incubation_h": 6, "plate": "96-well", "cell_density_per_cm2": 31250, "preincubation_h": 24, "culture": "DMEM +10% FBS +1% P/S;37C;5%CO2", "treatment": "170uL serum-free DMEM +30uL LNP", "staining": "NucBlue 20min", "readout": "Olympus IX81; ImageJ intracellular Cy3 signal"} | {"source_id": "X_N015", "same_number_candidate": "T2_N015", "same_number_composition_matches": true, "exact_composition_candidates": ["T2_N015"], "alias_assisted_candidates": [], "alias_assumption": null, "status": "pending_human_review", "do_not_merge_results": true} |  | pending
结果 | O0782 | X_N015 | si2.xlsx | 15 | MC-3 | DSPC | 5 | 60 | 4 | 1.5 | CY3_LOW |  | particle_size | 48.64 | nm | reported | pending_review | The size of low Cy3-siRNA concentration | si2.xlsx {"sheet": "Sheet1", "cell": "N16"} si2.xlsx {"sheet": "Sheet1", "cell": "N1"} main.pdf {"page": 8} | 48.64 The size of low Cy3-siRNA concentration nm across formulations. ALC-0315- and MC3-based LNPs generally exhibited smaller sizes (50–80 nm), whereas SM-102- and CKK-E12- based LNPs displayed larger sizes. All formulations maintained PDI values below 0.25, indicative of good particle uniformity. Compared to the corresponding Cy3-siRNA-loaded LNPs, similar size trends were observed, although slight variations across certain formulations may reflect the influence of siRNA sequence and vendor-specific chemical modifications. The zeta potential of all formulations ranged from −2 mV to +3 mV (Fig. 5b), indicating near-neutral surface charge. The gene silencing performance of the different formulations was assessed by measuring S100P mRNA expression levels (Fig. 5c). CKK- E12-based LNPs demonstrated the strongest silencing effect, with for­ mulations 24 and 25 achieving up to 92% knockdown efficiency. Several ALC-0315- and SM-102-based LNPs also exhibited robust gene silencing; notably, formulation 13 (SM-102) achieved ~90% knockdown, while MC3-based LNPs consistently produced high knockdown efficiencies. These results underscore the capacity of selected formulations to effec­ tively deliver S100P siRNA and induce target gene suppression. To identify candidates for in vivo biodistribution studies, four representative formulations were selected based on a combined assess­ ment of S100P mRNA knockdown efficiency and cellular uptake per­ formance. For ALC-0315, formulation 7 was chosen for its balanced profile, showing moderate knockdown efficiency alongside favorable uptake. For SM-102, formulation 13 demonstrated the highest knock­ down efficiency, even though its uptake efficiency was slightly lower, warranting its inclusion. For MC3, formulation 19 achieved the highest performance in both uptake and knockdown, making it the optimal representative for this lipid type. For CKK-E12, both formulations 24 and 25 showed strong knockdown activity; formulation 24, which also exhibited superior uptake, was prioritized for further studies. Based on these in vitro findings, the four selected formulations were advanced to in vivo biodistribution experiments to evaluate their delivery efficiency and organ targeting potential. 3.5. In vivo biodistribution of selected LNP formulations To assess the in vivo biodistribution of the selected LNP formulations (shown in Table S3), Cy3-labeled siRNA-loaded LNPs were intrave­ nously administered to mice via the tail vein. Two hours post-injection, major organs (heart, liver, spleen, lungs, and kidneys) were harvested for imaging using IVIS. Representative fluorescence images (Fig. 6a) revealed strong signals in the liver and kidneys for all formulations, consistent with typical clearance pathways of lipid nanoparticles. Notably, CKK-E12-based LNPs showed the highest fluorescence intensity in the lungs, while MC3-based LNPs exhibited moderate lung accumu­ lation. By contrast, ALC-0315- and SM-102-based formulations Fig. 4. Characterization of 25 LNP formulations loaded with Cy3-labeled siRNA. (a) Size and PDI of LNPs; (b) Zeta potential of LNPs; (c) Cellular uptake efficiency in A549 cells, quantified by fluorescence intensity. M. Yu et al. Materials Today Bio 39 (2026) 103483 8 | {"payload": "Cy3-labeled siRNA", "cell_line": "A549", "dose_pmol_per_well": 3, "aqueous_siRNA_nmol_mL": 0.67, "incubation_h": 6, "plate": "96-well", "cell_density_per_cm2": 31250, "preincubation_h": 24, "culture": "DMEM +10% FBS +1% P/S;37C;5%CO2", "treatment": "170uL serum-free DMEM +30uL LNP", "staining": "NucBlue 20min", "readout": "Olympus IX81; ImageJ intracellular Cy3 signal"} | {"source_id": "X_N015", "same_number_candidate": "T2_N015", "same_number_composition_matches": true, "exact_composition_candidates": ["T2_N015"], "alias_assisted_candidates": [], "alias_assumption": null, "status": "pending_human_review", "do_not_merge_results": true} |  | pending
结果 | O0783 | X_N015 | si2.xlsx | 15 | MC-3 | DSPC | 5 | 60 | 4 | 1.5 | CY3_LOW |  | PDI | 0.212 | dimensionless | reported | pending_review | PDI of low Cy3-siRNA concentration | si2.xlsx {"sheet": "Sheet1", "cell": "O16"} si2.xlsx {"sheet": "Sheet1", "cell": "O1"} main.pdf {"page": 8} | 0.212 PDI of low Cy3-siRNA concentration nm across formulations. ALC-0315- and MC3-based LNPs generally exhibited smaller sizes (50–80 nm), whereas SM-102- and CKK-E12- based LNPs displayed larger sizes. All formulations maintained PDI values below 0.25, indicative of good particle uniformity. Compared to the corresponding Cy3-siRNA-loaded LNPs, similar size trends were observed, although slight variations across certain formulations may reflect the influence of siRNA sequence and vendor-specific chemical modifications. The zeta potential of all formulations ranged from −2 mV to +3 mV (Fig. 5b), indicating near-neutral surface charge. The gene silencing performance of the different formulations was assessed by measuring S100P mRNA expression levels (Fig. 5c). CKK- E12-based LNPs demonstrated the strongest silencing effect, with for­ mulations 24 and 25 achieving up to 92% knockdown efficiency. Several ALC-0315- and SM-102-based LNPs also exhibited robust gene silencing; notably, formulation 13 (SM-102) achieved ~90% knockdown, while MC3-based LNPs consistently produced high knockdown efficiencies. These results underscore the capacity of selected formulations to effec­ tively deliver S100P siRNA and induce target gene suppression. To identify candidates for in vivo biodistribution studies, four representative formulations were selected based on a combined assess­ ment of S100P mRNA knockdown efficiency and cellular uptake per­ formance. For ALC-0315, formulation 7 was chosen for its balanced profile, showing moderate knockdown efficiency alongside favorable uptake. For SM-102, formulation 13 demonstrated the highest knock­ down efficiency, even though its uptake efficiency was slightly lower, warranting its inclusion. For MC3, formulation 19 achieved the highest performance in both uptake and knockdown, making it the optimal representative for this lipid type. For CKK-E12, both formulations 24 and 25 showed strong knockdown activity; formulation 24, which also exhibited superior uptake, was prioritized for further studies. Based on these in vitro findings, the four selected formulations were advanced to in vivo biodistribution experiments to evaluate their delivery efficiency and organ targeting potential. 3.5. In vivo biodistribution of selected LNP formulations To assess the in vivo biodistribution of the selected LNP formulations (shown in Table S3), Cy3-labeled siRNA-loaded LNPs were intrave­ nously administered to mice via the tail vein. Two hours post-injection, major organs (heart, liver, spleen, lungs, and kidneys) were harvested for imaging using IVIS. Representative fluorescence images (Fig. 6a) revealed strong signals in the liver and kidneys for all formulations, consistent with typical clearance pathways of lipid nanoparticles. Notably, CKK-E12-based LNPs showed the highest fluorescence intensity in the lungs, while MC3-based LNPs exhibited moderate lung accumu­ lation. By contrast, ALC-0315- and SM-102-based formulations Fig. 4. Characterization of 25 LNP formulations loaded with Cy3-labeled siRNA. (a) Size and PDI of LNPs; (b) Zeta potential of LNPs; (c) Cellular uptake efficiency in A549 cells, quantified by fluorescence intensity. M. Yu et al. Materials Today Bio 39 (2026) 103483 8 | {"payload": "Cy3-labeled siRNA", "cell_line": "A549", "dose_pmol_per_well": 3, "aqueous_siRNA_nmol_mL": 0.67, "incubation_h": 6, "plate": "96-well", "cell_density_per_cm2": 31250, "preincubation_h": 24, "culture": "DMEM +10% FBS +1% P/S;37C;5%CO2", "treatment": "170uL serum-free DMEM +30uL LNP", "staining": "NucBlue 20min", "readout": "Olympus IX81; ImageJ intracellular Cy3 signal"} | {"source_id": "X_N015", "same_number_candidate": "T2_N015", "same_number_composition_matches": true, "exact_composition_candidates": ["T2_N015"], "alias_assisted_candidates": [], "alias_assumption": null, "status": "pending_human_review", "do_not_merge_results": true} |  | pending
结果 | O0784 | X_N015 | si2.xlsx | 15 | MC-3 | DSPC | 5 | 60 | 4 | 1.5 | CY3_LOW |  | zeta_potential | -0.7 | mV | reported | pending_review | Zeta potential of low Cy3-siRNA concentration | si2.xlsx {"sheet": "Sheet1", "cell": "P16"} si2.xlsx {"sheet": "Sheet1", "cell": "P1"} main.pdf {"page": 8} | -0.7 Zeta potential of low Cy3-siRNA concentration nm across formulations. ALC-0315- and MC3-based LNPs generally exhibited smaller sizes (50–80 nm), whereas SM-102- and CKK-E12- based LNPs displayed larger sizes. All formulations maintained PDI values below 0.25, indicative of good particle uniformity. Compared to the corresponding Cy3-siRNA-loaded LNPs, similar size trends were observed, although slight variations across certain formulations may reflect the influence of siRNA sequence and vendor-specific chemical modifications. The zeta potential of all formulations ranged from −2 mV to +3 mV (Fig. 5b), indicating near-neutral surface charge. The gene silencing performance of the different formulations was assessed by measuring S100P mRNA expression levels (Fig. 5c). CKK- E12-based LNPs demonstrated the strongest silencing effect, with for­ mulations 24 and 25 achieving up to 92% knockdown efficiency. Several ALC-0315- and SM-102-based LNPs also exhibited robust gene silencing; notably, formulation 13 (SM-102) achieved ~90% knockdown, while MC3-based LNPs consistently produced high knockdown efficiencies. These results underscore the capacity of selected formulations to effec­ tively deliver S100P siRNA and induce target gene suppression. To identify candidates for in vivo biodistribution studies, four representative formulations were selected based on a combined assess­ ment of S100P mRNA knockdown efficiency and cellular uptake per­ formance. For ALC-0315, formulation 7 was chosen for its balanced profile, showing moderate knockdown efficiency alongside favorable uptake. For SM-102, formulation 13 demonstrated the highest knock­ down efficiency, even though its uptake efficiency was slightly lower, warranting its inclusion. For MC3, formulation 19 achieved the highest performance in both uptake and knockdown, making it the optimal representative for this lipid type. For CKK-E12, both formulations 24 and 25 showed strong knockdown activity; formulation 24, which also exhibited superior uptake, was prioritized for further studies. Based on these in vitro findings, the four selected formulations were advanced to in vivo biodistribution experiments to evaluate their delivery efficiency and organ targeting potential. 3.5. In vivo biodistribution of selected LNP formulations To assess the in vivo biodistribution of the selected LNP formulations (shown in Table S3), Cy3-labeled siRNA-loaded LNPs were intrave­ nously administered to mice via the tail vein. Two hours post-injection, major organs (heart, liver, spleen, lungs, and kidneys) were harvested for imaging using IVIS. Representative fluorescence images (Fig. 6a) revealed strong signals in the liver and kidneys for all formulations, consistent with typical clearance pathways of lipid nanoparticles. Notably, CKK-E12-based LNPs showed the highest fluorescence intensity in the lungs, while MC3-based LNPs exhibited moderate lung accumu­ lation. By contrast, ALC-0315- and SM-102-based formulations Fig. 4. Characterization of 25 LNP formulations loaded with Cy3-labeled siRNA. (a) Size and PDI of LNPs; (b) Zeta potential of LNPs; (c) Cellular uptake efficiency in A549 cells, quantified by fluorescence intensity. M. Yu et al. Materials Today Bio 39 (2026) 103483 8 | {"payload": "Cy3-labeled siRNA", "cell_line": "A549", "dose_pmol_per_well": 3, "aqueous_siRNA_nmol_mL": 0.67, "incubation_h": 6, "plate": "96-well", "cell_density_per_cm2": 31250, "preincubation_h": 24, "culture": "DMEM +10% FBS +1% P/S;37C;5%CO2", "treatment": "170uL serum-free DMEM +30uL LNP", "staining": "NucBlue 20min", "readout": "Olympus IX81; ImageJ intracellular Cy3 signal"} | {"source_id": "X_N015", "same_number_candidate": "T2_N015", "same_number_composition_matches": true, "exact_composition_candidates": ["T2_N015"], "alias_assisted_candidates": [], "alias_assumption": null, "status": "pending_human_review", "do_not_merge_results": true} |  | pending
结果 | O0785 | X_N015 | si2.xlsx | 15 | MC-3 | DSPC | 5 | 60 | 4 | 1.5 | CY3_LOW |  | cellular_Cy3_fluorescence | 26372.67 |  | reported | pending_review | Fluorescence intensity of low Cy3-siRNA concentration | si2.xlsx {"sheet": "Sheet1", "cell": "Q16"} si2.xlsx {"sheet": "Sheet1", "cell": "Q1"} main.pdf {"page": 8} | 26372.6666666667 Fluorescence intensity of low Cy3-siRNA concentration nm across formulations. ALC-0315- and MC3-based LNPs generally exhibited smaller sizes (50–80 nm), whereas SM-102- and CKK-E12- based LNPs displayed larger sizes. All formulations maintained PDI values below 0.25, indicative of good particle uniformity. Compared to the corresponding Cy3-siRNA-loaded LNPs, similar size trends were observed, although slight variations across certain formulations may reflect the influence of siRNA sequence and vendor-specific chemical modifications. The zeta potential of all formulations ranged from −2 mV to +3 mV (Fig. 5b), indicating near-neutral surface charge. The gene silencing performance of the different formulations was assessed by measuring S100P mRNA expression levels (Fig. 5c). CKK- E12-based LNPs demonstrated the strongest silencing effect, with for­ mulations 24 and 25 achieving up to 92% knockdown efficiency. Several ALC-0315- and SM-102-based LNPs also exhibited robust gene silencing; notably, formulation 13 (SM-102) achieved ~90% knockdown, while MC3-based LNPs consistently produced high knockdown efficiencies. These results underscore the capacity of selected formulations to effec­ tively deliver S100P siRNA and induce target gene suppression. To identify candidates for in vivo biodistribution studies, four representative formulations were selected based on a combined assess­ ment of S100P mRNA knockdown efficiency and cellular uptake per­ formance. For ALC-0315, formulation 7 was chosen for its balanced profile, showing moderate knockdown efficiency alongside favorable uptake. For SM-102, formulation 13 demonstrated the highest knock­ down efficiency, even though its uptake efficiency was slightly lower, warranting its inclusion. For MC3, formulation 19 achieved the highest performance in both uptake and knockdown, making it the optimal representative for this lipid type. For CKK-E12, both formulations 24 and 25 showed strong knockdown activity; formulation 24, which also exhibited superior uptake, was prioritized for further studies. Based on these in vitro findings, the four selected formulations were advanced to in vivo biodistribution experiments to evaluate their delivery efficiency and organ targeting potential. 3.5. In vivo biodistribution of selected LNP formulations To assess the in vivo biodistribution of the selected LNP formulations (shown in Table S3), Cy3-labeled siRNA-loaded LNPs were intrave­ nously administered to mice via the tail vein. Two hours post-injection, major organs (heart, liver, spleen, lungs, and kidneys) were harvested for imaging using IVIS. Representative fluorescence images (Fig. 6a) revealed strong signals in the liver and kidneys for all formulations, consistent with typical clearance pathways of lipid nanoparticles. Notably, CKK-E12-based LNPs showed the highest fluorescence intensity in the lungs, while MC3-based LNPs exhibited moderate lung accumu­ lation. By contrast, ALC-0315- and SM-102-based formulations Fig. 4. Characterization of 25 LNP formulations loaded with Cy3-labeled siRNA. (a) Size and PDI of LNPs; (b) Zeta potential of LNPs; (c) Cellular uptake efficiency in A549 cells, quantified by fluorescence intensity. M. Yu et al. Materials Today Bio 39 (2026) 103483 8 | {"payload": "Cy3-labeled siRNA", "cell_line": "A549", "dose_pmol_per_well": 3, "aqueous_siRNA_nmol_mL": 0.67, "incubation_h": 6, "plate": "96-well", "cell_density_per_cm2": 31250, "preincubation_h": 24, "culture": "DMEM +10% FBS +1% P/S;37C;5%CO2", "treatment": "170uL serum-free DMEM +30uL LNP", "staining": "NucBlue 20min", "readout": "Olympus IX81; ImageJ intracellular Cy3 signal"} | {"source_id": "X_N015", "same_number_candidate": "T2_N015", "same_number_composition_matches": true, "exact_composition_candidates": ["T2_N015"], "alias_assisted_candidates": [], "alias_assumption": null, "status": "pending_human_review", "do_not_merge_results": true} |  | pending
结果 | O0786 | X_N015 | si2.xlsx | 15 | MC-3 | DSPC | 5 | 60 | 4 | 1.5 | S100P |  | particle_size | 54.85 | nm | reported | pending_review | The size of S100P-siRNA-LNP | si2.xlsx {"sheet": "Sheet1", "cell": "S16"} si2.xlsx {"sheet": "Sheet1", "cell": "S1"} main.pdf {"page": 9} | 54.85 The size of S100P-siRNA-LNP demonstrated lower lung uptake but strong liver and kidney accumu­ lation. Quantitative analysis of average fluorescence intensity (Fig. 6b) confirmed these trends. Lung fluorescence intensity was significantly higher for CKK-E12-based LNPs and moderately elevated for MC3-based LNPs compared with ALC-0315 and SM-102. In the spleen, CKK-E12 and MC3 formulations yielded stronger signals than SM-102 (p < 0.05), whereas heart accumulation remained minimal across all groups. Together, these results demonstrate that ionizable lipid composition strongly influences organ-level biodistribution. The enhanced pulmo­ nary tropism of CKK-E12-based LNPs highlights their potential for tar­ geted lung delivery in siRNA therapeutic applications. 3.6. In vivo biosafety assessment of LNP formulations In order to further investigate the in vivo biosafety of the selected LNP formulations, blood samples were collected from mice injected with different LNP preparations via the tail vein for blood biochemical index detection. The serum liver function (ALT, AST), kidney function (CREA, UREA), and myocardial enzyme (LDH, CK) biomarkers of the mice were maintained within the normal reference range (Fig. 7a–f), indicating that different LNP formulations have good biosafety and provide biosafety guarantees for further in vivo treatment. 4. Discussion In this study, we established a high-throughput microfluidic and ML- assisted workflow for the stepwise screening and prioritization of LNP formulations for siRNA delivery. The overall screening process was designed as a stepwise strategy. A library containing 864 candidate LNP formulations was first generated based on different ionizable lipids, helper lipids, lipid molar ratios, and lipid concentrations. From this full library, 203 formulations were randomly selected, experimentally pre­ pared as empty LNPs, and characterized in terms of particle size, PDI, and zeta potential. These 203 experimentally tested formulations rep­ resented a subset of the 864-formulation library and were used to train regression models for physicochemical prediction. After model training, particle size and PDI were evaluated across the full 864-formulation li­ brary, including both the experimentally characterized formulations and the untested model-predicted formulations. Based on a composite ranking criterion incorporating particle size and PDI, 25 candidate for­ mulations were selected for siRNA loading and biological validation. This workflow reduces the experimental burden associated with large-scale LNP formulation screening. Direct preparation and biological testing of all 864 candidate formulations would require substantially greater amounts of lipids, siRNA, cell culture reagents, qPCR materials, Fig. 5. Characterization and gene silencing performance of 25 LNP formulations loaded with S100P siRNA. (a) Size and PDI of LNPs; (b) Zeta potential of LNPs. (c) Gene silencing efficiency in A549 cells, measured by S100P mRNA expression relative to untreated control. M. Yu et al. Materials Today Bio 39 (2026) 103483 9 | {"payload": "S100P siRNA", "cell_line": "A549", "aqueous_siRNA_nmol_mL": 2, "plate": "12-well", "cell_density_per_cm2": 31250, "treatment": "750uL serum-free DMEM +250uL LNP", "incubation_h": 6, "subsequent_culture_h": 42, "measurement_h": 48, "measurement_h_provenance": "derived 6+42 hours", "assay": "qPCR;2^-delta-delta-Ct", "endogenous_control": "GAPDH", "reference": "untreated control per Fig5c", "target_assay": "Hs00195584_m1", "GAPDH_assay": "Hs99999905_m1", "dose": "not inferred from preparation concentration after ultrafiltration"} | {"source_id": "X_N015", "same_number_candidate": "T2_N015", "same_number_composition_matches": true, "exact_composition_candidates": ["T2_N015"], "alias_assisted_candidates": [], "alias_assumption": null, "status": "pending_human_review", "do_not_merge_results": true} |  | pending
结果 | O0787 | X_N015 | si2.xlsx | 15 | MC-3 | DSPC | 5 | 60 | 4 | 1.5 | S100P |  | PDI | 0.212 | dimensionless | reported | pending_review | PDI of S100P-siRNA-LNP | si2.xlsx {"sheet": "Sheet1", "cell": "T16"} si2.xlsx {"sheet": "Sheet1", "cell": "T1"} main.pdf {"page": 9} | 0.212 PDI of S100P-siRNA-LNP demonstrated lower lung uptake but strong liver and kidney accumu­ lation. Quantitative analysis of average fluorescence intensity (Fig. 6b) confirmed these trends. Lung fluorescence intensity was significantly higher for CKK-E12-based LNPs and moderately elevated for MC3-based LNPs compared with ALC-0315 and SM-102. In the spleen, CKK-E12 and MC3 formulations yielded stronger signals than SM-102 (p < 0.05), whereas heart accumulation remained minimal across all groups. Together, these results demonstrate that ionizable lipid composition strongly influences organ-level biodistribution. The enhanced pulmo­ nary tropism of CKK-E12-based LNPs highlights their potential for tar­ geted lung delivery in siRNA therapeutic applications. 3.6. In vivo biosafety assessment of LNP formulations In order to further investigate the in vivo biosafety of the selected LNP formulations, blood samples were collected from mice injected with different LNP preparations via the tail vein for blood biochemical index detection. The serum liver function (ALT, AST), kidney function (CREA, UREA), and myocardial enzyme (LDH, CK) biomarkers of the mice were maintained within the normal reference range (Fig. 7a–f), indicating that different LNP formulations have good biosafety and provide biosafety guarantees for further in vivo treatment. 4. Discussion In this study, we established a high-throughput microfluidic and ML- assisted workflow for the stepwise screening and prioritization of LNP formulations for siRNA delivery. The overall screening process was designed as a stepwise strategy. A library containing 864 candidate LNP formulations was first generated based on different ionizable lipids, helper lipids, lipid molar ratios, and lipid concentrations. From this full library, 203 formulations were randomly selected, experimentally pre­ pared as empty LNPs, and characterized in terms of particle size, PDI, and zeta potential. These 203 experimentally tested formulations rep­ resented a subset of the 864-formulation library and were used to train regression models for physicochemical prediction. After model training, particle size and PDI were evaluated across the full 864-formulation li­ brary, including both the experimentally characterized formulations and the untested model-predicted formulations. Based on a composite ranking criterion incorporating particle size and PDI, 25 candidate for­ mulations were selected for siRNA loading and biological validation. This workflow reduces the experimental burden associated with large-scale LNP formulation screening. Direct preparation and biological testing of all 864 candidate formulations would require substantially greater amounts of lipids, siRNA, cell culture reagents, qPCR materials, Fig. 5. Characterization and gene silencing performance of 25 LNP formulations loaded with S100P siRNA. (a) Size and PDI of LNPs; (b) Zeta potential of LNPs. (c) Gene silencing efficiency in A549 cells, measured by S100P mRNA expression relative to untreated control. M. Yu et al. Materials Today Bio 39 (2026) 103483 9 | {"payload": "S100P siRNA", "cell_line": "A549", "aqueous_siRNA_nmol_mL": 2, "plate": "12-well", "cell_density_per_cm2": 31250, "treatment": "750uL serum-free DMEM +250uL LNP", "incubation_h": 6, "subsequent_culture_h": 42, "measurement_h": 48, "measurement_h_provenance": "derived 6+42 hours", "assay": "qPCR;2^-delta-delta-Ct", "endogenous_control": "GAPDH", "reference": "untreated control per Fig5c", "target_assay": "Hs00195584_m1", "GAPDH_assay": "Hs99999905_m1", "dose": "not inferred from preparation concentration after ultrafiltration"} | {"source_id": "X_N015", "same_number_candidate": "T2_N015", "same_number_composition_matches": true, "exact_composition_candidates": ["T2_N015"], "alias_assisted_candidates": [], "alias_assumption": null, "status": "pending_human_review", "do_not_merge_results": true} |  | pending
结果 | O0788 | X_N015 | si2.xlsx | 15 | MC-3 | DSPC | 5 | 60 | 4 | 1.5 | S100P |  | zeta_potential | 0.9 | mV | reported | pending_review | Zeta potential of S100P-siRNA-LNP | si2.xlsx {"sheet": "Sheet1", "cell": "U16"} si2.xlsx {"sheet": "Sheet1", "cell": "U1"} main.pdf {"page": 9} | 0.9 Zeta potential of S100P-siRNA-LNP demonstrated lower lung uptake but strong liver and kidney accumu­ lation. Quantitative analysis of average fluorescence intensity (Fig. 6b) confirmed these trends. Lung fluorescence intensity was significantly higher for CKK-E12-based LNPs and moderately elevated for MC3-based LNPs compared with ALC-0315 and SM-102. In the spleen, CKK-E12 and MC3 formulations yielded stronger signals than SM-102 (p < 0.05), whereas heart accumulation remained minimal across all groups. Together, these results demonstrate that ionizable lipid composition strongly influences organ-level biodistribution. The enhanced pulmo­ nary tropism of CKK-E12-based LNPs highlights their potential for tar­ geted lung delivery in siRNA therapeutic applications. 3.6. In vivo biosafety assessment of LNP formulations In order to further investigate the in vivo biosafety of the selected LNP formulations, blood samples were collected from mice injected with different LNP preparations via the tail vein for blood biochemical index detection. The serum liver function (ALT, AST), kidney function (CREA, UREA), and myocardial enzyme (LDH, CK) biomarkers of the mice were maintained within the normal reference range (Fig. 7a–f), indicating that different LNP formulations have good biosafety and provide biosafety guarantees for further in vivo treatment. 4. Discussion In this study, we established a high-throughput microfluidic and ML- assisted workflow for the stepwise screening and prioritization of LNP formulations for siRNA delivery. The overall screening process was designed as a stepwise strategy. A library containing 864 candidate LNP formulations was first generated based on different ionizable lipids, helper lipids, lipid molar ratios, and lipid concentrations. From this full library, 203 formulations were randomly selected, experimentally pre­ pared as empty LNPs, and characterized in terms of particle size, PDI, and zeta potential. These 203 experimentally tested formulations rep­ resented a subset of the 864-formulation library and were used to train regression models for physicochemical prediction. After model training, particle size and PDI were evaluated across the full 864-formulation li­ brary, including both the experimentally characterized formulations and the untested model-predicted formulations. Based on a composite ranking criterion incorporating particle size and PDI, 25 candidate for­ mulations were selected for siRNA loading and biological validation. This workflow reduces the experimental burden associated with large-scale LNP formulation screening. Direct preparation and biological testing of all 864 candidate formulations would require substantially greater amounts of lipids, siRNA, cell culture reagents, qPCR materials, Fig. 5. Characterization and gene silencing performance of 25 LNP formulations loaded with S100P siRNA. (a) Size and PDI of LNPs; (b) Zeta potential of LNPs. (c) Gene silencing efficiency in A549 cells, measured by S100P mRNA expression relative to untreated control. M. Yu et al. Materials Today Bio 39 (2026) 103483 9 | {"payload": "S100P siRNA", "cell_line": "A549", "aqueous_siRNA_nmol_mL": 2, "plate": "12-well", "cell_density_per_cm2": 31250, "treatment": "750uL serum-free DMEM +250uL LNP", "incubation_h": 6, "subsequent_culture_h": 42, "measurement_h": 48, "measurement_h_provenance": "derived 6+42 hours", "assay": "qPCR;2^-delta-delta-Ct", "endogenous_control": "GAPDH", "reference": "untreated control per Fig5c", "target_assay": "Hs00195584_m1", "GAPDH_assay": "Hs99999905_m1", "dose": "not inferred from preparation concentration after ultrafiltration"} | {"source_id": "X_N015", "same_number_candidate": "T2_N015", "same_number_composition_matches": true, "exact_composition_candidates": ["T2_N015"], "alias_assisted_candidates": [], "alias_assumption": null, "status": "pending_human_review", "do_not_merge_results": true} |  | pending
结果 | O0789 | X_N015 | si2.xlsx | 15 | MC-3 | DSPC | 5 | 60 | 4 | 1.5 | S100P |  | S100P_relative_expression_candidate | 0.749776 | fold relative to untreated | reported | pending_review | Fluorescence intensity of S100P-siRNA-LNP | si2.xlsx {"sheet": "Sheet1", "cell": "V16"} si2.xlsx {"sheet": "Sheet1", "cell": "V1"} main.pdf {"page": 9} | 0.749776 Fluorescence intensity of S100P-siRNA-LNP demonstrated lower lung uptake but strong liver and kidney accumu­ lation. Quantitative analysis of average fluorescence intensity (Fig. 6b) confirmed these trends. Lung fluorescence intensity was significantly higher for CKK-E12-based LNPs and moderately elevated for MC3-based LNPs compared with ALC-0315 and SM-102. In the spleen, CKK-E12 and MC3 formulations yielded stronger signals than SM-102 (p < 0.05), whereas heart accumulation remained minimal across all groups. Together, these results demonstrate that ionizable lipid composition strongly influences organ-level biodistribution. The enhanced pulmo­ nary tropism of CKK-E12-based LNPs highlights their potential for tar­ geted lung delivery in siRNA therapeutic applications. 3.6. In vivo biosafety assessment of LNP formulations In order to further investigate the in vivo biosafety of the selected LNP formulations, blood samples were collected from mice injected with different LNP preparations via the tail vein for blood biochemical index detection. The serum liver function (ALT, AST), kidney function (CREA, UREA), and myocardial enzyme (LDH, CK) biomarkers of the mice were maintained within the normal reference range (Fig. 7a–f), indicating that different LNP formulations have good biosafety and provide biosafety guarantees for further in vivo treatment. 4. Discussion In this study, we established a high-throughput microfluidic and ML- assisted workflow for the stepwise screening and prioritization of LNP formulations for siRNA delivery. The overall screening process was designed as a stepwise strategy. A library containing 864 candidate LNP formulations was first generated based on different ionizable lipids, helper lipids, lipid molar ratios, and lipid concentrations. From this full library, 203 formulations were randomly selected, experimentally pre­ pared as empty LNPs, and characterized in terms of particle size, PDI, and zeta potential. These 203 experimentally tested formulations rep­ resented a subset of the 864-formulation library and were used to train regression models for physicochemical prediction. After model training, particle size and PDI were evaluated across the full 864-formulation li­ brary, including both the experimentally characterized formulations and the untested model-predicted formulations. Based on a composite ranking criterion incorporating particle size and PDI, 25 candidate for­ mulations were selected for siRNA loading and biological validation. This workflow reduces the experimental burden associated with large-scale LNP formulation screening. Direct preparation and biological testing of all 864 candidate formulations would require substantially greater amounts of lipids, siRNA, cell culture reagents, qPCR materials, Fig. 5. Characterization and gene silencing performance of 25 LNP formulations loaded with S100P siRNA. (a) Size and PDI of LNPs; (b) Zeta potential of LNPs. (c) Gene silencing efficiency in A549 cells, measured by S100P mRNA expression relative to untreated control. M. Yu et al. Materials Today Bio 39 (2026) 103483 9 | {"payload": "S100P siRNA", "cell_line": "A549", "aqueous_siRNA_nmol_mL": 2, "plate": "12-well", "cell_density_per_cm2": 31250, "treatment": "750uL serum-free DMEM +250uL LNP", "incubation_h": 6, "subsequent_culture_h": 42, "measurement_h": 48, "measurement_h_provenance": "derived 6+42 hours", "assay": "qPCR;2^-delta-delta-Ct", "endogenous_control": "GAPDH", "reference": "untreated control per Fig5c", "target_assay": "Hs00195584_m1", "GAPDH_assay": "Hs99999905_m1", "dose": "not inferred from preparation concentration after ultrafiltration"} | {"source_id": "X_N015", "same_number_candidate": "T2_N015", "same_number_composition_matches": true, "exact_composition_candidates": ["T2_N015"], "alias_assisted_candidates": [], "alias_assumption": null, "status": "pending_human_review", "do_not_merge_results": true} |  | pending
结果 | O0790 | X_N016 | si2.xlsx | 16 | MC-3 | DOPC | 5 | 50 | 4 | 1.5 | CY3_HIGH |  | particle_size | 58.07 | nm | reported | pending_review | The size of high Cy3-siRNA concentration | si2.xlsx {"sheet": "Sheet1", "cell": "I17"} si2.xlsx {"sheet": "Sheet1", "cell": "I1"} main.pdf {"page": 8} | 58.07 The size of high Cy3-siRNA concentration nm across formulations. ALC-0315- and MC3-based LNPs generally exhibited smaller sizes (50–80 nm), whereas SM-102- and CKK-E12- based LNPs displayed larger sizes. All formulations maintained PDI values below 0.25, indicative of good particle uniformity. Compared to the corresponding Cy3-siRNA-loaded LNPs, similar size trends were observed, although slight variations across certain formulations may reflect the influence of siRNA sequence and vendor-specific chemical modifications. The zeta potential of all formulations ranged from −2 mV to +3 mV (Fig. 5b), indicating near-neutral surface charge. The gene silencing performance of the different formulations was assessed by measuring S100P mRNA expression levels (Fig. 5c). CKK- E12-based LNPs demonstrated the strongest silencing effect, with for­ mulations 24 and 25 achieving up to 92% knockdown efficiency. Several ALC-0315- and SM-102-based LNPs also exhibited robust gene silencing; notably, formulation 13 (SM-102) achieved ~90% knockdown, while MC3-based LNPs consistently produced high knockdown efficiencies. These results underscore the capacity of selected formulations to effec­ tively deliver S100P siRNA and induce target gene suppression. To identify candidates for in vivo biodistribution studies, four representative formulations were selected based on a combined assess­ ment of S100P mRNA knockdown efficiency and cellular uptake per­ formance. For ALC-0315, formulation 7 was chosen for its balanced profile, showing moderate knockdown efficiency alongside favorable uptake. For SM-102, formulation 13 demonstrated the highest knock­ down efficiency, even though its uptake efficiency was slightly lower, warranting its inclusion. For MC3, formulation 19 achieved the highest performance in both uptake and knockdown, making it the optimal representative for this lipid type. For CKK-E12, both formulations 24 and 25 showed strong knockdown activity; formulation 24, which also exhibited superior uptake, was prioritized for further studies. Based on these in vitro findings, the four selected formulations were advanced to in vivo biodistribution experiments to evaluate their delivery efficiency and organ targeting potential. 3.5. In vivo biodistribution of selected LNP formulations To assess the in vivo biodistribution of the selected LNP formulations (shown in Table S3), Cy3-labeled siRNA-loaded LNPs were intrave­ nously administered to mice via the tail vein. Two hours post-injection, major organs (heart, liver, spleen, lungs, and kidneys) were harvested for imaging using IVIS. Representative fluorescence images (Fig. 6a) revealed strong signals in the liver and kidneys for all formulations, consistent with typical clearance pathways of lipid nanoparticles. Notably, CKK-E12-based LNPs showed the highest fluorescence intensity in the lungs, while MC3-based LNPs exhibited moderate lung accumu­ lation. By contrast, ALC-0315- and SM-102-based formulations Fig. 4. Characterization of 25 LNP formulations loaded with Cy3-labeled siRNA. (a) Size and PDI of LNPs; (b) Zeta potential of LNPs; (c) Cellular uptake efficiency in A549 cells, quantified by fluorescence intensity. M. Yu et al. Materials Today Bio 39 (2026) 103483 8 | {"payload": "Cy3-labeled siRNA", "cell_line": "A549", "dose_pmol_per_well": 9, "aqueous_siRNA_nmol_mL": 2, "incubation_h": 6, "plate": "96-well", "cell_density_per_cm2": 31250, "preincubation_h": 24, "culture": "DMEM +10% FBS +1% P/S;37C;5%CO2", "treatment": "170uL serum-free DMEM +30uL LNP", "staining": "NucBlue 20min", "readout": "Olympus IX81; ImageJ intracellular Cy3 signal"} | {"source_id": "X_N016", "same_number_candidate": "T2_N016", "same_number_composition_matches": true, "exact_composition_candidates": ["T2_N016"], "alias_assisted_candidates": [], "alias_assumption": null, "status": "pending_human_review", "do_not_merge_results": true} |  | pending
结果 | O0791 | X_N016 | si2.xlsx | 16 | MC-3 | DOPC | 5 | 50 | 4 | 1.5 | CY3_HIGH |  | PDI | 0.235 | dimensionless | reported | pending_review | PDI of high Cy3-siRNA concentration | si2.xlsx {"sheet": "Sheet1", "cell": "J17"} si2.xlsx {"sheet": "Sheet1", "cell": "J1"} main.pdf {"page": 8} | 0.235 PDI of high Cy3-siRNA concentration nm across formulations. ALC-0315- and MC3-based LNPs generally exhibited smaller sizes (50–80 nm), whereas SM-102- and CKK-E12- based LNPs displayed larger sizes. All formulations maintained PDI values below 0.25, indicative of good particle uniformity. Compared to the corresponding Cy3-siRNA-loaded LNPs, similar size trends were observed, although slight variations across certain formulations may reflect the influence of siRNA sequence and vendor-specific chemical modifications. The zeta potential of all formulations ranged from −2 mV to +3 mV (Fig. 5b), indicating near-neutral surface charge. The gene silencing performance of the different formulations was assessed by measuring S100P mRNA expression levels (Fig. 5c). CKK- E12-based LNPs demonstrated the strongest silencing effect, with for­ mulations 24 and 25 achieving up to 92% knockdown efficiency. Several ALC-0315- and SM-102-based LNPs also exhibited robust gene silencing; notably, formulation 13 (SM-102) achieved ~90% knockdown, while MC3-based LNPs consistently produced high knockdown efficiencies. These results underscore the capacity of selected formulations to effec­ tively deliver S100P siRNA and induce target gene suppression. To identify candidates for in vivo biodistribution studies, four representative formulations were selected based on a combined assess­ ment of S100P mRNA knockdown efficiency and cellular uptake per­ formance. For ALC-0315, formulation 7 was chosen for its balanced profile, showing moderate knockdown efficiency alongside favorable uptake. For SM-102, formulation 13 demonstrated the highest knock­ down efficiency, even though its uptake efficiency was slightly lower, warranting its inclusion. For MC3, formulation 19 achieved the highest performance in both uptake and knockdown, making it the optimal representative for this lipid type. For CKK-E12, both formulations 24 and 25 showed strong knockdown activity; formulation 24, which also exhibited superior uptake, was prioritized for further studies. Based on these in vitro findings, the four selected formulations were advanced to in vivo biodistribution experiments to evaluate their delivery efficiency and organ targeting potential. 3.5. In vivo biodistribution of selected LNP formulations To assess the in vivo biodistribution of the selected LNP formulations (shown in Table S3), Cy3-labeled siRNA-loaded LNPs were intrave­ nously administered to mice via the tail vein. Two hours post-injection, major organs (heart, liver, spleen, lungs, and kidneys) were harvested for imaging using IVIS. Representative fluorescence images (Fig. 6a) revealed strong signals in the liver and kidneys for all formulations, consistent with typical clearance pathways of lipid nanoparticles. Notably, CKK-E12-based LNPs showed the highest fluorescence intensity in the lungs, while MC3-based LNPs exhibited moderate lung accumu­ lation. By contrast, ALC-0315- and SM-102-based formulations Fig. 4. Characterization of 25 LNP formulations loaded with Cy3-labeled siRNA. (a) Size and PDI of LNPs; (b) Zeta potential of LNPs; (c) Cellular uptake efficiency in A549 cells, quantified by fluorescence intensity. M. Yu et al. Materials Today Bio 39 (2026) 103483 8 | {"payload": "Cy3-labeled siRNA", "cell_line": "A549", "dose_pmol_per_well": 9, "aqueous_siRNA_nmol_mL": 2, "incubation_h": 6, "plate": "96-well", "cell_density_per_cm2": 31250, "preincubation_h": 24, "culture": "DMEM +10% FBS +1% P/S;37C;5%CO2", "treatment": "170uL serum-free DMEM +30uL LNP", "staining": "NucBlue 20min", "readout": "Olympus IX81; ImageJ intracellular Cy3 signal"} | {"source_id": "X_N016", "same_number_candidate": "T2_N016", "same_number_composition_matches": true, "exact_composition_candidates": ["T2_N016"], "alias_assisted_candidates": [], "alias_assumption": null, "status": "pending_human_review", "do_not_merge_results": true} |  | pending
结果 | O0792 | X_N016 | si2.xlsx | 16 | MC-3 | DOPC | 5 | 50 | 4 | 1.5 | CY3_HIGH |  | zeta_potential | 2.1 | mV | reported | pending_review | Zeta potential of high Cy3-siRNA concentration | si2.xlsx {"sheet": "Sheet1", "cell": "K17"} si2.xlsx {"sheet": "Sheet1", "cell": "K1"} main.pdf {"page": 8} | 2.1 Zeta potential of high Cy3-siRNA concentration nm across formulations. ALC-0315- and MC3-based LNPs generally exhibited smaller sizes (50–80 nm), whereas SM-102- and CKK-E12- based LNPs displayed larger sizes. All formulations maintained PDI values below 0.25, indicative of good particle uniformity. Compared to the corresponding Cy3-siRNA-loaded LNPs, similar size trends were observed, although slight variations across certain formulations may reflect the influence of siRNA sequence and vendor-specific chemical modifications. The zeta potential of all formulations ranged from −2 mV to +3 mV (Fig. 5b), indicating near-neutral surface charge. The gene silencing performance of the different formulations was assessed by measuring S100P mRNA expression levels (Fig. 5c). CKK- E12-based LNPs demonstrated the strongest silencing effect, with for­ mulations 24 and 25 achieving up to 92% knockdown efficiency. Several ALC-0315- and SM-102-based LNPs also exhibited robust gene silencing; notably, formulation 13 (SM-102) achieved ~90% knockdown, while MC3-based LNPs consistently produced high knockdown efficiencies. These results underscore the capacity of selected formulations to effec­ tively deliver S100P siRNA and induce target gene suppression. To identify candidates for in vivo biodistribution studies, four representative formulations were selected based on a combined assess­ ment of S100P mRNA knockdown efficiency and cellular uptake per­ formance. For ALC-0315, formulation 7 was chosen for its balanced profile, showing moderate knockdown efficiency alongside favorable uptake. For SM-102, formulation 13 demonstrated the highest knock­ down efficiency, even though its uptake efficiency was slightly lower, warranting its inclusion. For MC3, formulation 19 achieved the highest performance in both uptake and knockdown, making it the optimal representative for this lipid type. For CKK-E12, both formulations 24 and 25 showed strong knockdown activity; formulation 24, which also exhibited superior uptake, was prioritized for further studies. Based on these in vitro findings, the four selected formulations were advanced to in vivo biodistribution experiments to evaluate their delivery efficiency and organ targeting potential. 3.5. In vivo biodistribution of selected LNP formulations To assess the in vivo biodistribution of the selected LNP formulations (shown in Table S3), Cy3-labeled siRNA-loaded LNPs were intrave­ nously administered to mice via the tail vein. Two hours post-injection, major organs (heart, liver, spleen, lungs, and kidneys) were harvested for imaging using IVIS. Representative fluorescence images (Fig. 6a) revealed strong signals in the liver and kidneys for all formulations, consistent with typical clearance pathways of lipid nanoparticles. Notably, CKK-E12-based LNPs showed the highest fluorescence intensity in the lungs, while MC3-based LNPs exhibited moderate lung accumu­ lation. By contrast, ALC-0315- and SM-102-based formulations Fig. 4. Characterization of 25 LNP formulations loaded with Cy3-labeled siRNA. (a) Size and PDI of LNPs; (b) Zeta potential of LNPs; (c) Cellular uptake efficiency in A549 cells, quantified by fluorescence intensity. M. Yu et al. Materials Today Bio 39 (2026) 103483 8 | {"payload": "Cy3-labeled siRNA", "cell_line": "A549", "dose_pmol_per_well": 9, "aqueous_siRNA_nmol_mL": 2, "incubation_h": 6, "plate": "96-well", "cell_density_per_cm2": 31250, "preincubation_h": 24, "culture": "DMEM +10% FBS +1% P/S;37C;5%CO2", "treatment": "170uL serum-free DMEM +30uL LNP", "staining": "NucBlue 20min", "readout": "Olympus IX81; ImageJ intracellular Cy3 signal"} | {"source_id": "X_N016", "same_number_candidate": "T2_N016", "same_number_composition_matches": true, "exact_composition_candidates": ["T2_N016"], "alias_assisted_candidates": [], "alias_assumption": null, "status": "pending_human_review", "do_not_merge_results": true} |  | pending
结果 | O0793 | X_N016 | si2.xlsx | 16 | MC-3 | DOPC | 5 | 50 | 4 | 1.5 | CY3_HIGH |  | cellular_Cy3_fluorescence | 815580.7 |  | reported | pending_review | Fluorescence intensity of high Cy3-siRNA concentration | si2.xlsx {"sheet": "Sheet1", "cell": "L17"} si2.xlsx {"sheet": "Sheet1", "cell": "L1"} main.pdf {"page": 8} | 815580.666666667 Fluorescence intensity of high Cy3-siRNA concentration nm across formulations. ALC-0315- and MC3-based LNPs generally exhibited smaller sizes (50–80 nm), whereas SM-102- and CKK-E12- based LNPs displayed larger sizes. All formulations maintained PDI values below 0.25, indicative of good particle uniformity. Compared to the corresponding Cy3-siRNA-loaded LNPs, similar size trends were observed, although slight variations across certain formulations may reflect the influence of siRNA sequence and vendor-specific chemical modifications. The zeta potential of all formulations ranged from −2 mV to +3 mV (Fig. 5b), indicating near-neutral surface charge. The gene silencing performance of the different formulations was assessed by measuring S100P mRNA expression levels (Fig. 5c). CKK- E12-based LNPs demonstrated the strongest silencing effect, with for­ mulations 24 and 25 achieving up to 92% knockdown efficiency. Several ALC-0315- and SM-102-based LNPs also exhibited robust gene silencing; notably, formulation 13 (SM-102) achieved ~90% knockdown, while MC3-based LNPs consistently produced high knockdown efficiencies. These results underscore the capacity of selected formulations to effec­ tively deliver S100P siRNA and induce target gene suppression. To identify candidates for in vivo biodistribution studies, four representative formulations were selected based on a combined assess­ ment of S100P mRNA knockdown efficiency and cellular uptake per­ formance. For ALC-0315, formulation 7 was chosen for its balanced profile, showing moderate knockdown efficiency alongside favorable uptake. For SM-102, formulation 13 demonstrated the highest knock­ down efficiency, even though its uptake efficiency was slightly lower, warranting its inclusion. For MC3, formulation 19 achieved the highest performance in both uptake and knockdown, making it the optimal representative for this lipid type. For CKK-E12, both formulations 24 and 25 showed strong knockdown activity; formulation 24, which also exhibited superior uptake, was prioritized for further studies. Based on these in vitro findings, the four selected formulations were advanced to in vivo biodistribution experiments to evaluate their delivery efficiency and organ targeting potential. 3.5. In vivo biodistribution of selected LNP formulations To assess the in vivo biodistribution of the selected LNP formulations (shown in Table S3), Cy3-labeled siRNA-loaded LNPs were intrave­ nously administered to mice via the tail vein. Two hours post-injection, major organs (heart, liver, spleen, lungs, and kidneys) were harvested for imaging using IVIS. Representative fluorescence images (Fig. 6a) revealed strong signals in the liver and kidneys for all formulations, consistent with typical clearance pathways of lipid nanoparticles. Notably, CKK-E12-based LNPs showed the highest fluorescence intensity in the lungs, while MC3-based LNPs exhibited moderate lung accumu­ lation. By contrast, ALC-0315- and SM-102-based formulations Fig. 4. Characterization of 25 LNP formulations loaded with Cy3-labeled siRNA. (a) Size and PDI of LNPs; (b) Zeta potential of LNPs; (c) Cellular uptake efficiency in A549 cells, quantified by fluorescence intensity. M. Yu et al. Materials Today Bio 39 (2026) 103483 8 | {"payload": "Cy3-labeled siRNA", "cell_line": "A549", "dose_pmol_per_well": 9, "aqueous_siRNA_nmol_mL": 2, "incubation_h": 6, "plate": "96-well", "cell_density_per_cm2": 31250, "preincubation_h": 24, "culture": "DMEM +10% FBS +1% P/S;37C;5%CO2", "treatment": "170uL serum-free DMEM +30uL LNP", "staining": "NucBlue 20min", "readout": "Olympus IX81; ImageJ intracellular Cy3 signal"} | {"source_id": "X_N016", "same_number_candidate": "T2_N016", "same_number_composition_matches": true, "exact_composition_candidates": ["T2_N016"], "alias_assisted_candidates": [], "alias_assumption": null, "status": "pending_human_review", "do_not_merge_results": true} |  | pending
结果 | O0794 | X_N016 | si2.xlsx | 16 | MC-3 | DOPC | 5 | 50 | 4 | 1.5 | CY3_LOW |  | particle_size | 55.38 | nm | reported | pending_review | The size of low Cy3-siRNA concentration | si2.xlsx {"sheet": "Sheet1", "cell": "N17"} si2.xlsx {"sheet": "Sheet1", "cell": "N1"} main.pdf {"page": 8} | 55.38 The size of low Cy3-siRNA concentration nm across formulations. ALC-0315- and MC3-based LNPs generally exhibited smaller sizes (50–80 nm), whereas SM-102- and CKK-E12- based LNPs displayed larger sizes. All formulations maintained PDI values below 0.25, indicative of good particle uniformity. Compared to the corresponding Cy3-siRNA-loaded LNPs, similar size trends were observed, although slight variations across certain formulations may reflect the influence of siRNA sequence and vendor-specific chemical modifications. The zeta potential of all formulations ranged from −2 mV to +3 mV (Fig. 5b), indicating near-neutral surface charge. The gene silencing performance of the different formulations was assessed by measuring S100P mRNA expression levels (Fig. 5c). CKK- E12-based LNPs demonstrated the strongest silencing effect, with for­ mulations 24 and 25 achieving up to 92% knockdown efficiency. Several ALC-0315- and SM-102-based LNPs also exhibited robust gene silencing; notably, formulation 13 (SM-102) achieved ~90% knockdown, while MC3-based LNPs consistently produced high knockdown efficiencies. These results underscore the capacity of selected formulations to effec­ tively deliver S100P siRNA and induce target gene suppression. To identify candidates for in vivo biodistribution studies, four representative formulations were selected based on a combined assess­ ment of S100P mRNA knockdown efficiency and cellular uptake per­ formance. For ALC-0315, formulation 7 was chosen for its balanced profile, showing moderate knockdown efficiency alongside favorable uptake. For SM-102, formulation 13 demonstrated the highest knock­ down efficiency, even though its uptake efficiency was slightly lower, warranting its inclusion. For MC3, formulation 19 achieved the highest performance in both uptake and knockdown, making it the optimal representative for this lipid type. For CKK-E12, both formulations 24 and 25 showed strong knockdown activity; formulation 24, which also exhibited superior uptake, was prioritized for further studies. Based on these in vitro findings, the four selected formulations were advanced to in vivo biodistribution experiments to evaluate their delivery efficiency and organ targeting potential. 3.5. In vivo biodistribution of selected LNP formulations To assess the in vivo biodistribution of the selected LNP formulations (shown in Table S3), Cy3-labeled siRNA-loaded LNPs were intrave­ nously administered to mice via the tail vein. Two hours post-injection, major organs (heart, liver, spleen, lungs, and kidneys) were harvested for imaging using IVIS. Representative fluorescence images (Fig. 6a) revealed strong signals in the liver and kidneys for all formulations, consistent with typical clearance pathways of lipid nanoparticles. Notably, CKK-E12-based LNPs showed the highest fluorescence intensity in the lungs, while MC3-based LNPs exhibited moderate lung accumu­ lation. By contrast, ALC-0315- and SM-102-based formulations Fig. 4. Characterization of 25 LNP formulations loaded with Cy3-labeled siRNA. (a) Size and PDI of LNPs; (b) Zeta potential of LNPs; (c) Cellular uptake efficiency in A549 cells, quantified by fluorescence intensity. M. Yu et al. Materials Today Bio 39 (2026) 103483 8 | {"payload": "Cy3-labeled siRNA", "cell_line": "A549", "dose_pmol_per_well": 3, "aqueous_siRNA_nmol_mL": 0.67, "incubation_h": 6, "plate": "96-well", "cell_density_per_cm2": 31250, "preincubation_h": 24, "culture": "DMEM +10% FBS +1% P/S;37C;5%CO2", "treatment": "170uL serum-free DMEM +30uL LNP", "staining": "NucBlue 20min", "readout": "Olympus IX81; ImageJ intracellular Cy3 signal"} | {"source_id": "X_N016", "same_number_candidate": "T2_N016", "same_number_composition_matches": true, "exact_composition_candidates": ["T2_N016"], "alias_assisted_candidates": [], "alias_assumption": null, "status": "pending_human_review", "do_not_merge_results": true} |  | pending
结果 | O0795 | X_N016 | si2.xlsx | 16 | MC-3 | DOPC | 5 | 50 | 4 | 1.5 | CY3_LOW |  | PDI | 0.236 | dimensionless | reported | pending_review | PDI of low Cy3-siRNA concentration | si2.xlsx {"sheet": "Sheet1", "cell": "O17"} si2.xlsx {"sheet": "Sheet1", "cell": "O1"} main.pdf {"page": 8} | 0.236 PDI of low Cy3-siRNA concentration nm across formulations. ALC-0315- and MC3-based LNPs generally exhibited smaller sizes (50–80 nm), whereas SM-102- and CKK-E12- based LNPs displayed larger sizes. All formulations maintained PDI values below 0.25, indicative of good particle uniformity. Compared to the corresponding Cy3-siRNA-loaded LNPs, similar size trends were observed, although slight variations across certain formulations may reflect the influence of siRNA sequence and vendor-specific chemical modifications. The zeta potential of all formulations ranged from −2 mV to +3 mV (Fig. 5b), indicating near-neutral surface charge. The gene silencing performance of the different formulations was assessed by measuring S100P mRNA expression levels (Fig. 5c). CKK- E12-based LNPs demonstrated the strongest silencing effect, with for­ mulations 24 and 25 achieving up to 92% knockdown efficiency. Several ALC-0315- and SM-102-based LNPs also exhibited robust gene silencing; notably, formulation 13 (SM-102) achieved ~90% knockdown, while MC3-based LNPs consistently produced high knockdown efficiencies. These results underscore the capacity of selected formulations to effec­ tively deliver S100P siRNA and induce target gene suppression. To identify candidates for in vivo biodistribution studies, four representative formulations were selected based on a combined assess­ ment of S100P mRNA knockdown efficiency and cellular uptake per­ formance. For ALC-0315, formulation 7 was chosen for its balanced profile, showing moderate knockdown efficiency alongside favorable uptake. For SM-102, formulation 13 demonstrated the highest knock­ down efficiency, even though its uptake efficiency was slightly lower, warranting its inclusion. For MC3, formulation 19 achieved the highest performance in both uptake and knockdown, making it the optimal representative for this lipid type. For CKK-E12, both formulations 24 and 25 showed strong knockdown activity; formulation 24, which also exhibited superior uptake, was prioritized for further studies. Based on these in vitro findings, the four selected formulations were advanced to in vivo biodistribution experiments to evaluate their delivery efficiency and organ targeting potential. 3.5. In vivo biodistribution of selected LNP formulations To assess the in vivo biodistribution of the selected LNP formulations (shown in Table S3), Cy3-labeled siRNA-loaded LNPs were intrave­ nously administered to mice via the tail vein. Two hours post-injection, major organs (heart, liver, spleen, lungs, and kidneys) were harvested for imaging using IVIS. Representative fluorescence images (Fig. 6a) revealed strong signals in the liver and kidneys for all formulations, consistent with typical clearance pathways of lipid nanoparticles. Notably, CKK-E12-based LNPs showed the highest fluorescence intensity in the lungs, while MC3-based LNPs exhibited moderate lung accumu­ lation. By contrast, ALC-0315- and SM-102-based formulations Fig. 4. Characterization of 25 LNP formulations loaded with Cy3-labeled siRNA. (a) Size and PDI of LNPs; (b) Zeta potential of LNPs; (c) Cellular uptake efficiency in A549 cells, quantified by fluorescence intensity. M. Yu et al. Materials Today Bio 39 (2026) 103483 8 | {"payload": "Cy3-labeled siRNA", "cell_line": "A549", "dose_pmol_per_well": 3, "aqueous_siRNA_nmol_mL": 0.67, "incubation_h": 6, "plate": "96-well", "cell_density_per_cm2": 31250, "preincubation_h": 24, "culture": "DMEM +10% FBS +1% P/S;37C;5%CO2", "treatment": "170uL serum-free DMEM +30uL LNP", "staining": "NucBlue 20min", "readout": "Olympus IX81; ImageJ intracellular Cy3 signal"} | {"source_id": "X_N016", "same_number_candidate": "T2_N016", "same_number_composition_matches": true, "exact_composition_candidates": ["T2_N016"], "alias_assisted_candidates": [], "alias_assumption": null, "status": "pending_human_review", "do_not_merge_results": true} |  | pending
结果 | O0796 | X_N016 | si2.xlsx | 16 | MC-3 | DOPC | 5 | 50 | 4 | 1.5 | CY3_LOW |  | zeta_potential | 1.6 | mV | reported | pending_review | Zeta potential of low Cy3-siRNA concentration | si2.xlsx {"sheet": "Sheet1", "cell": "P17"} si2.xlsx {"sheet": "Sheet1", "cell": "P1"} main.pdf {"page": 8} | 1.6 Zeta potential of low Cy3-siRNA concentration nm across formulations. ALC-0315- and MC3-based LNPs generally exhibited smaller sizes (50–80 nm), whereas SM-102- and CKK-E12- based LNPs displayed larger sizes. All formulations maintained PDI values below 0.25, indicative of good particle uniformity. Compared to the corresponding Cy3-siRNA-loaded LNPs, similar size trends were observed, although slight variations across certain formulations may reflect the influence of siRNA sequence and vendor-specific chemical modifications. The zeta potential of all formulations ranged from −2 mV to +3 mV (Fig. 5b), indicating near-neutral surface charge. The gene silencing performance of the different formulations was assessed by measuring S100P mRNA expression levels (Fig. 5c). CKK- E12-based LNPs demonstrated the strongest silencing effect, with for­ mulations 24 and 25 achieving up to 92% knockdown efficiency. Several ALC-0315- and SM-102-based LNPs also exhibited robust gene silencing; notably, formulation 13 (SM-102) achieved ~90% knockdown, while MC3-based LNPs consistently produced high knockdown efficiencies. These results underscore the capacity of selected formulations to effec­ tively deliver S100P siRNA and induce target gene suppression. To identify candidates for in vivo biodistribution studies, four representative formulations were selected based on a combined assess­ ment of S100P mRNA knockdown efficiency and cellular uptake per­ formance. For ALC-0315, formulation 7 was chosen for its balanced profile, showing moderate knockdown efficiency alongside favorable uptake. For SM-102, formulation 13 demonstrated the highest knock­ down efficiency, even though its uptake efficiency was slightly lower, warranting its inclusion. For MC3, formulation 19 achieved the highest performance in both uptake and knockdown, making it the optimal representative for this lipid type. For CKK-E12, both formulations 24 and 25 showed strong knockdown activity; formulation 24, which also exhibited superior uptake, was prioritized for further studies. Based on these in vitro findings, the four selected formulations were advanced to in vivo biodistribution experiments to evaluate their delivery efficiency and organ targeting potential. 3.5. In vivo biodistribution of selected LNP formulations To assess the in vivo biodistribution of the selected LNP formulations (shown in Table S3), Cy3-labeled siRNA-loaded LNPs were intrave­ nously administered to mice via the tail vein. Two hours post-injection, major organs (heart, liver, spleen, lungs, and kidneys) were harvested for imaging using IVIS. Representative fluorescence images (Fig. 6a) revealed strong signals in the liver and kidneys for all formulations, consistent with typical clearance pathways of lipid nanoparticles. Notably, CKK-E12-based LNPs showed the highest fluorescence intensity in the lungs, while MC3-based LNPs exhibited moderate lung accumu­ lation. By contrast, ALC-0315- and SM-102-based formulations Fig. 4. Characterization of 25 LNP formulations loaded with Cy3-labeled siRNA. (a) Size and PDI of LNPs; (b) Zeta potential of LNPs; (c) Cellular uptake efficiency in A549 cells, quantified by fluorescence intensity. M. Yu et al. Materials Today Bio 39 (2026) 103483 8 | {"payload": "Cy3-labeled siRNA", "cell_line": "A549", "dose_pmol_per_well": 3, "aqueous_siRNA_nmol_mL": 0.67, "incubation_h": 6, "plate": "96-well", "cell_density_per_cm2": 31250, "preincubation_h": 24, "culture": "DMEM +10% FBS +1% P/S;37C;5%CO2", "treatment": "170uL serum-free DMEM +30uL LNP", "staining": "NucBlue 20min", "readout": "Olympus IX81; ImageJ intracellular Cy3 signal"} | {"source_id": "X_N016", "same_number_candidate": "T2_N016", "same_number_composition_matches": true, "exact_composition_candidates": ["T2_N016"], "alias_assisted_candidates": [], "alias_assumption": null, "status": "pending_human_review", "do_not_merge_results": true} |  | pending
结果 | O0797 | X_N016 | si2.xlsx | 16 | MC-3 | DOPC | 5 | 50 | 4 | 1.5 | CY3_LOW |  | cellular_Cy3_fluorescence | 25345 |  | reported | pending_review | Fluorescence intensity of low Cy3-siRNA concentration | si2.xlsx {"sheet": "Sheet1", "cell": "Q17"} si2.xlsx {"sheet": "Sheet1", "cell": "Q1"} main.pdf {"page": 8} | 25345 Fluorescence intensity of low Cy3-siRNA concentration nm across formulations. ALC-0315- and MC3-based LNPs generally exhibited smaller sizes (50–80 nm), whereas SM-102- and CKK-E12- based LNPs displayed larger sizes. All formulations maintained PDI values below 0.25, indicative of good particle uniformity. Compared to the corresponding Cy3-siRNA-loaded LNPs, similar size trends were observed, although slight variations across certain formulations may reflect the influence of siRNA sequence and vendor-specific chemical modifications. The zeta potential of all formulations ranged from −2 mV to +3 mV (Fig. 5b), indicating near-neutral surface charge. The gene silencing performance of the different formulations was assessed by measuring S100P mRNA expression levels (Fig. 5c). CKK- E12-based LNPs demonstrated the strongest silencing effect, with for­ mulations 24 and 25 achieving up to 92% knockdown efficiency. Several ALC-0315- and SM-102-based LNPs also exhibited robust gene silencing; notably, formulation 13 (SM-102) achieved ~90% knockdown, while MC3-based LNPs consistently produced high knockdown efficiencies. These results underscore the capacity of selected formulations to effec­ tively deliver S100P siRNA and induce target gene suppression. To identify candidates for in vivo biodistribution studies, four representative formulations were selected based on a combined assess­ ment of S100P mRNA knockdown efficiency and cellular uptake per­ formance. For ALC-0315, formulation 7 was chosen for its balanced profile, showing moderate knockdown efficiency alongside favorable uptake. For SM-102, formulation 13 demonstrated the highest knock­ down efficiency, even though its uptake efficiency was slightly lower, warranting its inclusion. For MC3, formulation 19 achieved the highest performance in both uptake and knockdown, making it the optimal representative for this lipid type. For CKK-E12, both formulations 24 and 25 showed strong knockdown activity; formulation 24, which also exhibited superior uptake, was prioritized for further studies. Based on these in vitro findings, the four selected formulations were advanced to in vivo biodistribution experiments to evaluate their delivery efficiency and organ targeting potential. 3.5. In vivo biodistribution of selected LNP formulations To assess the in vivo biodistribution of the selected LNP formulations (shown in Table S3), Cy3-labeled siRNA-loaded LNPs were intrave­ nously administered to mice via the tail vein. Two hours post-injection, major organs (heart, liver, spleen, lungs, and kidneys) were harvested for imaging using IVIS. Representative fluorescence images (Fig. 6a) revealed strong signals in the liver and kidneys for all formulations, consistent with typical clearance pathways of lipid nanoparticles. Notably, CKK-E12-based LNPs showed the highest fluorescence intensity in the lungs, while MC3-based LNPs exhibited moderate lung accumu­ lation. By contrast, ALC-0315- and SM-102-based formulations Fig. 4. Characterization of 25 LNP formulations loaded with Cy3-labeled siRNA. (a) Size and PDI of LNPs; (b) Zeta potential of LNPs; (c) Cellular uptake efficiency in A549 cells, quantified by fluorescence intensity. M. Yu et al. Materials Today Bio 39 (2026) 103483 8 | {"payload": "Cy3-labeled siRNA", "cell_line": "A549", "dose_pmol_per_well": 3, "aqueous_siRNA_nmol_mL": 0.67, "incubation_h": 6, "plate": "96-well", "cell_density_per_cm2": 31250, "preincubation_h": 24, "culture": "DMEM +10% FBS +1% P/S;37C;5%CO2", "treatment": "170uL serum-free DMEM +30uL LNP", "staining": "NucBlue 20min", "readout": "Olympus IX81; ImageJ intracellular Cy3 signal"} | {"source_id": "X_N016", "same_number_candidate": "T2_N016", "same_number_composition_matches": true, "exact_composition_candidates": ["T2_N016"], "alias_assisted_candidates": [], "alias_assumption": null, "status": "pending_human_review", "do_not_merge_results": true} |  | pending
结果 | O0798 | X_N016 | si2.xlsx | 16 | MC-3 | DOPC | 5 | 50 | 4 | 1.5 | S100P |  | particle_size | 48.88 | nm | reported | pending_review | The size of S100P-siRNA-LNP | si2.xlsx {"sheet": "Sheet1", "cell": "S17"} si2.xlsx {"sheet": "Sheet1", "cell": "S1"} main.pdf {"page": 9} | 48.88 The size of S100P-siRNA-LNP demonstrated lower lung uptake but strong liver and kidney accumu­ lation. Quantitative analysis of average fluorescence intensity (Fig. 6b) confirmed these trends. Lung fluorescence intensity was significantly higher for CKK-E12-based LNPs and moderately elevated for MC3-based LNPs compared with ALC-0315 and SM-102. In the spleen, CKK-E12 and MC3 formulations yielded stronger signals than SM-102 (p < 0.05), whereas heart accumulation remained minimal across all groups. Together, these results demonstrate that ionizable lipid composition strongly influences organ-level biodistribution. The enhanced pulmo­ nary tropism of CKK-E12-based LNPs highlights their potential for tar­ geted lung delivery in siRNA therapeutic applications. 3.6. In vivo biosafety assessment of LNP formulations In order to further investigate the in vivo biosafety of the selected LNP formulations, blood samples were collected from mice injected with different LNP preparations via the tail vein for blood biochemical index detection. The serum liver function (ALT, AST), kidney function (CREA, UREA), and myocardial enzyme (LDH, CK) biomarkers of the mice were maintained within the normal reference range (Fig. 7a–f), indicating that different LNP formulations have good biosafety and provide biosafety guarantees for further in vivo treatment. 4. Discussion In this study, we established a high-throughput microfluidic and ML- assisted workflow for the stepwise screening and prioritization of LNP formulations for siRNA delivery. The overall screening process was designed as a stepwise strategy. A library containing 864 candidate LNP formulations was first generated based on different ionizable lipids, helper lipids, lipid molar ratios, and lipid concentrations. From this full library, 203 formulations were randomly selected, experimentally pre­ pared as empty LNPs, and characterized in terms of particle size, PDI, and zeta potential. These 203 experimentally tested formulations rep­ resented a subset of the 864-formulation library and were used to train regression models for physicochemical prediction. After model training, particle size and PDI were evaluated across the full 864-formulation li­ brary, including both the experimentally characterized formulations and the untested model-predicted formulations. Based on a composite ranking criterion incorporating particle size and PDI, 25 candidate for­ mulations were selected for siRNA loading and biological validation. This workflow reduces the experimental burden associated with large-scale LNP formulation screening. Direct preparation and biological testing of all 864 candidate formulations would require substantially greater amounts of lipids, siRNA, cell culture reagents, qPCR materials, Fig. 5. Characterization and gene silencing performance of 25 LNP formulations loaded with S100P siRNA. (a) Size and PDI of LNPs; (b) Zeta potential of LNPs. (c) Gene silencing efficiency in A549 cells, measured by S100P mRNA expression relative to untreated control. M. Yu et al. Materials Today Bio 39 (2026) 103483 9 | {"payload": "S100P siRNA", "cell_line": "A549", "aqueous_siRNA_nmol_mL": 2, "plate": "12-well", "cell_density_per_cm2": 31250, "treatment": "750uL serum-free DMEM +250uL LNP", "incubation_h": 6, "subsequent_culture_h": 42, "measurement_h": 48, "measurement_h_provenance": "derived 6+42 hours", "assay": "qPCR;2^-delta-delta-Ct", "endogenous_control": "GAPDH", "reference": "untreated control per Fig5c", "target_assay": "Hs00195584_m1", "GAPDH_assay": "Hs99999905_m1", "dose": "not inferred from preparation concentration after ultrafiltration"} | {"source_id": "X_N016", "same_number_candidate": "T2_N016", "same_number_composition_matches": true, "exact_composition_candidates": ["T2_N016"], "alias_assisted_candidates": [], "alias_assumption": null, "status": "pending_human_review", "do_not_merge_results": true} |  | pending
结果 | O0799 | X_N016 | si2.xlsx | 16 | MC-3 | DOPC | 5 | 50 | 4 | 1.5 | S100P |  | PDI | 0.214 | dimensionless | reported | pending_review | PDI of S100P-siRNA-LNP | si2.xlsx {"sheet": "Sheet1", "cell": "T17"} si2.xlsx {"sheet": "Sheet1", "cell": "T1"} main.pdf {"page": 9} | 0.214 PDI of S100P-siRNA-LNP demonstrated lower lung uptake but strong liver and kidney accumu­ lation. Quantitative analysis of average fluorescence intensity (Fig. 6b) confirmed these trends. Lung fluorescence intensity was significantly higher for CKK-E12-based LNPs and moderately elevated for MC3-based LNPs compared with ALC-0315 and SM-102. In the spleen, CKK-E12 and MC3 formulations yielded stronger signals than SM-102 (p < 0.05), whereas heart accumulation remained minimal across all groups. Together, these results demonstrate that ionizable lipid composition strongly influences organ-level biodistribution. The enhanced pulmo­ nary tropism of CKK-E12-based LNPs highlights their potential for tar­ geted lung delivery in siRNA therapeutic applications. 3.6. In vivo biosafety assessment of LNP formulations In order to further investigate the in vivo biosafety of the selected LNP formulations, blood samples were collected from mice injected with different LNP preparations via the tail vein for blood biochemical index detection. The serum liver function (ALT, AST), kidney function (CREA, UREA), and myocardial enzyme (LDH, CK) biomarkers of the mice were maintained within the normal reference range (Fig. 7a–f), indicating that different LNP formulations have good biosafety and provide biosafety guarantees for further in vivo treatment. 4. Discussion In this study, we established a high-throughput microfluidic and ML- assisted workflow for the stepwise screening and prioritization of LNP formulations for siRNA delivery. The overall screening process was designed as a stepwise strategy. A library containing 864 candidate LNP formulations was first generated based on different ionizable lipids, helper lipids, lipid molar ratios, and lipid concentrations. From this full library, 203 formulations were randomly selected, experimentally pre­ pared as empty LNPs, and characterized in terms of particle size, PDI, and zeta potential. These 203 experimentally tested formulations rep­ resented a subset of the 864-formulation library and were used to train regression models for physicochemical prediction. After model training, particle size and PDI were evaluated across the full 864-formulation li­ brary, including both the experimentally characterized formulations and the untested model-predicted formulations. Based on a composite ranking criterion incorporating particle size and PDI, 25 candidate for­ mulations were selected for siRNA loading and biological validation. This workflow reduces the experimental burden associated with large-scale LNP formulation screening. Direct preparation and biological testing of all 864 candidate formulations would require substantially greater amounts of lipids, siRNA, cell culture reagents, qPCR materials, Fig. 5. Characterization and gene silencing performance of 25 LNP formulations loaded with S100P siRNA. (a) Size and PDI of LNPs; (b) Zeta potential of LNPs. (c) Gene silencing efficiency in A549 cells, measured by S100P mRNA expression relative to untreated control. M. Yu et al. Materials Today Bio 39 (2026) 103483 9 | {"payload": "S100P siRNA", "cell_line": "A549", "aqueous_siRNA_nmol_mL": 2, "plate": "12-well", "cell_density_per_cm2": 31250, "treatment": "750uL serum-free DMEM +250uL LNP", "incubation_h": 6, "subsequent_culture_h": 42, "measurement_h": 48, "measurement_h_provenance": "derived 6+42 hours", "assay": "qPCR;2^-delta-delta-Ct", "endogenous_control": "GAPDH", "reference": "untreated control per Fig5c", "target_assay": "Hs00195584_m1", "GAPDH_assay": "Hs99999905_m1", "dose": "not inferred from preparation concentration after ultrafiltration"} | {"source_id": "X_N016", "same_number_candidate": "T2_N016", "same_number_composition_matches": true, "exact_composition_candidates": ["T2_N016"], "alias_assisted_candidates": [], "alias_assumption": null, "status": "pending_human_review", "do_not_merge_results": true} |  | pending
结果 | O0800 | X_N016 | si2.xlsx | 16 | MC-3 | DOPC | 5 | 50 | 4 | 1.5 | S100P |  | zeta_potential | 0.1 | mV | reported | pending_review | Zeta potential of S100P-siRNA-LNP | si2.xlsx {"sheet": "Sheet1", "cell": "U17"} si2.xlsx {"sheet": "Sheet1", "cell": "U1"} main.pdf {"page": 9} | 0.1 Zeta potential of S100P-siRNA-LNP demonstrated lower lung uptake but strong liver and kidney accumu­ lation. Quantitative analysis of average fluorescence intensity (Fig. 6b) confirmed these trends. Lung fluorescence intensity was significantly higher for CKK-E12-based LNPs and moderately elevated for MC3-based LNPs compared with ALC-0315 and SM-102. In the spleen, CKK-E12 and MC3 formulations yielded stronger signals than SM-102 (p < 0.05), whereas heart accumulation remained minimal across all groups. Together, these results demonstrate that ionizable lipid composition strongly influences organ-level biodistribution. The enhanced pulmo­ nary tropism of CKK-E12-based LNPs highlights their potential for tar­ geted lung delivery in siRNA therapeutic applications. 3.6. In vivo biosafety assessment of LNP formulations In order to further investigate the in vivo biosafety of the selected LNP formulations, blood samples were collected from mice injected with different LNP preparations via the tail vein for blood biochemical index detection. The serum liver function (ALT, AST), kidney function (CREA, UREA), and myocardial enzyme (LDH, CK) biomarkers of the mice were maintained within the normal reference range (Fig. 7a–f), indicating that different LNP formulations have good biosafety and provide biosafety guarantees for further in vivo treatment. 4. Discussion In this study, we established a high-throughput microfluidic and ML- assisted workflow for the stepwise screening and prioritization of LNP formulations for siRNA delivery. The overall screening process was designed as a stepwise strategy. A library containing 864 candidate LNP formulations was first generated based on different ionizable lipids, helper lipids, lipid molar ratios, and lipid concentrations. From this full library, 203 formulations were randomly selected, experimentally pre­ pared as empty LNPs, and characterized in terms of particle size, PDI, and zeta potential. These 203 experimentally tested formulations rep­ resented a subset of the 864-formulation library and were used to train regression models for physicochemical prediction. After model training, particle size and PDI were evaluated across the full 864-formulation li­ brary, including both the experimentally characterized formulations and the untested model-predicted formulations. Based on a composite ranking criterion incorporating particle size and PDI, 25 candidate for­ mulations were selected for siRNA loading and biological validation. This workflow reduces the experimental burden associated with large-scale LNP formulation screening. Direct preparation and biological testing of all 864 candidate formulations would require substantially greater amounts of lipids, siRNA, cell culture reagents, qPCR materials, Fig. 5. Characterization and gene silencing performance of 25 LNP formulations loaded with S100P siRNA. (a) Size and PDI of LNPs; (b) Zeta potential of LNPs. (c) Gene silencing efficiency in A549 cells, measured by S100P mRNA expression relative to untreated control. M. Yu et al. Materials Today Bio 39 (2026) 103483 9 | {"payload": "S100P siRNA", "cell_line": "A549", "aqueous_siRNA_nmol_mL": 2, "plate": "12-well", "cell_density_per_cm2": 31250, "treatment": "750uL serum-free DMEM +250uL LNP", "incubation_h": 6, "subsequent_culture_h": 42, "measurement_h": 48, "measurement_h_provenance": "derived 6+42 hours", "assay": "qPCR;2^-delta-delta-Ct", "endogenous_control": "GAPDH", "reference": "untreated control per Fig5c", "target_assay": "Hs00195584_m1", "GAPDH_assay": "Hs99999905_m1", "dose": "not inferred from preparation concentration after ultrafiltration"} | {"source_id": "X_N016", "same_number_candidate": "T2_N016", "same_number_composition_matches": true, "exact_composition_candidates": ["T2_N016"], "alias_assisted_candidates": [], "alias_assumption": null, "status": "pending_human_review", "do_not_merge_results": true} |  | pending
结果 | O0801 | X_N016 | si2.xlsx | 16 | MC-3 | DOPC | 5 | 50 | 4 | 1.5 | S100P |  | S100P_relative_expression_candidate | 0.830615 | fold relative to untreated | reported | pending_review | Fluorescence intensity of S100P-siRNA-LNP | si2.xlsx {"sheet": "Sheet1", "cell": "V17"} si2.xlsx {"sheet": "Sheet1", "cell": "V1"} main.pdf {"page": 9} | 0.830615 Fluorescence intensity of S100P-siRNA-LNP demonstrated lower lung uptake but strong liver and kidney accumu­ lation. Quantitative analysis of average fluorescence intensity (Fig. 6b) confirmed these trends. Lung fluorescence intensity was significantly higher for CKK-E12-based LNPs and moderately elevated for MC3-based LNPs compared with ALC-0315 and SM-102. In the spleen, CKK-E12 and MC3 formulations yielded stronger signals than SM-102 (p < 0.05), whereas heart accumulation remained minimal across all groups. Together, these results demonstrate that ionizable lipid composition strongly influences organ-level biodistribution. The enhanced pulmo­ nary tropism of CKK-E12-based LNPs highlights their potential for tar­ geted lung delivery in siRNA therapeutic applications. 3.6. In vivo biosafety assessment of LNP formulations In order to further investigate the in vivo biosafety of the selected LNP formulations, blood samples were collected from mice injected with different LNP preparations via the tail vein for blood biochemical index detection. The serum liver function (ALT, AST), kidney function (CREA, UREA), and myocardial enzyme (LDH, CK) biomarkers of the mice were maintained within the normal reference range (Fig. 7a–f), indicating that different LNP formulations have good biosafety and provide biosafety guarantees for further in vivo treatment. 4. Discussion In this study, we established a high-throughput microfluidic and ML- assisted workflow for the stepwise screening and prioritization of LNP formulations for siRNA delivery. The overall screening process was designed as a stepwise strategy. A library containing 864 candidate LNP formulations was first generated based on different ionizable lipids, helper lipids, lipid molar ratios, and lipid concentrations. From this full library, 203 formulations were randomly selected, experimentally pre­ pared as empty LNPs, and characterized in terms of particle size, PDI, and zeta potential. These 203 experimentally tested formulations rep­ resented a subset of the 864-formulation library and were used to train regression models for physicochemical prediction. After model training, particle size and PDI were evaluated across the full 864-formulation li­ brary, including both the experimentally characterized formulations and the untested model-predicted formulations. Based on a composite ranking criterion incorporating particle size and PDI, 25 candidate for­ mulations were selected for siRNA loading and biological validation. This workflow reduces the experimental burden associated with large-scale LNP formulation screening. Direct preparation and biological testing of all 864 candidate formulations would require substantially greater amounts of lipids, siRNA, cell culture reagents, qPCR materials, Fig. 5. Characterization and gene silencing performance of 25 LNP formulations loaded with S100P siRNA. (a) Size and PDI of LNPs; (b) Zeta potential of LNPs. (c) Gene silencing efficiency in A549 cells, measured by S100P mRNA expression relative to untreated control. M. Yu et al. Materials Today Bio 39 (2026) 103483 9 | {"payload": "S100P siRNA", "cell_line": "A549", "aqueous_siRNA_nmol_mL": 2, "plate": "12-well", "cell_density_per_cm2": 31250, "treatment": "750uL serum-free DMEM +250uL LNP", "incubation_h": 6, "subsequent_culture_h": 42, "measurement_h": 48, "measurement_h_provenance": "derived 6+42 hours", "assay": "qPCR;2^-delta-delta-Ct", "endogenous_control": "GAPDH", "reference": "untreated control per Fig5c", "target_assay": "Hs00195584_m1", "GAPDH_assay": "Hs99999905_m1", "dose": "not inferred from preparation concentration after ultrafiltration"} | {"source_id": "X_N016", "same_number_candidate": "T2_N016", "same_number_composition_matches": true, "exact_composition_candidates": ["T2_N016"], "alias_assisted_candidates": [], "alias_assumption": null, "status": "pending_human_review", "do_not_merge_results": true} |  | pending
结果 | O0802 | X_N017 | si2.xlsx | 17 | MC-3 | DSPC | 5 | 50 | 4 | 1.5 | CY3_HIGH |  | particle_size | 48.91 | nm | reported | pending_review | The size of high Cy3-siRNA concentration | si2.xlsx {"sheet": "Sheet1", "cell": "I18"} si2.xlsx {"sheet": "Sheet1", "cell": "I1"} main.pdf {"page": 8} | 48.91 The size of high Cy3-siRNA concentration nm across formulations. ALC-0315- and MC3-based LNPs generally exhibited smaller sizes (50–80 nm), whereas SM-102- and CKK-E12- based LNPs displayed larger sizes. All formulations maintained PDI values below 0.25, indicative of good particle uniformity. Compared to the corresponding Cy3-siRNA-loaded LNPs, similar size trends were observed, although slight variations across certain formulations may reflect the influence of siRNA sequence and vendor-specific chemical modifications. The zeta potential of all formulations ranged from −2 mV to +3 mV (Fig. 5b), indicating near-neutral surface charge. The gene silencing performance of the different formulations was assessed by measuring S100P mRNA expression levels (Fig. 5c). CKK- E12-based LNPs demonstrated the strongest silencing effect, with for­ mulations 24 and 25 achieving up to 92% knockdown efficiency. Several ALC-0315- and SM-102-based LNPs also exhibited robust gene silencing; notably, formulation 13 (SM-102) achieved ~90% knockdown, while MC3-based LNPs consistently produced high knockdown efficiencies. These results underscore the capacity of selected formulations to effec­ tively deliver S100P siRNA and induce target gene suppression. To identify candidates for in vivo biodistribution studies, four representative formulations were selected based on a combined assess­ ment of S100P mRNA knockdown efficiency and cellular uptake per­ formance. For ALC-0315, formulation 7 was chosen for its balanced profile, showing moderate knockdown efficiency alongside favorable uptake. For SM-102, formulation 13 demonstrated the highest knock­ down efficiency, even though its uptake efficiency was slightly lower, warranting its inclusion. For MC3, formulation 19 achieved the highest performance in both uptake and knockdown, making it the optimal representative for this lipid type. For CKK-E12, both formulations 24 and 25 showed strong knockdown activity; formulation 24, which also exhibited superior uptake, was prioritized for further studies. Based on these in vitro findings, the four selected formulations were advanced to in vivo biodistribution experiments to evaluate their delivery efficiency and organ targeting potential. 3.5. In vivo biodistribution of selected LNP formulations To assess the in vivo biodistribution of the selected LNP formulations (shown in Table S3), Cy3-labeled siRNA-loaded LNPs were intrave­ nously administered to mice via the tail vein. Two hours post-injection, major organs (heart, liver, spleen, lungs, and kidneys) were harvested for imaging using IVIS. Representative fluorescence images (Fig. 6a) revealed strong signals in the liver and kidneys for all formulations, consistent with typical clearance pathways of lipid nanoparticles. Notably, CKK-E12-based LNPs showed the highest fluorescence intensity in the lungs, while MC3-based LNPs exhibited moderate lung accumu­ lation. By contrast, ALC-0315- and SM-102-based formulations Fig. 4. Characterization of 25 LNP formulations loaded with Cy3-labeled siRNA. (a) Size and PDI of LNPs; (b) Zeta potential of LNPs; (c) Cellular uptake efficiency in A549 cells, quantified by fluorescence intensity. M. Yu et al. Materials Today Bio 39 (2026) 103483 8 | {"payload": "Cy3-labeled siRNA", "cell_line": "A549", "dose_pmol_per_well": 9, "aqueous_siRNA_nmol_mL": 2, "incubation_h": 6, "plate": "96-well", "cell_density_per_cm2": 31250, "preincubation_h": 24, "culture": "DMEM +10% FBS +1% P/S;37C;5%CO2", "treatment": "170uL serum-free DMEM +30uL LNP", "staining": "NucBlue 20min", "readout": "Olympus IX81; ImageJ intracellular Cy3 signal"} | {"source_id": "X_N017", "same_number_candidate": "T2_N017", "same_number_composition_matches": true, "exact_composition_candidates": ["T2_N017"], "alias_assisted_candidates": [], "alias_assumption": null, "status": "pending_human_review", "do_not_merge_results": true} |  | pending
结果 | O0803 | X_N017 | si2.xlsx | 17 | MC-3 | DSPC | 5 | 50 | 4 | 1.5 | CY3_HIGH |  | PDI | 0.149 | dimensionless | reported | pending_review | PDI of high Cy3-siRNA concentration | si2.xlsx {"sheet": "Sheet1", "cell": "J18"} si2.xlsx {"sheet": "Sheet1", "cell": "J1"} main.pdf {"page": 8} | 0.149 PDI of high Cy3-siRNA concentration nm across formulations. ALC-0315- and MC3-based LNPs generally exhibited smaller sizes (50–80 nm), whereas SM-102- and CKK-E12- based LNPs displayed larger sizes. All formulations maintained PDI values below 0.25, indicative of good particle uniformity. Compared to the corresponding Cy3-siRNA-loaded LNPs, similar size trends were observed, although slight variations across certain formulations may reflect the influence of siRNA sequence and vendor-specific chemical modifications. The zeta potential of all formulations ranged from −2 mV to +3 mV (Fig. 5b), indicating near-neutral surface charge. The gene silencing performance of the different formulations was assessed by measuring S100P mRNA expression levels (Fig. 5c). CKK- E12-based LNPs demonstrated the strongest silencing effect, with for­ mulations 24 and 25 achieving up to 92% knockdown efficiency. Several ALC-0315- and SM-102-based LNPs also exhibited robust gene silencing; notably, formulation 13 (SM-102) achieved ~90% knockdown, while MC3-based LNPs consistently produced high knockdown efficiencies. These results underscore the capacity of selected formulations to effec­ tively deliver S100P siRNA and induce target gene suppression. To identify candidates for in vivo biodistribution studies, four representative formulations were selected based on a combined assess­ ment of S100P mRNA knockdown efficiency and cellular uptake per­ formance. For ALC-0315, formulation 7 was chosen for its balanced profile, showing moderate knockdown efficiency alongside favorable uptake. For SM-102, formulation 13 demonstrated the highest knock­ down efficiency, even though its uptake efficiency was slightly lower, warranting its inclusion. For MC3, formulation 19 achieved the highest performance in both uptake and knockdown, making it the optimal representative for this lipid type. For CKK-E12, both formulations 24 and 25 showed strong knockdown activity; formulation 24, which also exhibited superior uptake, was prioritized for further studies. Based on these in vitro findings, the four selected formulations were advanced to in vivo biodistribution experiments to evaluate their delivery efficiency and organ targeting potential. 3.5. In vivo biodistribution of selected LNP formulations To assess the in vivo biodistribution of the selected LNP formulations (shown in Table S3), Cy3-labeled siRNA-loaded LNPs were intrave­ nously administered to mice via the tail vein. Two hours post-injection, major organs (heart, liver, spleen, lungs, and kidneys) were harvested for imaging using IVIS. Representative fluorescence images (Fig. 6a) revealed strong signals in the liver and kidneys for all formulations, consistent with typical clearance pathways of lipid nanoparticles. Notably, CKK-E12-based LNPs showed the highest fluorescence intensity in the lungs, while MC3-based LNPs exhibited moderate lung accumu­ lation. By contrast, ALC-0315- and SM-102-based formulations Fig. 4. Characterization of 25 LNP formulations loaded with Cy3-labeled siRNA. (a) Size and PDI of LNPs; (b) Zeta potential of LNPs; (c) Cellular uptake efficiency in A549 cells, quantified by fluorescence intensity. M. Yu et al. Materials Today Bio 39 (2026) 103483 8 | {"payload": "Cy3-labeled siRNA", "cell_line": "A549", "dose_pmol_per_well": 9, "aqueous_siRNA_nmol_mL": 2, "incubation_h": 6, "plate": "96-well", "cell_density_per_cm2": 31250, "preincubation_h": 24, "culture": "DMEM +10% FBS +1% P/S;37C;5%CO2", "treatment": "170uL serum-free DMEM +30uL LNP", "staining": "NucBlue 20min", "readout": "Olympus IX81; ImageJ intracellular Cy3 signal"} | {"source_id": "X_N017", "same_number_candidate": "T2_N017", "same_number_composition_matches": true, "exact_composition_candidates": ["T2_N017"], "alias_assisted_candidates": [], "alias_assumption": null, "status": "pending_human_review", "do_not_merge_results": true} |  | pending
结果 | O0804 | X_N017 | si2.xlsx | 17 | MC-3 | DSPC | 5 | 50 | 4 | 1.5 | CY3_HIGH |  | zeta_potential | -1 | mV | reported | pending_review | Zeta potential of high Cy3-siRNA concentration | si2.xlsx {"sheet": "Sheet1", "cell": "K18"} si2.xlsx {"sheet": "Sheet1", "cell": "K1"} main.pdf {"page": 8} | -1 Zeta potential of high Cy3-siRNA concentration nm across formulations. ALC-0315- and MC3-based LNPs generally exhibited smaller sizes (50–80 nm), whereas SM-102- and CKK-E12- based LNPs displayed larger sizes. All formulations maintained PDI values below 0.25, indicative of good particle uniformity. Compared to the corresponding Cy3-siRNA-loaded LNPs, similar size trends were observed, although slight variations across certain formulations may reflect the influence of siRNA sequence and vendor-specific chemical modifications. The zeta potential of all formulations ranged from −2 mV to +3 mV (Fig. 5b), indicating near-neutral surface charge. The gene silencing performance of the different formulations was assessed by measuring S100P mRNA expression levels (Fig. 5c). CKK- E12-based LNPs demonstrated the strongest silencing effect, with for­ mulations 24 and 25 achieving up to 92% knockdown efficiency. Several ALC-0315- and SM-102-based LNPs also exhibited robust gene silencing; notably, formulation 13 (SM-102) achieved ~90% knockdown, while MC3-based LNPs consistently produced high knockdown efficiencies. These results underscore the capacity of selected formulations to effec­ tively deliver S100P siRNA and induce target gene suppression. To identify candidates for in vivo biodistribution studies, four representative formulations were selected based on a combined assess­ ment of S100P mRNA knockdown efficiency and cellular uptake per­ formance. For ALC-0315, formulation 7 was chosen for its balanced profile, showing moderate knockdown efficiency alongside favorable uptake. For SM-102, formulation 13 demonstrated the highest knock­ down efficiency, even though its uptake efficiency was slightly lower, warranting its inclusion. For MC3, formulation 19 achieved the highest performance in both uptake and knockdown, making it the optimal representative for this lipid type. For CKK-E12, both formulations 24 and 25 showed strong knockdown activity; formulation 24, which also exhibited superior uptake, was prioritized for further studies. Based on these in vitro findings, the four selected formulations were advanced to in vivo biodistribution experiments to evaluate their delivery efficiency and organ targeting potential. 3.5. In vivo biodistribution of selected LNP formulations To assess the in vivo biodistribution of the selected LNP formulations (shown in Table S3), Cy3-labeled siRNA-loaded LNPs were intrave­ nously administered to mice via the tail vein. Two hours post-injection, major organs (heart, liver, spleen, lungs, and kidneys) were harvested for imaging using IVIS. Representative fluorescence images (Fig. 6a) revealed strong signals in the liver and kidneys for all formulations, consistent with typical clearance pathways of lipid nanoparticles. Notably, CKK-E12-based LNPs showed the highest fluorescence intensity in the lungs, while MC3-based LNPs exhibited moderate lung accumu­ lation. By contrast, ALC-0315- and SM-102-based formulations Fig. 4. Characterization of 25 LNP formulations loaded with Cy3-labeled siRNA. (a) Size and PDI of LNPs; (b) Zeta potential of LNPs; (c) Cellular uptake efficiency in A549 cells, quantified by fluorescence intensity. M. Yu et al. Materials Today Bio 39 (2026) 103483 8 | {"payload": "Cy3-labeled siRNA", "cell_line": "A549", "dose_pmol_per_well": 9, "aqueous_siRNA_nmol_mL": 2, "incubation_h": 6, "plate": "96-well", "cell_density_per_cm2": 31250, "preincubation_h": 24, "culture": "DMEM +10% FBS +1% P/S;37C;5%CO2", "treatment": "170uL serum-free DMEM +30uL LNP", "staining": "NucBlue 20min", "readout": "Olympus IX81; ImageJ intracellular Cy3 signal"} | {"source_id": "X_N017", "same_number_candidate": "T2_N017", "same_number_composition_matches": true, "exact_composition_candidates": ["T2_N017"], "alias_assisted_candidates": [], "alias_assumption": null, "status": "pending_human_review", "do_not_merge_results": true} |  | pending
结果 | O0805 | X_N017 | si2.xlsx | 17 | MC-3 | DSPC | 5 | 50 | 4 | 1.5 | CY3_HIGH |  | cellular_Cy3_fluorescence | 51755 |  | reported | pending_review | Fluorescence intensity of high Cy3-siRNA concentration | si2.xlsx {"sheet": "Sheet1", "cell": "L18"} si2.xlsx {"sheet": "Sheet1", "cell": "L1"} main.pdf {"page": 8} | 51755 Fluorescence intensity of high Cy3-siRNA concentration nm across formulations. ALC-0315- and MC3-based LNPs generally exhibited smaller sizes (50–80 nm), whereas SM-102- and CKK-E12- based LNPs displayed larger sizes. All formulations maintained PDI values below 0.25, indicative of good particle uniformity. Compared to the corresponding Cy3-siRNA-loaded LNPs, similar size trends were observed, although slight variations across certain formulations may reflect the influence of siRNA sequence and vendor-specific chemical modifications. The zeta potential of all formulations ranged from −2 mV to +3 mV (Fig. 5b), indicating near-neutral surface charge. The gene silencing performance of the different formulations was assessed by measuring S100P mRNA expression levels (Fig. 5c). CKK- E12-based LNPs demonstrated the strongest silencing effect, with for­ mulations 24 and 25 achieving up to 92% knockdown efficiency. Several ALC-0315- and SM-102-based LNPs also exhibited robust gene silencing; notably, formulation 13 (SM-102) achieved ~90% knockdown, while MC3-based LNPs consistently produced high knockdown efficiencies. These results underscore the capacity of selected formulations to effec­ tively deliver S100P siRNA and induce target gene suppression. To identify candidates for in vivo biodistribution studies, four representative formulations were selected based on a combined assess­ ment of S100P mRNA knockdown efficiency and cellular uptake per­ formance. For ALC-0315, formulation 7 was chosen for its balanced profile, showing moderate knockdown efficiency alongside favorable uptake. For SM-102, formulation 13 demonstrated the highest knock­ down efficiency, even though its uptake efficiency was slightly lower, warranting its inclusion. For MC3, formulation 19 achieved the highest performance in both uptake and knockdown, making it the optimal representative for this lipid type. For CKK-E12, both formulations 24 and 25 showed strong knockdown activity; formulation 24, which also exhibited superior uptake, was prioritized for further studies. Based on these in vitro findings, the four selected formulations were advanced to in vivo biodistribution experiments to evaluate their delivery efficiency and organ targeting potential. 3.5. In vivo biodistribution of selected LNP formulations To assess the in vivo biodistribution of the selected LNP formulations (shown in Table S3), Cy3-labeled siRNA-loaded LNPs were intrave­ nously administered to mice via the tail vein. Two hours post-injection, major organs (heart, liver, spleen, lungs, and kidneys) were harvested for imaging using IVIS. Representative fluorescence images (Fig. 6a) revealed strong signals in the liver and kidneys for all formulations, consistent with typical clearance pathways of lipid nanoparticles. Notably, CKK-E12-based LNPs showed the highest fluorescence intensity in the lungs, while MC3-based LNPs exhibited moderate lung accumu­ lation. By contrast, ALC-0315- and SM-102-based formulations Fig. 4. Characterization of 25 LNP formulations loaded with Cy3-labeled siRNA. (a) Size and PDI of LNPs; (b) Zeta potential of LNPs; (c) Cellular uptake efficiency in A549 cells, quantified by fluorescence intensity. M. Yu et al. Materials Today Bio 39 (2026) 103483 8 | {"payload": "Cy3-labeled siRNA", "cell_line": "A549", "dose_pmol_per_well": 9, "aqueous_siRNA_nmol_mL": 2, "incubation_h": 6, "plate": "96-well", "cell_density_per_cm2": 31250, "preincubation_h": 24, "culture": "DMEM +10% FBS +1% P/S;37C;5%CO2", "treatment": "170uL serum-free DMEM +30uL LNP", "staining": "NucBlue 20min", "readout": "Olympus IX81; ImageJ intracellular Cy3 signal"} | {"source_id": "X_N017", "same_number_candidate": "T2_N017", "same_number_composition_matches": true, "exact_composition_candidates": ["T2_N017"], "alias_assisted_candidates": [], "alias_assumption": null, "status": "pending_human_review", "do_not_merge_results": true} |  | pending
结果 | O0806 | X_N017 | si2.xlsx | 17 | MC-3 | DSPC | 5 | 50 | 4 | 1.5 | CY3_LOW |  | particle_size | 52.35 | nm | reported | pending_review | The size of low Cy3-siRNA concentration | si2.xlsx {"sheet": "Sheet1", "cell": "N18"} si2.xlsx {"sheet": "Sheet1", "cell": "N1"} main.pdf {"page": 8} | 52.35 The size of low Cy3-siRNA concentration nm across formulations. ALC-0315- and MC3-based LNPs generally exhibited smaller sizes (50–80 nm), whereas SM-102- and CKK-E12- based LNPs displayed larger sizes. All formulations maintained PDI values below 0.25, indicative of good particle uniformity. Compared to the corresponding Cy3-siRNA-loaded LNPs, similar size trends were observed, although slight variations across certain formulations may reflect the influence of siRNA sequence and vendor-specific chemical modifications. The zeta potential of all formulations ranged from −2 mV to +3 mV (Fig. 5b), indicating near-neutral surface charge. The gene silencing performance of the different formulations was assessed by measuring S100P mRNA expression levels (Fig. 5c). CKK- E12-based LNPs demonstrated the strongest silencing effect, with for­ mulations 24 and 25 achieving up to 92% knockdown efficiency. Several ALC-0315- and SM-102-based LNPs also exhibited robust gene silencing; notably, formulation 13 (SM-102) achieved ~90% knockdown, while MC3-based LNPs consistently produced high knockdown efficiencies. These results underscore the capacity of selected formulations to effec­ tively deliver S100P siRNA and induce target gene suppression. To identify candidates for in vivo biodistribution studies, four representative formulations were selected based on a combined assess­ ment of S100P mRNA knockdown efficiency and cellular uptake per­ formance. For ALC-0315, formulation 7 was chosen for its balanced profile, showing moderate knockdown efficiency alongside favorable uptake. For SM-102, formulation 13 demonstrated the highest knock­ down efficiency, even though its uptake efficiency was slightly lower, warranting its inclusion. For MC3, formulation 19 achieved the highest performance in both uptake and knockdown, making it the optimal representative for this lipid type. For CKK-E12, both formulations 24 and 25 showed strong knockdown activity; formulation 24, which also exhibited superior uptake, was prioritized for further studies. Based on these in vitro findings, the four selected formulations were advanced to in vivo biodistribution experiments to evaluate their delivery efficiency and organ targeting potential. 3.5. In vivo biodistribution of selected LNP formulations To assess the in vivo biodistribution of the selected LNP formulations (shown in Table S3), Cy3-labeled siRNA-loaded LNPs were intrave­ nously administered to mice via the tail vein. Two hours post-injection, major organs (heart, liver, spleen, lungs, and kidneys) were harvested for imaging using IVIS. Representative fluorescence images (Fig. 6a) revealed strong signals in the liver and kidneys for all formulations, consistent with typical clearance pathways of lipid nanoparticles. Notably, CKK-E12-based LNPs showed the highest fluorescence intensity in the lungs, while MC3-based LNPs exhibited moderate lung accumu­ lation. By contrast, ALC-0315- and SM-102-based formulations Fig. 4. Characterization of 25 LNP formulations loaded with Cy3-labeled siRNA. (a) Size and PDI of LNPs; (b) Zeta potential of LNPs; (c) Cellular uptake efficiency in A549 cells, quantified by fluorescence intensity. M. Yu et al. Materials Today Bio 39 (2026) 103483 8 | {"payload": "Cy3-labeled siRNA", "cell_line": "A549", "dose_pmol_per_well": 3, "aqueous_siRNA_nmol_mL": 0.67, "incubation_h": 6, "plate": "96-well", "cell_density_per_cm2": 31250, "preincubation_h": 24, "culture": "DMEM +10% FBS +1% P/S;37C;5%CO2", "treatment": "170uL serum-free DMEM +30uL LNP", "staining": "NucBlue 20min", "readout": "Olympus IX81; ImageJ intracellular Cy3 signal"} | {"source_id": "X_N017", "same_number_candidate": "T2_N017", "same_number_composition_matches": true, "exact_composition_candidates": ["T2_N017"], "alias_assisted_candidates": [], "alias_assumption": null, "status": "pending_human_review", "do_not_merge_results": true} |  | pending
结果 | O0807 | X_N017 | si2.xlsx | 17 | MC-3 | DSPC | 5 | 50 | 4 | 1.5 | CY3_LOW |  | PDI | 0.156 | dimensionless | reported | pending_review | PDI of low Cy3-siRNA concentration | si2.xlsx {"sheet": "Sheet1", "cell": "O18"} si2.xlsx {"sheet": "Sheet1", "cell": "O1"} main.pdf {"page": 8} | 0.156 PDI of low Cy3-siRNA concentration nm across formulations. ALC-0315- and MC3-based LNPs generally exhibited smaller sizes (50–80 nm), whereas SM-102- and CKK-E12- based LNPs displayed larger sizes. All formulations maintained PDI values below 0.25, indicative of good particle uniformity. Compared to the corresponding Cy3-siRNA-loaded LNPs, similar size trends were observed, although slight variations across certain formulations may reflect the influence of siRNA sequence and vendor-specific chemical modifications. The zeta potential of all formulations ranged from −2 mV to +3 mV (Fig. 5b), indicating near-neutral surface charge. The gene silencing performance of the different formulations was assessed by measuring S100P mRNA expression levels (Fig. 5c). CKK- E12-based LNPs demonstrated the strongest silencing effect, with for­ mulations 24 and 25 achieving up to 92% knockdown efficiency. Several ALC-0315- and SM-102-based LNPs also exhibited robust gene silencing; notably, formulation 13 (SM-102) achieved ~90% knockdown, while MC3-based LNPs consistently produced high knockdown efficiencies. These results underscore the capacity of selected formulations to effec­ tively deliver S100P siRNA and induce target gene suppression. To identify candidates for in vivo biodistribution studies, four representative formulations were selected based on a combined assess­ ment of S100P mRNA knockdown efficiency and cellular uptake per­ formance. For ALC-0315, formulation 7 was chosen for its balanced profile, showing moderate knockdown efficiency alongside favorable uptake. For SM-102, formulation 13 demonstrated the highest knock­ down efficiency, even though its uptake efficiency was slightly lower, warranting its inclusion. For MC3, formulation 19 achieved the highest performance in both uptake and knockdown, making it the optimal representative for this lipid type. For CKK-E12, both formulations 24 and 25 showed strong knockdown activity; formulation 24, which also exhibited superior uptake, was prioritized for further studies. Based on these in vitro findings, the four selected formulations were advanced to in vivo biodistribution experiments to evaluate their delivery efficiency and organ targeting potential. 3.5. In vivo biodistribution of selected LNP formulations To assess the in vivo biodistribution of the selected LNP formulations (shown in Table S3), Cy3-labeled siRNA-loaded LNPs were intrave­ nously administered to mice via the tail vein. Two hours post-injection, major organs (heart, liver, spleen, lungs, and kidneys) were harvested for imaging using IVIS. Representative fluorescence images (Fig. 6a) revealed strong signals in the liver and kidneys for all formulations, consistent with typical clearance pathways of lipid nanoparticles. Notably, CKK-E12-based LNPs showed the highest fluorescence intensity in the lungs, while MC3-based LNPs exhibited moderate lung accumu­ lation. By contrast, ALC-0315- and SM-102-based formulations Fig. 4. Characterization of 25 LNP formulations loaded with Cy3-labeled siRNA. (a) Size and PDI of LNPs; (b) Zeta potential of LNPs; (c) Cellular uptake efficiency in A549 cells, quantified by fluorescence intensity. M. Yu et al. Materials Today Bio 39 (2026) 103483 8 | {"payload": "Cy3-labeled siRNA", "cell_line": "A549", "dose_pmol_per_well": 3, "aqueous_siRNA_nmol_mL": 0.67, "incubation_h": 6, "plate": "96-well", "cell_density_per_cm2": 31250, "preincubation_h": 24, "culture": "DMEM +10% FBS +1% P/S;37C;5%CO2", "treatment": "170uL serum-free DMEM +30uL LNP", "staining": "NucBlue 20min", "readout": "Olympus IX81; ImageJ intracellular Cy3 signal"} | {"source_id": "X_N017", "same_number_candidate": "T2_N017", "same_number_composition_matches": true, "exact_composition_candidates": ["T2_N017"], "alias_assisted_candidates": [], "alias_assumption": null, "status": "pending_human_review", "do_not_merge_results": true} |  | pending
结果 | O0808 | X_N017 | si2.xlsx | 17 | MC-3 | DSPC | 5 | 50 | 4 | 1.5 | CY3_LOW |  | zeta_potential | 1.9 | mV | reported | pending_review | Zeta potential of low Cy3-siRNA concentration | si2.xlsx {"sheet": "Sheet1", "cell": "P18"} si2.xlsx {"sheet": "Sheet1", "cell": "P1"} main.pdf {"page": 8} | 1.9 Zeta potential of low Cy3-siRNA concentration nm across formulations. ALC-0315- and MC3-based LNPs generally exhibited smaller sizes (50–80 nm), whereas SM-102- and CKK-E12- based LNPs displayed larger sizes. All formulations maintained PDI values below 0.25, indicative of good particle uniformity. Compared to the corresponding Cy3-siRNA-loaded LNPs, similar size trends were observed, although slight variations across certain formulations may reflect the influence of siRNA sequence and vendor-specific chemical modifications. The zeta potential of all formulations ranged from −2 mV to +3 mV (Fig. 5b), indicating near-neutral surface charge. The gene silencing performance of the different formulations was assessed by measuring S100P mRNA expression levels (Fig. 5c). CKK- E12-based LNPs demonstrated the strongest silencing effect, with for­ mulations 24 and 25 achieving up to 92% knockdown efficiency. Several ALC-0315- and SM-102-based LNPs also exhibited robust gene silencing; notably, formulation 13 (SM-102) achieved ~90% knockdown, while MC3-based LNPs consistently produced high knockdown efficiencies. These results underscore the capacity of selected formulations to effec­ tively deliver S100P siRNA and induce target gene suppression. To identify candidates for in vivo biodistribution studies, four representative formulations were selected based on a combined assess­ ment of S100P mRNA knockdown efficiency and cellular uptake per­ formance. For ALC-0315, formulation 7 was chosen for its balanced profile, showing moderate knockdown efficiency alongside favorable uptake. For SM-102, formulation 13 demonstrated the highest knock­ down efficiency, even though its uptake efficiency was slightly lower, warranting its inclusion. For MC3, formulation 19 achieved the highest performance in both uptake and knockdown, making it the optimal representative for this lipid type. For CKK-E12, both formulations 24 and 25 showed strong knockdown activity; formulation 24, which also exhibited superior uptake, was prioritized for further studies. Based on these in vitro findings, the four selected formulations were advanced to in vivo biodistribution experiments to evaluate their delivery efficiency and organ targeting potential. 3.5. In vivo biodistribution of selected LNP formulations To assess the in vivo biodistribution of the selected LNP formulations (shown in Table S3), Cy3-labeled siRNA-loaded LNPs were intrave­ nously administered to mice via the tail vein. Two hours post-injection, major organs (heart, liver, spleen, lungs, and kidneys) were harvested for imaging using IVIS. Representative fluorescence images (Fig. 6a) revealed strong signals in the liver and kidneys for all formulations, consistent with typical clearance pathways of lipid nanoparticles. Notably, CKK-E12-based LNPs showed the highest fluorescence intensity in the lungs, while MC3-based LNPs exhibited moderate lung accumu­ lation. By contrast, ALC-0315- and SM-102-based formulations Fig. 4. Characterization of 25 LNP formulations loaded with Cy3-labeled siRNA. (a) Size and PDI of LNPs; (b) Zeta potential of LNPs; (c) Cellular uptake efficiency in A549 cells, quantified by fluorescence intensity. M. Yu et al. Materials Today Bio 39 (2026) 103483 8 | {"payload": "Cy3-labeled siRNA", "cell_line": "A549", "dose_pmol_per_well": 3, "aqueous_siRNA_nmol_mL": 0.67, "incubation_h": 6, "plate": "96-well", "cell_density_per_cm2": 31250, "preincubation_h": 24, "culture": "DMEM +10% FBS +1% P/S;37C;5%CO2", "treatment": "170uL serum-free DMEM +30uL LNP", "staining": "NucBlue 20min", "readout": "Olympus IX81; ImageJ intracellular Cy3 signal"} | {"source_id": "X_N017", "same_number_candidate": "T2_N017", "same_number_composition_matches": true, "exact_composition_candidates": ["T2_N017"], "alias_assisted_candidates": [], "alias_assumption": null, "status": "pending_human_review", "do_not_merge_results": true} |  | pending
结果 | O0809 | X_N017 | si2.xlsx | 17 | MC-3 | DSPC | 5 | 50 | 4 | 1.5 | CY3_LOW |  | cellular_Cy3_fluorescence | 25139.67 |  | reported | pending_review | Fluorescence intensity of low Cy3-siRNA concentration | si2.xlsx {"sheet": "Sheet1", "cell": "Q18"} si2.xlsx {"sheet": "Sheet1", "cell": "Q1"} main.pdf {"page": 8} | 25139.6666666667 Fluorescence intensity of low Cy3-siRNA concentration nm across formulations. ALC-0315- and MC3-based LNPs generally exhibited smaller sizes (50–80 nm), whereas SM-102- and CKK-E12- based LNPs displayed larger sizes. All formulations maintained PDI values below 0.25, indicative of good particle uniformity. Compared to the corresponding Cy3-siRNA-loaded LNPs, similar size trends were observed, although slight variations across certain formulations may reflect the influence of siRNA sequence and vendor-specific chemical modifications. The zeta potential of all formulations ranged from −2 mV to +3 mV (Fig. 5b), indicating near-neutral surface charge. The gene silencing performance of the different formulations was assessed by measuring S100P mRNA expression levels (Fig. 5c). CKK- E12-based LNPs demonstrated the strongest silencing effect, with for­ mulations 24 and 25 achieving up to 92% knockdown efficiency. Several ALC-0315- and SM-102-based LNPs also exhibited robust gene silencing; notably, formulation 13 (SM-102) achieved ~90% knockdown, while MC3-based LNPs consistently produced high knockdown efficiencies. These results underscore the capacity of selected formulations to effec­ tively deliver S100P siRNA and induce target gene suppression. To identify candidates for in vivo biodistribution studies, four representative formulations were selected based on a combined assess­ ment of S100P mRNA knockdown efficiency and cellular uptake per­ formance. For ALC-0315, formulation 7 was chosen for its balanced profile, showing moderate knockdown efficiency alongside favorable uptake. For SM-102, formulation 13 demonstrated the highest knock­ down efficiency, even though its uptake efficiency was slightly lower, warranting its inclusion. For MC3, formulation 19 achieved the highest performance in both uptake and knockdown, making it the optimal representative for this lipid type. For CKK-E12, both formulations 24 and 25 showed strong knockdown activity; formulation 24, which also exhibited superior uptake, was prioritized for further studies. Based on these in vitro findings, the four selected formulations were advanced to in vivo biodistribution experiments to evaluate their delivery efficiency and organ targeting potential. 3.5. In vivo biodistribution of selected LNP formulations To assess the in vivo biodistribution of the selected LNP formulations (shown in Table S3), Cy3-labeled siRNA-loaded LNPs were intrave­ nously administered to mice via the tail vein. Two hours post-injection, major organs (heart, liver, spleen, lungs, and kidneys) were harvested for imaging using IVIS. Representative fluorescence images (Fig. 6a) revealed strong signals in the liver and kidneys for all formulations, consistent with typical clearance pathways of lipid nanoparticles. Notably, CKK-E12-based LNPs showed the highest fluorescence intensity in the lungs, while MC3-based LNPs exhibited moderate lung accumu­ lation. By contrast, ALC-0315- and SM-102-based formulations Fig. 4. Characterization of 25 LNP formulations loaded with Cy3-labeled siRNA. (a) Size and PDI of LNPs; (b) Zeta potential of LNPs; (c) Cellular uptake efficiency in A549 cells, quantified by fluorescence intensity. M. Yu et al. Materials Today Bio 39 (2026) 103483 8 | {"payload": "Cy3-labeled siRNA", "cell_line": "A549", "dose_pmol_per_well": 3, "aqueous_siRNA_nmol_mL": 0.67, "incubation_h": 6, "plate": "96-well", "cell_density_per_cm2": 31250, "preincubation_h": 24, "culture": "DMEM +10% FBS +1% P/S;37C;5%CO2", "treatment": "170uL serum-free DMEM +30uL LNP", "staining": "NucBlue 20min", "readout": "Olympus IX81; ImageJ intracellular Cy3 signal"} | {"source_id": "X_N017", "same_number_candidate": "T2_N017", "same_number_composition_matches": true, "exact_composition_candidates": ["T2_N017"], "alias_assisted_candidates": [], "alias_assumption": null, "status": "pending_human_review", "do_not_merge_results": true} |  | pending
结果 | O0810 | X_N017 | si2.xlsx | 17 | MC-3 | DSPC | 5 | 50 | 4 | 1.5 | S100P |  | particle_size | 58.26 | nm | reported | pending_review | The size of S100P-siRNA-LNP | si2.xlsx {"sheet": "Sheet1", "cell": "S18"} si2.xlsx {"sheet": "Sheet1", "cell": "S1"} main.pdf {"page": 9} | 58.26 The size of S100P-siRNA-LNP demonstrated lower lung uptake but strong liver and kidney accumu­ lation. Quantitative analysis of average fluorescence intensity (Fig. 6b) confirmed these trends. Lung fluorescence intensity was significantly higher for CKK-E12-based LNPs and moderately elevated for MC3-based LNPs compared with ALC-0315 and SM-102. In the spleen, CKK-E12 and MC3 formulations yielded stronger signals than SM-102 (p < 0.05), whereas heart accumulation remained minimal across all groups. Together, these results demonstrate that ionizable lipid composition strongly influences organ-level biodistribution. The enhanced pulmo­ nary tropism of CKK-E12-based LNPs highlights their potential for tar­ geted lung delivery in siRNA therapeutic applications. 3.6. In vivo biosafety assessment of LNP formulations In order to further investigate the in vivo biosafety of the selected LNP formulations, blood samples were collected from mice injected with different LNP preparations via the tail vein for blood biochemical index detection. The serum liver function (ALT, AST), kidney function (CREA, UREA), and myocardial enzyme (LDH, CK) biomarkers of the mice were maintained within the normal reference range (Fig. 7a–f), indicating that different LNP formulations have good biosafety and provide biosafety guarantees for further in vivo treatment. 4. Discussion In this study, we established a high-throughput microfluidic and ML- assisted workflow for the stepwise screening and prioritization of LNP formulations for siRNA delivery. The overall screening process was designed as a stepwise strategy. A library containing 864 candidate LNP formulations was first generated based on different ionizable lipids, helper lipids, lipid molar ratios, and lipid concentrations. From this full library, 203 formulations were randomly selected, experimentally pre­ pared as empty LNPs, and characterized in terms of particle size, PDI, and zeta potential. These 203 experimentally tested formulations rep­ resented a subset of the 864-formulation library and were used to train regression models for physicochemical prediction. After model training, particle size and PDI were evaluated across the full 864-formulation li­ brary, including both the experimentally characterized formulations and the untested model-predicted formulations. Based on a composite ranking criterion incorporating particle size and PDI, 25 candidate for­ mulations were selected for siRNA loading and biological validation. This workflow reduces the experimental burden associated with large-scale LNP formulation screening. Direct preparation and biological testing of all 864 candidate formulations would require substantially greater amounts of lipids, siRNA, cell culture reagents, qPCR materials, Fig. 5. Characterization and gene silencing performance of 25 LNP formulations loaded with S100P siRNA. (a) Size and PDI of LNPs; (b) Zeta potential of LNPs. (c) Gene silencing efficiency in A549 cells, measured by S100P mRNA expression relative to untreated control. M. Yu et al. Materials Today Bio 39 (2026) 103483 9 | {"payload": "S100P siRNA", "cell_line": "A549", "aqueous_siRNA_nmol_mL": 2, "plate": "12-well", "cell_density_per_cm2": 31250, "treatment": "750uL serum-free DMEM +250uL LNP", "incubation_h": 6, "subsequent_culture_h": 42, "measurement_h": 48, "measurement_h_provenance": "derived 6+42 hours", "assay": "qPCR;2^-delta-delta-Ct", "endogenous_control": "GAPDH", "reference": "untreated control per Fig5c", "target_assay": "Hs00195584_m1", "GAPDH_assay": "Hs99999905_m1", "dose": "not inferred from preparation concentration after ultrafiltration"} | {"source_id": "X_N017", "same_number_candidate": "T2_N017", "same_number_composition_matches": true, "exact_composition_candidates": ["T2_N017"], "alias_assisted_candidates": [], "alias_assumption": null, "status": "pending_human_review", "do_not_merge_results": true} |  | pending
结果 | O0811 | X_N017 | si2.xlsx | 17 | MC-3 | DSPC | 5 | 50 | 4 | 1.5 | S100P |  | PDI | 0.217 | dimensionless | reported | pending_review | PDI of S100P-siRNA-LNP | si2.xlsx {"sheet": "Sheet1", "cell": "T18"} si2.xlsx {"sheet": "Sheet1", "cell": "T1"} main.pdf {"page": 9} | 0.217 PDI of S100P-siRNA-LNP demonstrated lower lung uptake but strong liver and kidney accumu­ lation. Quantitative analysis of average fluorescence intensity (Fig. 6b) confirmed these trends. Lung fluorescence intensity was significantly higher for CKK-E12-based LNPs and moderately elevated for MC3-based LNPs compared with ALC-0315 and SM-102. In the spleen, CKK-E12 and MC3 formulations yielded stronger signals than SM-102 (p < 0.05), whereas heart accumulation remained minimal across all groups. Together, these results demonstrate that ionizable lipid composition strongly influences organ-level biodistribution. The enhanced pulmo­ nary tropism of CKK-E12-based LNPs highlights their potential for tar­ geted lung delivery in siRNA therapeutic applications. 3.6. In vivo biosafety assessment of LNP formulations In order to further investigate the in vivo biosafety of the selected LNP formulations, blood samples were collected from mice injected with different LNP preparations via the tail vein for blood biochemical index detection. The serum liver function (ALT, AST), kidney function (CREA, UREA), and myocardial enzyme (LDH, CK) biomarkers of the mice were maintained within the normal reference range (Fig. 7a–f), indicating that different LNP formulations have good biosafety and provide biosafety guarantees for further in vivo treatment. 4. Discussion In this study, we established a high-throughput microfluidic and ML- assisted workflow for the stepwise screening and prioritization of LNP formulations for siRNA delivery. The overall screening process was designed as a stepwise strategy. A library containing 864 candidate LNP formulations was first generated based on different ionizable lipids, helper lipids, lipid molar ratios, and lipid concentrations. From this full library, 203 formulations were randomly selected, experimentally pre­ pared as empty LNPs, and characterized in terms of particle size, PDI, and zeta potential. These 203 experimentally tested formulations rep­ resented a subset of the 864-formulation library and were used to train regression models for physicochemical prediction. After model training, particle size and PDI were evaluated across the full 864-formulation li­ brary, including both the experimentally characterized formulations and the untested model-predicted formulations. Based on a composite ranking criterion incorporating particle size and PDI, 25 candidate for­ mulations were selected for siRNA loading and biological validation. This workflow reduces the experimental burden associated with large-scale LNP formulation screening. Direct preparation and biological testing of all 864 candidate formulations would require substantially greater amounts of lipids, siRNA, cell culture reagents, qPCR materials, Fig. 5. Characterization and gene silencing performance of 25 LNP formulations loaded with S100P siRNA. (a) Size and PDI of LNPs; (b) Zeta potential of LNPs. (c) Gene silencing efficiency in A549 cells, measured by S100P mRNA expression relative to untreated control. M. Yu et al. Materials Today Bio 39 (2026) 103483 9 | {"payload": "S100P siRNA", "cell_line": "A549", "aqueous_siRNA_nmol_mL": 2, "plate": "12-well", "cell_density_per_cm2": 31250, "treatment": "750uL serum-free DMEM +250uL LNP", "incubation_h": 6, "subsequent_culture_h": 42, "measurement_h": 48, "measurement_h_provenance": "derived 6+42 hours", "assay": "qPCR;2^-delta-delta-Ct", "endogenous_control": "GAPDH", "reference": "untreated control per Fig5c", "target_assay": "Hs00195584_m1", "GAPDH_assay": "Hs99999905_m1", "dose": "not inferred from preparation concentration after ultrafiltration"} | {"source_id": "X_N017", "same_number_candidate": "T2_N017", "same_number_composition_matches": true, "exact_composition_candidates": ["T2_N017"], "alias_assisted_candidates": [], "alias_assumption": null, "status": "pending_human_review", "do_not_merge_results": true} |  | pending
结果 | O0812 | X_N017 | si2.xlsx | 17 | MC-3 | DSPC | 5 | 50 | 4 | 1.5 | S100P |  | zeta_potential | 2.1 | mV | reported | pending_review | Zeta potential of S100P-siRNA-LNP | si2.xlsx {"sheet": "Sheet1", "cell": "U18"} si2.xlsx {"sheet": "Sheet1", "cell": "U1"} main.pdf {"page": 9} | 2.1 Zeta potential of S100P-siRNA-LNP demonstrated lower lung uptake but strong liver and kidney accumu­ lation. Quantitative analysis of average fluorescence intensity (Fig. 6b) confirmed these trends. Lung fluorescence intensity was significantly higher for CKK-E12-based LNPs and moderately elevated for MC3-based LNPs compared with ALC-0315 and SM-102. In the spleen, CKK-E12 and MC3 formulations yielded stronger signals than SM-102 (p < 0.05), whereas heart accumulation remained minimal across all groups. Together, these results demonstrate that ionizable lipid composition strongly influences organ-level biodistribution. The enhanced pulmo­ nary tropism of CKK-E12-based LNPs highlights their potential for tar­ geted lung delivery in siRNA therapeutic applications. 3.6. In vivo biosafety assessment of LNP formulations In order to further investigate the in vivo biosafety of the selected LNP formulations, blood samples were collected from mice injected with different LNP preparations via the tail vein for blood biochemical index detection. The serum liver function (ALT, AST), kidney function (CREA, UREA), and myocardial enzyme (LDH, CK) biomarkers of the mice were maintained within the normal reference range (Fig. 7a–f), indicating that different LNP formulations have good biosafety and provide biosafety guarantees for further in vivo treatment. 4. Discussion In this study, we established a high-throughput microfluidic and ML- assisted workflow for the stepwise screening and prioritization of LNP formulations for siRNA delivery. The overall screening process was designed as a stepwise strategy. A library containing 864 candidate LNP formulations was first generated based on different ionizable lipids, helper lipids, lipid molar ratios, and lipid concentrations. From this full library, 203 formulations were randomly selected, experimentally pre­ pared as empty LNPs, and characterized in terms of particle size, PDI, and zeta potential. These 203 experimentally tested formulations rep­ resented a subset of the 864-formulation library and were used to train regression models for physicochemical prediction. After model training, particle size and PDI were evaluated across the full 864-formulation li­ brary, including both the experimentally characterized formulations and the untested model-predicted formulations. Based on a composite ranking criterion incorporating particle size and PDI, 25 candidate for­ mulations were selected for siRNA loading and biological validation. This workflow reduces the experimental burden associated with large-scale LNP formulation screening. Direct preparation and biological testing of all 864 candidate formulations would require substantially greater amounts of lipids, siRNA, cell culture reagents, qPCR materials, Fig. 5. Characterization and gene silencing performance of 25 LNP formulations loaded with S100P siRNA. (a) Size and PDI of LNPs; (b) Zeta potential of LNPs. (c) Gene silencing efficiency in A549 cells, measured by S100P mRNA expression relative to untreated control. M. Yu et al. Materials Today Bio 39 (2026) 103483 9 | {"payload": "S100P siRNA", "cell_line": "A549", "aqueous_siRNA_nmol_mL": 2, "plate": "12-well", "cell_density_per_cm2": 31250, "treatment": "750uL serum-free DMEM +250uL LNP", "incubation_h": 6, "subsequent_culture_h": 42, "measurement_h": 48, "measurement_h_provenance": "derived 6+42 hours", "assay": "qPCR;2^-delta-delta-Ct", "endogenous_control": "GAPDH", "reference": "untreated control per Fig5c", "target_assay": "Hs00195584_m1", "GAPDH_assay": "Hs99999905_m1", "dose": "not inferred from preparation concentration after ultrafiltration"} | {"source_id": "X_N017", "same_number_candidate": "T2_N017", "same_number_composition_matches": true, "exact_composition_candidates": ["T2_N017"], "alias_assisted_candidates": [], "alias_assumption": null, "status": "pending_human_review", "do_not_merge_results": true} |  | pending
结果 | O0813 | X_N017 | si2.xlsx | 17 | MC-3 | DSPC | 5 | 50 | 4 | 1.5 | S100P |  | S100P_relative_expression_candidate | 0.70032 | fold relative to untreated | reported | pending_review | Fluorescence intensity of S100P-siRNA-LNP | si2.xlsx {"sheet": "Sheet1", "cell": "V18"} si2.xlsx {"sheet": "Sheet1", "cell": "V1"} main.pdf {"page": 9} | 0.70032 Fluorescence intensity of S100P-siRNA-LNP demonstrated lower lung uptake but strong liver and kidney accumu­ lation. Quantitative analysis of average fluorescence intensity (Fig. 6b) confirmed these trends. Lung fluorescence intensity was significantly higher for CKK-E12-based LNPs and moderately elevated for MC3-based LNPs compared with ALC-0315 and SM-102. In the spleen, CKK-E12 and MC3 formulations yielded stronger signals than SM-102 (p < 0.05), whereas heart accumulation remained minimal across all groups. Together, these results demonstrate that ionizable lipid composition strongly influences organ-level biodistribution. The enhanced pulmo­ nary tropism of CKK-E12-based LNPs highlights their potential for tar­ geted lung delivery in siRNA therapeutic applications. 3.6. In vivo biosafety assessment of LNP formulations In order to further investigate the in vivo biosafety of the selected LNP formulations, blood samples were collected from mice injected with different LNP preparations via the tail vein for blood biochemical index detection. The serum liver function (ALT, AST), kidney function (CREA, UREA), and myocardial enzyme (LDH, CK) biomarkers of the mice were maintained within the normal reference range (Fig. 7a–f), indicating that different LNP formulations have good biosafety and provide biosafety guarantees for further in vivo treatment. 4. Discussion In this study, we established a high-throughput microfluidic and ML- assisted workflow for the stepwise screening and prioritization of LNP formulations for siRNA delivery. The overall screening process was designed as a stepwise strategy. A library containing 864 candidate LNP formulations was first generated based on different ionizable lipids, helper lipids, lipid molar ratios, and lipid concentrations. From this full library, 203 formulations were randomly selected, experimentally pre­ pared as empty LNPs, and characterized in terms of particle size, PDI, and zeta potential. These 203 experimentally tested formulations rep­ resented a subset of the 864-formulation library and were used to train regression models for physicochemical prediction. After model training, particle size and PDI were evaluated across the full 864-formulation li­ brary, including both the experimentally characterized formulations and the untested model-predicted formulations. Based on a composite ranking criterion incorporating particle size and PDI, 25 candidate for­ mulations were selected for siRNA loading and biological validation. This workflow reduces the experimental burden associated with large-scale LNP formulation screening. Direct preparation and biological testing of all 864 candidate formulations would require substantially greater amounts of lipids, siRNA, cell culture reagents, qPCR materials, Fig. 5. Characterization and gene silencing performance of 25 LNP formulations loaded with S100P siRNA. (a) Size and PDI of LNPs; (b) Zeta potential of LNPs. (c) Gene silencing efficiency in A549 cells, measured by S100P mRNA expression relative to untreated control. M. Yu et al. Materials Today Bio 39 (2026) 103483 9 | {"payload": "S100P siRNA", "cell_line": "A549", "aqueous_siRNA_nmol_mL": 2, "plate": "12-well", "cell_density_per_cm2": 31250, "treatment": "750uL serum-free DMEM +250uL LNP", "incubation_h": 6, "subsequent_culture_h": 42, "measurement_h": 48, "measurement_h_provenance": "derived 6+42 hours", "assay": "qPCR;2^-delta-delta-Ct", "endogenous_control": "GAPDH", "reference": "untreated control per Fig5c", "target_assay": "Hs00195584_m1", "GAPDH_assay": "Hs99999905_m1", "dose": "not inferred from preparation concentration after ultrafiltration"} | {"source_id": "X_N017", "same_number_candidate": "T2_N017", "same_number_composition_matches": true, "exact_composition_candidates": ["T2_N017"], "alias_assisted_candidates": [], "alias_assumption": null, "status": "pending_human_review", "do_not_merge_results": true} |  | pending
结果 | O0814 | X_N018 | si2.xlsx | 18 | MC-3 | DOPC | 5 | 40 | 4 | 1.5 | CY3_HIGH |  | particle_size | 46.66 | nm | reported | pending_review | The size of high Cy3-siRNA concentration | si2.xlsx {"sheet": "Sheet1", "cell": "I19"} si2.xlsx {"sheet": "Sheet1", "cell": "I1"} main.pdf {"page": 8} | 46.66 The size of high Cy3-siRNA concentration nm across formulations. ALC-0315- and MC3-based LNPs generally exhibited smaller sizes (50–80 nm), whereas SM-102- and CKK-E12- based LNPs displayed larger sizes. All formulations maintained PDI values below 0.25, indicative of good particle uniformity. Compared to the corresponding Cy3-siRNA-loaded LNPs, similar size trends were observed, although slight variations across certain formulations may reflect the influence of siRNA sequence and vendor-specific chemical modifications. The zeta potential of all formulations ranged from −2 mV to +3 mV (Fig. 5b), indicating near-neutral surface charge. The gene silencing performance of the different formulations was assessed by measuring S100P mRNA expression levels (Fig. 5c). CKK- E12-based LNPs demonstrated the strongest silencing effect, with for­ mulations 24 and 25 achieving up to 92% knockdown efficiency. Several ALC-0315- and SM-102-based LNPs also exhibited robust gene silencing; notably, formulation 13 (SM-102) achieved ~90% knockdown, while MC3-based LNPs consistently produced high knockdown efficiencies. These results underscore the capacity of selected formulations to effec­ tively deliver S100P siRNA and induce target gene suppression. To identify candidates for in vivo biodistribution studies, four representative formulations were selected based on a combined assess­ ment of S100P mRNA knockdown efficiency and cellular uptake per­ formance. For ALC-0315, formulation 7 was chosen for its balanced profile, showing moderate knockdown efficiency alongside favorable uptake. For SM-102, formulation 13 demonstrated the highest knock­ down efficiency, even though its uptake efficiency was slightly lower, warranting its inclusion. For MC3, formulation 19 achieved the highest performance in both uptake and knockdown, making it the optimal representative for this lipid type. For CKK-E12, both formulations 24 and 25 showed strong knockdown activity; formulation 24, which also exhibited superior uptake, was prioritized for further studies. Based on these in vitro findings, the four selected formulations were advanced to in vivo biodistribution experiments to evaluate their delivery efficiency and organ targeting potential. 3.5. In vivo biodistribution of selected LNP formulations To assess the in vivo biodistribution of the selected LNP formulations (shown in Table S3), Cy3-labeled siRNA-loaded LNPs were intrave­ nously administered to mice via the tail vein. Two hours post-injection, major organs (heart, liver, spleen, lungs, and kidneys) were harvested for imaging using IVIS. Representative fluorescence images (Fig. 6a) revealed strong signals in the liver and kidneys for all formulations, consistent with typical clearance pathways of lipid nanoparticles. Notably, CKK-E12-based LNPs showed the highest fluorescence intensity in the lungs, while MC3-based LNPs exhibited moderate lung accumu­ lation. By contrast, ALC-0315- and SM-102-based formulations Fig. 4. Characterization of 25 LNP formulations loaded with Cy3-labeled siRNA. (a) Size and PDI of LNPs; (b) Zeta potential of LNPs; (c) Cellular uptake efficiency in A549 cells, quantified by fluorescence intensity. M. Yu et al. Materials Today Bio 39 (2026) 103483 8 | {"payload": "Cy3-labeled siRNA", "cell_line": "A549", "dose_pmol_per_well": 9, "aqueous_siRNA_nmol_mL": 2, "incubation_h": 6, "plate": "96-well", "cell_density_per_cm2": 31250, "preincubation_h": 24, "culture": "DMEM +10% FBS +1% P/S;37C;5%CO2", "treatment": "170uL serum-free DMEM +30uL LNP", "staining": "NucBlue 20min", "readout": "Olympus IX81; ImageJ intracellular Cy3 signal"} | {"source_id": "X_N018", "same_number_candidate": "T2_N018", "same_number_composition_matches": true, "exact_composition_candidates": ["T2_N018"], "alias_assisted_candidates": [], "alias_assumption": null, "status": "pending_human_review", "do_not_merge_results": true} |  | pending
结果 | O0815 | X_N018 | si2.xlsx | 18 | MC-3 | DOPC | 5 | 40 | 4 | 1.5 | CY3_HIGH |  | PDI | 0.167 | dimensionless | reported | pending_review | PDI of high Cy3-siRNA concentration | si2.xlsx {"sheet": "Sheet1", "cell": "J19"} si2.xlsx {"sheet": "Sheet1", "cell": "J1"} main.pdf {"page": 8} | 0.167 PDI of high Cy3-siRNA concentration nm across formulations. ALC-0315- and MC3-based LNPs generally exhibited smaller sizes (50–80 nm), whereas SM-102- and CKK-E12- based LNPs displayed larger sizes. All formulations maintained PDI values below 0.25, indicative of good particle uniformity. Compared to the corresponding Cy3-siRNA-loaded LNPs, similar size trends were observed, although slight variations across certain formulations may reflect the influence of siRNA sequence and vendor-specific chemical modifications. The zeta potential of all formulations ranged from −2 mV to +3 mV (Fig. 5b), indicating near-neutral surface charge. The gene silencing performance of the different formulations was assessed by measuring S100P mRNA expression levels (Fig. 5c). CKK- E12-based LNPs demonstrated the strongest silencing effect, with for­ mulations 24 and 25 achieving up to 92% knockdown efficiency. Several ALC-0315- and SM-102-based LNPs also exhibited robust gene silencing; notably, formulation 13 (SM-102) achieved ~90% knockdown, while MC3-based LNPs consistently produced high knockdown efficiencies. These results underscore the capacity of selected formulations to effec­ tively deliver S100P siRNA and induce target gene suppression. To identify candidates for in vivo biodistribution studies, four representative formulations were selected based on a combined assess­ ment of S100P mRNA knockdown efficiency and cellular uptake per­ formance. For ALC-0315, formulation 7 was chosen for its balanced profile, showing moderate knockdown efficiency alongside favorable uptake. For SM-102, formulation 13 demonstrated the highest knock­ down efficiency, even though its uptake efficiency was slightly lower, warranting its inclusion. For MC3, formulation 19 achieved the highest performance in both uptake and knockdown, making it the optimal representative for this lipid type. For CKK-E12, both formulations 24 and 25 showed strong knockdown activity; formulation 24, which also exhibited superior uptake, was prioritized for further studies. Based on these in vitro findings, the four selected formulations were advanced to in vivo biodistribution experiments to evaluate their delivery efficiency and organ targeting potential. 3.5. In vivo biodistribution of selected LNP formulations To assess the in vivo biodistribution of the selected LNP formulations (shown in Table S3), Cy3-labeled siRNA-loaded LNPs were intrave­ nously administered to mice via the tail vein. Two hours post-injection, major organs (heart, liver, spleen, lungs, and kidneys) were harvested for imaging using IVIS. Representative fluorescence images (Fig. 6a) revealed strong signals in the liver and kidneys for all formulations, consistent with typical clearance pathways of lipid nanoparticles. Notably, CKK-E12-based LNPs showed the highest fluorescence intensity in the lungs, while MC3-based LNPs exhibited moderate lung accumu­ lation. By contrast, ALC-0315- and SM-102-based formulations Fig. 4. Characterization of 25 LNP formulations loaded with Cy3-labeled siRNA. (a) Size and PDI of LNPs; (b) Zeta potential of LNPs; (c) Cellular uptake efficiency in A549 cells, quantified by fluorescence intensity. M. Yu et al. Materials Today Bio 39 (2026) 103483 8 | {"payload": "Cy3-labeled siRNA", "cell_line": "A549", "dose_pmol_per_well": 9, "aqueous_siRNA_nmol_mL": 2, "incubation_h": 6, "plate": "96-well", "cell_density_per_cm2": 31250, "preincubation_h": 24, "culture": "DMEM +10% FBS +1% P/S;37C;5%CO2", "treatment": "170uL serum-free DMEM +30uL LNP", "staining": "NucBlue 20min", "readout": "Olympus IX81; ImageJ intracellular Cy3 signal"} | {"source_id": "X_N018", "same_number_candidate": "T2_N018", "same_number_composition_matches": true, "exact_composition_candidates": ["T2_N018"], "alias_assisted_candidates": [], "alias_assumption": null, "status": "pending_human_review", "do_not_merge_results": true} |  | pending
结果 | O0816 | X_N018 | si2.xlsx | 18 | MC-3 | DOPC | 5 | 40 | 4 | 1.5 | CY3_HIGH |  | zeta_potential | 0 | mV | reported | pending_review | Zeta potential of high Cy3-siRNA concentration | si2.xlsx {"sheet": "Sheet1", "cell": "K19"} si2.xlsx {"sheet": "Sheet1", "cell": "K1"} main.pdf {"page": 8} | 0 Zeta potential of high Cy3-siRNA concentration nm across formulations. ALC-0315- and MC3-based LNPs generally exhibited smaller sizes (50–80 nm), whereas SM-102- and CKK-E12- based LNPs displayed larger sizes. All formulations maintained PDI values below 0.25, indicative of good particle uniformity. Compared to the corresponding Cy3-siRNA-loaded LNPs, similar size trends were observed, although slight variations across certain formulations may reflect the influence of siRNA sequence and vendor-specific chemical modifications. The zeta potential of all formulations ranged from −2 mV to +3 mV (Fig. 5b), indicating near-neutral surface charge. The gene silencing performance of the different formulations was assessed by measuring S100P mRNA expression levels (Fig. 5c). CKK- E12-based LNPs demonstrated the strongest silencing effect, with for­ mulations 24 and 25 achieving up to 92% knockdown efficiency. Several ALC-0315- and SM-102-based LNPs also exhibited robust gene silencing; notably, formulation 13 (SM-102) achieved ~90% knockdown, while MC3-based LNPs consistently produced high knockdown efficiencies. These results underscore the capacity of selected formulations to effec­ tively deliver S100P siRNA and induce target gene suppression. To identify candidates for in vivo biodistribution studies, four representative formulations were selected based on a combined assess­ ment of S100P mRNA knockdown efficiency and cellular uptake per­ formance. For ALC-0315, formulation 7 was chosen for its balanced profile, showing moderate knockdown efficiency alongside favorable uptake. For SM-102, formulation 13 demonstrated the highest knock­ down efficiency, even though its uptake efficiency was slightly lower, warranting its inclusion. For MC3, formulation 19 achieved the highest performance in both uptake and knockdown, making it the optimal representative for this lipid type. For CKK-E12, both formulations 24 and 25 showed strong knockdown activity; formulation 24, which also exhibited superior uptake, was prioritized for further studies. Based on these in vitro findings, the four selected formulations were advanced to in vivo biodistribution experiments to evaluate their delivery efficiency and organ targeting potential. 3.5. In vivo biodistribution of selected LNP formulations To assess the in vivo biodistribution of the selected LNP formulations (shown in Table S3), Cy3-labeled siRNA-loaded LNPs were intrave­ nously administered to mice via the tail vein. Two hours post-injection, major organs (heart, liver, spleen, lungs, and kidneys) were harvested for imaging using IVIS. Representative fluorescence images (Fig. 6a) revealed strong signals in the liver and kidneys for all formulations, consistent with typical clearance pathways of lipid nanoparticles. Notably, CKK-E12-based LNPs showed the highest fluorescence intensity in the lungs, while MC3-based LNPs exhibited moderate lung accumu­ lation. By contrast, ALC-0315- and SM-102-based formulations Fig. 4. Characterization of 25 LNP formulations loaded with Cy3-labeled siRNA. (a) Size and PDI of LNPs; (b) Zeta potential of LNPs; (c) Cellular uptake efficiency in A549 cells, quantified by fluorescence intensity. M. Yu et al. Materials Today Bio 39 (2026) 103483 8 | {"payload": "Cy3-labeled siRNA", "cell_line": "A549", "dose_pmol_per_well": 9, "aqueous_siRNA_nmol_mL": 2, "incubation_h": 6, "plate": "96-well", "cell_density_per_cm2": 31250, "preincubation_h": 24, "culture": "DMEM +10% FBS +1% P/S;37C;5%CO2", "treatment": "170uL serum-free DMEM +30uL LNP", "staining": "NucBlue 20min", "readout": "Olympus IX81; ImageJ intracellular Cy3 signal"} | {"source_id": "X_N018", "same_number_candidate": "T2_N018", "same_number_composition_matches": true, "exact_composition_candidates": ["T2_N018"], "alias_assisted_candidates": [], "alias_assumption": null, "status": "pending_human_review", "do_not_merge_results": true} |  | pending
结果 | O0817 | X_N018 | si2.xlsx | 18 | MC-3 | DOPC | 5 | 40 | 4 | 1.5 | CY3_HIGH |  | cellular_Cy3_fluorescence | 932530 |  | reported | pending_review | Fluorescence intensity of high Cy3-siRNA concentration | si2.xlsx {"sheet": "Sheet1", "cell": "L19"} si2.xlsx {"sheet": "Sheet1", "cell": "L1"} main.pdf {"page": 8} | 932530 Fluorescence intensity of high Cy3-siRNA concentration nm across formulations. ALC-0315- and MC3-based LNPs generally exhibited smaller sizes (50–80 nm), whereas SM-102- and CKK-E12- based LNPs displayed larger sizes. All formulations maintained PDI values below 0.25, indicative of good particle uniformity. Compared to the corresponding Cy3-siRNA-loaded LNPs, similar size trends were observed, although slight variations across certain formulations may reflect the influence of siRNA sequence and vendor-specific chemical modifications. The zeta potential of all formulations ranged from −2 mV to +3 mV (Fig. 5b), indicating near-neutral surface charge. The gene silencing performance of the different formulations was assessed by measuring S100P mRNA expression levels (Fig. 5c). CKK- E12-based LNPs demonstrated the strongest silencing effect, with for­ mulations 24 and 25 achieving up to 92% knockdown efficiency. Several ALC-0315- and SM-102-based LNPs also exhibited robust gene silencing; notably, formulation 13 (SM-102) achieved ~90% knockdown, while MC3-based LNPs consistently produced high knockdown efficiencies. These results underscore the capacity of selected formulations to effec­ tively deliver S100P siRNA and induce target gene suppression. To identify candidates for in vivo biodistribution studies, four representative formulations were selected based on a combined assess­ ment of S100P mRNA knockdown efficiency and cellular uptake per­ formance. For ALC-0315, formulation 7 was chosen for its balanced profile, showing moderate knockdown efficiency alongside favorable uptake. For SM-102, formulation 13 demonstrated the highest knock­ down efficiency, even though its uptake efficiency was slightly lower, warranting its inclusion. For MC3, formulation 19 achieved the highest performance in both uptake and knockdown, making it the optimal representative for this lipid type. For CKK-E12, both formulations 24 and 25 showed strong knockdown activity; formulation 24, which also exhibited superior uptake, was prioritized for further studies. Based on these in vitro findings, the four selected formulations were advanced to in vivo biodistribution experiments to evaluate their delivery efficiency and organ targeting potential. 3.5. In vivo biodistribution of selected LNP formulations To assess the in vivo biodistribution of the selected LNP formulations (shown in Table S3), Cy3-labeled siRNA-loaded LNPs were intrave­ nously administered to mice via the tail vein. Two hours post-injection, major organs (heart, liver, spleen, lungs, and kidneys) were harvested for imaging using IVIS. Representative fluorescence images (Fig. 6a) revealed strong signals in the liver and kidneys for all formulations, consistent with typical clearance pathways of lipid nanoparticles. Notably, CKK-E12-based LNPs showed the highest fluorescence intensity in the lungs, while MC3-based LNPs exhibited moderate lung accumu­ lation. By contrast, ALC-0315- and SM-102-based formulations Fig. 4. Characterization of 25 LNP formulations loaded with Cy3-labeled siRNA. (a) Size and PDI of LNPs; (b) Zeta potential of LNPs; (c) Cellular uptake efficiency in A549 cells, quantified by fluorescence intensity. M. Yu et al. Materials Today Bio 39 (2026) 103483 8 | {"payload": "Cy3-labeled siRNA", "cell_line": "A549", "dose_pmol_per_well": 9, "aqueous_siRNA_nmol_mL": 2, "incubation_h": 6, "plate": "96-well", "cell_density_per_cm2": 31250, "preincubation_h": 24, "culture": "DMEM +10% FBS +1% P/S;37C;5%CO2", "treatment": "170uL serum-free DMEM +30uL LNP", "staining": "NucBlue 20min", "readout": "Olympus IX81; ImageJ intracellular Cy3 signal"} | {"source_id": "X_N018", "same_number_candidate": "T2_N018", "same_number_composition_matches": true, "exact_composition_candidates": ["T2_N018"], "alias_assisted_candidates": [], "alias_assumption": null, "status": "pending_human_review", "do_not_merge_results": true} |  | pending
结果 | O0818 | X_N018 | si2.xlsx | 18 | MC-3 | DOPC | 5 | 40 | 4 | 1.5 | CY3_LOW |  | particle_size | 46.43 | nm | reported | pending_review | The size of low Cy3-siRNA concentration | si2.xlsx {"sheet": "Sheet1", "cell": "N19"} si2.xlsx {"sheet": "Sheet1", "cell": "N1"} main.pdf {"page": 8} | 46.43 The size of low Cy3-siRNA concentration nm across formulations. ALC-0315- and MC3-based LNPs generally exhibited smaller sizes (50–80 nm), whereas SM-102- and CKK-E12- based LNPs displayed larger sizes. All formulations maintained PDI values below 0.25, indicative of good particle uniformity. Compared to the corresponding Cy3-siRNA-loaded LNPs, similar size trends were observed, although slight variations across certain formulations may reflect the influence of siRNA sequence and vendor-specific chemical modifications. The zeta potential of all formulations ranged from −2 mV to +3 mV (Fig. 5b), indicating near-neutral surface charge. The gene silencing performance of the different formulations was assessed by measuring S100P mRNA expression levels (Fig. 5c). CKK- E12-based LNPs demonstrated the strongest silencing effect, with for­ mulations 24 and 25 achieving up to 92% knockdown efficiency. Several ALC-0315- and SM-102-based LNPs also exhibited robust gene silencing; notably, formulation 13 (SM-102) achieved ~90% knockdown, while MC3-based LNPs consistently produced high knockdown efficiencies. These results underscore the capacity of selected formulations to effec­ tively deliver S100P siRNA and induce target gene suppression. To identify candidates for in vivo biodistribution studies, four representative formulations were selected based on a combined assess­ ment of S100P mRNA knockdown efficiency and cellular uptake per­ formance. For ALC-0315, formulation 7 was chosen for its balanced profile, showing moderate knockdown efficiency alongside favorable uptake. For SM-102, formulation 13 demonstrated the highest knock­ down efficiency, even though its uptake efficiency was slightly lower, warranting its inclusion. For MC3, formulation 19 achieved the highest performance in both uptake and knockdown, making it the optimal representative for this lipid type. For CKK-E12, both formulations 24 and 25 showed strong knockdown activity; formulation 24, which also exhibited superior uptake, was prioritized for further studies. Based on these in vitro findings, the four selected formulations were advanced to in vivo biodistribution experiments to evaluate their delivery efficiency and organ targeting potential. 3.5. In vivo biodistribution of selected LNP formulations To assess the in vivo biodistribution of the selected LNP formulations (shown in Table S3), Cy3-labeled siRNA-loaded LNPs were intrave­ nously administered to mice via the tail vein. Two hours post-injection, major organs (heart, liver, spleen, lungs, and kidneys) were harvested for imaging using IVIS. Representative fluorescence images (Fig. 6a) revealed strong signals in the liver and kidneys for all formulations, consistent with typical clearance pathways of lipid nanoparticles. Notably, CKK-E12-based LNPs showed the highest fluorescence intensity in the lungs, while MC3-based LNPs exhibited moderate lung accumu­ lation. By contrast, ALC-0315- and SM-102-based formulations Fig. 4. Characterization of 25 LNP formulations loaded with Cy3-labeled siRNA. (a) Size and PDI of LNPs; (b) Zeta potential of LNPs; (c) Cellular uptake efficiency in A549 cells, quantified by fluorescence intensity. M. Yu et al. Materials Today Bio 39 (2026) 103483 8 | {"payload": "Cy3-labeled siRNA", "cell_line": "A549", "dose_pmol_per_well": 3, "aqueous_siRNA_nmol_mL": 0.67, "incubation_h": 6, "plate": "96-well", "cell_density_per_cm2": 31250, "preincubation_h": 24, "culture": "DMEM +10% FBS +1% P/S;37C;5%CO2", "treatment": "170uL serum-free DMEM +30uL LNP", "staining": "NucBlue 20min", "readout": "Olympus IX81; ImageJ intracellular Cy3 signal"} | {"source_id": "X_N018", "same_number_candidate": "T2_N018", "same_number_composition_matches": true, "exact_composition_candidates": ["T2_N018"], "alias_assisted_candidates": [], "alias_assumption": null, "status": "pending_human_review", "do_not_merge_results": true} |  | pending
结果 | O0819 | X_N018 | si2.xlsx | 18 | MC-3 | DOPC | 5 | 40 | 4 | 1.5 | CY3_LOW |  | PDI | 0.191 | dimensionless | reported | pending_review | PDI of low Cy3-siRNA concentration | si2.xlsx {"sheet": "Sheet1", "cell": "O19"} si2.xlsx {"sheet": "Sheet1", "cell": "O1"} main.pdf {"page": 8} | 0.191 PDI of low Cy3-siRNA concentration nm across formulations. ALC-0315- and MC3-based LNPs generally exhibited smaller sizes (50–80 nm), whereas SM-102- and CKK-E12- based LNPs displayed larger sizes. All formulations maintained PDI values below 0.25, indicative of good particle uniformity. Compared to the corresponding Cy3-siRNA-loaded LNPs, similar size trends were observed, although slight variations across certain formulations may reflect the influence of siRNA sequence and vendor-specific chemical modifications. The zeta potential of all formulations ranged from −2 mV to +3 mV (Fig. 5b), indicating near-neutral surface charge. The gene silencing performance of the different formulations was assessed by measuring S100P mRNA expression levels (Fig. 5c). CKK- E12-based LNPs demonstrated the strongest silencing effect, with for­ mulations 24 and 25 achieving up to 92% knockdown efficiency. Several ALC-0315- and SM-102-based LNPs also exhibited robust gene silencing; notably, formulation 13 (SM-102) achieved ~90% knockdown, while MC3-based LNPs consistently produced high knockdown efficiencies. These results underscore the capacity of selected formulations to effec­ tively deliver S100P siRNA and induce target gene suppression. To identify candidates for in vivo biodistribution studies, four representative formulations were selected based on a combined assess­ ment of S100P mRNA knockdown efficiency and cellular uptake per­ formance. For ALC-0315, formulation 7 was chosen for its balanced profile, showing moderate knockdown efficiency alongside favorable uptake. For SM-102, formulation 13 demonstrated the highest knock­ down efficiency, even though its uptake efficiency was slightly lower, warranting its inclusion. For MC3, formulation 19 achieved the highest performance in both uptake and knockdown, making it the optimal representative for this lipid type. For CKK-E12, both formulations 24 and 25 showed strong knockdown activity; formulation 24, which also exhibited superior uptake, was prioritized for further studies. Based on these in vitro findings, the four selected formulations were advanced to in vivo biodistribution experiments to evaluate their delivery efficiency and organ targeting potential. 3.5. In vivo biodistribution of selected LNP formulations To assess the in vivo biodistribution of the selected LNP formulations (shown in Table S3), Cy3-labeled siRNA-loaded LNPs were intrave­ nously administered to mice via the tail vein. Two hours post-injection, major organs (heart, liver, spleen, lungs, and kidneys) were harvested for imaging using IVIS. Representative fluorescence images (Fig. 6a) revealed strong signals in the liver and kidneys for all formulations, consistent with typical clearance pathways of lipid nanoparticles. Notably, CKK-E12-based LNPs showed the highest fluorescence intensity in the lungs, while MC3-based LNPs exhibited moderate lung accumu­ lation. By contrast, ALC-0315- and SM-102-based formulations Fig. 4. Characterization of 25 LNP formulations loaded with Cy3-labeled siRNA. (a) Size and PDI of LNPs; (b) Zeta potential of LNPs; (c) Cellular uptake efficiency in A549 cells, quantified by fluorescence intensity. M. Yu et al. Materials Today Bio 39 (2026) 103483 8 | {"payload": "Cy3-labeled siRNA", "cell_line": "A549", "dose_pmol_per_well": 3, "aqueous_siRNA_nmol_mL": 0.67, "incubation_h": 6, "plate": "96-well", "cell_density_per_cm2": 31250, "preincubation_h": 24, "culture": "DMEM +10% FBS +1% P/S;37C;5%CO2", "treatment": "170uL serum-free DMEM +30uL LNP", "staining": "NucBlue 20min", "readout": "Olympus IX81; ImageJ intracellular Cy3 signal"} | {"source_id": "X_N018", "same_number_candidate": "T2_N018", "same_number_composition_matches": true, "exact_composition_candidates": ["T2_N018"], "alias_assisted_candidates": [], "alias_assumption": null, "status": "pending_human_review", "do_not_merge_results": true} |  | pending
结果 | O0820 | X_N018 | si2.xlsx | 18 | MC-3 | DOPC | 5 | 40 | 4 | 1.5 | CY3_LOW |  | zeta_potential | 0.9 | mV | reported | pending_review | Zeta potential of low Cy3-siRNA concentration | si2.xlsx {"sheet": "Sheet1", "cell": "P19"} si2.xlsx {"sheet": "Sheet1", "cell": "P1"} main.pdf {"page": 8} | 0.9 Zeta potential of low Cy3-siRNA concentration nm across formulations. ALC-0315- and MC3-based LNPs generally exhibited smaller sizes (50–80 nm), whereas SM-102- and CKK-E12- based LNPs displayed larger sizes. All formulations maintained PDI values below 0.25, indicative of good particle uniformity. Compared to the corresponding Cy3-siRNA-loaded LNPs, similar size trends were observed, although slight variations across certain formulations may reflect the influence of siRNA sequence and vendor-specific chemical modifications. The zeta potential of all formulations ranged from −2 mV to +3 mV (Fig. 5b), indicating near-neutral surface charge. The gene silencing performance of the different formulations was assessed by measuring S100P mRNA expression levels (Fig. 5c). CKK- E12-based LNPs demonstrated the strongest silencing effect, with for­ mulations 24 and 25 achieving up to 92% knockdown efficiency. Several ALC-0315- and SM-102-based LNPs also exhibited robust gene silencing; notably, formulation 13 (SM-102) achieved ~90% knockdown, while MC3-based LNPs consistently produced high knockdown efficiencies. These results underscore the capacity of selected formulations to effec­ tively deliver S100P siRNA and induce target gene suppression. To identify candidates for in vivo biodistribution studies, four representative formulations were selected based on a combined assess­ ment of S100P mRNA knockdown efficiency and cellular uptake per­ formance. For ALC-0315, formulation 7 was chosen for its balanced profile, showing moderate knockdown efficiency alongside favorable uptake. For SM-102, formulation 13 demonstrated the highest knock­ down efficiency, even though its uptake efficiency was slightly lower, warranting its inclusion. For MC3, formulation 19 achieved the highest performance in both uptake and knockdown, making it the optimal representative for this lipid type. For CKK-E12, both formulations 24 and 25 showed strong knockdown activity; formulation 24, which also exhibited superior uptake, was prioritized for further studies. Based on these in vitro findings, the four selected formulations were advanced to in vivo biodistribution experiments to evaluate their delivery efficiency and organ targeting potential. 3.5. In vivo biodistribution of selected LNP formulations To assess the in vivo biodistribution of the selected LNP formulations (shown in Table S3), Cy3-labeled siRNA-loaded LNPs were intrave­ nously administered to mice via the tail vein. Two hours post-injection, major organs (heart, liver, spleen, lungs, and kidneys) were harvested for imaging using IVIS. Representative fluorescence images (Fig. 6a) revealed strong signals in the liver and kidneys for all formulations, consistent with typical clearance pathways of lipid nanoparticles. Notably, CKK-E12-based LNPs showed the highest fluorescence intensity in the lungs, while MC3-based LNPs exhibited moderate lung accumu­ lation. By contrast, ALC-0315- and SM-102-based formulations Fig. 4. Characterization of 25 LNP formulations loaded with Cy3-labeled siRNA. (a) Size and PDI of LNPs; (b) Zeta potential of LNPs; (c) Cellular uptake efficiency in A549 cells, quantified by fluorescence intensity. M. Yu et al. Materials Today Bio 39 (2026) 103483 8 | {"payload": "Cy3-labeled siRNA", "cell_line": "A549", "dose_pmol_per_well": 3, "aqueous_siRNA_nmol_mL": 0.67, "incubation_h": 6, "plate": "96-well", "cell_density_per_cm2": 31250, "preincubation_h": 24, "culture": "DMEM +10% FBS +1% P/S;37C;5%CO2", "treatment": "170uL serum-free DMEM +30uL LNP", "staining": "NucBlue 20min", "readout": "Olympus IX81; ImageJ intracellular Cy3 signal"} | {"source_id": "X_N018", "same_number_candidate": "T2_N018", "same_number_composition_matches": true, "exact_composition_candidates": ["T2_N018"], "alias_assisted_candidates": [], "alias_assumption": null, "status": "pending_human_review", "do_not_merge_results": true} |  | pending
结果 | O0821 | X_N018 | si2.xlsx | 18 | MC-3 | DOPC | 5 | 40 | 4 | 1.5 | CY3_LOW |  | cellular_Cy3_fluorescence | 24890.33 |  | reported | pending_review | Fluorescence intensity of low Cy3-siRNA concentration | si2.xlsx {"sheet": "Sheet1", "cell": "Q19"} si2.xlsx {"sheet": "Sheet1", "cell": "Q1"} main.pdf {"page": 8} | 24890.3333333333 Fluorescence intensity of low Cy3-siRNA concentration nm across formulations. ALC-0315- and MC3-based LNPs generally exhibited smaller sizes (50–80 nm), whereas SM-102- and CKK-E12- based LNPs displayed larger sizes. All formulations maintained PDI values below 0.25, indicative of good particle uniformity. Compared to the corresponding Cy3-siRNA-loaded LNPs, similar size trends were observed, although slight variations across certain formulations may reflect the influence of siRNA sequence and vendor-specific chemical modifications. The zeta potential of all formulations ranged from −2 mV to +3 mV (Fig. 5b), indicating near-neutral surface charge. The gene silencing performance of the different formulations was assessed by measuring S100P mRNA expression levels (Fig. 5c). CKK- E12-based LNPs demonstrated the strongest silencing effect, with for­ mulations 24 and 25 achieving up to 92% knockdown efficiency. Several ALC-0315- and SM-102-based LNPs also exhibited robust gene silencing; notably, formulation 13 (SM-102) achieved ~90% knockdown, while MC3-based LNPs consistently produced high knockdown efficiencies. These results underscore the capacity of selected formulations to effec­ tively deliver S100P siRNA and induce target gene suppression. To identify candidates for in vivo biodistribution studies, four representative formulations were selected based on a combined assess­ ment of S100P mRNA knockdown efficiency and cellular uptake per­ formance. For ALC-0315, formulation 7 was chosen for its balanced profile, showing moderate knockdown efficiency alongside favorable uptake. For SM-102, formulation 13 demonstrated the highest knock­ down efficiency, even though its uptake efficiency was slightly lower, warranting its inclusion. For MC3, formulation 19 achieved the highest performance in both uptake and knockdown, making it the optimal representative for this lipid type. For CKK-E12, both formulations 24 and 25 showed strong knockdown activity; formulation 24, which also exhibited superior uptake, was prioritized for further studies. Based on these in vitro findings, the four selected formulations were advanced to in vivo biodistribution experiments to evaluate their delivery efficiency and organ targeting potential. 3.5. In vivo biodistribution of selected LNP formulations To assess the in vivo biodistribution of the selected LNP formulations (shown in Table S3), Cy3-labeled siRNA-loaded LNPs were intrave­ nously administered to mice via the tail vein. Two hours post-injection, major organs (heart, liver, spleen, lungs, and kidneys) were harvested for imaging using IVIS. Representative fluorescence images (Fig. 6a) revealed strong signals in the liver and kidneys for all formulations, consistent with typical clearance pathways of lipid nanoparticles. Notably, CKK-E12-based LNPs showed the highest fluorescence intensity in the lungs, while MC3-based LNPs exhibited moderate lung accumu­ lation. By contrast, ALC-0315- and SM-102-based formulations Fig. 4. Characterization of 25 LNP formulations loaded with Cy3-labeled siRNA. (a) Size and PDI of LNPs; (b) Zeta potential of LNPs; (c) Cellular uptake efficiency in A549 cells, quantified by fluorescence intensity. M. Yu et al. Materials Today Bio 39 (2026) 103483 8 | {"payload": "Cy3-labeled siRNA", "cell_line": "A549", "dose_pmol_per_well": 3, "aqueous_siRNA_nmol_mL": 0.67, "incubation_h": 6, "plate": "96-well", "cell_density_per_cm2": 31250, "preincubation_h": 24, "culture": "DMEM +10% FBS +1% P/S;37C;5%CO2", "treatment": "170uL serum-free DMEM +30uL LNP", "staining": "NucBlue 20min", "readout": "Olympus IX81; ImageJ intracellular Cy3 signal"} | {"source_id": "X_N018", "same_number_candidate": "T2_N018", "same_number_composition_matches": true, "exact_composition_candidates": ["T2_N018"], "alias_assisted_candidates": [], "alias_assumption": null, "status": "pending_human_review", "do_not_merge_results": true} |  | pending
结果 | O0822 | X_N018 | si2.xlsx | 18 | MC-3 | DOPC | 5 | 40 | 4 | 1.5 | S100P |  | particle_size | 63.03 | nm | reported | pending_review | The size of S100P-siRNA-LNP | si2.xlsx {"sheet": "Sheet1", "cell": "S19"} si2.xlsx {"sheet": "Sheet1", "cell": "S1"} main.pdf {"page": 9} | 63.03 The size of S100P-siRNA-LNP demonstrated lower lung uptake but strong liver and kidney accumu­ lation. Quantitative analysis of average fluorescence intensity (Fig. 6b) confirmed these trends. Lung fluorescence intensity was significantly higher for CKK-E12-based LNPs and moderately elevated for MC3-based LNPs compared with ALC-0315 and SM-102. In the spleen, CKK-E12 and MC3 formulations yielded stronger signals than SM-102 (p < 0.05), whereas heart accumulation remained minimal across all groups. Together, these results demonstrate that ionizable lipid composition strongly influences organ-level biodistribution. The enhanced pulmo­ nary tropism of CKK-E12-based LNPs highlights their potential for tar­ geted lung delivery in siRNA therapeutic applications. 3.6. In vivo biosafety assessment of LNP formulations In order to further investigate the in vivo biosafety of the selected LNP formulations, blood samples were collected from mice injected with different LNP preparations via the tail vein for blood biochemical index detection. The serum liver function (ALT, AST), kidney function (CREA, UREA), and myocardial enzyme (LDH, CK) biomarkers of the mice were maintained within the normal reference range (Fig. 7a–f), indicating that different LNP formulations have good biosafety and provide biosafety guarantees for further in vivo treatment. 4. Discussion In this study, we established a high-throughput microfluidic and ML- assisted workflow for the stepwise screening and prioritization of LNP formulations for siRNA delivery. The overall screening process was designed as a stepwise strategy. A library containing 864 candidate LNP formulations was first generated based on different ionizable lipids, helper lipids, lipid molar ratios, and lipid concentrations. From this full library, 203 formulations were randomly selected, experimentally pre­ pared as empty LNPs, and characterized in terms of particle size, PDI, and zeta potential. These 203 experimentally tested formulations rep­ resented a subset of the 864-formulation library and were used to train regression models for physicochemical prediction. After model training, particle size and PDI were evaluated across the full 864-formulation li­ brary, including both the experimentally characterized formulations and the untested model-predicted formulations. Based on a composite ranking criterion incorporating particle size and PDI, 25 candidate for­ mulations were selected for siRNA loading and biological validation. This workflow reduces the experimental burden associated with large-scale LNP formulation screening. Direct preparation and biological testing of all 864 candidate formulations would require substantially greater amounts of lipids, siRNA, cell culture reagents, qPCR materials, Fig. 5. Characterization and gene silencing performance of 25 LNP formulations loaded with S100P siRNA. (a) Size and PDI of LNPs; (b) Zeta potential of LNPs. (c) Gene silencing efficiency in A549 cells, measured by S100P mRNA expression relative to untreated control. M. Yu et al. Materials Today Bio 39 (2026) 103483 9 | {"payload": "S100P siRNA", "cell_line": "A549", "aqueous_siRNA_nmol_mL": 2, "plate": "12-well", "cell_density_per_cm2": 31250, "treatment": "750uL serum-free DMEM +250uL LNP", "incubation_h": 6, "subsequent_culture_h": 42, "measurement_h": 48, "measurement_h_provenance": "derived 6+42 hours", "assay": "qPCR;2^-delta-delta-Ct", "endogenous_control": "GAPDH", "reference": "untreated control per Fig5c", "target_assay": "Hs00195584_m1", "GAPDH_assay": "Hs99999905_m1", "dose": "not inferred from preparation concentration after ultrafiltration"} | {"source_id": "X_N018", "same_number_candidate": "T2_N018", "same_number_composition_matches": true, "exact_composition_candidates": ["T2_N018"], "alias_assisted_candidates": [], "alias_assumption": null, "status": "pending_human_review", "do_not_merge_results": true} |  | pending
结果 | O0823 | X_N018 | si2.xlsx | 18 | MC-3 | DOPC | 5 | 40 | 4 | 1.5 | S100P |  | PDI | 0.198 | dimensionless | reported | pending_review | PDI of S100P-siRNA-LNP | si2.xlsx {"sheet": "Sheet1", "cell": "T19"} si2.xlsx {"sheet": "Sheet1", "cell": "T1"} main.pdf {"page": 9} | 0.198 PDI of S100P-siRNA-LNP demonstrated lower lung uptake but strong liver and kidney accumu­ lation. Quantitative analysis of average fluorescence intensity (Fig. 6b) confirmed these trends. Lung fluorescence intensity was significantly higher for CKK-E12-based LNPs and moderately elevated for MC3-based LNPs compared with ALC-0315 and SM-102. In the spleen, CKK-E12 and MC3 formulations yielded stronger signals than SM-102 (p < 0.05), whereas heart accumulation remained minimal across all groups. Together, these results demonstrate that ionizable lipid composition strongly influences organ-level biodistribution. The enhanced pulmo­ nary tropism of CKK-E12-based LNPs highlights their potential for tar­ geted lung delivery in siRNA therapeutic applications. 3.6. In vivo biosafety assessment of LNP formulations In order to further investigate the in vivo biosafety of the selected LNP formulations, blood samples were collected from mice injected with different LNP preparations via the tail vein for blood biochemical index detection. The serum liver function (ALT, AST), kidney function (CREA, UREA), and myocardial enzyme (LDH, CK) biomarkers of the mice were maintained within the normal reference range (Fig. 7a–f), indicating that different LNP formulations have good biosafety and provide biosafety guarantees for further in vivo treatment. 4. Discussion In this study, we established a high-throughput microfluidic and ML- assisted workflow for the stepwise screening and prioritization of LNP formulations for siRNA delivery. The overall screening process was designed as a stepwise strategy. A library containing 864 candidate LNP formulations was first generated based on different ionizable lipids, helper lipids, lipid molar ratios, and lipid concentrations. From this full library, 203 formulations were randomly selected, experimentally pre­ pared as empty LNPs, and characterized in terms of particle size, PDI, and zeta potential. These 203 experimentally tested formulations rep­ resented a subset of the 864-formulation library and were used to train regression models for physicochemical prediction. After model training, particle size and PDI were evaluated across the full 864-formulation li­ brary, including both the experimentally characterized formulations and the untested model-predicted formulations. Based on a composite ranking criterion incorporating particle size and PDI, 25 candidate for­ mulations were selected for siRNA loading and biological validation. This workflow reduces the experimental burden associated with large-scale LNP formulation screening. Direct preparation and biological testing of all 864 candidate formulations would require substantially greater amounts of lipids, siRNA, cell culture reagents, qPCR materials, Fig. 5. Characterization and gene silencing performance of 25 LNP formulations loaded with S100P siRNA. (a) Size and PDI of LNPs; (b) Zeta potential of LNPs. (c) Gene silencing efficiency in A549 cells, measured by S100P mRNA expression relative to untreated control. M. Yu et al. Materials Today Bio 39 (2026) 103483 9 | {"payload": "S100P siRNA", "cell_line": "A549", "aqueous_siRNA_nmol_mL": 2, "plate": "12-well", "cell_density_per_cm2": 31250, "treatment": "750uL serum-free DMEM +250uL LNP", "incubation_h": 6, "subsequent_culture_h": 42, "measurement_h": 48, "measurement_h_provenance": "derived 6+42 hours", "assay": "qPCR;2^-delta-delta-Ct", "endogenous_control": "GAPDH", "reference": "untreated control per Fig5c", "target_assay": "Hs00195584_m1", "GAPDH_assay": "Hs99999905_m1", "dose": "not inferred from preparation concentration after ultrafiltration"} | {"source_id": "X_N018", "same_number_candidate": "T2_N018", "same_number_composition_matches": true, "exact_composition_candidates": ["T2_N018"], "alias_assisted_candidates": [], "alias_assumption": null, "status": "pending_human_review", "do_not_merge_results": true} |  | pending
结果 | O0824 | X_N018 | si2.xlsx | 18 | MC-3 | DOPC | 5 | 40 | 4 | 1.5 | S100P |  | zeta_potential | -1.3 | mV | reported | pending_review | Zeta potential of S100P-siRNA-LNP | si2.xlsx {"sheet": "Sheet1", "cell": "U19"} si2.xlsx {"sheet": "Sheet1", "cell": "U1"} main.pdf {"page": 9} | -1.3 Zeta potential of S100P-siRNA-LNP demonstrated lower lung uptake but strong liver and kidney accumu­ lation. Quantitative analysis of average fluorescence intensity (Fig. 6b) confirmed these trends. Lung fluorescence intensity was significantly higher for CKK-E12-based LNPs and moderately elevated for MC3-based LNPs compared with ALC-0315 and SM-102. In the spleen, CKK-E12 and MC3 formulations yielded stronger signals than SM-102 (p < 0.05), whereas heart accumulation remained minimal across all groups. Together, these results demonstrate that ionizable lipid composition strongly influences organ-level biodistribution. The enhanced pulmo­ nary tropism of CKK-E12-based LNPs highlights their potential for tar­ geted lung delivery in siRNA therapeutic applications. 3.6. In vivo biosafety assessment of LNP formulations In order to further investigate the in vivo biosafety of the selected LNP formulations, blood samples were collected from mice injected with different LNP preparations via the tail vein for blood biochemical index detection. The serum liver function (ALT, AST), kidney function (CREA, UREA), and myocardial enzyme (LDH, CK) biomarkers of the mice were maintained within the normal reference range (Fig. 7a–f), indicating that different LNP formulations have good biosafety and provide biosafety guarantees for further in vivo treatment. 4. Discussion In this study, we established a high-throughput microfluidic and ML- assisted workflow for the stepwise screening and prioritization of LNP formulations for siRNA delivery. The overall screening process was designed as a stepwise strategy. A library containing 864 candidate LNP formulations was first generated based on different ionizable lipids, helper lipids, lipid molar ratios, and lipid concentrations. From this full library, 203 formulations were randomly selected, experimentally pre­ pared as empty LNPs, and characterized in terms of particle size, PDI, and zeta potential. These 203 experimentally tested formulations rep­ resented a subset of the 864-formulation library and were used to train regression models for physicochemical prediction. After model training, particle size and PDI were evaluated across the full 864-formulation li­ brary, including both the experimentally characterized formulations and the untested model-predicted formulations. Based on a composite ranking criterion incorporating particle size and PDI, 25 candidate for­ mulations were selected for siRNA loading and biological validation. This workflow reduces the experimental burden associated with large-scale LNP formulation screening. Direct preparation and biological testing of all 864 candidate formulations would require substantially greater amounts of lipids, siRNA, cell culture reagents, qPCR materials, Fig. 5. Characterization and gene silencing performance of 25 LNP formulations loaded with S100P siRNA. (a) Size and PDI of LNPs; (b) Zeta potential of LNPs. (c) Gene silencing efficiency in A549 cells, measured by S100P mRNA expression relative to untreated control. M. Yu et al. Materials Today Bio 39 (2026) 103483 9 | {"payload": "S100P siRNA", "cell_line": "A549", "aqueous_siRNA_nmol_mL": 2, "plate": "12-well", "cell_density_per_cm2": 31250, "treatment": "750uL serum-free DMEM +250uL LNP", "incubation_h": 6, "subsequent_culture_h": 42, "measurement_h": 48, "measurement_h_provenance": "derived 6+42 hours", "assay": "qPCR;2^-delta-delta-Ct", "endogenous_control": "GAPDH", "reference": "untreated control per Fig5c", "target_assay": "Hs00195584_m1", "GAPDH_assay": "Hs99999905_m1", "dose": "not inferred from preparation concentration after ultrafiltration"} | {"source_id": "X_N018", "same_number_candidate": "T2_N018", "same_number_composition_matches": true, "exact_composition_candidates": ["T2_N018"], "alias_assisted_candidates": [], "alias_assumption": null, "status": "pending_human_review", "do_not_merge_results": true} |  | pending
结果 | O0825 | X_N018 | si2.xlsx | 18 | MC-3 | DOPC | 5 | 40 | 4 | 1.5 | S100P |  | S100P_relative_expression_candidate | 0.7818133 | fold relative to untreated | reported | pending_review | Fluorescence intensity of S100P-siRNA-LNP | si2.xlsx {"sheet": "Sheet1", "cell": "V19"} si2.xlsx {"sheet": "Sheet1", "cell": "V1"} main.pdf {"page": 9} | 0.781813333333333 Fluorescence intensity of S100P-siRNA-LNP demonstrated lower lung uptake but strong liver and kidney accumu­ lation. Quantitative analysis of average fluorescence intensity (Fig. 6b) confirmed these trends. Lung fluorescence intensity was significantly higher for CKK-E12-based LNPs and moderately elevated for MC3-based LNPs compared with ALC-0315 and SM-102. In the spleen, CKK-E12 and MC3 formulations yielded stronger signals than SM-102 (p < 0.05), whereas heart accumulation remained minimal across all groups. Together, these results demonstrate that ionizable lipid composition strongly influences organ-level biodistribution. The enhanced pulmo­ nary tropism of CKK-E12-based LNPs highlights their potential for tar­ geted lung delivery in siRNA therapeutic applications. 3.6. In vivo biosafety assessment of LNP formulations In order to further investigate the in vivo biosafety of the selected LNP formulations, blood samples were collected from mice injected with different LNP preparations via the tail vein for blood biochemical index detection. The serum liver function (ALT, AST), kidney function (CREA, UREA), and myocardial enzyme (LDH, CK) biomarkers of the mice were maintained within the normal reference range (Fig. 7a–f), indicating that different LNP formulations have good biosafety and provide biosafety guarantees for further in vivo treatment. 4. Discussion In this study, we established a high-throughput microfluidic and ML- assisted workflow for the stepwise screening and prioritization of LNP formulations for siRNA delivery. The overall screening process was designed as a stepwise strategy. A library containing 864 candidate LNP formulations was first generated based on different ionizable lipids, helper lipids, lipid molar ratios, and lipid concentrations. From this full library, 203 formulations were randomly selected, experimentally pre­ pared as empty LNPs, and characterized in terms of particle size, PDI, and zeta potential. These 203 experimentally tested formulations rep­ resented a subset of the 864-formulation library and were used to train regression models for physicochemical prediction. After model training, particle size and PDI were evaluated across the full 864-formulation li­ brary, including both the experimentally characterized formulations and the untested model-predicted formulations. Based on a composite ranking criterion incorporating particle size and PDI, 25 candidate for­ mulations were selected for siRNA loading and biological validation. This workflow reduces the experimental burden associated with large-scale LNP formulation screening. Direct preparation and biological testing of all 864 candidate formulations would require substantially greater amounts of lipids, siRNA, cell culture reagents, qPCR materials, Fig. 5. Characterization and gene silencing performance of 25 LNP formulations loaded with S100P siRNA. (a) Size and PDI of LNPs; (b) Zeta potential of LNPs. (c) Gene silencing efficiency in A549 cells, measured by S100P mRNA expression relative to untreated control. M. Yu et al. Materials Today Bio 39 (2026) 103483 9 | {"payload": "S100P siRNA", "cell_line": "A549", "aqueous_siRNA_nmol_mL": 2, "plate": "12-well", "cell_density_per_cm2": 31250, "treatment": "750uL serum-free DMEM +250uL LNP", "incubation_h": 6, "subsequent_culture_h": 42, "measurement_h": 48, "measurement_h_provenance": "derived 6+42 hours", "assay": "qPCR;2^-delta-delta-Ct", "endogenous_control": "GAPDH", "reference": "untreated control per Fig5c", "target_assay": "Hs00195584_m1", "GAPDH_assay": "Hs99999905_m1", "dose": "not inferred from preparation concentration after ultrafiltration"} | {"source_id": "X_N018", "same_number_candidate": "T2_N018", "same_number_composition_matches": true, "exact_composition_candidates": ["T2_N018"], "alias_assisted_candidates": [], "alias_assumption": null, "status": "pending_human_review", "do_not_merge_results": true} |  | pending
结果 | O0826 | X_N019 | si2.xlsx | 19 | MC-3 | DSPC | 2.5 | 60 | 4 | 2.5 | CY3_HIGH |  | particle_size | 46.74 | nm | reported | pending_review | The size of high Cy3-siRNA concentration | si2.xlsx {"sheet": "Sheet1", "cell": "I20"} si2.xlsx {"sheet": "Sheet1", "cell": "I1"} main.pdf {"page": 8} | 46.74 The size of high Cy3-siRNA concentration nm across formulations. ALC-0315- and MC3-based LNPs generally exhibited smaller sizes (50–80 nm), whereas SM-102- and CKK-E12- based LNPs displayed larger sizes. All formulations maintained PDI values below 0.25, indicative of good particle uniformity. Compared to the corresponding Cy3-siRNA-loaded LNPs, similar size trends were observed, although slight variations across certain formulations may reflect the influence of siRNA sequence and vendor-specific chemical modifications. The zeta potential of all formulations ranged from −2 mV to +3 mV (Fig. 5b), indicating near-neutral surface charge. The gene silencing performance of the different formulations was assessed by measuring S100P mRNA expression levels (Fig. 5c). CKK- E12-based LNPs demonstrated the strongest silencing effect, with for­ mulations 24 and 25 achieving up to 92% knockdown efficiency. Several ALC-0315- and SM-102-based LNPs also exhibited robust gene silencing; notably, formulation 13 (SM-102) achieved ~90% knockdown, while MC3-based LNPs consistently produced high knockdown efficiencies. These results underscore the capacity of selected formulations to effec­ tively deliver S100P siRNA and induce target gene suppression. To identify candidates for in vivo biodistribution studies, four representative formulations were selected based on a combined assess­ ment of S100P mRNA knockdown efficiency and cellular uptake per­ formance. For ALC-0315, formulation 7 was chosen for its balanced profile, showing moderate knockdown efficiency alongside favorable uptake. For SM-102, formulation 13 demonstrated the highest knock­ down efficiency, even though its uptake efficiency was slightly lower, warranting its inclusion. For MC3, formulation 19 achieved the highest performance in both uptake and knockdown, making it the optimal representative for this lipid type. For CKK-E12, both formulations 24 and 25 showed strong knockdown activity; formulation 24, which also exhibited superior uptake, was prioritized for further studies. Based on these in vitro findings, the four selected formulations were advanced to in vivo biodistribution experiments to evaluate their delivery efficiency and organ targeting potential. 3.5. In vivo biodistribution of selected LNP formulations To assess the in vivo biodistribution of the selected LNP formulations (shown in Table S3), Cy3-labeled siRNA-loaded LNPs were intrave­ nously administered to mice via the tail vein. Two hours post-injection, major organs (heart, liver, spleen, lungs, and kidneys) were harvested for imaging using IVIS. Representative fluorescence images (Fig. 6a) revealed strong signals in the liver and kidneys for all formulations, consistent with typical clearance pathways of lipid nanoparticles. Notably, CKK-E12-based LNPs showed the highest fluorescence intensity in the lungs, while MC3-based LNPs exhibited moderate lung accumu­ lation. By contrast, ALC-0315- and SM-102-based formulations Fig. 4. Characterization of 25 LNP formulations loaded with Cy3-labeled siRNA. (a) Size and PDI of LNPs; (b) Zeta potential of LNPs; (c) Cellular uptake efficiency in A549 cells, quantified by fluorescence intensity. M. Yu et al. Materials Today Bio 39 (2026) 103483 8 | {"payload": "Cy3-labeled siRNA", "cell_line": "A549", "dose_pmol_per_well": 9, "aqueous_siRNA_nmol_mL": 2, "incubation_h": 6, "plate": "96-well", "cell_density_per_cm2": 31250, "preincubation_h": 24, "culture": "DMEM +10% FBS +1% P/S;37C;5%CO2", "treatment": "170uL serum-free DMEM +30uL LNP", "staining": "NucBlue 20min", "readout": "Olympus IX81; ImageJ intracellular Cy3 signal"} | {"source_id": "X_N019", "same_number_candidate": "T2_N019", "same_number_composition_matches": true, "exact_composition_candidates": ["T2_N019"], "alias_assisted_candidates": [], "alias_assumption": null, "status": "pending_human_review", "do_not_merge_results": true} |  | pending
结果 | O0827 | X_N019 | si2.xlsx | 19 | MC-3 | DSPC | 2.5 | 60 | 4 | 2.5 | CY3_HIGH |  | PDI | 0.211 | dimensionless | reported | pending_review | PDI of high Cy3-siRNA concentration | si2.xlsx {"sheet": "Sheet1", "cell": "J20"} si2.xlsx {"sheet": "Sheet1", "cell": "J1"} main.pdf {"page": 8} | 0.211 PDI of high Cy3-siRNA concentration nm across formulations. ALC-0315- and MC3-based LNPs generally exhibited smaller sizes (50–80 nm), whereas SM-102- and CKK-E12- based LNPs displayed larger sizes. All formulations maintained PDI values below 0.25, indicative of good particle uniformity. Compared to the corresponding Cy3-siRNA-loaded LNPs, similar size trends were observed, although slight variations across certain formulations may reflect the influence of siRNA sequence and vendor-specific chemical modifications. The zeta potential of all formulations ranged from −2 mV to +3 mV (Fig. 5b), indicating near-neutral surface charge. The gene silencing performance of the different formulations was assessed by measuring S100P mRNA expression levels (Fig. 5c). CKK- E12-based LNPs demonstrated the strongest silencing effect, with for­ mulations 24 and 25 achieving up to 92% knockdown efficiency. Several ALC-0315- and SM-102-based LNPs also exhibited robust gene silencing; notably, formulation 13 (SM-102) achieved ~90% knockdown, while MC3-based LNPs consistently produced high knockdown efficiencies. These results underscore the capacity of selected formulations to effec­ tively deliver S100P siRNA and induce target gene suppression. To identify candidates for in vivo biodistribution studies, four representative formulations were selected based on a combined assess­ ment of S100P mRNA knockdown efficiency and cellular uptake per­ formance. For ALC-0315, formulation 7 was chosen for its balanced profile, showing moderate knockdown efficiency alongside favorable uptake. For SM-102, formulation 13 demonstrated the highest knock­ down efficiency, even though its uptake efficiency was slightly lower, warranting its inclusion. For MC3, formulation 19 achieved the highest performance in both uptake and knockdown, making it the optimal representative for this lipid type. For CKK-E12, both formulations 24 and 25 showed strong knockdown activity; formulation 24, which also exhibited superior uptake, was prioritized for further studies. Based on these in vitro findings, the four selected formulations were advanced to in vivo biodistribution experiments to evaluate their delivery efficiency and organ targeting potential. 3.5. In vivo biodistribution of selected LNP formulations To assess the in vivo biodistribution of the selected LNP formulations (shown in Table S3), Cy3-labeled siRNA-loaded LNPs were intrave­ nously administered to mice via the tail vein. Two hours post-injection, major organs (heart, liver, spleen, lungs, and kidneys) were harvested for imaging using IVIS. Representative fluorescence images (Fig. 6a) revealed strong signals in the liver and kidneys for all formulations, consistent with typical clearance pathways of lipid nanoparticles. Notably, CKK-E12-based LNPs showed the highest fluorescence intensity in the lungs, while MC3-based LNPs exhibited moderate lung accumu­ lation. By contrast, ALC-0315- and SM-102-based formulations Fig. 4. Characterization of 25 LNP formulations loaded with Cy3-labeled siRNA. (a) Size and PDI of LNPs; (b) Zeta potential of LNPs; (c) Cellular uptake efficiency in A549 cells, quantified by fluorescence intensity. M. Yu et al. Materials Today Bio 39 (2026) 103483 8 | {"payload": "Cy3-labeled siRNA", "cell_line": "A549", "dose_pmol_per_well": 9, "aqueous_siRNA_nmol_mL": 2, "incubation_h": 6, "plate": "96-well", "cell_density_per_cm2": 31250, "preincubation_h": 24, "culture": "DMEM +10% FBS +1% P/S;37C;5%CO2", "treatment": "170uL serum-free DMEM +30uL LNP", "staining": "NucBlue 20min", "readout": "Olympus IX81; ImageJ intracellular Cy3 signal"} | {"source_id": "X_N019", "same_number_candidate": "T2_N019", "same_number_composition_matches": true, "exact_composition_candidates": ["T2_N019"], "alias_assisted_candidates": [], "alias_assumption": null, "status": "pending_human_review", "do_not_merge_results": true} |  | pending
结果 | O0828 | X_N019 | si2.xlsx | 19 | MC-3 | DSPC | 2.5 | 60 | 4 | 2.5 | CY3_HIGH |  | zeta_potential | 0.1 | mV | reported | pending_review | Zeta potential of high Cy3-siRNA concentration | si2.xlsx {"sheet": "Sheet1", "cell": "K20"} si2.xlsx {"sheet": "Sheet1", "cell": "K1"} main.pdf {"page": 8} | 0.1 Zeta potential of high Cy3-siRNA concentration nm across formulations. ALC-0315- and MC3-based LNPs generally exhibited smaller sizes (50–80 nm), whereas SM-102- and CKK-E12- based LNPs displayed larger sizes. All formulations maintained PDI values below 0.25, indicative of good particle uniformity. Compared to the corresponding Cy3-siRNA-loaded LNPs, similar size trends were observed, although slight variations across certain formulations may reflect the influence of siRNA sequence and vendor-specific chemical modifications. The zeta potential of all formulations ranged from −2 mV to +3 mV (Fig. 5b), indicating near-neutral surface charge. The gene silencing performance of the different formulations was assessed by measuring S100P mRNA expression levels (Fig. 5c). CKK- E12-based LNPs demonstrated the strongest silencing effect, with for­ mulations 24 and 25 achieving up to 92% knockdown efficiency. Several ALC-0315- and SM-102-based LNPs also exhibited robust gene silencing; notably, formulation 13 (SM-102) achieved ~90% knockdown, while MC3-based LNPs consistently produced high knockdown efficiencies. These results underscore the capacity of selected formulations to effec­ tively deliver S100P siRNA and induce target gene suppression. To identify candidates for in vivo biodistribution studies, four representative formulations were selected based on a combined assess­ ment of S100P mRNA knockdown efficiency and cellular uptake per­ formance. For ALC-0315, formulation 7 was chosen for its balanced profile, showing moderate knockdown efficiency alongside favorable uptake. For SM-102, formulation 13 demonstrated the highest knock­ down efficiency, even though its uptake efficiency was slightly lower, warranting its inclusion. For MC3, formulation 19 achieved the highest performance in both uptake and knockdown, making it the optimal representative for this lipid type. For CKK-E12, both formulations 24 and 25 showed strong knockdown activity; formulation 24, which also exhibited superior uptake, was prioritized for further studies. Based on these in vitro findings, the four selected formulations were advanced to in vivo biodistribution experiments to evaluate their delivery efficiency and organ targeting potential. 3.5. In vivo biodistribution of selected LNP formulations To assess the in vivo biodistribution of the selected LNP formulations (shown in Table S3), Cy3-labeled siRNA-loaded LNPs were intrave­ nously administered to mice via the tail vein. Two hours post-injection, major organs (heart, liver, spleen, lungs, and kidneys) were harvested for imaging using IVIS. Representative fluorescence images (Fig. 6a) revealed strong signals in the liver and kidneys for all formulations, consistent with typical clearance pathways of lipid nanoparticles. Notably, CKK-E12-based LNPs showed the highest fluorescence intensity in the lungs, while MC3-based LNPs exhibited moderate lung accumu­ lation. By contrast, ALC-0315- and SM-102-based formulations Fig. 4. Characterization of 25 LNP formulations loaded with Cy3-labeled siRNA. (a) Size and PDI of LNPs; (b) Zeta potential of LNPs; (c) Cellular uptake efficiency in A549 cells, quantified by fluorescence intensity. M. Yu et al. Materials Today Bio 39 (2026) 103483 8 | {"payload": "Cy3-labeled siRNA", "cell_line": "A549", "dose_pmol_per_well": 9, "aqueous_siRNA_nmol_mL": 2, "incubation_h": 6, "plate": "96-well", "cell_density_per_cm2": 31250, "preincubation_h": 24, "culture": "DMEM +10% FBS +1% P/S;37C;5%CO2", "treatment": "170uL serum-free DMEM +30uL LNP", "staining": "NucBlue 20min", "readout": "Olympus IX81; ImageJ intracellular Cy3 signal"} | {"source_id": "X_N019", "same_number_candidate": "T2_N019", "same_number_composition_matches": true, "exact_composition_candidates": ["T2_N019"], "alias_assisted_candidates": [], "alias_assumption": null, "status": "pending_human_review", "do_not_merge_results": true} |  | pending
结果 | O0829 | X_N019 | si2.xlsx | 19 | MC-3 | DSPC | 2.5 | 60 | 4 | 2.5 | CY3_HIGH |  | cellular_Cy3_fluorescence | 10370885.3 |  | reported | pending_review | Fluorescence intensity of high Cy3-siRNA concentration | si2.xlsx {"sheet": "Sheet1", "cell": "L20"} si2.xlsx {"sheet": "Sheet1", "cell": "L1"} main.pdf {"page": 8} | 10370885.3333333 Fluorescence intensity of high Cy3-siRNA concentration nm across formulations. ALC-0315- and MC3-based LNPs generally exhibited smaller sizes (50–80 nm), whereas SM-102- and CKK-E12- based LNPs displayed larger sizes. All formulations maintained PDI values below 0.25, indicative of good particle uniformity. Compared to the corresponding Cy3-siRNA-loaded LNPs, similar size trends were observed, although slight variations across certain formulations may reflect the influence of siRNA sequence and vendor-specific chemical modifications. The zeta potential of all formulations ranged from −2 mV to +3 mV (Fig. 5b), indicating near-neutral surface charge. The gene silencing performance of the different formulations was assessed by measuring S100P mRNA expression levels (Fig. 5c). CKK- E12-based LNPs demonstrated the strongest silencing effect, with for­ mulations 24 and 25 achieving up to 92% knockdown efficiency. Several ALC-0315- and SM-102-based LNPs also exhibited robust gene silencing; notably, formulation 13 (SM-102) achieved ~90% knockdown, while MC3-based LNPs consistently produced high knockdown efficiencies. These results underscore the capacity of selected formulations to effec­ tively deliver S100P siRNA and induce target gene suppression. To identify candidates for in vivo biodistribution studies, four representative formulations were selected based on a combined assess­ ment of S100P mRNA knockdown efficiency and cellular uptake per­ formance. For ALC-0315, formulation 7 was chosen for its balanced profile, showing moderate knockdown efficiency alongside favorable uptake. For SM-102, formulation 13 demonstrated the highest knock­ down efficiency, even though its uptake efficiency was slightly lower, warranting its inclusion. For MC3, formulation 19 achieved the highest performance in both uptake and knockdown, making it the optimal representative for this lipid type. For CKK-E12, both formulations 24 and 25 showed strong knockdown activity; formulation 24, which also exhibited superior uptake, was prioritized for further studies. Based on these in vitro findings, the four selected formulations were advanced to in vivo biodistribution experiments to evaluate their delivery efficiency and organ targeting potential. 3.5. In vivo biodistribution of selected LNP formulations To assess the in vivo biodistribution of the selected LNP formulations (shown in Table S3), Cy3-labeled siRNA-loaded LNPs were intrave­ nously administered to mice via the tail vein. Two hours post-injection, major organs (heart, liver, spleen, lungs, and kidneys) were harvested for imaging using IVIS. Representative fluorescence images (Fig. 6a) revealed strong signals in the liver and kidneys for all formulations, consistent with typical clearance pathways of lipid nanoparticles. Notably, CKK-E12-based LNPs showed the highest fluorescence intensity in the lungs, while MC3-based LNPs exhibited moderate lung accumu­ lation. By contrast, ALC-0315- and SM-102-based formulations Fig. 4. Characterization of 25 LNP formulations loaded with Cy3-labeled siRNA. (a) Size and PDI of LNPs; (b) Zeta potential of LNPs; (c) Cellular uptake efficiency in A549 cells, quantified by fluorescence intensity. M. Yu et al. Materials Today Bio 39 (2026) 103483 8 | {"payload": "Cy3-labeled siRNA", "cell_line": "A549", "dose_pmol_per_well": 9, "aqueous_siRNA_nmol_mL": 2, "incubation_h": 6, "plate": "96-well", "cell_density_per_cm2": 31250, "preincubation_h": 24, "culture": "DMEM +10% FBS +1% P/S;37C;5%CO2", "treatment": "170uL serum-free DMEM +30uL LNP", "staining": "NucBlue 20min", "readout": "Olympus IX81; ImageJ intracellular Cy3 signal"} | {"source_id": "X_N019", "same_number_candidate": "T2_N019", "same_number_composition_matches": true, "exact_composition_candidates": ["T2_N019"], "alias_assisted_candidates": [], "alias_assumption": null, "status": "pending_human_review", "do_not_merge_results": true} |  | pending
结果 | O0830 | X_N019 | si2.xlsx | 19 | MC-3 | DSPC | 2.5 | 60 | 4 | 2.5 | CY3_LOW |  | particle_size | 43.17 | nm | reported | pending_review | The size of low Cy3-siRNA concentration | si2.xlsx {"sheet": "Sheet1", "cell": "N20"} si2.xlsx {"sheet": "Sheet1", "cell": "N1"} main.pdf {"page": 8} | 43.17 The size of low Cy3-siRNA concentration nm across formulations. ALC-0315- and MC3-based LNPs generally exhibited smaller sizes (50–80 nm), whereas SM-102- and CKK-E12- based LNPs displayed larger sizes. All formulations maintained PDI values below 0.25, indicative of good particle uniformity. Compared to the corresponding Cy3-siRNA-loaded LNPs, similar size trends were observed, although slight variations across certain formulations may reflect the influence of siRNA sequence and vendor-specific chemical modifications. The zeta potential of all formulations ranged from −2 mV to +3 mV (Fig. 5b), indicating near-neutral surface charge. The gene silencing performance of the different formulations was assessed by measuring S100P mRNA expression levels (Fig. 5c). CKK- E12-based LNPs demonstrated the strongest silencing effect, with for­ mulations 24 and 25 achieving up to 92% knockdown efficiency. Several ALC-0315- and SM-102-based LNPs also exhibited robust gene silencing; notably, formulation 13 (SM-102) achieved ~90% knockdown, while MC3-based LNPs consistently produced high knockdown efficiencies. These results underscore the capacity of selected formulations to effec­ tively deliver S100P siRNA and induce target gene suppression. To identify candidates for in vivo biodistribution studies, four representative formulations were selected based on a combined assess­ ment of S100P mRNA knockdown efficiency and cellular uptake per­ formance. For ALC-0315, formulation 7 was chosen for its balanced profile, showing moderate knockdown efficiency alongside favorable uptake. For SM-102, formulation 13 demonstrated the highest knock­ down efficiency, even though its uptake efficiency was slightly lower, warranting its inclusion. For MC3, formulation 19 achieved the highest performance in both uptake and knockdown, making it the optimal representative for this lipid type. For CKK-E12, both formulations 24 and 25 showed strong knockdown activity; formulation 24, which also exhibited superior uptake, was prioritized for further studies. Based on these in vitro findings, the four selected formulations were advanced to in vivo biodistribution experiments to evaluate their delivery efficiency and organ targeting potential. 3.5. In vivo biodistribution of selected LNP formulations To assess the in vivo biodistribution of the selected LNP formulations (shown in Table S3), Cy3-labeled siRNA-loaded LNPs were intrave­ nously administered to mice via the tail vein. Two hours post-injection, major organs (heart, liver, spleen, lungs, and kidneys) were harvested for imaging using IVIS. Representative fluorescence images (Fig. 6a) revealed strong signals in the liver and kidneys for all formulations, consistent with typical clearance pathways of lipid nanoparticles. Notably, CKK-E12-based LNPs showed the highest fluorescence intensity in the lungs, while MC3-based LNPs exhibited moderate lung accumu­ lation. By contrast, ALC-0315- and SM-102-based formulations Fig. 4. Characterization of 25 LNP formulations loaded with Cy3-labeled siRNA. (a) Size and PDI of LNPs; (b) Zeta potential of LNPs; (c) Cellular uptake efficiency in A549 cells, quantified by fluorescence intensity. M. Yu et al. Materials Today Bio 39 (2026) 103483 8 | {"payload": "Cy3-labeled siRNA", "cell_line": "A549", "dose_pmol_per_well": 3, "aqueous_siRNA_nmol_mL": 0.67, "incubation_h": 6, "plate": "96-well", "cell_density_per_cm2": 31250, "preincubation_h": 24, "culture": "DMEM +10% FBS +1% P/S;37C;5%CO2", "treatment": "170uL serum-free DMEM +30uL LNP", "staining": "NucBlue 20min", "readout": "Olympus IX81; ImageJ intracellular Cy3 signal"} | {"source_id": "X_N019", "same_number_candidate": "T2_N019", "same_number_composition_matches": true, "exact_composition_candidates": ["T2_N019"], "alias_assisted_candidates": [], "alias_assumption": null, "status": "pending_human_review", "do_not_merge_results": true} |  | pending
结果 | O0831 | X_N019 | si2.xlsx | 19 | MC-3 | DSPC | 2.5 | 60 | 4 | 2.5 | CY3_LOW |  | PDI | 0.222 | dimensionless | reported | pending_review | PDI of low Cy3-siRNA concentration | si2.xlsx {"sheet": "Sheet1", "cell": "O20"} si2.xlsx {"sheet": "Sheet1", "cell": "O1"} main.pdf {"page": 8} | 0.222 PDI of low Cy3-siRNA concentration nm across formulations. ALC-0315- and MC3-based LNPs generally exhibited smaller sizes (50–80 nm), whereas SM-102- and CKK-E12- based LNPs displayed larger sizes. All formulations maintained PDI values below 0.25, indicative of good particle uniformity. Compared to the corresponding Cy3-siRNA-loaded LNPs, similar size trends were observed, although slight variations across certain formulations may reflect the influence of siRNA sequence and vendor-specific chemical modifications. The zeta potential of all formulations ranged from −2 mV to +3 mV (Fig. 5b), indicating near-neutral surface charge. The gene silencing performance of the different formulations was assessed by measuring S100P mRNA expression levels (Fig. 5c). CKK- E12-based LNPs demonstrated the strongest silencing effect, with for­ mulations 24 and 25 achieving up to 92% knockdown efficiency. Several ALC-0315- and SM-102-based LNPs also exhibited robust gene silencing; notably, formulation 13 (SM-102) achieved ~90% knockdown, while MC3-based LNPs consistently produced high knockdown efficiencies. These results underscore the capacity of selected formulations to effec­ tively deliver S100P siRNA and induce target gene suppression. To identify candidates for in vivo biodistribution studies, four representative formulations were selected based on a combined assess­ ment of S100P mRNA knockdown efficiency and cellular uptake per­ formance. For ALC-0315, formulation 7 was chosen for its balanced profile, showing moderate knockdown efficiency alongside favorable uptake. For SM-102, formulation 13 demonstrated the highest knock­ down efficiency, even though its uptake efficiency was slightly lower, warranting its inclusion. For MC3, formulation 19 achieved the highest performance in both uptake and knockdown, making it the optimal representative for this lipid type. For CKK-E12, both formulations 24 and 25 showed strong knockdown activity; formulation 24, which also exhibited superior uptake, was prioritized for further studies. Based on these in vitro findings, the four selected formulations were advanced to in vivo biodistribution experiments to evaluate their delivery efficiency and organ targeting potential. 3.5. In vivo biodistribution of selected LNP formulations To assess the in vivo biodistribution of the selected LNP formulations (shown in Table S3), Cy3-labeled siRNA-loaded LNPs were intrave­ nously administered to mice via the tail vein. Two hours post-injection, major organs (heart, liver, spleen, lungs, and kidneys) were harvested for imaging using IVIS. Representative fluorescence images (Fig. 6a) revealed strong signals in the liver and kidneys for all formulations, consistent with typical clearance pathways of lipid nanoparticles. Notably, CKK-E12-based LNPs showed the highest fluorescence intensity in the lungs, while MC3-based LNPs exhibited moderate lung accumu­ lation. By contrast, ALC-0315- and SM-102-based formulations Fig. 4. Characterization of 25 LNP formulations loaded with Cy3-labeled siRNA. (a) Size and PDI of LNPs; (b) Zeta potential of LNPs; (c) Cellular uptake efficiency in A549 cells, quantified by fluorescence intensity. M. Yu et al. Materials Today Bio 39 (2026) 103483 8 | {"payload": "Cy3-labeled siRNA", "cell_line": "A549", "dose_pmol_per_well": 3, "aqueous_siRNA_nmol_mL": 0.67, "incubation_h": 6, "plate": "96-well", "cell_density_per_cm2": 31250, "preincubation_h": 24, "culture": "DMEM +10% FBS +1% P/S;37C;5%CO2", "treatment": "170uL serum-free DMEM +30uL LNP", "staining": "NucBlue 20min", "readout": "Olympus IX81; ImageJ intracellular Cy3 signal"} | {"source_id": "X_N019", "same_number_candidate": "T2_N019", "same_number_composition_matches": true, "exact_composition_candidates": ["T2_N019"], "alias_assisted_candidates": [], "alias_assumption": null, "status": "pending_human_review", "do_not_merge_results": true} |  | pending
结果 | O0832 | X_N019 | si2.xlsx | 19 | MC-3 | DSPC | 2.5 | 60 | 4 | 2.5 | CY3_LOW |  | zeta_potential | 1.2 | mV | reported | pending_review | Zeta potential of low Cy3-siRNA concentration | si2.xlsx {"sheet": "Sheet1", "cell": "P20"} si2.xlsx {"sheet": "Sheet1", "cell": "P1"} main.pdf {"page": 8} | 1.2 Zeta potential of low Cy3-siRNA concentration nm across formulations. ALC-0315- and MC3-based LNPs generally exhibited smaller sizes (50–80 nm), whereas SM-102- and CKK-E12- based LNPs displayed larger sizes. All formulations maintained PDI values below 0.25, indicative of good particle uniformity. Compared to the corresponding Cy3-siRNA-loaded LNPs, similar size trends were observed, although slight variations across certain formulations may reflect the influence of siRNA sequence and vendor-specific chemical modifications. The zeta potential of all formulations ranged from −2 mV to +3 mV (Fig. 5b), indicating near-neutral surface charge. The gene silencing performance of the different formulations was assessed by measuring S100P mRNA expression levels (Fig. 5c). CKK- E12-based LNPs demonstrated the strongest silencing effect, with for­ mulations 24 and 25 achieving up to 92% knockdown efficiency. Several ALC-0315- and SM-102-based LNPs also exhibited robust gene silencing; notably, formulation 13 (SM-102) achieved ~90% knockdown, while MC3-based LNPs consistently produced high knockdown efficiencies. These results underscore the capacity of selected formulations to effec­ tively deliver S100P siRNA and induce target gene suppression. To identify candidates for in vivo biodistribution studies, four representative formulations were selected based on a combined assess­ ment of S100P mRNA knockdown efficiency and cellular uptake per­ formance. For ALC-0315, formulation 7 was chosen for its balanced profile, showing moderate knockdown efficiency alongside favorable uptake. For SM-102, formulation 13 demonstrated the highest knock­ down efficiency, even though its uptake efficiency was slightly lower, warranting its inclusion. For MC3, formulation 19 achieved the highest performance in both uptake and knockdown, making it the optimal representative for this lipid type. For CKK-E12, both formulations 24 and 25 showed strong knockdown activity; formulation 24, which also exhibited superior uptake, was prioritized for further studies. Based on these in vitro findings, the four selected formulations were advanced to in vivo biodistribution experiments to evaluate their delivery efficiency and organ targeting potential. 3.5. In vivo biodistribution of selected LNP formulations To assess the in vivo biodistribution of the selected LNP formulations (shown in Table S3), Cy3-labeled siRNA-loaded LNPs were intrave­ nously administered to mice via the tail vein. Two hours post-injection, major organs (heart, liver, spleen, lungs, and kidneys) were harvested for imaging using IVIS. Representative fluorescence images (Fig. 6a) revealed strong signals in the liver and kidneys for all formulations, consistent with typical clearance pathways of lipid nanoparticles. Notably, CKK-E12-based LNPs showed the highest fluorescence intensity in the lungs, while MC3-based LNPs exhibited moderate lung accumu­ lation. By contrast, ALC-0315- and SM-102-based formulations Fig. 4. Characterization of 25 LNP formulations loaded with Cy3-labeled siRNA. (a) Size and PDI of LNPs; (b) Zeta potential of LNPs; (c) Cellular uptake efficiency in A549 cells, quantified by fluorescence intensity. M. Yu et al. Materials Today Bio 39 (2026) 103483 8 | {"payload": "Cy3-labeled siRNA", "cell_line": "A549", "dose_pmol_per_well": 3, "aqueous_siRNA_nmol_mL": 0.67, "incubation_h": 6, "plate": "96-well", "cell_density_per_cm2": 31250, "preincubation_h": 24, "culture": "DMEM +10% FBS +1% P/S;37C;5%CO2", "treatment": "170uL serum-free DMEM +30uL LNP", "staining": "NucBlue 20min", "readout": "Olympus IX81; ImageJ intracellular Cy3 signal"} | {"source_id": "X_N019", "same_number_candidate": "T2_N019", "same_number_composition_matches": true, "exact_composition_candidates": ["T2_N019"], "alias_assisted_candidates": [], "alias_assumption": null, "status": "pending_human_review", "do_not_merge_results": true} |  | pending
结果 | O0833 | X_N019 | si2.xlsx | 19 | MC-3 | DSPC | 2.5 | 60 | 4 | 2.5 | CY3_LOW |  | cellular_Cy3_fluorescence | 462155.7 |  | reported | pending_review | Fluorescence intensity of low Cy3-siRNA concentration | si2.xlsx {"sheet": "Sheet1", "cell": "Q20"} si2.xlsx {"sheet": "Sheet1", "cell": "Q1"} main.pdf {"page": 8} | 462155.666666667 Fluorescence intensity of low Cy3-siRNA concentration nm across formulations. ALC-0315- and MC3-based LNPs generally exhibited smaller sizes (50–80 nm), whereas SM-102- and CKK-E12- based LNPs displayed larger sizes. All formulations maintained PDI values below 0.25, indicative of good particle uniformity. Compared to the corresponding Cy3-siRNA-loaded LNPs, similar size trends were observed, although slight variations across certain formulations may reflect the influence of siRNA sequence and vendor-specific chemical modifications. The zeta potential of all formulations ranged from −2 mV to +3 mV (Fig. 5b), indicating near-neutral surface charge. The gene silencing performance of the different formulations was assessed by measuring S100P mRNA expression levels (Fig. 5c). CKK- E12-based LNPs demonstrated the strongest silencing effect, with for­ mulations 24 and 25 achieving up to 92% knockdown efficiency. Several ALC-0315- and SM-102-based LNPs also exhibited robust gene silencing; notably, formulation 13 (SM-102) achieved ~90% knockdown, while MC3-based LNPs consistently produced high knockdown efficiencies. These results underscore the capacity of selected formulations to effec­ tively deliver S100P siRNA and induce target gene suppression. To identify candidates for in vivo biodistribution studies, four representative formulations were selected based on a combined assess­ ment of S100P mRNA knockdown efficiency and cellular uptake per­ formance. For ALC-0315, formulation 7 was chosen for its balanced profile, showing moderate knockdown efficiency alongside favorable uptake. For SM-102, formulation 13 demonstrated the highest knock­ down efficiency, even though its uptake efficiency was slightly lower, warranting its inclusion. For MC3, formulation 19 achieved the highest performance in both uptake and knockdown, making it the optimal representative for this lipid type. For CKK-E12, both formulations 24 and 25 showed strong knockdown activity; formulation 24, which also exhibited superior uptake, was prioritized for further studies. Based on these in vitro findings, the four selected formulations were advanced to in vivo biodistribution experiments to evaluate their delivery efficiency and organ targeting potential. 3.5. In vivo biodistribution of selected LNP formulations To assess the in vivo biodistribution of the selected LNP formulations (shown in Table S3), Cy3-labeled siRNA-loaded LNPs were intrave­ nously administered to mice via the tail vein. Two hours post-injection, major organs (heart, liver, spleen, lungs, and kidneys) were harvested for imaging using IVIS. Representative fluorescence images (Fig. 6a) revealed strong signals in the liver and kidneys for all formulations, consistent with typical clearance pathways of lipid nanoparticles. Notably, CKK-E12-based LNPs showed the highest fluorescence intensity in the lungs, while MC3-based LNPs exhibited moderate lung accumu­ lation. By contrast, ALC-0315- and SM-102-based formulations Fig. 4. Characterization of 25 LNP formulations loaded with Cy3-labeled siRNA. (a) Size and PDI of LNPs; (b) Zeta potential of LNPs; (c) Cellular uptake efficiency in A549 cells, quantified by fluorescence intensity. M. Yu et al. Materials Today Bio 39 (2026) 103483 8 | {"payload": "Cy3-labeled siRNA", "cell_line": "A549", "dose_pmol_per_well": 3, "aqueous_siRNA_nmol_mL": 0.67, "incubation_h": 6, "plate": "96-well", "cell_density_per_cm2": 31250, "preincubation_h": 24, "culture": "DMEM +10% FBS +1% P/S;37C;5%CO2", "treatment": "170uL serum-free DMEM +30uL LNP", "staining": "NucBlue 20min", "readout": "Olympus IX81; ImageJ intracellular Cy3 signal"} | {"source_id": "X_N019", "same_number_candidate": "T2_N019", "same_number_composition_matches": true, "exact_composition_candidates": ["T2_N019"], "alias_assisted_candidates": [], "alias_assumption": null, "status": "pending_human_review", "do_not_merge_results": true} |  | pending
结果 | O0834 | X_N019 | si2.xlsx | 19 | MC-3 | DSPC | 2.5 | 60 | 4 | 2.5 | S100P |  | particle_size | 76.36 | nm | reported | pending_review | The size of S100P-siRNA-LNP | si2.xlsx {"sheet": "Sheet1", "cell": "S20"} si2.xlsx {"sheet": "Sheet1", "cell": "S1"} main.pdf {"page": 9} | 76.36 The size of S100P-siRNA-LNP demonstrated lower lung uptake but strong liver and kidney accumu­ lation. Quantitative analysis of average fluorescence intensity (Fig. 6b) confirmed these trends. Lung fluorescence intensity was significantly higher for CKK-E12-based LNPs and moderately elevated for MC3-based LNPs compared with ALC-0315 and SM-102. In the spleen, CKK-E12 and MC3 formulations yielded stronger signals than SM-102 (p < 0.05), whereas heart accumulation remained minimal across all groups. Together, these results demonstrate that ionizable lipid composition strongly influences organ-level biodistribution. The enhanced pulmo­ nary tropism of CKK-E12-based LNPs highlights their potential for tar­ geted lung delivery in siRNA therapeutic applications. 3.6. In vivo biosafety assessment of LNP formulations In order to further investigate the in vivo biosafety of the selected LNP formulations, blood samples were collected from mice injected with different LNP preparations via the tail vein for blood biochemical index detection. The serum liver function (ALT, AST), kidney function (CREA, UREA), and myocardial enzyme (LDH, CK) biomarkers of the mice were maintained within the normal reference range (Fig. 7a–f), indicating that different LNP formulations have good biosafety and provide biosafety guarantees for further in vivo treatment. 4. Discussion In this study, we established a high-throughput microfluidic and ML- assisted workflow for the stepwise screening and prioritization of LNP formulations for siRNA delivery. The overall screening process was designed as a stepwise strategy. A library containing 864 candidate LNP formulations was first generated based on different ionizable lipids, helper lipids, lipid molar ratios, and lipid concentrations. From this full library, 203 formulations were randomly selected, experimentally pre­ pared as empty LNPs, and characterized in terms of particle size, PDI, and zeta potential. These 203 experimentally tested formulations rep­ resented a subset of the 864-formulation library and were used to train regression models for physicochemical prediction. After model training, particle size and PDI were evaluated across the full 864-formulation li­ brary, including both the experimentally characterized formulations and the untested model-predicted formulations. Based on a composite ranking criterion incorporating particle size and PDI, 25 candidate for­ mulations were selected for siRNA loading and biological validation. This workflow reduces the experimental burden associated with large-scale LNP formulation screening. Direct preparation and biological testing of all 864 candidate formulations would require substantially greater amounts of lipids, siRNA, cell culture reagents, qPCR materials, Fig. 5. Characterization and gene silencing performance of 25 LNP formulations loaded with S100P siRNA. (a) Size and PDI of LNPs; (b) Zeta potential of LNPs. (c) Gene silencing efficiency in A549 cells, measured by S100P mRNA expression relative to untreated control. M. Yu et al. Materials Today Bio 39 (2026) 103483 9 | {"payload": "S100P siRNA", "cell_line": "A549", "aqueous_siRNA_nmol_mL": 2, "plate": "12-well", "cell_density_per_cm2": 31250, "treatment": "750uL serum-free DMEM +250uL LNP", "incubation_h": 6, "subsequent_culture_h": 42, "measurement_h": 48, "measurement_h_provenance": "derived 6+42 hours", "assay": "qPCR;2^-delta-delta-Ct", "endogenous_control": "GAPDH", "reference": "untreated control per Fig5c", "target_assay": "Hs00195584_m1", "GAPDH_assay": "Hs99999905_m1", "dose": "not inferred from preparation concentration after ultrafiltration"} | {"source_id": "X_N019", "same_number_candidate": "T2_N019", "same_number_composition_matches": true, "exact_composition_candidates": ["T2_N019"], "alias_assisted_candidates": [], "alias_assumption": null, "status": "pending_human_review", "do_not_merge_results": true} |  | pending
结果 | O0835 | X_N019 | si2.xlsx | 19 | MC-3 | DSPC | 2.5 | 60 | 4 | 2.5 | S100P |  | PDI | 0.239 | dimensionless | reported | pending_review | PDI of S100P-siRNA-LNP | si2.xlsx {"sheet": "Sheet1", "cell": "T20"} si2.xlsx {"sheet": "Sheet1", "cell": "T1"} main.pdf {"page": 9} | 0.239 PDI of S100P-siRNA-LNP demonstrated lower lung uptake but strong liver and kidney accumu­ lation. Quantitative analysis of average fluorescence intensity (Fig. 6b) confirmed these trends. Lung fluorescence intensity was significantly higher for CKK-E12-based LNPs and moderately elevated for MC3-based LNPs compared with ALC-0315 and SM-102. In the spleen, CKK-E12 and MC3 formulations yielded stronger signals than SM-102 (p < 0.05), whereas heart accumulation remained minimal across all groups. Together, these results demonstrate that ionizable lipid composition strongly influences organ-level biodistribution. The enhanced pulmo­ nary tropism of CKK-E12-based LNPs highlights their potential for tar­ geted lung delivery in siRNA therapeutic applications. 3.6. In vivo biosafety assessment of LNP formulations In order to further investigate the in vivo biosafety of the selected LNP formulations, blood samples were collected from mice injected with different LNP preparations via the tail vein for blood biochemical index detection. The serum liver function (ALT, AST), kidney function (CREA, UREA), and myocardial enzyme (LDH, CK) biomarkers of the mice were maintained within the normal reference range (Fig. 7a–f), indicating that different LNP formulations have good biosafety and provide biosafety guarantees for further in vivo treatment. 4. Discussion In this study, we established a high-throughput microfluidic and ML- assisted workflow for the stepwise screening and prioritization of LNP formulations for siRNA delivery. The overall screening process was designed as a stepwise strategy. A library containing 864 candidate LNP formulations was first generated based on different ionizable lipids, helper lipids, lipid molar ratios, and lipid concentrations. From this full library, 203 formulations were randomly selected, experimentally pre­ pared as empty LNPs, and characterized in terms of particle size, PDI, and zeta potential. These 203 experimentally tested formulations rep­ resented a subset of the 864-formulation library and were used to train regression models for physicochemical prediction. After model training, particle size and PDI were evaluated across the full 864-formulation li­ brary, including both the experimentally characterized formulations and the untested model-predicted formulations. Based on a composite ranking criterion incorporating particle size and PDI, 25 candidate for­ mulations were selected for siRNA loading and biological validation. This workflow reduces the experimental burden associated with large-scale LNP formulation screening. Direct preparation and biological testing of all 864 candidate formulations would require substantially greater amounts of lipids, siRNA, cell culture reagents, qPCR materials, Fig. 5. Characterization and gene silencing performance of 25 LNP formulations loaded with S100P siRNA. (a) Size and PDI of LNPs; (b) Zeta potential of LNPs. (c) Gene silencing efficiency in A549 cells, measured by S100P mRNA expression relative to untreated control. M. Yu et al. Materials Today Bio 39 (2026) 103483 9 | {"payload": "S100P siRNA", "cell_line": "A549", "aqueous_siRNA_nmol_mL": 2, "plate": "12-well", "cell_density_per_cm2": 31250, "treatment": "750uL serum-free DMEM +250uL LNP", "incubation_h": 6, "subsequent_culture_h": 42, "measurement_h": 48, "measurement_h_provenance": "derived 6+42 hours", "assay": "qPCR;2^-delta-delta-Ct", "endogenous_control": "GAPDH", "reference": "untreated control per Fig5c", "target_assay": "Hs00195584_m1", "GAPDH_assay": "Hs99999905_m1", "dose": "not inferred from preparation concentration after ultrafiltration"} | {"source_id": "X_N019", "same_number_candidate": "T2_N019", "same_number_composition_matches": true, "exact_composition_candidates": ["T2_N019"], "alias_assisted_candidates": [], "alias_assumption": null, "status": "pending_human_review", "do_not_merge_results": true} |  | pending
结果 | O0836 | X_N019 | si2.xlsx | 19 | MC-3 | DSPC | 2.5 | 60 | 4 | 2.5 | S100P |  | zeta_potential | 1.7 | mV | reported | pending_review | Zeta potential of S100P-siRNA-LNP | si2.xlsx {"sheet": "Sheet1", "cell": "U20"} si2.xlsx {"sheet": "Sheet1", "cell": "U1"} main.pdf {"page": 9} | 1.7 Zeta potential of S100P-siRNA-LNP demonstrated lower lung uptake but strong liver and kidney accumu­ lation. Quantitative analysis of average fluorescence intensity (Fig. 6b) confirmed these trends. Lung fluorescence intensity was significantly higher for CKK-E12-based LNPs and moderately elevated for MC3-based LNPs compared with ALC-0315 and SM-102. In the spleen, CKK-E12 and MC3 formulations yielded stronger signals than SM-102 (p < 0.05), whereas heart accumulation remained minimal across all groups. Together, these results demonstrate that ionizable lipid composition strongly influences organ-level biodistribution. The enhanced pulmo­ nary tropism of CKK-E12-based LNPs highlights their potential for tar­ geted lung delivery in siRNA therapeutic applications. 3.6. In vivo biosafety assessment of LNP formulations In order to further investigate the in vivo biosafety of the selected LNP formulations, blood samples were collected from mice injected with different LNP preparations via the tail vein for blood biochemical index detection. The serum liver function (ALT, AST), kidney function (CREA, UREA), and myocardial enzyme (LDH, CK) biomarkers of the mice were maintained within the normal reference range (Fig. 7a–f), indicating that different LNP formulations have good biosafety and provide biosafety guarantees for further in vivo treatment. 4. Discussion In this study, we established a high-throughput microfluidic and ML- assisted workflow for the stepwise screening and prioritization of LNP formulations for siRNA delivery. The overall screening process was designed as a stepwise strategy. A library containing 864 candidate LNP formulations was first generated based on different ionizable lipids, helper lipids, lipid molar ratios, and lipid concentrations. From this full library, 203 formulations were randomly selected, experimentally pre­ pared as empty LNPs, and characterized in terms of particle size, PDI, and zeta potential. These 203 experimentally tested formulations rep­ resented a subset of the 864-formulation library and were used to train regression models for physicochemical prediction. After model training, particle size and PDI were evaluated across the full 864-formulation li­ brary, including both the experimentally characterized formulations and the untested model-predicted formulations. Based on a composite ranking criterion incorporating particle size and PDI, 25 candidate for­ mulations were selected for siRNA loading and biological validation. This workflow reduces the experimental burden associated with large-scale LNP formulation screening. Direct preparation and biological testing of all 864 candidate formulations would require substantially greater amounts of lipids, siRNA, cell culture reagents, qPCR materials, Fig. 5. Characterization and gene silencing performance of 25 LNP formulations loaded with S100P siRNA. (a) Size and PDI of LNPs; (b) Zeta potential of LNPs. (c) Gene silencing efficiency in A549 cells, measured by S100P mRNA expression relative to untreated control. M. Yu et al. Materials Today Bio 39 (2026) 103483 9 | {"payload": "S100P siRNA", "cell_line": "A549", "aqueous_siRNA_nmol_mL": 2, "plate": "12-well", "cell_density_per_cm2": 31250, "treatment": "750uL serum-free DMEM +250uL LNP", "incubation_h": 6, "subsequent_culture_h": 42, "measurement_h": 48, "measurement_h_provenance": "derived 6+42 hours", "assay": "qPCR;2^-delta-delta-Ct", "endogenous_control": "GAPDH", "reference": "untreated control per Fig5c", "target_assay": "Hs00195584_m1", "GAPDH_assay": "Hs99999905_m1", "dose": "not inferred from preparation concentration after ultrafiltration"} | {"source_id": "X_N019", "same_number_candidate": "T2_N019", "same_number_composition_matches": true, "exact_composition_candidates": ["T2_N019"], "alias_assisted_candidates": [], "alias_assumption": null, "status": "pending_human_review", "do_not_merge_results": true} |  | pending
结果 | O0837 | X_N019 | si2.xlsx | 19 | MC-3 | DSPC | 2.5 | 60 | 4 | 2.5 | S100P |  | S100P_relative_expression_candidate | 0.6188207 | fold relative to untreated | reported | pending_review | Fluorescence intensity of S100P-siRNA-LNP | si2.xlsx {"sheet": "Sheet1", "cell": "V20"} si2.xlsx {"sheet": "Sheet1", "cell": "V1"} main.pdf {"page": 9} | 0.618820666666667 Fluorescence intensity of S100P-siRNA-LNP demonstrated lower lung uptake but strong liver and kidney accumu­ lation. Quantitative analysis of average fluorescence intensity (Fig. 6b) confirmed these trends. Lung fluorescence intensity was significantly higher for CKK-E12-based LNPs and moderately elevated for MC3-based LNPs compared with ALC-0315 and SM-102. In the spleen, CKK-E12 and MC3 formulations yielded stronger signals than SM-102 (p < 0.05), whereas heart accumulation remained minimal across all groups. Together, these results demonstrate that ionizable lipid composition strongly influences organ-level biodistribution. The enhanced pulmo­ nary tropism of CKK-E12-based LNPs highlights their potential for tar­ geted lung delivery in siRNA therapeutic applications. 3.6. In vivo biosafety assessment of LNP formulations In order to further investigate the in vivo biosafety of the selected LNP formulations, blood samples were collected from mice injected with different LNP preparations via the tail vein for blood biochemical index detection. The serum liver function (ALT, AST), kidney function (CREA, UREA), and myocardial enzyme (LDH, CK) biomarkers of the mice were maintained within the normal reference range (Fig. 7a–f), indicating that different LNP formulations have good biosafety and provide biosafety guarantees for further in vivo treatment. 4. Discussion In this study, we established a high-throughput microfluidic and ML- assisted workflow for the stepwise screening and prioritization of LNP formulations for siRNA delivery. The overall screening process was designed as a stepwise strategy. A library containing 864 candidate LNP formulations was first generated based on different ionizable lipids, helper lipids, lipid molar ratios, and lipid concentrations. From this full library, 203 formulations were randomly selected, experimentally pre­ pared as empty LNPs, and characterized in terms of particle size, PDI, and zeta potential. These 203 experimentally tested formulations rep­ resented a subset of the 864-formulation library and were used to train regression models for physicochemical prediction. After model training, particle size and PDI were evaluated across the full 864-formulation li­ brary, including both the experimentally characterized formulations and the untested model-predicted formulations. Based on a composite ranking criterion incorporating particle size and PDI, 25 candidate for­ mulations were selected for siRNA loading and biological validation. This workflow reduces the experimental burden associated with large-scale LNP formulation screening. Direct preparation and biological testing of all 864 candidate formulations would require substantially greater amounts of lipids, siRNA, cell culture reagents, qPCR materials, Fig. 5. Characterization and gene silencing performance of 25 LNP formulations loaded with S100P siRNA. (a) Size and PDI of LNPs; (b) Zeta potential of LNPs. (c) Gene silencing efficiency in A549 cells, measured by S100P mRNA expression relative to untreated control. M. Yu et al. Materials Today Bio 39 (2026) 103483 9 | {"payload": "S100P siRNA", "cell_line": "A549", "aqueous_siRNA_nmol_mL": 2, "plate": "12-well", "cell_density_per_cm2": 31250, "treatment": "750uL serum-free DMEM +250uL LNP", "incubation_h": 6, "subsequent_culture_h": 42, "measurement_h": 48, "measurement_h_provenance": "derived 6+42 hours", "assay": "qPCR;2^-delta-delta-Ct", "endogenous_control": "GAPDH", "reference": "untreated control per Fig5c", "target_assay": "Hs00195584_m1", "GAPDH_assay": "Hs99999905_m1", "dose": "not inferred from preparation concentration after ultrafiltration"} | {"source_id": "X_N019", "same_number_candidate": "T2_N019", "same_number_composition_matches": true, "exact_composition_candidates": ["T2_N019"], "alias_assisted_candidates": [], "alias_assumption": null, "status": "pending_human_review", "do_not_merge_results": true} |  | pending
结果 | O0838 | X_N020 | si2.xlsx | 20 | SM-102 | DOPC | 5 | 60 | 10 | 0.5 | CY3_HIGH |  | particle_size | 72.87 | nm | reported | conflicting | The size of high Cy3-siRNA concentration | si2.xlsx {"sheet": "Sheet1", "cell": "I21"} si2.xlsx {"sheet": "Sheet1", "cell": "I1"} main.pdf {"page": 8} | 72.87 The size of high Cy3-siRNA concentration nm across formulations. ALC-0315- and MC3-based LNPs generally exhibited smaller sizes (50–80 nm), whereas SM-102- and CKK-E12- based LNPs displayed larger sizes. All formulations maintained PDI values below 0.25, indicative of good particle uniformity. Compared to the corresponding Cy3-siRNA-loaded LNPs, similar size trends were observed, although slight variations across certain formulations may reflect the influence of siRNA sequence and vendor-specific chemical modifications. The zeta potential of all formulations ranged from −2 mV to +3 mV (Fig. 5b), indicating near-neutral surface charge. The gene silencing performance of the different formulations was assessed by measuring S100P mRNA expression levels (Fig. 5c). CKK- E12-based LNPs demonstrated the strongest silencing effect, with for­ mulations 24 and 25 achieving up to 92% knockdown efficiency. Several ALC-0315- and SM-102-based LNPs also exhibited robust gene silencing; notably, formulation 13 (SM-102) achieved ~90% knockdown, while MC3-based LNPs consistently produced high knockdown efficiencies. These results underscore the capacity of selected formulations to effec­ tively deliver S100P siRNA and induce target gene suppression. To identify candidates for in vivo biodistribution studies, four representative formulations were selected based on a combined assess­ ment of S100P mRNA knockdown efficiency and cellular uptake per­ formance. For ALC-0315, formulation 7 was chosen for its balanced profile, showing moderate knockdown efficiency alongside favorable uptake. For SM-102, formulation 13 demonstrated the highest knock­ down efficiency, even though its uptake efficiency was slightly lower, warranting its inclusion. For MC3, formulation 19 achieved the highest performance in both uptake and knockdown, making it the optimal representative for this lipid type. For CKK-E12, both formulations 24 and 25 showed strong knockdown activity; formulation 24, which also exhibited superior uptake, was prioritized for further studies. Based on these in vitro findings, the four selected formulations were advanced to in vivo biodistribution experiments to evaluate their delivery efficiency and organ targeting potential. 3.5. In vivo biodistribution of selected LNP formulations To assess the in vivo biodistribution of the selected LNP formulations (shown in Table S3), Cy3-labeled siRNA-loaded LNPs were intrave­ nously administered to mice via the tail vein. Two hours post-injection, major organs (heart, liver, spleen, lungs, and kidneys) were harvested for imaging using IVIS. Representative fluorescence images (Fig. 6a) revealed strong signals in the liver and kidneys for all formulations, consistent with typical clearance pathways of lipid nanoparticles. Notably, CKK-E12-based LNPs showed the highest fluorescence intensity in the lungs, while MC3-based LNPs exhibited moderate lung accumu­ lation. By contrast, ALC-0315- and SM-102-based formulations Fig. 4. Characterization of 25 LNP formulations loaded with Cy3-labeled siRNA. (a) Size and PDI of LNPs; (b) Zeta potential of LNPs; (c) Cellular uptake efficiency in A549 cells, quantified by fluorescence intensity. M. Yu et al. Materials Today Bio 39 (2026) 103483 8 | {"payload": "Cy3-labeled siRNA", "cell_line": "A549", "dose_pmol_per_well": 9, "aqueous_siRNA_nmol_mL": 2, "incubation_h": 6, "plate": "96-well", "cell_density_per_cm2": 31250, "preincubation_h": 24, "culture": "DMEM +10% FBS +1% P/S;37C;5%CO2", "treatment": "170uL serum-free DMEM +30uL LNP", "staining": "NucBlue 20min", "readout": "Olympus IX81; ImageJ intracellular Cy3 signal"} | {"source_id": "X_N020", "same_number_candidate": "T2_N020", "same_number_composition_matches": false, "exact_composition_candidates": ["T2_N008"], "alias_assisted_candidates": [], "alias_assumption": null, "status": "pending_human_review", "do_not_merge_results": true} | Q01,Q04,Q05 | pending
结果 | O0839 | X_N020 | si2.xlsx | 20 | SM-102 | DOPC | 5 | 60 | 10 | 0.5 | CY3_HIGH |  | PDI | 0.201 | dimensionless | reported | conflicting | PDI of high Cy3-siRNA concentration | si2.xlsx {"sheet": "Sheet1", "cell": "J21"} si2.xlsx {"sheet": "Sheet1", "cell": "J1"} main.pdf {"page": 8} | 0.201 PDI of high Cy3-siRNA concentration nm across formulations. ALC-0315- and MC3-based LNPs generally exhibited smaller sizes (50–80 nm), whereas SM-102- and CKK-E12- based LNPs displayed larger sizes. All formulations maintained PDI values below 0.25, indicative of good particle uniformity. Compared to the corresponding Cy3-siRNA-loaded LNPs, similar size trends were observed, although slight variations across certain formulations may reflect the influence of siRNA sequence and vendor-specific chemical modifications. The zeta potential of all formulations ranged from −2 mV to +3 mV (Fig. 5b), indicating near-neutral surface charge. The gene silencing performance of the different formulations was assessed by measuring S100P mRNA expression levels (Fig. 5c). CKK- E12-based LNPs demonstrated the strongest silencing effect, with for­ mulations 24 and 25 achieving up to 92% knockdown efficiency. Several ALC-0315- and SM-102-based LNPs also exhibited robust gene silencing; notably, formulation 13 (SM-102) achieved ~90% knockdown, while MC3-based LNPs consistently produced high knockdown efficiencies. These results underscore the capacity of selected formulations to effec­ tively deliver S100P siRNA and induce target gene suppression. To identify candidates for in vivo biodistribution studies, four representative formulations were selected based on a combined assess­ ment of S100P mRNA knockdown efficiency and cellular uptake per­ formance. For ALC-0315, formulation 7 was chosen for its balanced profile, showing moderate knockdown efficiency alongside favorable uptake. For SM-102, formulation 13 demonstrated the highest knock­ down efficiency, even though its uptake efficiency was slightly lower, warranting its inclusion. For MC3, formulation 19 achieved the highest performance in both uptake and knockdown, making it the optimal representative for this lipid type. For CKK-E12, both formulations 24 and 25 showed strong knockdown activity; formulation 24, which also exhibited superior uptake, was prioritized for further studies. Based on these in vitro findings, the four selected formulations were advanced to in vivo biodistribution experiments to evaluate their delivery efficiency and organ targeting potential. 3.5. In vivo biodistribution of selected LNP formulations To assess the in vivo biodistribution of the selected LNP formulations (shown in Table S3), Cy3-labeled siRNA-loaded LNPs were intrave­ nously administered to mice via the tail vein. Two hours post-injection, major organs (heart, liver, spleen, lungs, and kidneys) were harvested for imaging using IVIS. Representative fluorescence images (Fig. 6a) revealed strong signals in the liver and kidneys for all formulations, consistent with typical clearance pathways of lipid nanoparticles. Notably, CKK-E12-based LNPs showed the highest fluorescence intensity in the lungs, while MC3-based LNPs exhibited moderate lung accumu­ lation. By contrast, ALC-0315- and SM-102-based formulations Fig. 4. Characterization of 25 LNP formulations loaded with Cy3-labeled siRNA. (a) Size and PDI of LNPs; (b) Zeta potential of LNPs; (c) Cellular uptake efficiency in A549 cells, quantified by fluorescence intensity. M. Yu et al. Materials Today Bio 39 (2026) 103483 8 | {"payload": "Cy3-labeled siRNA", "cell_line": "A549", "dose_pmol_per_well": 9, "aqueous_siRNA_nmol_mL": 2, "incubation_h": 6, "plate": "96-well", "cell_density_per_cm2": 31250, "preincubation_h": 24, "culture": "DMEM +10% FBS +1% P/S;37C;5%CO2", "treatment": "170uL serum-free DMEM +30uL LNP", "staining": "NucBlue 20min", "readout": "Olympus IX81; ImageJ intracellular Cy3 signal"} | {"source_id": "X_N020", "same_number_candidate": "T2_N020", "same_number_composition_matches": false, "exact_composition_candidates": ["T2_N008"], "alias_assisted_candidates": [], "alias_assumption": null, "status": "pending_human_review", "do_not_merge_results": true} | Q01,Q04,Q05 | pending
结果 | O0840 | X_N020 | si2.xlsx | 20 | SM-102 | DOPC | 5 | 60 | 10 | 0.5 | CY3_HIGH |  | zeta_potential | 2.7 | mV | reported | conflicting | Zeta potential of high Cy3-siRNA concentration | si2.xlsx {"sheet": "Sheet1", "cell": "K21"} si2.xlsx {"sheet": "Sheet1", "cell": "K1"} main.pdf {"page": 8} | 2.7 Zeta potential of high Cy3-siRNA concentration nm across formulations. ALC-0315- and MC3-based LNPs generally exhibited smaller sizes (50–80 nm), whereas SM-102- and CKK-E12- based LNPs displayed larger sizes. All formulations maintained PDI values below 0.25, indicative of good particle uniformity. Compared to the corresponding Cy3-siRNA-loaded LNPs, similar size trends were observed, although slight variations across certain formulations may reflect the influence of siRNA sequence and vendor-specific chemical modifications. The zeta potential of all formulations ranged from −2 mV to +3 mV (Fig. 5b), indicating near-neutral surface charge. The gene silencing performance of the different formulations was assessed by measuring S100P mRNA expression levels (Fig. 5c). CKK- E12-based LNPs demonstrated the strongest silencing effect, with for­ mulations 24 and 25 achieving up to 92% knockdown efficiency. Several ALC-0315- and SM-102-based LNPs also exhibited robust gene silencing; notably, formulation 13 (SM-102) achieved ~90% knockdown, while MC3-based LNPs consistently produced high knockdown efficiencies. These results underscore the capacity of selected formulations to effec­ tively deliver S100P siRNA and induce target gene suppression. To identify candidates for in vivo biodistribution studies, four representative formulations were selected based on a combined assess­ ment of S100P mRNA knockdown efficiency and cellular uptake per­ formance. For ALC-0315, formulation 7 was chosen for its balanced profile, showing moderate knockdown efficiency alongside favorable uptake. For SM-102, formulation 13 demonstrated the highest knock­ down efficiency, even though its uptake efficiency was slightly lower, warranting its inclusion. For MC3, formulation 19 achieved the highest performance in both uptake and knockdown, making it the optimal representative for this lipid type. For CKK-E12, both formulations 24 and 25 showed strong knockdown activity; formulation 24, which also exhibited superior uptake, was prioritized for further studies. Based on these in vitro findings, the four selected formulations were advanced to in vivo biodistribution experiments to evaluate their delivery efficiency and organ targeting potential. 3.5. In vivo biodistribution of selected LNP formulations To assess the in vivo biodistribution of the selected LNP formulations (shown in Table S3), Cy3-labeled siRNA-loaded LNPs were intrave­ nously administered to mice via the tail vein. Two hours post-injection, major organs (heart, liver, spleen, lungs, and kidneys) were harvested for imaging using IVIS. Representative fluorescence images (Fig. 6a) revealed strong signals in the liver and kidneys for all formulations, consistent with typical clearance pathways of lipid nanoparticles. Notably, CKK-E12-based LNPs showed the highest fluorescence intensity in the lungs, while MC3-based LNPs exhibited moderate lung accumu­ lation. By contrast, ALC-0315- and SM-102-based formulations Fig. 4. Characterization of 25 LNP formulations loaded with Cy3-labeled siRNA. (a) Size and PDI of LNPs; (b) Zeta potential of LNPs; (c) Cellular uptake efficiency in A549 cells, quantified by fluorescence intensity. M. Yu et al. Materials Today Bio 39 (2026) 103483 8 | {"payload": "Cy3-labeled siRNA", "cell_line": "A549", "dose_pmol_per_well": 9, "aqueous_siRNA_nmol_mL": 2, "incubation_h": 6, "plate": "96-well", "cell_density_per_cm2": 31250, "preincubation_h": 24, "culture": "DMEM +10% FBS +1% P/S;37C;5%CO2", "treatment": "170uL serum-free DMEM +30uL LNP", "staining": "NucBlue 20min", "readout": "Olympus IX81; ImageJ intracellular Cy3 signal"} | {"source_id": "X_N020", "same_number_candidate": "T2_N020", "same_number_composition_matches": false, "exact_composition_candidates": ["T2_N008"], "alias_assisted_candidates": [], "alias_assumption": null, "status": "pending_human_review", "do_not_merge_results": true} | Q01,Q04,Q05 | pending
结果 | O0841 | X_N020 | si2.xlsx | 20 | SM-102 | DOPC | 5 | 60 | 10 | 0.5 | CY3_HIGH |  | cellular_Cy3_fluorescence | 13814515 |  | reported | conflicting | Fluorescence intensity of high Cy3-siRNA concentration | si2.xlsx {"sheet": "Sheet1", "cell": "L21"} si2.xlsx {"sheet": "Sheet1", "cell": "L1"} main.pdf {"page": 8} | 13814515 Fluorescence intensity of high Cy3-siRNA concentration nm across formulations. ALC-0315- and MC3-based LNPs generally exhibited smaller sizes (50–80 nm), whereas SM-102- and CKK-E12- based LNPs displayed larger sizes. All formulations maintained PDI values below 0.25, indicative of good particle uniformity. Compared to the corresponding Cy3-siRNA-loaded LNPs, similar size trends were observed, although slight variations across certain formulations may reflect the influence of siRNA sequence and vendor-specific chemical modifications. The zeta potential of all formulations ranged from −2 mV to +3 mV (Fig. 5b), indicating near-neutral surface charge. The gene silencing performance of the different formulations was assessed by measuring S100P mRNA expression levels (Fig. 5c). CKK- E12-based LNPs demonstrated the strongest silencing effect, with for­ mulations 24 and 25 achieving up to 92% knockdown efficiency. Several ALC-0315- and SM-102-based LNPs also exhibited robust gene silencing; notably, formulation 13 (SM-102) achieved ~90% knockdown, while MC3-based LNPs consistently produced high knockdown efficiencies. These results underscore the capacity of selected formulations to effec­ tively deliver S100P siRNA and induce target gene suppression. To identify candidates for in vivo biodistribution studies, four representative formulations were selected based on a combined assess­ ment of S100P mRNA knockdown efficiency and cellular uptake per­ formance. For ALC-0315, formulation 7 was chosen for its balanced profile, showing moderate knockdown efficiency alongside favorable uptake. For SM-102, formulation 13 demonstrated the highest knock­ down efficiency, even though its uptake efficiency was slightly lower, warranting its inclusion. For MC3, formulation 19 achieved the highest performance in both uptake and knockdown, making it the optimal representative for this lipid type. For CKK-E12, both formulations 24 and 25 showed strong knockdown activity; formulation 24, which also exhibited superior uptake, was prioritized for further studies. Based on these in vitro findings, the four selected formulations were advanced to in vivo biodistribution experiments to evaluate their delivery efficiency and organ targeting potential. 3.5. In vivo biodistribution of selected LNP formulations To assess the in vivo biodistribution of the selected LNP formulations (shown in Table S3), Cy3-labeled siRNA-loaded LNPs were intrave­ nously administered to mice via the tail vein. Two hours post-injection, major organs (heart, liver, spleen, lungs, and kidneys) were harvested for imaging using IVIS. Representative fluorescence images (Fig. 6a) revealed strong signals in the liver and kidneys for all formulations, consistent with typical clearance pathways of lipid nanoparticles. Notably, CKK-E12-based LNPs showed the highest fluorescence intensity in the lungs, while MC3-based LNPs exhibited moderate lung accumu­ lation. By contrast, ALC-0315- and SM-102-based formulations Fig. 4. Characterization of 25 LNP formulations loaded with Cy3-labeled siRNA. (a) Size and PDI of LNPs; (b) Zeta potential of LNPs; (c) Cellular uptake efficiency in A549 cells, quantified by fluorescence intensity. M. Yu et al. Materials Today Bio 39 (2026) 103483 8 | {"payload": "Cy3-labeled siRNA", "cell_line": "A549", "dose_pmol_per_well": 9, "aqueous_siRNA_nmol_mL": 2, "incubation_h": 6, "plate": "96-well", "cell_density_per_cm2": 31250, "preincubation_h": 24, "culture": "DMEM +10% FBS +1% P/S;37C;5%CO2", "treatment": "170uL serum-free DMEM +30uL LNP", "staining": "NucBlue 20min", "readout": "Olympus IX81; ImageJ intracellular Cy3 signal"} | {"source_id": "X_N020", "same_number_candidate": "T2_N020", "same_number_composition_matches": false, "exact_composition_candidates": ["T2_N008"], "alias_assisted_candidates": [], "alias_assumption": null, "status": "pending_human_review", "do_not_merge_results": true} | Q01,Q04,Q05 | pending
结果 | O0842 | X_N020 | si2.xlsx | 20 | SM-102 | DOPC | 5 | 60 | 10 | 0.5 | CY3_LOW |  | particle_size | 79.4 | nm | reported | conflicting | The size of low Cy3-siRNA concentration | si2.xlsx {"sheet": "Sheet1", "cell": "N21"} si2.xlsx {"sheet": "Sheet1", "cell": "N1"} main.pdf {"page": 8} | 79.4 The size of low Cy3-siRNA concentration nm across formulations. ALC-0315- and MC3-based LNPs generally exhibited smaller sizes (50–80 nm), whereas SM-102- and CKK-E12- based LNPs displayed larger sizes. All formulations maintained PDI values below 0.25, indicative of good particle uniformity. Compared to the corresponding Cy3-siRNA-loaded LNPs, similar size trends were observed, although slight variations across certain formulations may reflect the influence of siRNA sequence and vendor-specific chemical modifications. The zeta potential of all formulations ranged from −2 mV to +3 mV (Fig. 5b), indicating near-neutral surface charge. The gene silencing performance of the different formulations was assessed by measuring S100P mRNA expression levels (Fig. 5c). CKK- E12-based LNPs demonstrated the strongest silencing effect, with for­ mulations 24 and 25 achieving up to 92% knockdown efficiency. Several ALC-0315- and SM-102-based LNPs also exhibited robust gene silencing; notably, formulation 13 (SM-102) achieved ~90% knockdown, while MC3-based LNPs consistently produced high knockdown efficiencies. These results underscore the capacity of selected formulations to effec­ tively deliver S100P siRNA and induce target gene suppression. To identify candidates for in vivo biodistribution studies, four representative formulations were selected based on a combined assess­ ment of S100P mRNA knockdown efficiency and cellular uptake per­ formance. For ALC-0315, formulation 7 was chosen for its balanced profile, showing moderate knockdown efficiency alongside favorable uptake. For SM-102, formulation 13 demonstrated the highest knock­ down efficiency, even though its uptake efficiency was slightly lower, warranting its inclusion. For MC3, formulation 19 achieved the highest performance in both uptake and knockdown, making it the optimal representative for this lipid type. For CKK-E12, both formulations 24 and 25 showed strong knockdown activity; formulation 24, which also exhibited superior uptake, was prioritized for further studies. Based on these in vitro findings, the four selected formulations were advanced to in vivo biodistribution experiments to evaluate their delivery efficiency and organ targeting potential. 3.5. In vivo biodistribution of selected LNP formulations To assess the in vivo biodistribution of the selected LNP formulations (shown in Table S3), Cy3-labeled siRNA-loaded LNPs were intrave­ nously administered to mice via the tail vein. Two hours post-injection, major organs (heart, liver, spleen, lungs, and kidneys) were harvested for imaging using IVIS. Representative fluorescence images (Fig. 6a) revealed strong signals in the liver and kidneys for all formulations, consistent with typical clearance pathways of lipid nanoparticles. Notably, CKK-E12-based LNPs showed the highest fluorescence intensity in the lungs, while MC3-based LNPs exhibited moderate lung accumu­ lation. By contrast, ALC-0315- and SM-102-based formulations Fig. 4. Characterization of 25 LNP formulations loaded with Cy3-labeled siRNA. (a) Size and PDI of LNPs; (b) Zeta potential of LNPs; (c) Cellular uptake efficiency in A549 cells, quantified by fluorescence intensity. M. Yu et al. Materials Today Bio 39 (2026) 103483 8 | {"payload": "Cy3-labeled siRNA", "cell_line": "A549", "dose_pmol_per_well": 3, "aqueous_siRNA_nmol_mL": 0.67, "incubation_h": 6, "plate": "96-well", "cell_density_per_cm2": 31250, "preincubation_h": 24, "culture": "DMEM +10% FBS +1% P/S;37C;5%CO2", "treatment": "170uL serum-free DMEM +30uL LNP", "staining": "NucBlue 20min", "readout": "Olympus IX81; ImageJ intracellular Cy3 signal"} | {"source_id": "X_N020", "same_number_candidate": "T2_N020", "same_number_composition_matches": false, "exact_composition_candidates": ["T2_N008"], "alias_assisted_candidates": [], "alias_assumption": null, "status": "pending_human_review", "do_not_merge_results": true} | Q01,Q04,Q05 | pending
结果 | O0843 | X_N020 | si2.xlsx | 20 | SM-102 | DOPC | 5 | 60 | 10 | 0.5 | CY3_LOW |  | PDI | 0.242 | dimensionless | reported | conflicting | PDI of low Cy3-siRNA concentration | si2.xlsx {"sheet": "Sheet1", "cell": "O21"} si2.xlsx {"sheet": "Sheet1", "cell": "O1"} main.pdf {"page": 8} | 0.242 PDI of low Cy3-siRNA concentration nm across formulations. ALC-0315- and MC3-based LNPs generally exhibited smaller sizes (50–80 nm), whereas SM-102- and CKK-E12- based LNPs displayed larger sizes. All formulations maintained PDI values below 0.25, indicative of good particle uniformity. Compared to the corresponding Cy3-siRNA-loaded LNPs, similar size trends were observed, although slight variations across certain formulations may reflect the influence of siRNA sequence and vendor-specific chemical modifications. The zeta potential of all formulations ranged from −2 mV to +3 mV (Fig. 5b), indicating near-neutral surface charge. The gene silencing performance of the different formulations was assessed by measuring S100P mRNA expression levels (Fig. 5c). CKK- E12-based LNPs demonstrated the strongest silencing effect, with for­ mulations 24 and 25 achieving up to 92% knockdown efficiency. Several ALC-0315- and SM-102-based LNPs also exhibited robust gene silencing; notably, formulation 13 (SM-102) achieved ~90% knockdown, while MC3-based LNPs consistently produced high knockdown efficiencies. These results underscore the capacity of selected formulations to effec­ tively deliver S100P siRNA and induce target gene suppression. To identify candidates for in vivo biodistribution studies, four representative formulations were selected based on a combined assess­ ment of S100P mRNA knockdown efficiency and cellular uptake per­ formance. For ALC-0315, formulation 7 was chosen for its balanced profile, showing moderate knockdown efficiency alongside favorable uptake. For SM-102, formulation 13 demonstrated the highest knock­ down efficiency, even though its uptake efficiency was slightly lower, warranting its inclusion. For MC3, formulation 19 achieved the highest performance in both uptake and knockdown, making it the optimal representative for this lipid type. For CKK-E12, both formulations 24 and 25 showed strong knockdown activity; formulation 24, which also exhibited superior uptake, was prioritized for further studies. Based on these in vitro findings, the four selected formulations were advanced to in vivo biodistribution experiments to evaluate their delivery efficiency and organ targeting potential. 3.5. In vivo biodistribution of selected LNP formulations To assess the in vivo biodistribution of the selected LNP formulations (shown in Table S3), Cy3-labeled siRNA-loaded LNPs were intrave­ nously administered to mice via the tail vein. Two hours post-injection, major organs (heart, liver, spleen, lungs, and kidneys) were harvested for imaging using IVIS. Representative fluorescence images (Fig. 6a) revealed strong signals in the liver and kidneys for all formulations, consistent with typical clearance pathways of lipid nanoparticles. Notably, CKK-E12-based LNPs showed the highest fluorescence intensity in the lungs, while MC3-based LNPs exhibited moderate lung accumu­ lation. By contrast, ALC-0315- and SM-102-based formulations Fig. 4. Characterization of 25 LNP formulations loaded with Cy3-labeled siRNA. (a) Size and PDI of LNPs; (b) Zeta potential of LNPs; (c) Cellular uptake efficiency in A549 cells, quantified by fluorescence intensity. M. Yu et al. Materials Today Bio 39 (2026) 103483 8 | {"payload": "Cy3-labeled siRNA", "cell_line": "A549", "dose_pmol_per_well": 3, "aqueous_siRNA_nmol_mL": 0.67, "incubation_h": 6, "plate": "96-well", "cell_density_per_cm2": 31250, "preincubation_h": 24, "culture": "DMEM +10% FBS +1% P/S;37C;5%CO2", "treatment": "170uL serum-free DMEM +30uL LNP", "staining": "NucBlue 20min", "readout": "Olympus IX81; ImageJ intracellular Cy3 signal"} | {"source_id": "X_N020", "same_number_candidate": "T2_N020", "same_number_composition_matches": false, "exact_composition_candidates": ["T2_N008"], "alias_assisted_candidates": [], "alias_assumption": null, "status": "pending_human_review", "do_not_merge_results": true} | Q01,Q04,Q05 | pending
结果 | O0844 | X_N020 | si2.xlsx | 20 | SM-102 | DOPC | 5 | 60 | 10 | 0.5 | CY3_LOW |  | zeta_potential | 2 | mV | reported | conflicting | Zeta potential of low Cy3-siRNA concentration | si2.xlsx {"sheet": "Sheet1", "cell": "P21"} si2.xlsx {"sheet": "Sheet1", "cell": "P1"} main.pdf {"page": 8} | 2 Zeta potential of low Cy3-siRNA concentration nm across formulations. ALC-0315- and MC3-based LNPs generally exhibited smaller sizes (50–80 nm), whereas SM-102- and CKK-E12- based LNPs displayed larger sizes. All formulations maintained PDI values below 0.25, indicative of good particle uniformity. Compared to the corresponding Cy3-siRNA-loaded LNPs, similar size trends were observed, although slight variations across certain formulations may reflect the influence of siRNA sequence and vendor-specific chemical modifications. The zeta potential of all formulations ranged from −2 mV to +3 mV (Fig. 5b), indicating near-neutral surface charge. The gene silencing performance of the different formulations was assessed by measuring S100P mRNA expression levels (Fig. 5c). CKK- E12-based LNPs demonstrated the strongest silencing effect, with for­ mulations 24 and 25 achieving up to 92% knockdown efficiency. Several ALC-0315- and SM-102-based LNPs also exhibited robust gene silencing; notably, formulation 13 (SM-102) achieved ~90% knockdown, while MC3-based LNPs consistently produced high knockdown efficiencies. These results underscore the capacity of selected formulations to effec­ tively deliver S100P siRNA and induce target gene suppression. To identify candidates for in vivo biodistribution studies, four representative formulations were selected based on a combined assess­ ment of S100P mRNA knockdown efficiency and cellular uptake per­ formance. For ALC-0315, formulation 7 was chosen for its balanced profile, showing moderate knockdown efficiency alongside favorable uptake. For SM-102, formulation 13 demonstrated the highest knock­ down efficiency, even though its uptake efficiency was slightly lower, warranting its inclusion. For MC3, formulation 19 achieved the highest performance in both uptake and knockdown, making it the optimal representative for this lipid type. For CKK-E12, both formulations 24 and 25 showed strong knockdown activity; formulation 24, which also exhibited superior uptake, was prioritized for further studies. Based on these in vitro findings, the four selected formulations were advanced to in vivo biodistribution experiments to evaluate their delivery efficiency and organ targeting potential. 3.5. In vivo biodistribution of selected LNP formulations To assess the in vivo biodistribution of the selected LNP formulations (shown in Table S3), Cy3-labeled siRNA-loaded LNPs were intrave­ nously administered to mice via the tail vein. Two hours post-injection, major organs (heart, liver, spleen, lungs, and kidneys) were harvested for imaging using IVIS. Representative fluorescence images (Fig. 6a) revealed strong signals in the liver and kidneys for all formulations, consistent with typical clearance pathways of lipid nanoparticles. Notably, CKK-E12-based LNPs showed the highest fluorescence intensity in the lungs, while MC3-based LNPs exhibited moderate lung accumu­ lation. By contrast, ALC-0315- and SM-102-based formulations Fig. 4. Characterization of 25 LNP formulations loaded with Cy3-labeled siRNA. (a) Size and PDI of LNPs; (b) Zeta potential of LNPs; (c) Cellular uptake efficiency in A549 cells, quantified by fluorescence intensity. M. Yu et al. Materials Today Bio 39 (2026) 103483 8 | {"payload": "Cy3-labeled siRNA", "cell_line": "A549", "dose_pmol_per_well": 3, "aqueous_siRNA_nmol_mL": 0.67, "incubation_h": 6, "plate": "96-well", "cell_density_per_cm2": 31250, "preincubation_h": 24, "culture": "DMEM +10% FBS +1% P/S;37C;5%CO2", "treatment": "170uL serum-free DMEM +30uL LNP", "staining": "NucBlue 20min", "readout": "Olympus IX81; ImageJ intracellular Cy3 signal"} | {"source_id": "X_N020", "same_number_candidate": "T2_N020", "same_number_composition_matches": false, "exact_composition_candidates": ["T2_N008"], "alias_assisted_candidates": [], "alias_assumption": null, "status": "pending_human_review", "do_not_merge_results": true} | Q01,Q04,Q05 | pending
结果 | O0845 | X_N020 | si2.xlsx | 20 | SM-102 | DOPC | 5 | 60 | 10 | 0.5 | CY3_LOW |  | cellular_Cy3_fluorescence | 1619750.7 |  | reported | conflicting | Fluorescence intensity of low Cy3-siRNA concentration | si2.xlsx {"sheet": "Sheet1", "cell": "Q21"} si2.xlsx {"sheet": "Sheet1", "cell": "Q1"} main.pdf {"page": 8} | 1619750.66666667 Fluorescence intensity of low Cy3-siRNA concentration nm across formulations. ALC-0315- and MC3-based LNPs generally exhibited smaller sizes (50–80 nm), whereas SM-102- and CKK-E12- based LNPs displayed larger sizes. All formulations maintained PDI values below 0.25, indicative of good particle uniformity. Compared to the corresponding Cy3-siRNA-loaded LNPs, similar size trends were observed, although slight variations across certain formulations may reflect the influence of siRNA sequence and vendor-specific chemical modifications. The zeta potential of all formulations ranged from −2 mV to +3 mV (Fig. 5b), indicating near-neutral surface charge. The gene silencing performance of the different formulations was assessed by measuring S100P mRNA expression levels (Fig. 5c). CKK- E12-based LNPs demonstrated the strongest silencing effect, with for­ mulations 24 and 25 achieving up to 92% knockdown efficiency. Several ALC-0315- and SM-102-based LNPs also exhibited robust gene silencing; notably, formulation 13 (SM-102) achieved ~90% knockdown, while MC3-based LNPs consistently produced high knockdown efficiencies. These results underscore the capacity of selected formulations to effec­ tively deliver S100P siRNA and induce target gene suppression. To identify candidates for in vivo biodistribution studies, four representative formulations were selected based on a combined assess­ ment of S100P mRNA knockdown efficiency and cellular uptake per­ formance. For ALC-0315, formulation 7 was chosen for its balanced profile, showing moderate knockdown efficiency alongside favorable uptake. For SM-102, formulation 13 demonstrated the highest knock­ down efficiency, even though its uptake efficiency was slightly lower, warranting its inclusion. For MC3, formulation 19 achieved the highest performance in both uptake and knockdown, making it the optimal representative for this lipid type. For CKK-E12, both formulations 24 and 25 showed strong knockdown activity; formulation 24, which also exhibited superior uptake, was prioritized for further studies. Based on these in vitro findings, the four selected formulations were advanced to in vivo biodistribution experiments to evaluate their delivery efficiency and organ targeting potential. 3.5. In vivo biodistribution of selected LNP formulations To assess the in vivo biodistribution of the selected LNP formulations (shown in Table S3), Cy3-labeled siRNA-loaded LNPs were intrave­ nously administered to mice via the tail vein. Two hours post-injection, major organs (heart, liver, spleen, lungs, and kidneys) were harvested for imaging using IVIS. Representative fluorescence images (Fig. 6a) revealed strong signals in the liver and kidneys for all formulations, consistent with typical clearance pathways of lipid nanoparticles. Notably, CKK-E12-based LNPs showed the highest fluorescence intensity in the lungs, while MC3-based LNPs exhibited moderate lung accumu­ lation. By contrast, ALC-0315- and SM-102-based formulations Fig. 4. Characterization of 25 LNP formulations loaded with Cy3-labeled siRNA. (a) Size and PDI of LNPs; (b) Zeta potential of LNPs; (c) Cellular uptake efficiency in A549 cells, quantified by fluorescence intensity. M. Yu et al. Materials Today Bio 39 (2026) 103483 8 | {"payload": "Cy3-labeled siRNA", "cell_line": "A549", "dose_pmol_per_well": 3, "aqueous_siRNA_nmol_mL": 0.67, "incubation_h": 6, "plate": "96-well", "cell_density_per_cm2": 31250, "preincubation_h": 24, "culture": "DMEM +10% FBS +1% P/S;37C;5%CO2", "treatment": "170uL serum-free DMEM +30uL LNP", "staining": "NucBlue 20min", "readout": "Olympus IX81; ImageJ intracellular Cy3 signal"} | {"source_id": "X_N020", "same_number_candidate": "T2_N020", "same_number_composition_matches": false, "exact_composition_candidates": ["T2_N008"], "alias_assisted_candidates": [], "alias_assumption": null, "status": "pending_human_review", "do_not_merge_results": true} | Q01,Q04,Q05 | pending
结果 | O0846 | X_N020 | si2.xlsx | 20 | SM-102 | DOPC | 5 | 60 | 10 | 0.5 | S100P |  | particle_size | 96.37 | nm | reported | conflicting | The size of S100P-siRNA-LNP | si2.xlsx {"sheet": "Sheet1", "cell": "S21"} si2.xlsx {"sheet": "Sheet1", "cell": "S1"} main.pdf {"page": 9} | 96.37 The size of S100P-siRNA-LNP demonstrated lower lung uptake but strong liver and kidney accumu­ lation. Quantitative analysis of average fluorescence intensity (Fig. 6b) confirmed these trends. Lung fluorescence intensity was significantly higher for CKK-E12-based LNPs and moderately elevated for MC3-based LNPs compared with ALC-0315 and SM-102. In the spleen, CKK-E12 and MC3 formulations yielded stronger signals than SM-102 (p < 0.05), whereas heart accumulation remained minimal across all groups. Together, these results demonstrate that ionizable lipid composition strongly influences organ-level biodistribution. The enhanced pulmo­ nary tropism of CKK-E12-based LNPs highlights their potential for tar­ geted lung delivery in siRNA therapeutic applications. 3.6. In vivo biosafety assessment of LNP formulations In order to further investigate the in vivo biosafety of the selected LNP formulations, blood samples were collected from mice injected with different LNP preparations via the tail vein for blood biochemical index detection. The serum liver function (ALT, AST), kidney function (CREA, UREA), and myocardial enzyme (LDH, CK) biomarkers of the mice were maintained within the normal reference range (Fig. 7a–f), indicating that different LNP formulations have good biosafety and provide biosafety guarantees for further in vivo treatment. 4. Discussion In this study, we established a high-throughput microfluidic and ML- assisted workflow for the stepwise screening and prioritization of LNP formulations for siRNA delivery. The overall screening process was designed as a stepwise strategy. A library containing 864 candidate LNP formulations was first generated based on different ionizable lipids, helper lipids, lipid molar ratios, and lipid concentrations. From this full library, 203 formulations were randomly selected, experimentally pre­ pared as empty LNPs, and characterized in terms of particle size, PDI, and zeta potential. These 203 experimentally tested formulations rep­ resented a subset of the 864-formulation library and were used to train regression models for physicochemical prediction. After model training, particle size and PDI were evaluated across the full 864-formulation li­ brary, including both the experimentally characterized formulations and the untested model-predicted formulations. Based on a composite ranking criterion incorporating particle size and PDI, 25 candidate for­ mulations were selected for siRNA loading and biological validation. This workflow reduces the experimental burden associated with large-scale LNP formulation screening. Direct preparation and biological testing of all 864 candidate formulations would require substantially greater amounts of lipids, siRNA, cell culture reagents, qPCR materials, Fig. 5. Characterization and gene silencing performance of 25 LNP formulations loaded with S100P siRNA. (a) Size and PDI of LNPs; (b) Zeta potential of LNPs. (c) Gene silencing efficiency in A549 cells, measured by S100P mRNA expression relative to untreated control. M. Yu et al. Materials Today Bio 39 (2026) 103483 9 | {"payload": "S100P siRNA", "cell_line": "A549", "aqueous_siRNA_nmol_mL": 2, "plate": "12-well", "cell_density_per_cm2": 31250, "treatment": "750uL serum-free DMEM +250uL LNP", "incubation_h": 6, "subsequent_culture_h": 42, "measurement_h": 48, "measurement_h_provenance": "derived 6+42 hours", "assay": "qPCR;2^-delta-delta-Ct", "endogenous_control": "GAPDH", "reference": "untreated control per Fig5c", "target_assay": "Hs00195584_m1", "GAPDH_assay": "Hs99999905_m1", "dose": "not inferred from preparation concentration after ultrafiltration"} | {"source_id": "X_N020", "same_number_candidate": "T2_N020", "same_number_composition_matches": false, "exact_composition_candidates": ["T2_N008"], "alias_assisted_candidates": [], "alias_assumption": null, "status": "pending_human_review", "do_not_merge_results": true} | Q01,Q04,Q05 | pending
结果 | O0847 | X_N020 | si2.xlsx | 20 | SM-102 | DOPC | 5 | 60 | 10 | 0.5 | S100P |  | PDI | 0.26 | dimensionless | reported | conflicting | PDI of S100P-siRNA-LNP | si2.xlsx {"sheet": "Sheet1", "cell": "T21"} si2.xlsx {"sheet": "Sheet1", "cell": "T1"} main.pdf {"page": 9} | 0.26 PDI of S100P-siRNA-LNP demonstrated lower lung uptake but strong liver and kidney accumu­ lation. Quantitative analysis of average fluorescence intensity (Fig. 6b) confirmed these trends. Lung fluorescence intensity was significantly higher for CKK-E12-based LNPs and moderately elevated for MC3-based LNPs compared with ALC-0315 and SM-102. In the spleen, CKK-E12 and MC3 formulations yielded stronger signals than SM-102 (p < 0.05), whereas heart accumulation remained minimal across all groups. Together, these results demonstrate that ionizable lipid composition strongly influences organ-level biodistribution. The enhanced pulmo­ nary tropism of CKK-E12-based LNPs highlights their potential for tar­ geted lung delivery in siRNA therapeutic applications. 3.6. In vivo biosafety assessment of LNP formulations In order to further investigate the in vivo biosafety of the selected LNP formulations, blood samples were collected from mice injected with different LNP preparations via the tail vein for blood biochemical index detection. The serum liver function (ALT, AST), kidney function (CREA, UREA), and myocardial enzyme (LDH, CK) biomarkers of the mice were maintained within the normal reference range (Fig. 7a–f), indicating that different LNP formulations have good biosafety and provide biosafety guarantees for further in vivo treatment. 4. Discussion In this study, we established a high-throughput microfluidic and ML- assisted workflow for the stepwise screening and prioritization of LNP formulations for siRNA delivery. The overall screening process was designed as a stepwise strategy. A library containing 864 candidate LNP formulations was first generated based on different ionizable lipids, helper lipids, lipid molar ratios, and lipid concentrations. From this full library, 203 formulations were randomly selected, experimentally pre­ pared as empty LNPs, and characterized in terms of particle size, PDI, and zeta potential. These 203 experimentally tested formulations rep­ resented a subset of the 864-formulation library and were used to train regression models for physicochemical prediction. After model training, particle size and PDI were evaluated across the full 864-formulation li­ brary, including both the experimentally characterized formulations and the untested model-predicted formulations. Based on a composite ranking criterion incorporating particle size and PDI, 25 candidate for­ mulations were selected for siRNA loading and biological validation. This workflow reduces the experimental burden associated with large-scale LNP formulation screening. Direct preparation and biological testing of all 864 candidate formulations would require substantially greater amounts of lipids, siRNA, cell culture reagents, qPCR materials, Fig. 5. Characterization and gene silencing performance of 25 LNP formulations loaded with S100P siRNA. (a) Size and PDI of LNPs; (b) Zeta potential of LNPs. (c) Gene silencing efficiency in A549 cells, measured by S100P mRNA expression relative to untreated control. M. Yu et al. Materials Today Bio 39 (2026) 103483 9 | {"payload": "S100P siRNA", "cell_line": "A549", "aqueous_siRNA_nmol_mL": 2, "plate": "12-well", "cell_density_per_cm2": 31250, "treatment": "750uL serum-free DMEM +250uL LNP", "incubation_h": 6, "subsequent_culture_h": 42, "measurement_h": 48, "measurement_h_provenance": "derived 6+42 hours", "assay": "qPCR;2^-delta-delta-Ct", "endogenous_control": "GAPDH", "reference": "untreated control per Fig5c", "target_assay": "Hs00195584_m1", "GAPDH_assay": "Hs99999905_m1", "dose": "not inferred from preparation concentration after ultrafiltration"} | {"source_id": "X_N020", "same_number_candidate": "T2_N020", "same_number_composition_matches": false, "exact_composition_candidates": ["T2_N008"], "alias_assisted_candidates": [], "alias_assumption": null, "status": "pending_human_review", "do_not_merge_results": true} | Q01,Q04,Q05 | pending
结果 | O0848 | X_N020 | si2.xlsx | 20 | SM-102 | DOPC | 5 | 60 | 10 | 0.5 | S100P |  | zeta_potential | 1.6 | mV | reported | conflicting | Zeta potential of S100P-siRNA-LNP | si2.xlsx {"sheet": "Sheet1", "cell": "U21"} si2.xlsx {"sheet": "Sheet1", "cell": "U1"} main.pdf {"page": 9} | 1.6 Zeta potential of S100P-siRNA-LNP demonstrated lower lung uptake but strong liver and kidney accumu­ lation. Quantitative analysis of average fluorescence intensity (Fig. 6b) confirmed these trends. Lung fluorescence intensity was significantly higher for CKK-E12-based LNPs and moderately elevated for MC3-based LNPs compared with ALC-0315 and SM-102. In the spleen, CKK-E12 and MC3 formulations yielded stronger signals than SM-102 (p < 0.05), whereas heart accumulation remained minimal across all groups. Together, these results demonstrate that ionizable lipid composition strongly influences organ-level biodistribution. The enhanced pulmo­ nary tropism of CKK-E12-based LNPs highlights their potential for tar­ geted lung delivery in siRNA therapeutic applications. 3.6. In vivo biosafety assessment of LNP formulations In order to further investigate the in vivo biosafety of the selected LNP formulations, blood samples were collected from mice injected with different LNP preparations via the tail vein for blood biochemical index detection. The serum liver function (ALT, AST), kidney function (CREA, UREA), and myocardial enzyme (LDH, CK) biomarkers of the mice were maintained within the normal reference range (Fig. 7a–f), indicating that different LNP formulations have good biosafety and provide biosafety guarantees for further in vivo treatment. 4. Discussion In this study, we established a high-throughput microfluidic and ML- assisted workflow for the stepwise screening and prioritization of LNP formulations for siRNA delivery. The overall screening process was designed as a stepwise strategy. A library containing 864 candidate LNP formulations was first generated based on different ionizable lipids, helper lipids, lipid molar ratios, and lipid concentrations. From this full library, 203 formulations were randomly selected, experimentally pre­ pared as empty LNPs, and characterized in terms of particle size, PDI, and zeta potential. These 203 experimentally tested formulations rep­ resented a subset of the 864-formulation library and were used to train regression models for physicochemical prediction. After model training, particle size and PDI were evaluated across the full 864-formulation li­ brary, including both the experimentally characterized formulations and the untested model-predicted formulations. Based on a composite ranking criterion incorporating particle size and PDI, 25 candidate for­ mulations were selected for siRNA loading and biological validation. This workflow reduces the experimental burden associated with large-scale LNP formulation screening. Direct preparation and biological testing of all 864 candidate formulations would require substantially greater amounts of lipids, siRNA, cell culture reagents, qPCR materials, Fig. 5. Characterization and gene silencing performance of 25 LNP formulations loaded with S100P siRNA. (a) Size and PDI of LNPs; (b) Zeta potential of LNPs. (c) Gene silencing efficiency in A549 cells, measured by S100P mRNA expression relative to untreated control. M. Yu et al. Materials Today Bio 39 (2026) 103483 9 | {"payload": "S100P siRNA", "cell_line": "A549", "aqueous_siRNA_nmol_mL": 2, "plate": "12-well", "cell_density_per_cm2": 31250, "treatment": "750uL serum-free DMEM +250uL LNP", "incubation_h": 6, "subsequent_culture_h": 42, "measurement_h": 48, "measurement_h_provenance": "derived 6+42 hours", "assay": "qPCR;2^-delta-delta-Ct", "endogenous_control": "GAPDH", "reference": "untreated control per Fig5c", "target_assay": "Hs00195584_m1", "GAPDH_assay": "Hs99999905_m1", "dose": "not inferred from preparation concentration after ultrafiltration"} | {"source_id": "X_N020", "same_number_candidate": "T2_N020", "same_number_composition_matches": false, "exact_composition_candidates": ["T2_N008"], "alias_assisted_candidates": [], "alias_assumption": null, "status": "pending_human_review", "do_not_merge_results": true} | Q01,Q04,Q05 | pending
结果 | O0849 | X_N020 | si2.xlsx | 20 | SM-102 | DOPC | 5 | 60 | 10 | 0.5 | S100P |  | S100P_relative_expression_candidate | 0.3079303 | fold relative to untreated | reported | conflicting | Fluorescence intensity of S100P-siRNA-LNP | si2.xlsx {"sheet": "Sheet1", "cell": "V21"} si2.xlsx {"sheet": "Sheet1", "cell": "V1"} main.pdf {"page": 9} | 0.307930333333333 Fluorescence intensity of S100P-siRNA-LNP demonstrated lower lung uptake but strong liver and kidney accumu­ lation. Quantitative analysis of average fluorescence intensity (Fig. 6b) confirmed these trends. Lung fluorescence intensity was significantly higher for CKK-E12-based LNPs and moderately elevated for MC3-based LNPs compared with ALC-0315 and SM-102. In the spleen, CKK-E12 and MC3 formulations yielded stronger signals than SM-102 (p < 0.05), whereas heart accumulation remained minimal across all groups. Together, these results demonstrate that ionizable lipid composition strongly influences organ-level biodistribution. The enhanced pulmo­ nary tropism of CKK-E12-based LNPs highlights their potential for tar­ geted lung delivery in siRNA therapeutic applications. 3.6. In vivo biosafety assessment of LNP formulations In order to further investigate the in vivo biosafety of the selected LNP formulations, blood samples were collected from mice injected with different LNP preparations via the tail vein for blood biochemical index detection. The serum liver function (ALT, AST), kidney function (CREA, UREA), and myocardial enzyme (LDH, CK) biomarkers of the mice were maintained within the normal reference range (Fig. 7a–f), indicating that different LNP formulations have good biosafety and provide biosafety guarantees for further in vivo treatment. 4. Discussion In this study, we established a high-throughput microfluidic and ML- assisted workflow for the stepwise screening and prioritization of LNP formulations for siRNA delivery. The overall screening process was designed as a stepwise strategy. A library containing 864 candidate LNP formulations was first generated based on different ionizable lipids, helper lipids, lipid molar ratios, and lipid concentrations. From this full library, 203 formulations were randomly selected, experimentally pre­ pared as empty LNPs, and characterized in terms of particle size, PDI, and zeta potential. These 203 experimentally tested formulations rep­ resented a subset of the 864-formulation library and were used to train regression models for physicochemical prediction. After model training, particle size and PDI were evaluated across the full 864-formulation li­ brary, including both the experimentally characterized formulations and the untested model-predicted formulations. Based on a composite ranking criterion incorporating particle size and PDI, 25 candidate for­ mulations were selected for siRNA loading and biological validation. This workflow reduces the experimental burden associated with large-scale LNP formulation screening. Direct preparation and biological testing of all 864 candidate formulations would require substantially greater amounts of lipids, siRNA, cell culture reagents, qPCR materials, Fig. 5. Characterization and gene silencing performance of 25 LNP formulations loaded with S100P siRNA. (a) Size and PDI of LNPs; (b) Zeta potential of LNPs. (c) Gene silencing efficiency in A549 cells, measured by S100P mRNA expression relative to untreated control. M. Yu et al. Materials Today Bio 39 (2026) 103483 9 | {"payload": "S100P siRNA", "cell_line": "A549", "aqueous_siRNA_nmol_mL": 2, "plate": "12-well", "cell_density_per_cm2": 31250, "treatment": "750uL serum-free DMEM +250uL LNP", "incubation_h": 6, "subsequent_culture_h": 42, "measurement_h": 48, "measurement_h_provenance": "derived 6+42 hours", "assay": "qPCR;2^-delta-delta-Ct", "endogenous_control": "GAPDH", "reference": "untreated control per Fig5c", "target_assay": "Hs00195584_m1", "GAPDH_assay": "Hs99999905_m1", "dose": "not inferred from preparation concentration after ultrafiltration"} | {"source_id": "X_N020", "same_number_candidate": "T2_N020", "same_number_composition_matches": false, "exact_composition_candidates": ["T2_N008"], "alias_assisted_candidates": [], "alias_assumption": null, "status": "pending_human_review", "do_not_merge_results": true} | Q01,Q04,Q05 | pending
结果 | O0850 | X_N021 | si2.xlsx | 21 | SM-102 | DSPC | 2.5 | 40 | 10 | 0.5 | CY3_HIGH |  | particle_size | 69.12 | nm | reported | conflicting | The size of high Cy3-siRNA concentration | si2.xlsx {"sheet": "Sheet1", "cell": "I22"} si2.xlsx {"sheet": "Sheet1", "cell": "I1"} main.pdf {"page": 8} | 69.12 The size of high Cy3-siRNA concentration nm across formulations. ALC-0315- and MC3-based LNPs generally exhibited smaller sizes (50–80 nm), whereas SM-102- and CKK-E12- based LNPs displayed larger sizes. All formulations maintained PDI values below 0.25, indicative of good particle uniformity. Compared to the corresponding Cy3-siRNA-loaded LNPs, similar size trends were observed, although slight variations across certain formulations may reflect the influence of siRNA sequence and vendor-specific chemical modifications. The zeta potential of all formulations ranged from −2 mV to +3 mV (Fig. 5b), indicating near-neutral surface charge. The gene silencing performance of the different formulations was assessed by measuring S100P mRNA expression levels (Fig. 5c). CKK- E12-based LNPs demonstrated the strongest silencing effect, with for­ mulations 24 and 25 achieving up to 92% knockdown efficiency. Several ALC-0315- and SM-102-based LNPs also exhibited robust gene silencing; notably, formulation 13 (SM-102) achieved ~90% knockdown, while MC3-based LNPs consistently produced high knockdown efficiencies. These results underscore the capacity of selected formulations to effec­ tively deliver S100P siRNA and induce target gene suppression. To identify candidates for in vivo biodistribution studies, four representative formulations were selected based on a combined assess­ ment of S100P mRNA knockdown efficiency and cellular uptake per­ formance. For ALC-0315, formulation 7 was chosen for its balanced profile, showing moderate knockdown efficiency alongside favorable uptake. For SM-102, formulation 13 demonstrated the highest knock­ down efficiency, even though its uptake efficiency was slightly lower, warranting its inclusion. For MC3, formulation 19 achieved the highest performance in both uptake and knockdown, making it the optimal representative for this lipid type. For CKK-E12, both formulations 24 and 25 showed strong knockdown activity; formulation 24, which also exhibited superior uptake, was prioritized for further studies. Based on these in vitro findings, the four selected formulations were advanced to in vivo biodistribution experiments to evaluate their delivery efficiency and organ targeting potential. 3.5. In vivo biodistribution of selected LNP formulations To assess the in vivo biodistribution of the selected LNP formulations (shown in Table S3), Cy3-labeled siRNA-loaded LNPs were intrave­ nously administered to mice via the tail vein. Two hours post-injection, major organs (heart, liver, spleen, lungs, and kidneys) were harvested for imaging using IVIS. Representative fluorescence images (Fig. 6a) revealed strong signals in the liver and kidneys for all formulations, consistent with typical clearance pathways of lipid nanoparticles. Notably, CKK-E12-based LNPs showed the highest fluorescence intensity in the lungs, while MC3-based LNPs exhibited moderate lung accumu­ lation. By contrast, ALC-0315- and SM-102-based formulations Fig. 4. Characterization of 25 LNP formulations loaded with Cy3-labeled siRNA. (a) Size and PDI of LNPs; (b) Zeta potential of LNPs; (c) Cellular uptake efficiency in A549 cells, quantified by fluorescence intensity. M. Yu et al. Materials Today Bio 39 (2026) 103483 8 | {"payload": "Cy3-labeled siRNA", "cell_line": "A549", "dose_pmol_per_well": 9, "aqueous_siRNA_nmol_mL": 2, "incubation_h": 6, "plate": "96-well", "cell_density_per_cm2": 31250, "preincubation_h": 24, "culture": "DMEM +10% FBS +1% P/S;37C;5%CO2", "treatment": "170uL serum-free DMEM +30uL LNP", "staining": "NucBlue 20min", "readout": "Olympus IX81; ImageJ intracellular Cy3 signal"} | {"source_id": "X_N021", "same_number_candidate": "T2_N021", "same_number_composition_matches": false, "exact_composition_candidates": ["T2_N009"], "alias_assisted_candidates": [], "alias_assumption": null, "status": "pending_human_review", "do_not_merge_results": true} | Q01,Q04,Q05 | pending
结果 | O0851 | X_N021 | si2.xlsx | 21 | SM-102 | DSPC | 2.5 | 40 | 10 | 0.5 | CY3_HIGH |  | PDI | 0.181 | dimensionless | reported | conflicting | PDI of high Cy3-siRNA concentration | si2.xlsx {"sheet": "Sheet1", "cell": "J22"} si2.xlsx {"sheet": "Sheet1", "cell": "J1"} main.pdf {"page": 8} | 0.181 PDI of high Cy3-siRNA concentration nm across formulations. ALC-0315- and MC3-based LNPs generally exhibited smaller sizes (50–80 nm), whereas SM-102- and CKK-E12- based LNPs displayed larger sizes. All formulations maintained PDI values below 0.25, indicative of good particle uniformity. Compared to the corresponding Cy3-siRNA-loaded LNPs, similar size trends were observed, although slight variations across certain formulations may reflect the influence of siRNA sequence and vendor-specific chemical modifications. The zeta potential of all formulations ranged from −2 mV to +3 mV (Fig. 5b), indicating near-neutral surface charge. The gene silencing performance of the different formulations was assessed by measuring S100P mRNA expression levels (Fig. 5c). CKK- E12-based LNPs demonstrated the strongest silencing effect, with for­ mulations 24 and 25 achieving up to 92% knockdown efficiency. Several ALC-0315- and SM-102-based LNPs also exhibited robust gene silencing; notably, formulation 13 (SM-102) achieved ~90% knockdown, while MC3-based LNPs consistently produced high knockdown efficiencies. These results underscore the capacity of selected formulations to effec­ tively deliver S100P siRNA and induce target gene suppression. To identify candidates for in vivo biodistribution studies, four representative formulations were selected based on a combined assess­ ment of S100P mRNA knockdown efficiency and cellular uptake per­ formance. For ALC-0315, formulation 7 was chosen for its balanced profile, showing moderate knockdown efficiency alongside favorable uptake. For SM-102, formulation 13 demonstrated the highest knock­ down efficiency, even though its uptake efficiency was slightly lower, warranting its inclusion. For MC3, formulation 19 achieved the highest performance in both uptake and knockdown, making it the optimal representative for this lipid type. For CKK-E12, both formulations 24 and 25 showed strong knockdown activity; formulation 24, which also exhibited superior uptake, was prioritized for further studies. Based on these in vitro findings, the four selected formulations were advanced to in vivo biodistribution experiments to evaluate their delivery efficiency and organ targeting potential. 3.5. In vivo biodistribution of selected LNP formulations To assess the in vivo biodistribution of the selected LNP formulations (shown in Table S3), Cy3-labeled siRNA-loaded LNPs were intrave­ nously administered to mice via the tail vein. Two hours post-injection, major organs (heart, liver, spleen, lungs, and kidneys) were harvested for imaging using IVIS. Representative fluorescence images (Fig. 6a) revealed strong signals in the liver and kidneys for all formulations, consistent with typical clearance pathways of lipid nanoparticles. Notably, CKK-E12-based LNPs showed the highest fluorescence intensity in the lungs, while MC3-based LNPs exhibited moderate lung accumu­ lation. By contrast, ALC-0315- and SM-102-based formulations Fig. 4. Characterization of 25 LNP formulations loaded with Cy3-labeled siRNA. (a) Size and PDI of LNPs; (b) Zeta potential of LNPs; (c) Cellular uptake efficiency in A549 cells, quantified by fluorescence intensity. M. Yu et al. Materials Today Bio 39 (2026) 103483 8 | {"payload": "Cy3-labeled siRNA", "cell_line": "A549", "dose_pmol_per_well": 9, "aqueous_siRNA_nmol_mL": 2, "incubation_h": 6, "plate": "96-well", "cell_density_per_cm2": 31250, "preincubation_h": 24, "culture": "DMEM +10% FBS +1% P/S;37C;5%CO2", "treatment": "170uL serum-free DMEM +30uL LNP", "staining": "NucBlue 20min", "readout": "Olympus IX81; ImageJ intracellular Cy3 signal"} | {"source_id": "X_N021", "same_number_candidate": "T2_N021", "same_number_composition_matches": false, "exact_composition_candidates": ["T2_N009"], "alias_assisted_candidates": [], "alias_assumption": null, "status": "pending_human_review", "do_not_merge_results": true} | Q01,Q04,Q05 | pending
结果 | O0852 | X_N021 | si2.xlsx | 21 | SM-102 | DSPC | 2.5 | 40 | 10 | 0.5 | CY3_HIGH |  | zeta_potential | -1.6 | mV | reported | conflicting | Zeta potential of high Cy3-siRNA concentration | si2.xlsx {"sheet": "Sheet1", "cell": "K22"} si2.xlsx {"sheet": "Sheet1", "cell": "K1"} main.pdf {"page": 8} | -1.6 Zeta potential of high Cy3-siRNA concentration nm across formulations. ALC-0315- and MC3-based LNPs generally exhibited smaller sizes (50–80 nm), whereas SM-102- and CKK-E12- based LNPs displayed larger sizes. All formulations maintained PDI values below 0.25, indicative of good particle uniformity. Compared to the corresponding Cy3-siRNA-loaded LNPs, similar size trends were observed, although slight variations across certain formulations may reflect the influence of siRNA sequence and vendor-specific chemical modifications. The zeta potential of all formulations ranged from −2 mV to +3 mV (Fig. 5b), indicating near-neutral surface charge. The gene silencing performance of the different formulations was assessed by measuring S100P mRNA expression levels (Fig. 5c). CKK- E12-based LNPs demonstrated the strongest silencing effect, with for­ mulations 24 and 25 achieving up to 92% knockdown efficiency. Several ALC-0315- and SM-102-based LNPs also exhibited robust gene silencing; notably, formulation 13 (SM-102) achieved ~90% knockdown, while MC3-based LNPs consistently produced high knockdown efficiencies. These results underscore the capacity of selected formulations to effec­ tively deliver S100P siRNA and induce target gene suppression. To identify candidates for in vivo biodistribution studies, four representative formulations were selected based on a combined assess­ ment of S100P mRNA knockdown efficiency and cellular uptake per­ formance. For ALC-0315, formulation 7 was chosen for its balanced profile, showing moderate knockdown efficiency alongside favorable uptake. For SM-102, formulation 13 demonstrated the highest knock­ down efficiency, even though its uptake efficiency was slightly lower, warranting its inclusion. For MC3, formulation 19 achieved the highest performance in both uptake and knockdown, making it the optimal representative for this lipid type. For CKK-E12, both formulations 24 and 25 showed strong knockdown activity; formulation 24, which also exhibited superior uptake, was prioritized for further studies. Based on these in vitro findings, the four selected formulations were advanced to in vivo biodistribution experiments to evaluate their delivery efficiency and organ targeting potential. 3.5. In vivo biodistribution of selected LNP formulations To assess the in vivo biodistribution of the selected LNP formulations (shown in Table S3), Cy3-labeled siRNA-loaded LNPs were intrave­ nously administered to mice via the tail vein. Two hours post-injection, major organs (heart, liver, spleen, lungs, and kidneys) were harvested for imaging using IVIS. Representative fluorescence images (Fig. 6a) revealed strong signals in the liver and kidneys for all formulations, consistent with typical clearance pathways of lipid nanoparticles. Notably, CKK-E12-based LNPs showed the highest fluorescence intensity in the lungs, while MC3-based LNPs exhibited moderate lung accumu­ lation. By contrast, ALC-0315- and SM-102-based formulations Fig. 4. Characterization of 25 LNP formulations loaded with Cy3-labeled siRNA. (a) Size and PDI of LNPs; (b) Zeta potential of LNPs; (c) Cellular uptake efficiency in A549 cells, quantified by fluorescence intensity. M. Yu et al. Materials Today Bio 39 (2026) 103483 8 | {"payload": "Cy3-labeled siRNA", "cell_line": "A549", "dose_pmol_per_well": 9, "aqueous_siRNA_nmol_mL": 2, "incubation_h": 6, "plate": "96-well", "cell_density_per_cm2": 31250, "preincubation_h": 24, "culture": "DMEM +10% FBS +1% P/S;37C;5%CO2", "treatment": "170uL serum-free DMEM +30uL LNP", "staining": "NucBlue 20min", "readout": "Olympus IX81; ImageJ intracellular Cy3 signal"} | {"source_id": "X_N021", "same_number_candidate": "T2_N021", "same_number_composition_matches": false, "exact_composition_candidates": ["T2_N009"], "alias_assisted_candidates": [], "alias_assumption": null, "status": "pending_human_review", "do_not_merge_results": true} | Q01,Q04,Q05 | pending
结果 | O0853 | X_N021 | si2.xlsx | 21 | SM-102 | DSPC | 2.5 | 40 | 10 | 0.5 | CY3_HIGH |  | cellular_Cy3_fluorescence | 7101302.3 |  | reported | conflicting | Fluorescence intensity of high Cy3-siRNA concentration | si2.xlsx {"sheet": "Sheet1", "cell": "L22"} si2.xlsx {"sheet": "Sheet1", "cell": "L1"} main.pdf {"page": 8} | 7101302.33333333 Fluorescence intensity of high Cy3-siRNA concentration nm across formulations. ALC-0315- and MC3-based LNPs generally exhibited smaller sizes (50–80 nm), whereas SM-102- and CKK-E12- based LNPs displayed larger sizes. All formulations maintained PDI values below 0.25, indicative of good particle uniformity. Compared to the corresponding Cy3-siRNA-loaded LNPs, similar size trends were observed, although slight variations across certain formulations may reflect the influence of siRNA sequence and vendor-specific chemical modifications. The zeta potential of all formulations ranged from −2 mV to +3 mV (Fig. 5b), indicating near-neutral surface charge. The gene silencing performance of the different formulations was assessed by measuring S100P mRNA expression levels (Fig. 5c). CKK- E12-based LNPs demonstrated the strongest silencing effect, with for­ mulations 24 and 25 achieving up to 92% knockdown efficiency. Several ALC-0315- and SM-102-based LNPs also exhibited robust gene silencing; notably, formulation 13 (SM-102) achieved ~90% knockdown, while MC3-based LNPs consistently produced high knockdown efficiencies. These results underscore the capacity of selected formulations to effec­ tively deliver S100P siRNA and induce target gene suppression. To identify candidates for in vivo biodistribution studies, four representative formulations were selected based on a combined assess­ ment of S100P mRNA knockdown efficiency and cellular uptake per­ formance. For ALC-0315, formulation 7 was chosen for its balanced profile, showing moderate knockdown efficiency alongside favorable uptake. For SM-102, formulation 13 demonstrated the highest knock­ down efficiency, even though its uptake efficiency was slightly lower, warranting its inclusion. For MC3, formulation 19 achieved the highest performance in both uptake and knockdown, making it the optimal representative for this lipid type. For CKK-E12, both formulations 24 and 25 showed strong knockdown activity; formulation 24, which also exhibited superior uptake, was prioritized for further studies. Based on these in vitro findings, the four selected formulations were advanced to in vivo biodistribution experiments to evaluate their delivery efficiency and organ targeting potential. 3.5. In vivo biodistribution of selected LNP formulations To assess the in vivo biodistribution of the selected LNP formulations (shown in Table S3), Cy3-labeled siRNA-loaded LNPs were intrave­ nously administered to mice via the tail vein. Two hours post-injection, major organs (heart, liver, spleen, lungs, and kidneys) were harvested for imaging using IVIS. Representative fluorescence images (Fig. 6a) revealed strong signals in the liver and kidneys for all formulations, consistent with typical clearance pathways of lipid nanoparticles. Notably, CKK-E12-based LNPs showed the highest fluorescence intensity in the lungs, while MC3-based LNPs exhibited moderate lung accumu­ lation. By contrast, ALC-0315- and SM-102-based formulations Fig. 4. Characterization of 25 LNP formulations loaded with Cy3-labeled siRNA. (a) Size and PDI of LNPs; (b) Zeta potential of LNPs; (c) Cellular uptake efficiency in A549 cells, quantified by fluorescence intensity. M. Yu et al. Materials Today Bio 39 (2026) 103483 8 | {"payload": "Cy3-labeled siRNA", "cell_line": "A549", "dose_pmol_per_well": 9, "aqueous_siRNA_nmol_mL": 2, "incubation_h": 6, "plate": "96-well", "cell_density_per_cm2": 31250, "preincubation_h": 24, "culture": "DMEM +10% FBS +1% P/S;37C;5%CO2", "treatment": "170uL serum-free DMEM +30uL LNP", "staining": "NucBlue 20min", "readout": "Olympus IX81; ImageJ intracellular Cy3 signal"} | {"source_id": "X_N021", "same_number_candidate": "T2_N021", "same_number_composition_matches": false, "exact_composition_candidates": ["T2_N009"], "alias_assisted_candidates": [], "alias_assumption": null, "status": "pending_human_review", "do_not_merge_results": true} | Q01,Q04,Q05 | pending
结果 | O0854 | X_N021 | si2.xlsx | 21 | SM-102 | DSPC | 2.5 | 40 | 10 | 0.5 | CY3_LOW |  | particle_size | 73.99 | nm | reported | conflicting | The size of low Cy3-siRNA concentration | si2.xlsx {"sheet": "Sheet1", "cell": "N22"} si2.xlsx {"sheet": "Sheet1", "cell": "N1"} main.pdf {"page": 8} | 73.99 The size of low Cy3-siRNA concentration nm across formulations. ALC-0315- and MC3-based LNPs generally exhibited smaller sizes (50–80 nm), whereas SM-102- and CKK-E12- based LNPs displayed larger sizes. All formulations maintained PDI values below 0.25, indicative of good particle uniformity. Compared to the corresponding Cy3-siRNA-loaded LNPs, similar size trends were observed, although slight variations across certain formulations may reflect the influence of siRNA sequence and vendor-specific chemical modifications. The zeta potential of all formulations ranged from −2 mV to +3 mV (Fig. 5b), indicating near-neutral surface charge. The gene silencing performance of the different formulations was assessed by measuring S100P mRNA expression levels (Fig. 5c). CKK- E12-based LNPs demonstrated the strongest silencing effect, with for­ mulations 24 and 25 achieving up to 92% knockdown efficiency. Several ALC-0315- and SM-102-based LNPs also exhibited robust gene silencing; notably, formulation 13 (SM-102) achieved ~90% knockdown, while MC3-based LNPs consistently produced high knockdown efficiencies. These results underscore the capacity of selected formulations to effec­ tively deliver S100P siRNA and induce target gene suppression. To identify candidates for in vivo biodistribution studies, four representative formulations were selected based on a combined assess­ ment of S100P mRNA knockdown efficiency and cellular uptake per­ formance. For ALC-0315, formulation 7 was chosen for its balanced profile, showing moderate knockdown efficiency alongside favorable uptake. For SM-102, formulation 13 demonstrated the highest knock­ down efficiency, even though its uptake efficiency was slightly lower, warranting its inclusion. For MC3, formulation 19 achieved the highest performance in both uptake and knockdown, making it the optimal representative for this lipid type. For CKK-E12, both formulations 24 and 25 showed strong knockdown activity; formulation 24, which also exhibited superior uptake, was prioritized for further studies. Based on these in vitro findings, the four selected formulations were advanced to in vivo biodistribution experiments to evaluate their delivery efficiency and organ targeting potential. 3.5. In vivo biodistribution of selected LNP formulations To assess the in vivo biodistribution of the selected LNP formulations (shown in Table S3), Cy3-labeled siRNA-loaded LNPs were intrave­ nously administered to mice via the tail vein. Two hours post-injection, major organs (heart, liver, spleen, lungs, and kidneys) were harvested for imaging using IVIS. Representative fluorescence images (Fig. 6a) revealed strong signals in the liver and kidneys for all formulations, consistent with typical clearance pathways of lipid nanoparticles. Notably, CKK-E12-based LNPs showed the highest fluorescence intensity in the lungs, while MC3-based LNPs exhibited moderate lung accumu­ lation. By contrast, ALC-0315- and SM-102-based formulations Fig. 4. Characterization of 25 LNP formulations loaded with Cy3-labeled siRNA. (a) Size and PDI of LNPs; (b) Zeta potential of LNPs; (c) Cellular uptake efficiency in A549 cells, quantified by fluorescence intensity. M. Yu et al. Materials Today Bio 39 (2026) 103483 8 | {"payload": "Cy3-labeled siRNA", "cell_line": "A549", "dose_pmol_per_well": 3, "aqueous_siRNA_nmol_mL": 0.67, "incubation_h": 6, "plate": "96-well", "cell_density_per_cm2": 31250, "preincubation_h": 24, "culture": "DMEM +10% FBS +1% P/S;37C;5%CO2", "treatment": "170uL serum-free DMEM +30uL LNP", "staining": "NucBlue 20min", "readout": "Olympus IX81; ImageJ intracellular Cy3 signal"} | {"source_id": "X_N021", "same_number_candidate": "T2_N021", "same_number_composition_matches": false, "exact_composition_candidates": ["T2_N009"], "alias_assisted_candidates": [], "alias_assumption": null, "status": "pending_human_review", "do_not_merge_results": true} | Q01,Q04,Q05 | pending
结果 | O0855 | X_N021 | si2.xlsx | 21 | SM-102 | DSPC | 2.5 | 40 | 10 | 0.5 | CY3_LOW |  | PDI | 0.207 | dimensionless | reported | conflicting | PDI of low Cy3-siRNA concentration | si2.xlsx {"sheet": "Sheet1", "cell": "O22"} si2.xlsx {"sheet": "Sheet1", "cell": "O1"} main.pdf {"page": 8} | 0.207 PDI of low Cy3-siRNA concentration nm across formulations. ALC-0315- and MC3-based LNPs generally exhibited smaller sizes (50–80 nm), whereas SM-102- and CKK-E12- based LNPs displayed larger sizes. All formulations maintained PDI values below 0.25, indicative of good particle uniformity. Compared to the corresponding Cy3-siRNA-loaded LNPs, similar size trends were observed, although slight variations across certain formulations may reflect the influence of siRNA sequence and vendor-specific chemical modifications. The zeta potential of all formulations ranged from −2 mV to +3 mV (Fig. 5b), indicating near-neutral surface charge. The gene silencing performance of the different formulations was assessed by measuring S100P mRNA expression levels (Fig. 5c). CKK- E12-based LNPs demonstrated the strongest silencing effect, with for­ mulations 24 and 25 achieving up to 92% knockdown efficiency. Several ALC-0315- and SM-102-based LNPs also exhibited robust gene silencing; notably, formulation 13 (SM-102) achieved ~90% knockdown, while MC3-based LNPs consistently produced high knockdown efficiencies. These results underscore the capacity of selected formulations to effec­ tively deliver S100P siRNA and induce target gene suppression. To identify candidates for in vivo biodistribution studies, four representative formulations were selected based on a combined assess­ ment of S100P mRNA knockdown efficiency and cellular uptake per­ formance. For ALC-0315, formulation 7 was chosen for its balanced profile, showing moderate knockdown efficiency alongside favorable uptake. For SM-102, formulation 13 demonstrated the highest knock­ down efficiency, even though its uptake efficiency was slightly lower, warranting its inclusion. For MC3, formulation 19 achieved the highest performance in both uptake and knockdown, making it the optimal representative for this lipid type. For CKK-E12, both formulations 24 and 25 showed strong knockdown activity; formulation 24, which also exhibited superior uptake, was prioritized for further studies. Based on these in vitro findings, the four selected formulations were advanced to in vivo biodistribution experiments to evaluate their delivery efficiency and organ targeting potential. 3.5. In vivo biodistribution of selected LNP formulations To assess the in vivo biodistribution of the selected LNP formulations (shown in Table S3), Cy3-labeled siRNA-loaded LNPs were intrave­ nously administered to mice via the tail vein. Two hours post-injection, major organs (heart, liver, spleen, lungs, and kidneys) were harvested for imaging using IVIS. Representative fluorescence images (Fig. 6a) revealed strong signals in the liver and kidneys for all formulations, consistent with typical clearance pathways of lipid nanoparticles. Notably, CKK-E12-based LNPs showed the highest fluorescence intensity in the lungs, while MC3-based LNPs exhibited moderate lung accumu­ lation. By contrast, ALC-0315- and SM-102-based formulations Fig. 4. Characterization of 25 LNP formulations loaded with Cy3-labeled siRNA. (a) Size and PDI of LNPs; (b) Zeta potential of LNPs; (c) Cellular uptake efficiency in A549 cells, quantified by fluorescence intensity. M. Yu et al. Materials Today Bio 39 (2026) 103483 8 | {"payload": "Cy3-labeled siRNA", "cell_line": "A549", "dose_pmol_per_well": 3, "aqueous_siRNA_nmol_mL": 0.67, "incubation_h": 6, "plate": "96-well", "cell_density_per_cm2": 31250, "preincubation_h": 24, "culture": "DMEM +10% FBS +1% P/S;37C;5%CO2", "treatment": "170uL serum-free DMEM +30uL LNP", "staining": "NucBlue 20min", "readout": "Olympus IX81; ImageJ intracellular Cy3 signal"} | {"source_id": "X_N021", "same_number_candidate": "T2_N021", "same_number_composition_matches": false, "exact_composition_candidates": ["T2_N009"], "alias_assisted_candidates": [], "alias_assumption": null, "status": "pending_human_review", "do_not_merge_results": true} | Q01,Q04,Q05 | pending
结果 | O0856 | X_N021 | si2.xlsx | 21 | SM-102 | DSPC | 2.5 | 40 | 10 | 0.5 | CY3_LOW |  | zeta_potential | 2.3 | mV | reported | conflicting | Zeta potential of low Cy3-siRNA concentration | si2.xlsx {"sheet": "Sheet1", "cell": "P22"} si2.xlsx {"sheet": "Sheet1", "cell": "P1"} main.pdf {"page": 8} | 2.3 Zeta potential of low Cy3-siRNA concentration nm across formulations. ALC-0315- and MC3-based LNPs generally exhibited smaller sizes (50–80 nm), whereas SM-102- and CKK-E12- based LNPs displayed larger sizes. All formulations maintained PDI values below 0.25, indicative of good particle uniformity. Compared to the corresponding Cy3-siRNA-loaded LNPs, similar size trends were observed, although slight variations across certain formulations may reflect the influence of siRNA sequence and vendor-specific chemical modifications. The zeta potential of all formulations ranged from −2 mV to +3 mV (Fig. 5b), indicating near-neutral surface charge. The gene silencing performance of the different formulations was assessed by measuring S100P mRNA expression levels (Fig. 5c). CKK- E12-based LNPs demonstrated the strongest silencing effect, with for­ mulations 24 and 25 achieving up to 92% knockdown efficiency. Several ALC-0315- and SM-102-based LNPs also exhibited robust gene silencing; notably, formulation 13 (SM-102) achieved ~90% knockdown, while MC3-based LNPs consistently produced high knockdown efficiencies. These results underscore the capacity of selected formulations to effec­ tively deliver S100P siRNA and induce target gene suppression. To identify candidates for in vivo biodistribution studies, four representative formulations were selected based on a combined assess­ ment of S100P mRNA knockdown efficiency and cellular uptake per­ formance. For ALC-0315, formulation 7 was chosen for its balanced profile, showing moderate knockdown efficiency alongside favorable uptake. For SM-102, formulation 13 demonstrated the highest knock­ down efficiency, even though its uptake efficiency was slightly lower, warranting its inclusion. For MC3, formulation 19 achieved the highest performance in both uptake and knockdown, making it the optimal representative for this lipid type. For CKK-E12, both formulations 24 and 25 showed strong knockdown activity; formulation 24, which also exhibited superior uptake, was prioritized for further studies. Based on these in vitro findings, the four selected formulations were advanced to in vivo biodistribution experiments to evaluate their delivery efficiency and organ targeting potential. 3.5. In vivo biodistribution of selected LNP formulations To assess the in vivo biodistribution of the selected LNP formulations (shown in Table S3), Cy3-labeled siRNA-loaded LNPs were intrave­ nously administered to mice via the tail vein. Two hours post-injection, major organs (heart, liver, spleen, lungs, and kidneys) were harvested for imaging using IVIS. Representative fluorescence images (Fig. 6a) revealed strong signals in the liver and kidneys for all formulations, consistent with typical clearance pathways of lipid nanoparticles. Notably, CKK-E12-based LNPs showed the highest fluorescence intensity in the lungs, while MC3-based LNPs exhibited moderate lung accumu­ lation. By contrast, ALC-0315- and SM-102-based formulations Fig. 4. Characterization of 25 LNP formulations loaded with Cy3-labeled siRNA. (a) Size and PDI of LNPs; (b) Zeta potential of LNPs; (c) Cellular uptake efficiency in A549 cells, quantified by fluorescence intensity. M. Yu et al. Materials Today Bio 39 (2026) 103483 8 | {"payload": "Cy3-labeled siRNA", "cell_line": "A549", "dose_pmol_per_well": 3, "aqueous_siRNA_nmol_mL": 0.67, "incubation_h": 6, "plate": "96-well", "cell_density_per_cm2": 31250, "preincubation_h": 24, "culture": "DMEM +10% FBS +1% P/S;37C;5%CO2", "treatment": "170uL serum-free DMEM +30uL LNP", "staining": "NucBlue 20min", "readout": "Olympus IX81; ImageJ intracellular Cy3 signal"} | {"source_id": "X_N021", "same_number_candidate": "T2_N021", "same_number_composition_matches": false, "exact_composition_candidates": ["T2_N009"], "alias_assisted_candidates": [], "alias_assumption": null, "status": "pending_human_review", "do_not_merge_results": true} | Q01,Q04,Q05 | pending
结果 | O0857 | X_N021 | si2.xlsx | 21 | SM-102 | DSPC | 2.5 | 40 | 10 | 0.5 | CY3_LOW |  | cellular_Cy3_fluorescence | 992830 |  | reported | conflicting | Fluorescence intensity of low Cy3-siRNA concentration | si2.xlsx {"sheet": "Sheet1", "cell": "Q22"} si2.xlsx {"sheet": "Sheet1", "cell": "Q1"} main.pdf {"page": 8} | 992830 Fluorescence intensity of low Cy3-siRNA concentration nm across formulations. ALC-0315- and MC3-based LNPs generally exhibited smaller sizes (50–80 nm), whereas SM-102- and CKK-E12- based LNPs displayed larger sizes. All formulations maintained PDI values below 0.25, indicative of good particle uniformity. Compared to the corresponding Cy3-siRNA-loaded LNPs, similar size trends were observed, although slight variations across certain formulations may reflect the influence of siRNA sequence and vendor-specific chemical modifications. The zeta potential of all formulations ranged from −2 mV to +3 mV (Fig. 5b), indicating near-neutral surface charge. The gene silencing performance of the different formulations was assessed by measuring S100P mRNA expression levels (Fig. 5c). CKK- E12-based LNPs demonstrated the strongest silencing effect, with for­ mulations 24 and 25 achieving up to 92% knockdown efficiency. Several ALC-0315- and SM-102-based LNPs also exhibited robust gene silencing; notably, formulation 13 (SM-102) achieved ~90% knockdown, while MC3-based LNPs consistently produced high knockdown efficiencies. These results underscore the capacity of selected formulations to effec­ tively deliver S100P siRNA and induce target gene suppression. To identify candidates for in vivo biodistribution studies, four representative formulations were selected based on a combined assess­ ment of S100P mRNA knockdown efficiency and cellular uptake per­ formance. For ALC-0315, formulation 7 was chosen for its balanced profile, showing moderate knockdown efficiency alongside favorable uptake. For SM-102, formulation 13 demonstrated the highest knock­ down efficiency, even though its uptake efficiency was slightly lower, warranting its inclusion. For MC3, formulation 19 achieved the highest performance in both uptake and knockdown, making it the optimal representative for this lipid type. For CKK-E12, both formulations 24 and 25 showed strong knockdown activity; formulation 24, which also exhibited superior uptake, was prioritized for further studies. Based on these in vitro findings, the four selected formulations were advanced to in vivo biodistribution experiments to evaluate their delivery efficiency and organ targeting potential. 3.5. In vivo biodistribution of selected LNP formulations To assess the in vivo biodistribution of the selected LNP formulations (shown in Table S3), Cy3-labeled siRNA-loaded LNPs were intrave­ nously administered to mice via the tail vein. Two hours post-injection, major organs (heart, liver, spleen, lungs, and kidneys) were harvested for imaging using IVIS. Representative fluorescence images (Fig. 6a) revealed strong signals in the liver and kidneys for all formulations, consistent with typical clearance pathways of lipid nanoparticles. Notably, CKK-E12-based LNPs showed the highest fluorescence intensity in the lungs, while MC3-based LNPs exhibited moderate lung accumu­ lation. By contrast, ALC-0315- and SM-102-based formulations Fig. 4. Characterization of 25 LNP formulations loaded with Cy3-labeled siRNA. (a) Size and PDI of LNPs; (b) Zeta potential of LNPs; (c) Cellular uptake efficiency in A549 cells, quantified by fluorescence intensity. M. Yu et al. Materials Today Bio 39 (2026) 103483 8 | {"payload": "Cy3-labeled siRNA", "cell_line": "A549", "dose_pmol_per_well": 3, "aqueous_siRNA_nmol_mL": 0.67, "incubation_h": 6, "plate": "96-well", "cell_density_per_cm2": 31250, "preincubation_h": 24, "culture": "DMEM +10% FBS +1% P/S;37C;5%CO2", "treatment": "170uL serum-free DMEM +30uL LNP", "staining": "NucBlue 20min", "readout": "Olympus IX81; ImageJ intracellular Cy3 signal"} | {"source_id": "X_N021", "same_number_candidate": "T2_N021", "same_number_composition_matches": false, "exact_composition_candidates": ["T2_N009"], "alias_assisted_candidates": [], "alias_assumption": null, "status": "pending_human_review", "do_not_merge_results": true} | Q01,Q04,Q05 | pending
结果 | O0858 | X_N021 | si2.xlsx | 21 | SM-102 | DSPC | 2.5 | 40 | 10 | 0.5 | S100P |  | particle_size | 84.63 | nm | reported | conflicting | The size of S100P-siRNA-LNP | si2.xlsx {"sheet": "Sheet1", "cell": "S22"} si2.xlsx {"sheet": "Sheet1", "cell": "S1"} main.pdf {"page": 9} | 84.63 The size of S100P-siRNA-LNP demonstrated lower lung uptake but strong liver and kidney accumu­ lation. Quantitative analysis of average fluorescence intensity (Fig. 6b) confirmed these trends. Lung fluorescence intensity was significantly higher for CKK-E12-based LNPs and moderately elevated for MC3-based LNPs compared with ALC-0315 and SM-102. In the spleen, CKK-E12 and MC3 formulations yielded stronger signals than SM-102 (p < 0.05), whereas heart accumulation remained minimal across all groups. Together, these results demonstrate that ionizable lipid composition strongly influences organ-level biodistribution. The enhanced pulmo­ nary tropism of CKK-E12-based LNPs highlights their potential for tar­ geted lung delivery in siRNA therapeutic applications. 3.6. In vivo biosafety assessment of LNP formulations In order to further investigate the in vivo biosafety of the selected LNP formulations, blood samples were collected from mice injected with different LNP preparations via the tail vein for blood biochemical index detection. The serum liver function (ALT, AST), kidney function (CREA, UREA), and myocardial enzyme (LDH, CK) biomarkers of the mice were maintained within the normal reference range (Fig. 7a–f), indicating that different LNP formulations have good biosafety and provide biosafety guarantees for further in vivo treatment. 4. Discussion In this study, we established a high-throughput microfluidic and ML- assisted workflow for the stepwise screening and prioritization of LNP formulations for siRNA delivery. The overall screening process was designed as a stepwise strategy. A library containing 864 candidate LNP formulations was first generated based on different ionizable lipids, helper lipids, lipid molar ratios, and lipid concentrations. From this full library, 203 formulations were randomly selected, experimentally pre­ pared as empty LNPs, and characterized in terms of particle size, PDI, and zeta potential. These 203 experimentally tested formulations rep­ resented a subset of the 864-formulation library and were used to train regression models for physicochemical prediction. After model training, particle size and PDI were evaluated across the full 864-formulation li­ brary, including both the experimentally characterized formulations and the untested model-predicted formulations. Based on a composite ranking criterion incorporating particle size and PDI, 25 candidate for­ mulations were selected for siRNA loading and biological validation. This workflow reduces the experimental burden associated with large-scale LNP formulation screening. Direct preparation and biological testing of all 864 candidate formulations would require substantially greater amounts of lipids, siRNA, cell culture reagents, qPCR materials, Fig. 5. Characterization and gene silencing performance of 25 LNP formulations loaded with S100P siRNA. (a) Size and PDI of LNPs; (b) Zeta potential of LNPs. (c) Gene silencing efficiency in A549 cells, measured by S100P mRNA expression relative to untreated control. M. Yu et al. Materials Today Bio 39 (2026) 103483 9 | {"payload": "S100P siRNA", "cell_line": "A549", "aqueous_siRNA_nmol_mL": 2, "plate": "12-well", "cell_density_per_cm2": 31250, "treatment": "750uL serum-free DMEM +250uL LNP", "incubation_h": 6, "subsequent_culture_h": 42, "measurement_h": 48, "measurement_h_provenance": "derived 6+42 hours", "assay": "qPCR;2^-delta-delta-Ct", "endogenous_control": "GAPDH", "reference": "untreated control per Fig5c", "target_assay": "Hs00195584_m1", "GAPDH_assay": "Hs99999905_m1", "dose": "not inferred from preparation concentration after ultrafiltration"} | {"source_id": "X_N021", "same_number_candidate": "T2_N021", "same_number_composition_matches": false, "exact_composition_candidates": ["T2_N009"], "alias_assisted_candidates": [], "alias_assumption": null, "status": "pending_human_review", "do_not_merge_results": true} | Q01,Q04,Q05 | pending
结果 | O0859 | X_N021 | si2.xlsx | 21 | SM-102 | DSPC | 2.5 | 40 | 10 | 0.5 | S100P |  | PDI | 0.126 | dimensionless | reported | conflicting | PDI of S100P-siRNA-LNP | si2.xlsx {"sheet": "Sheet1", "cell": "T22"} si2.xlsx {"sheet": "Sheet1", "cell": "T1"} main.pdf {"page": 9} | 0.126 PDI of S100P-siRNA-LNP demonstrated lower lung uptake but strong liver and kidney accumu­ lation. Quantitative analysis of average fluorescence intensity (Fig. 6b) confirmed these trends. Lung fluorescence intensity was significantly higher for CKK-E12-based LNPs and moderately elevated for MC3-based LNPs compared with ALC-0315 and SM-102. In the spleen, CKK-E12 and MC3 formulations yielded stronger signals than SM-102 (p < 0.05), whereas heart accumulation remained minimal across all groups. Together, these results demonstrate that ionizable lipid composition strongly influences organ-level biodistribution. The enhanced pulmo­ nary tropism of CKK-E12-based LNPs highlights their potential for tar­ geted lung delivery in siRNA therapeutic applications. 3.6. In vivo biosafety assessment of LNP formulations In order to further investigate the in vivo biosafety of the selected LNP formulations, blood samples were collected from mice injected with different LNP preparations via the tail vein for blood biochemical index detection. The serum liver function (ALT, AST), kidney function (CREA, UREA), and myocardial enzyme (LDH, CK) biomarkers of the mice were maintained within the normal reference range (Fig. 7a–f), indicating that different LNP formulations have good biosafety and provide biosafety guarantees for further in vivo treatment. 4. Discussion In this study, we established a high-throughput microfluidic and ML- assisted workflow for the stepwise screening and prioritization of LNP formulations for siRNA delivery. The overall screening process was designed as a stepwise strategy. A library containing 864 candidate LNP formulations was first generated based on different ionizable lipids, helper lipids, lipid molar ratios, and lipid concentrations. From this full library, 203 formulations were randomly selected, experimentally pre­ pared as empty LNPs, and characterized in terms of particle size, PDI, and zeta potential. These 203 experimentally tested formulations rep­ resented a subset of the 864-formulation library and were used to train regression models for physicochemical prediction. After model training, particle size and PDI were evaluated across the full 864-formulation li­ brary, including both the experimentally characterized formulations and the untested model-predicted formulations. Based on a composite ranking criterion incorporating particle size and PDI, 25 candidate for­ mulations were selected for siRNA loading and biological validation. This workflow reduces the experimental burden associated with large-scale LNP formulation screening. Direct preparation and biological testing of all 864 candidate formulations would require substantially greater amounts of lipids, siRNA, cell culture reagents, qPCR materials, Fig. 5. Characterization and gene silencing performance of 25 LNP formulations loaded with S100P siRNA. (a) Size and PDI of LNPs; (b) Zeta potential of LNPs. (c) Gene silencing efficiency in A549 cells, measured by S100P mRNA expression relative to untreated control. M. Yu et al. Materials Today Bio 39 (2026) 103483 9 | {"payload": "S100P siRNA", "cell_line": "A549", "aqueous_siRNA_nmol_mL": 2, "plate": "12-well", "cell_density_per_cm2": 31250, "treatment": "750uL serum-free DMEM +250uL LNP", "incubation_h": 6, "subsequent_culture_h": 42, "measurement_h": 48, "measurement_h_provenance": "derived 6+42 hours", "assay": "qPCR;2^-delta-delta-Ct", "endogenous_control": "GAPDH", "reference": "untreated control per Fig5c", "target_assay": "Hs00195584_m1", "GAPDH_assay": "Hs99999905_m1", "dose": "not inferred from preparation concentration after ultrafiltration"} | {"source_id": "X_N021", "same_number_candidate": "T2_N021", "same_number_composition_matches": false, "exact_composition_candidates": ["T2_N009"], "alias_assisted_candidates": [], "alias_assumption": null, "status": "pending_human_review", "do_not_merge_results": true} | Q01,Q04,Q05 | pending
结果 | O0860 | X_N021 | si2.xlsx | 21 | SM-102 | DSPC | 2.5 | 40 | 10 | 0.5 | S100P |  | zeta_potential | -2 | mV | reported | conflicting | Zeta potential of S100P-siRNA-LNP | si2.xlsx {"sheet": "Sheet1", "cell": "U22"} si2.xlsx {"sheet": "Sheet1", "cell": "U1"} main.pdf {"page": 9} | -2 Zeta potential of S100P-siRNA-LNP demonstrated lower lung uptake but strong liver and kidney accumu­ lation. Quantitative analysis of average fluorescence intensity (Fig. 6b) confirmed these trends. Lung fluorescence intensity was significantly higher for CKK-E12-based LNPs and moderately elevated for MC3-based LNPs compared with ALC-0315 and SM-102. In the spleen, CKK-E12 and MC3 formulations yielded stronger signals than SM-102 (p < 0.05), whereas heart accumulation remained minimal across all groups. Together, these results demonstrate that ionizable lipid composition strongly influences organ-level biodistribution. The enhanced pulmo­ nary tropism of CKK-E12-based LNPs highlights their potential for tar­ geted lung delivery in siRNA therapeutic applications. 3.6. In vivo biosafety assessment of LNP formulations In order to further investigate the in vivo biosafety of the selected LNP formulations, blood samples were collected from mice injected with different LNP preparations via the tail vein for blood biochemical index detection. The serum liver function (ALT, AST), kidney function (CREA, UREA), and myocardial enzyme (LDH, CK) biomarkers of the mice were maintained within the normal reference range (Fig. 7a–f), indicating that different LNP formulations have good biosafety and provide biosafety guarantees for further in vivo treatment. 4. Discussion In this study, we established a high-throughput microfluidic and ML- assisted workflow for the stepwise screening and prioritization of LNP formulations for siRNA delivery. The overall screening process was designed as a stepwise strategy. A library containing 864 candidate LNP formulations was first generated based on different ionizable lipids, helper lipids, lipid molar ratios, and lipid concentrations. From this full library, 203 formulations were randomly selected, experimentally pre­ pared as empty LNPs, and characterized in terms of particle size, PDI, and zeta potential. These 203 experimentally tested formulations rep­ resented a subset of the 864-formulation library and were used to train regression models for physicochemical prediction. After model training, particle size and PDI were evaluated across the full 864-formulation li­ brary, including both the experimentally characterized formulations and the untested model-predicted formulations. Based on a composite ranking criterion incorporating particle size and PDI, 25 candidate for­ mulations were selected for siRNA loading and biological validation. This workflow reduces the experimental burden associated with large-scale LNP formulation screening. Direct preparation and biological testing of all 864 candidate formulations would require substantially greater amounts of lipids, siRNA, cell culture reagents, qPCR materials, Fig. 5. Characterization and gene silencing performance of 25 LNP formulations loaded with S100P siRNA. (a) Size and PDI of LNPs; (b) Zeta potential of LNPs. (c) Gene silencing efficiency in A549 cells, measured by S100P mRNA expression relative to untreated control. M. Yu et al. Materials Today Bio 39 (2026) 103483 9 | {"payload": "S100P siRNA", "cell_line": "A549", "aqueous_siRNA_nmol_mL": 2, "plate": "12-well", "cell_density_per_cm2": 31250, "treatment": "750uL serum-free DMEM +250uL LNP", "incubation_h": 6, "subsequent_culture_h": 42, "measurement_h": 48, "measurement_h_provenance": "derived 6+42 hours", "assay": "qPCR;2^-delta-delta-Ct", "endogenous_control": "GAPDH", "reference": "untreated control per Fig5c", "target_assay": "Hs00195584_m1", "GAPDH_assay": "Hs99999905_m1", "dose": "not inferred from preparation concentration after ultrafiltration"} | {"source_id": "X_N021", "same_number_candidate": "T2_N021", "same_number_composition_matches": false, "exact_composition_candidates": ["T2_N009"], "alias_assisted_candidates": [], "alias_assumption": null, "status": "pending_human_review", "do_not_merge_results": true} | Q01,Q04,Q05 | pending
结果 | O0861 | X_N021 | si2.xlsx | 21 | SM-102 | DSPC | 2.5 | 40 | 10 | 0.5 | S100P |  | S100P_relative_expression_candidate | 0.224268 | fold relative to untreated | reported | conflicting | Fluorescence intensity of S100P-siRNA-LNP | si2.xlsx {"sheet": "Sheet1", "cell": "V22"} si2.xlsx {"sheet": "Sheet1", "cell": "V1"} main.pdf {"page": 9} | 0.224268 Fluorescence intensity of S100P-siRNA-LNP demonstrated lower lung uptake but strong liver and kidney accumu­ lation. Quantitative analysis of average fluorescence intensity (Fig. 6b) confirmed these trends. Lung fluorescence intensity was significantly higher for CKK-E12-based LNPs and moderately elevated for MC3-based LNPs compared with ALC-0315 and SM-102. In the spleen, CKK-E12 and MC3 formulations yielded stronger signals than SM-102 (p < 0.05), whereas heart accumulation remained minimal across all groups. Together, these results demonstrate that ionizable lipid composition strongly influences organ-level biodistribution. The enhanced pulmo­ nary tropism of CKK-E12-based LNPs highlights their potential for tar­ geted lung delivery in siRNA therapeutic applications. 3.6. In vivo biosafety assessment of LNP formulations In order to further investigate the in vivo biosafety of the selected LNP formulations, blood samples were collected from mice injected with different LNP preparations via the tail vein for blood biochemical index detection. The serum liver function (ALT, AST), kidney function (CREA, UREA), and myocardial enzyme (LDH, CK) biomarkers of the mice were maintained within the normal reference range (Fig. 7a–f), indicating that different LNP formulations have good biosafety and provide biosafety guarantees for further in vivo treatment. 4. Discussion In this study, we established a high-throughput microfluidic and ML- assisted workflow for the stepwise screening and prioritization of LNP formulations for siRNA delivery. The overall screening process was designed as a stepwise strategy. A library containing 864 candidate LNP formulations was first generated based on different ionizable lipids, helper lipids, lipid molar ratios, and lipid concentrations. From this full library, 203 formulations were randomly selected, experimentally pre­ pared as empty LNPs, and characterized in terms of particle size, PDI, and zeta potential. These 203 experimentally tested formulations rep­ resented a subset of the 864-formulation library and were used to train regression models for physicochemical prediction. After model training, particle size and PDI were evaluated across the full 864-formulation li­ brary, including both the experimentally characterized formulations and the untested model-predicted formulations. Based on a composite ranking criterion incorporating particle size and PDI, 25 candidate for­ mulations were selected for siRNA loading and biological validation. This workflow reduces the experimental burden associated with large-scale LNP formulation screening. Direct preparation and biological testing of all 864 candidate formulations would require substantially greater amounts of lipids, siRNA, cell culture reagents, qPCR materials, Fig. 5. Characterization and gene silencing performance of 25 LNP formulations loaded with S100P siRNA. (a) Size and PDI of LNPs; (b) Zeta potential of LNPs. (c) Gene silencing efficiency in A549 cells, measured by S100P mRNA expression relative to untreated control. M. Yu et al. Materials Today Bio 39 (2026) 103483 9 | {"payload": "S100P siRNA", "cell_line": "A549", "aqueous_siRNA_nmol_mL": 2, "plate": "12-well", "cell_density_per_cm2": 31250, "treatment": "750uL serum-free DMEM +250uL LNP", "incubation_h": 6, "subsequent_culture_h": 42, "measurement_h": 48, "measurement_h_provenance": "derived 6+42 hours", "assay": "qPCR;2^-delta-delta-Ct", "endogenous_control": "GAPDH", "reference": "untreated control per Fig5c", "target_assay": "Hs00195584_m1", "GAPDH_assay": "Hs99999905_m1", "dose": "not inferred from preparation concentration after ultrafiltration"} | {"source_id": "X_N021", "same_number_candidate": "T2_N021", "same_number_composition_matches": false, "exact_composition_candidates": ["T2_N009"], "alias_assisted_candidates": [], "alias_assumption": null, "status": "pending_human_review", "do_not_merge_results": true} | Q01,Q04,Q05 | pending
结果 | O0862 | X_N022 | si2.xlsx | 22 | SM-102 | DSPC | 2.5 | 50 | 10 | 0.5 | CY3_HIGH |  | particle_size | 76.1 | nm | reported | conflicting | The size of high Cy3-siRNA concentration | si2.xlsx {"sheet": "Sheet1", "cell": "I23"} si2.xlsx {"sheet": "Sheet1", "cell": "I1"} main.pdf {"page": 8} | 76.1 The size of high Cy3-siRNA concentration nm across formulations. ALC-0315- and MC3-based LNPs generally exhibited smaller sizes (50–80 nm), whereas SM-102- and CKK-E12- based LNPs displayed larger sizes. All formulations maintained PDI values below 0.25, indicative of good particle uniformity. Compared to the corresponding Cy3-siRNA-loaded LNPs, similar size trends were observed, although slight variations across certain formulations may reflect the influence of siRNA sequence and vendor-specific chemical modifications. The zeta potential of all formulations ranged from −2 mV to +3 mV (Fig. 5b), indicating near-neutral surface charge. The gene silencing performance of the different formulations was assessed by measuring S100P mRNA expression levels (Fig. 5c). CKK- E12-based LNPs demonstrated the strongest silencing effect, with for­ mulations 24 and 25 achieving up to 92% knockdown efficiency. Several ALC-0315- and SM-102-based LNPs also exhibited robust gene silencing; notably, formulation 13 (SM-102) achieved ~90% knockdown, while MC3-based LNPs consistently produced high knockdown efficiencies. These results underscore the capacity of selected formulations to effec­ tively deliver S100P siRNA and induce target gene suppression. To identify candidates for in vivo biodistribution studies, four representative formulations were selected based on a combined assess­ ment of S100P mRNA knockdown efficiency and cellular uptake per­ formance. For ALC-0315, formulation 7 was chosen for its balanced profile, showing moderate knockdown efficiency alongside favorable uptake. For SM-102, formulation 13 demonstrated the highest knock­ down efficiency, even though its uptake efficiency was slightly lower, warranting its inclusion. For MC3, formulation 19 achieved the highest performance in both uptake and knockdown, making it the optimal representative for this lipid type. For CKK-E12, both formulations 24 and 25 showed strong knockdown activity; formulation 24, which also exhibited superior uptake, was prioritized for further studies. Based on these in vitro findings, the four selected formulations were advanced to in vivo biodistribution experiments to evaluate their delivery efficiency and organ targeting potential. 3.5. In vivo biodistribution of selected LNP formulations To assess the in vivo biodistribution of the selected LNP formulations (shown in Table S3), Cy3-labeled siRNA-loaded LNPs were intrave­ nously administered to mice via the tail vein. Two hours post-injection, major organs (heart, liver, spleen, lungs, and kidneys) were harvested for imaging using IVIS. Representative fluorescence images (Fig. 6a) revealed strong signals in the liver and kidneys for all formulations, consistent with typical clearance pathways of lipid nanoparticles. Notably, CKK-E12-based LNPs showed the highest fluorescence intensity in the lungs, while MC3-based LNPs exhibited moderate lung accumu­ lation. By contrast, ALC-0315- and SM-102-based formulations Fig. 4. Characterization of 25 LNP formulations loaded with Cy3-labeled siRNA. (a) Size and PDI of LNPs; (b) Zeta potential of LNPs; (c) Cellular uptake efficiency in A549 cells, quantified by fluorescence intensity. M. Yu et al. Materials Today Bio 39 (2026) 103483 8 | {"payload": "Cy3-labeled siRNA", "cell_line": "A549", "dose_pmol_per_well": 9, "aqueous_siRNA_nmol_mL": 2, "incubation_h": 6, "plate": "96-well", "cell_density_per_cm2": 31250, "preincubation_h": 24, "culture": "DMEM +10% FBS +1% P/S;37C;5%CO2", "treatment": "170uL serum-free DMEM +30uL LNP", "staining": "NucBlue 20min", "readout": "Olympus IX81; ImageJ intracellular Cy3 signal"} | {"source_id": "X_N022", "same_number_candidate": "T2_N022", "same_number_composition_matches": false, "exact_composition_candidates": ["T2_N010"], "alias_assisted_candidates": [], "alias_assumption": null, "status": "pending_human_review", "do_not_merge_results": true} | Q01,Q04,Q05 | pending
结果 | O0863 | X_N022 | si2.xlsx | 22 | SM-102 | DSPC | 2.5 | 50 | 10 | 0.5 | CY3_HIGH |  | PDI | 0.221 | dimensionless | reported | conflicting | PDI of high Cy3-siRNA concentration | si2.xlsx {"sheet": "Sheet1", "cell": "J23"} si2.xlsx {"sheet": "Sheet1", "cell": "J1"} main.pdf {"page": 8} | 0.221 PDI of high Cy3-siRNA concentration nm across formulations. ALC-0315- and MC3-based LNPs generally exhibited smaller sizes (50–80 nm), whereas SM-102- and CKK-E12- based LNPs displayed larger sizes. All formulations maintained PDI values below 0.25, indicative of good particle uniformity. Compared to the corresponding Cy3-siRNA-loaded LNPs, similar size trends were observed, although slight variations across certain formulations may reflect the influence of siRNA sequence and vendor-specific chemical modifications. The zeta potential of all formulations ranged from −2 mV to +3 mV (Fig. 5b), indicating near-neutral surface charge. The gene silencing performance of the different formulations was assessed by measuring S100P mRNA expression levels (Fig. 5c). CKK- E12-based LNPs demonstrated the strongest silencing effect, with for­ mulations 24 and 25 achieving up to 92% knockdown efficiency. Several ALC-0315- and SM-102-based LNPs also exhibited robust gene silencing; notably, formulation 13 (SM-102) achieved ~90% knockdown, while MC3-based LNPs consistently produced high knockdown efficiencies. These results underscore the capacity of selected formulations to effec­ tively deliver S100P siRNA and induce target gene suppression. To identify candidates for in vivo biodistribution studies, four representative formulations were selected based on a combined assess­ ment of S100P mRNA knockdown efficiency and cellular uptake per­ formance. For ALC-0315, formulation 7 was chosen for its balanced profile, showing moderate knockdown efficiency alongside favorable uptake. For SM-102, formulation 13 demonstrated the highest knock­ down efficiency, even though its uptake efficiency was slightly lower, warranting its inclusion. For MC3, formulation 19 achieved the highest performance in both uptake and knockdown, making it the optimal representative for this lipid type. For CKK-E12, both formulations 24 and 25 showed strong knockdown activity; formulation 24, which also exhibited superior uptake, was prioritized for further studies. Based on these in vitro findings, the four selected formulations were advanced to in vivo biodistribution experiments to evaluate their delivery efficiency and organ targeting potential. 3.5. In vivo biodistribution of selected LNP formulations To assess the in vivo biodistribution of the selected LNP formulations (shown in Table S3), Cy3-labeled siRNA-loaded LNPs were intrave­ nously administered to mice via the tail vein. Two hours post-injection, major organs (heart, liver, spleen, lungs, and kidneys) were harvested for imaging using IVIS. Representative fluorescence images (Fig. 6a) revealed strong signals in the liver and kidneys for all formulations, consistent with typical clearance pathways of lipid nanoparticles. Notably, CKK-E12-based LNPs showed the highest fluorescence intensity in the lungs, while MC3-based LNPs exhibited moderate lung accumu­ lation. By contrast, ALC-0315- and SM-102-based formulations Fig. 4. Characterization of 25 LNP formulations loaded with Cy3-labeled siRNA. (a) Size and PDI of LNPs; (b) Zeta potential of LNPs; (c) Cellular uptake efficiency in A549 cells, quantified by fluorescence intensity. M. Yu et al. Materials Today Bio 39 (2026) 103483 8 | {"payload": "Cy3-labeled siRNA", "cell_line": "A549", "dose_pmol_per_well": 9, "aqueous_siRNA_nmol_mL": 2, "incubation_h": 6, "plate": "96-well", "cell_density_per_cm2": 31250, "preincubation_h": 24, "culture": "DMEM +10% FBS +1% P/S;37C;5%CO2", "treatment": "170uL serum-free DMEM +30uL LNP", "staining": "NucBlue 20min", "readout": "Olympus IX81; ImageJ intracellular Cy3 signal"} | {"source_id": "X_N022", "same_number_candidate": "T2_N022", "same_number_composition_matches": false, "exact_composition_candidates": ["T2_N010"], "alias_assisted_candidates": [], "alias_assumption": null, "status": "pending_human_review", "do_not_merge_results": true} | Q01,Q04,Q05 | pending
结果 | O0864 | X_N022 | si2.xlsx | 22 | SM-102 | DSPC | 2.5 | 50 | 10 | 0.5 | CY3_HIGH |  | zeta_potential | 2.1 | mV | reported | conflicting | Zeta potential of high Cy3-siRNA concentration | si2.xlsx {"sheet": "Sheet1", "cell": "K23"} si2.xlsx {"sheet": "Sheet1", "cell": "K1"} main.pdf {"page": 8} | 2.1 Zeta potential of high Cy3-siRNA concentration nm across formulations. ALC-0315- and MC3-based LNPs generally exhibited smaller sizes (50–80 nm), whereas SM-102- and CKK-E12- based LNPs displayed larger sizes. All formulations maintained PDI values below 0.25, indicative of good particle uniformity. Compared to the corresponding Cy3-siRNA-loaded LNPs, similar size trends were observed, although slight variations across certain formulations may reflect the influence of siRNA sequence and vendor-specific chemical modifications. The zeta potential of all formulations ranged from −2 mV to +3 mV (Fig. 5b), indicating near-neutral surface charge. The gene silencing performance of the different formulations was assessed by measuring S100P mRNA expression levels (Fig. 5c). CKK- E12-based LNPs demonstrated the strongest silencing effect, with for­ mulations 24 and 25 achieving up to 92% knockdown efficiency. Several ALC-0315- and SM-102-based LNPs also exhibited robust gene silencing; notably, formulation 13 (SM-102) achieved ~90% knockdown, while MC3-based LNPs consistently produced high knockdown efficiencies. These results underscore the capacity of selected formulations to effec­ tively deliver S100P siRNA and induce target gene suppression. To identify candidates for in vivo biodistribution studies, four representative formulations were selected based on a combined assess­ ment of S100P mRNA knockdown efficiency and cellular uptake per­ formance. For ALC-0315, formulation 7 was chosen for its balanced profile, showing moderate knockdown efficiency alongside favorable uptake. For SM-102, formulation 13 demonstrated the highest knock­ down efficiency, even though its uptake efficiency was slightly lower, warranting its inclusion. For MC3, formulation 19 achieved the highest performance in both uptake and knockdown, making it the optimal representative for this lipid type. For CKK-E12, both formulations 24 and 25 showed strong knockdown activity; formulation 24, which also exhibited superior uptake, was prioritized for further studies. Based on these in vitro findings, the four selected formulations were advanced to in vivo biodistribution experiments to evaluate their delivery efficiency and organ targeting potential. 3.5. In vivo biodistribution of selected LNP formulations To assess the in vivo biodistribution of the selected LNP formulations (shown in Table S3), Cy3-labeled siRNA-loaded LNPs were intrave­ nously administered to mice via the tail vein. Two hours post-injection, major organs (heart, liver, spleen, lungs, and kidneys) were harvested for imaging using IVIS. Representative fluorescence images (Fig. 6a) revealed strong signals in the liver and kidneys for all formulations, consistent with typical clearance pathways of lipid nanoparticles. Notably, CKK-E12-based LNPs showed the highest fluorescence intensity in the lungs, while MC3-based LNPs exhibited moderate lung accumu­ lation. By contrast, ALC-0315- and SM-102-based formulations Fig. 4. Characterization of 25 LNP formulations loaded with Cy3-labeled siRNA. (a) Size and PDI of LNPs; (b) Zeta potential of LNPs; (c) Cellular uptake efficiency in A549 cells, quantified by fluorescence intensity. M. Yu et al. Materials Today Bio 39 (2026) 103483 8 | {"payload": "Cy3-labeled siRNA", "cell_line": "A549", "dose_pmol_per_well": 9, "aqueous_siRNA_nmol_mL": 2, "incubation_h": 6, "plate": "96-well", "cell_density_per_cm2": 31250, "preincubation_h": 24, "culture": "DMEM +10% FBS +1% P/S;37C;5%CO2", "treatment": "170uL serum-free DMEM +30uL LNP", "staining": "NucBlue 20min", "readout": "Olympus IX81; ImageJ intracellular Cy3 signal"} | {"source_id": "X_N022", "same_number_candidate": "T2_N022", "same_number_composition_matches": false, "exact_composition_candidates": ["T2_N010"], "alias_assisted_candidates": [], "alias_assumption": null, "status": "pending_human_review", "do_not_merge_results": true} | Q01,Q04,Q05 | pending
结果 | O0865 | X_N022 | si2.xlsx | 22 | SM-102 | DSPC | 2.5 | 50 | 10 | 0.5 | CY3_HIGH |  | cellular_Cy3_fluorescence | 5413007.7 |  | reported | conflicting | Fluorescence intensity of high Cy3-siRNA concentration | si2.xlsx {"sheet": "Sheet1", "cell": "L23"} si2.xlsx {"sheet": "Sheet1", "cell": "L1"} main.pdf {"page": 8} | 5413007.66666667 Fluorescence intensity of high Cy3-siRNA concentration nm across formulations. ALC-0315- and MC3-based LNPs generally exhibited smaller sizes (50–80 nm), whereas SM-102- and CKK-E12- based LNPs displayed larger sizes. All formulations maintained PDI values below 0.25, indicative of good particle uniformity. Compared to the corresponding Cy3-siRNA-loaded LNPs, similar size trends were observed, although slight variations across certain formulations may reflect the influence of siRNA sequence and vendor-specific chemical modifications. The zeta potential of all formulations ranged from −2 mV to +3 mV (Fig. 5b), indicating near-neutral surface charge. The gene silencing performance of the different formulations was assessed by measuring S100P mRNA expression levels (Fig. 5c). CKK- E12-based LNPs demonstrated the strongest silencing effect, with for­ mulations 24 and 25 achieving up to 92% knockdown efficiency. Several ALC-0315- and SM-102-based LNPs also exhibited robust gene silencing; notably, formulation 13 (SM-102) achieved ~90% knockdown, while MC3-based LNPs consistently produced high knockdown efficiencies. These results underscore the capacity of selected formulations to effec­ tively deliver S100P siRNA and induce target gene suppression. To identify candidates for in vivo biodistribution studies, four representative formulations were selected based on a combined assess­ ment of S100P mRNA knockdown efficiency and cellular uptake per­ formance. For ALC-0315, formulation 7 was chosen for its balanced profile, showing moderate knockdown efficiency alongside favorable uptake. For SM-102, formulation 13 demonstrated the highest knock­ down efficiency, even though its uptake efficiency was slightly lower, warranting its inclusion. For MC3, formulation 19 achieved the highest performance in both uptake and knockdown, making it the optimal representative for this lipid type. For CKK-E12, both formulations 24 and 25 showed strong knockdown activity; formulation 24, which also exhibited superior uptake, was prioritized for further studies. Based on these in vitro findings, the four selected formulations were advanced to in vivo biodistribution experiments to evaluate their delivery efficiency and organ targeting potential. 3.5. In vivo biodistribution of selected LNP formulations To assess the in vivo biodistribution of the selected LNP formulations (shown in Table S3), Cy3-labeled siRNA-loaded LNPs were intrave­ nously administered to mice via the tail vein. Two hours post-injection, major organs (heart, liver, spleen, lungs, and kidneys) were harvested for imaging using IVIS. Representative fluorescence images (Fig. 6a) revealed strong signals in the liver and kidneys for all formulations, consistent with typical clearance pathways of lipid nanoparticles. Notably, CKK-E12-based LNPs showed the highest fluorescence intensity in the lungs, while MC3-based LNPs exhibited moderate lung accumu­ lation. By contrast, ALC-0315- and SM-102-based formulations Fig. 4. Characterization of 25 LNP formulations loaded with Cy3-labeled siRNA. (a) Size and PDI of LNPs; (b) Zeta potential of LNPs; (c) Cellular uptake efficiency in A549 cells, quantified by fluorescence intensity. M. Yu et al. Materials Today Bio 39 (2026) 103483 8 | {"payload": "Cy3-labeled siRNA", "cell_line": "A549", "dose_pmol_per_well": 9, "aqueous_siRNA_nmol_mL": 2, "incubation_h": 6, "plate": "96-well", "cell_density_per_cm2": 31250, "preincubation_h": 24, "culture": "DMEM +10% FBS +1% P/S;37C;5%CO2", "treatment": "170uL serum-free DMEM +30uL LNP", "staining": "NucBlue 20min", "readout": "Olympus IX81; ImageJ intracellular Cy3 signal"} | {"source_id": "X_N022", "same_number_candidate": "T2_N022", "same_number_composition_matches": false, "exact_composition_candidates": ["T2_N010"], "alias_assisted_candidates": [], "alias_assumption": null, "status": "pending_human_review", "do_not_merge_results": true} | Q01,Q04,Q05 | pending
结果 | O0866 | X_N022 | si2.xlsx | 22 | SM-102 | DSPC | 2.5 | 50 | 10 | 0.5 | CY3_LOW |  | particle_size | 94.18 | nm | reported | conflicting | The size of low Cy3-siRNA concentration | si2.xlsx {"sheet": "Sheet1", "cell": "N23"} si2.xlsx {"sheet": "Sheet1", "cell": "N1"} main.pdf {"page": 8} | 94.18 The size of low Cy3-siRNA concentration nm across formulations. ALC-0315- and MC3-based LNPs generally exhibited smaller sizes (50–80 nm), whereas SM-102- and CKK-E12- based LNPs displayed larger sizes. All formulations maintained PDI values below 0.25, indicative of good particle uniformity. Compared to the corresponding Cy3-siRNA-loaded LNPs, similar size trends were observed, although slight variations across certain formulations may reflect the influence of siRNA sequence and vendor-specific chemical modifications. The zeta potential of all formulations ranged from −2 mV to +3 mV (Fig. 5b), indicating near-neutral surface charge. The gene silencing performance of the different formulations was assessed by measuring S100P mRNA expression levels (Fig. 5c). CKK- E12-based LNPs demonstrated the strongest silencing effect, with for­ mulations 24 and 25 achieving up to 92% knockdown efficiency. Several ALC-0315- and SM-102-based LNPs also exhibited robust gene silencing; notably, formulation 13 (SM-102) achieved ~90% knockdown, while MC3-based LNPs consistently produced high knockdown efficiencies. These results underscore the capacity of selected formulations to effec­ tively deliver S100P siRNA and induce target gene suppression. To identify candidates for in vivo biodistribution studies, four representative formulations were selected based on a combined assess­ ment of S100P mRNA knockdown efficiency and cellular uptake per­ formance. For ALC-0315, formulation 7 was chosen for its balanced profile, showing moderate knockdown efficiency alongside favorable uptake. For SM-102, formulation 13 demonstrated the highest knock­ down efficiency, even though its uptake efficiency was slightly lower, warranting its inclusion. For MC3, formulation 19 achieved the highest performance in both uptake and knockdown, making it the optimal representative for this lipid type. For CKK-E12, both formulations 24 and 25 showed strong knockdown activity; formulation 24, which also exhibited superior uptake, was prioritized for further studies. Based on these in vitro findings, the four selected formulations were advanced to in vivo biodistribution experiments to evaluate their delivery efficiency and organ targeting potential. 3.5. In vivo biodistribution of selected LNP formulations To assess the in vivo biodistribution of the selected LNP formulations (shown in Table S3), Cy3-labeled siRNA-loaded LNPs were intrave­ nously administered to mice via the tail vein. Two hours post-injection, major organs (heart, liver, spleen, lungs, and kidneys) were harvested for imaging using IVIS. Representative fluorescence images (Fig. 6a) revealed strong signals in the liver and kidneys for all formulations, consistent with typical clearance pathways of lipid nanoparticles. Notably, CKK-E12-based LNPs showed the highest fluorescence intensity in the lungs, while MC3-based LNPs exhibited moderate lung accumu­ lation. By contrast, ALC-0315- and SM-102-based formulations Fig. 4. Characterization of 25 LNP formulations loaded with Cy3-labeled siRNA. (a) Size and PDI of LNPs; (b) Zeta potential of LNPs; (c) Cellular uptake efficiency in A549 cells, quantified by fluorescence intensity. M. Yu et al. Materials Today Bio 39 (2026) 103483 8 | {"payload": "Cy3-labeled siRNA", "cell_line": "A549", "dose_pmol_per_well": 3, "aqueous_siRNA_nmol_mL": 0.67, "incubation_h": 6, "plate": "96-well", "cell_density_per_cm2": 31250, "preincubation_h": 24, "culture": "DMEM +10% FBS +1% P/S;37C;5%CO2", "treatment": "170uL serum-free DMEM +30uL LNP", "staining": "NucBlue 20min", "readout": "Olympus IX81; ImageJ intracellular Cy3 signal"} | {"source_id": "X_N022", "same_number_candidate": "T2_N022", "same_number_composition_matches": false, "exact_composition_candidates": ["T2_N010"], "alias_assisted_candidates": [], "alias_assumption": null, "status": "pending_human_review", "do_not_merge_results": true} | Q01,Q04,Q05 | pending
结果 | O0867 | X_N022 | si2.xlsx | 22 | SM-102 | DSPC | 2.5 | 50 | 10 | 0.5 | CY3_LOW |  | PDI | 0.26 | dimensionless | reported | conflicting | PDI of low Cy3-siRNA concentration | si2.xlsx {"sheet": "Sheet1", "cell": "O23"} si2.xlsx {"sheet": "Sheet1", "cell": "O1"} main.pdf {"page": 8} | 0.26 PDI of low Cy3-siRNA concentration nm across formulations. ALC-0315- and MC3-based LNPs generally exhibited smaller sizes (50–80 nm), whereas SM-102- and CKK-E12- based LNPs displayed larger sizes. All formulations maintained PDI values below 0.25, indicative of good particle uniformity. Compared to the corresponding Cy3-siRNA-loaded LNPs, similar size trends were observed, although slight variations across certain formulations may reflect the influence of siRNA sequence and vendor-specific chemical modifications. The zeta potential of all formulations ranged from −2 mV to +3 mV (Fig. 5b), indicating near-neutral surface charge. The gene silencing performance of the different formulations was assessed by measuring S100P mRNA expression levels (Fig. 5c). CKK- E12-based LNPs demonstrated the strongest silencing effect, with for­ mulations 24 and 25 achieving up to 92% knockdown efficiency. Several ALC-0315- and SM-102-based LNPs also exhibited robust gene silencing; notably, formulation 13 (SM-102) achieved ~90% knockdown, while MC3-based LNPs consistently produced high knockdown efficiencies. These results underscore the capacity of selected formulations to effec­ tively deliver S100P siRNA and induce target gene suppression. To identify candidates for in vivo biodistribution studies, four representative formulations were selected based on a combined assess­ ment of S100P mRNA knockdown efficiency and cellular uptake per­ formance. For ALC-0315, formulation 7 was chosen for its balanced profile, showing moderate knockdown efficiency alongside favorable uptake. For SM-102, formulation 13 demonstrated the highest knock­ down efficiency, even though its uptake efficiency was slightly lower, warranting its inclusion. For MC3, formulation 19 achieved the highest performance in both uptake and knockdown, making it the optimal representative for this lipid type. For CKK-E12, both formulations 24 and 25 showed strong knockdown activity; formulation 24, which also exhibited superior uptake, was prioritized for further studies. Based on these in vitro findings, the four selected formulations were advanced to in vivo biodistribution experiments to evaluate their delivery efficiency and organ targeting potential. 3.5. In vivo biodistribution of selected LNP formulations To assess the in vivo biodistribution of the selected LNP formulations (shown in Table S3), Cy3-labeled siRNA-loaded LNPs were intrave­ nously administered to mice via the tail vein. Two hours post-injection, major organs (heart, liver, spleen, lungs, and kidneys) were harvested for imaging using IVIS. Representative fluorescence images (Fig. 6a) revealed strong signals in the liver and kidneys for all formulations, consistent with typical clearance pathways of lipid nanoparticles. Notably, CKK-E12-based LNPs showed the highest fluorescence intensity in the lungs, while MC3-based LNPs exhibited moderate lung accumu­ lation. By contrast, ALC-0315- and SM-102-based formulations Fig. 4. Characterization of 25 LNP formulations loaded with Cy3-labeled siRNA. (a) Size and PDI of LNPs; (b) Zeta potential of LNPs; (c) Cellular uptake efficiency in A549 cells, quantified by fluorescence intensity. M. Yu et al. Materials Today Bio 39 (2026) 103483 8 | {"payload": "Cy3-labeled siRNA", "cell_line": "A549", "dose_pmol_per_well": 3, "aqueous_siRNA_nmol_mL": 0.67, "incubation_h": 6, "plate": "96-well", "cell_density_per_cm2": 31250, "preincubation_h": 24, "culture": "DMEM +10% FBS +1% P/S;37C;5%CO2", "treatment": "170uL serum-free DMEM +30uL LNP", "staining": "NucBlue 20min", "readout": "Olympus IX81; ImageJ intracellular Cy3 signal"} | {"source_id": "X_N022", "same_number_candidate": "T2_N022", "same_number_composition_matches": false, "exact_composition_candidates": ["T2_N010"], "alias_assisted_candidates": [], "alias_assumption": null, "status": "pending_human_review", "do_not_merge_results": true} | Q01,Q04,Q05 | pending
结果 | O0868 | X_N022 | si2.xlsx | 22 | SM-102 | DSPC | 2.5 | 50 | 10 | 0.5 | CY3_LOW |  | zeta_potential | 0.5 | mV | reported | conflicting | Zeta potential of low Cy3-siRNA concentration | si2.xlsx {"sheet": "Sheet1", "cell": "P23"} si2.xlsx {"sheet": "Sheet1", "cell": "P1"} main.pdf {"page": 8} | 0.5 Zeta potential of low Cy3-siRNA concentration nm across formulations. ALC-0315- and MC3-based LNPs generally exhibited smaller sizes (50–80 nm), whereas SM-102- and CKK-E12- based LNPs displayed larger sizes. All formulations maintained PDI values below 0.25, indicative of good particle uniformity. Compared to the corresponding Cy3-siRNA-loaded LNPs, similar size trends were observed, although slight variations across certain formulations may reflect the influence of siRNA sequence and vendor-specific chemical modifications. The zeta potential of all formulations ranged from −2 mV to +3 mV (Fig. 5b), indicating near-neutral surface charge. The gene silencing performance of the different formulations was assessed by measuring S100P mRNA expression levels (Fig. 5c). CKK- E12-based LNPs demonstrated the strongest silencing effect, with for­ mulations 24 and 25 achieving up to 92% knockdown efficiency. Several ALC-0315- and SM-102-based LNPs also exhibited robust gene silencing; notably, formulation 13 (SM-102) achieved ~90% knockdown, while MC3-based LNPs consistently produced high knockdown efficiencies. These results underscore the capacity of selected formulations to effec­ tively deliver S100P siRNA and induce target gene suppression. To identify candidates for in vivo biodistribution studies, four representative formulations were selected based on a combined assess­ ment of S100P mRNA knockdown efficiency and cellular uptake per­ formance. For ALC-0315, formulation 7 was chosen for its balanced profile, showing moderate knockdown efficiency alongside favorable uptake. For SM-102, formulation 13 demonstrated the highest knock­ down efficiency, even though its uptake efficiency was slightly lower, warranting its inclusion. For MC3, formulation 19 achieved the highest performance in both uptake and knockdown, making it the optimal representative for this lipid type. For CKK-E12, both formulations 24 and 25 showed strong knockdown activity; formulation 24, which also exhibited superior uptake, was prioritized for further studies. Based on these in vitro findings, the four selected formulations were advanced to in vivo biodistribution experiments to evaluate their delivery efficiency and organ targeting potential. 3.5. In vivo biodistribution of selected LNP formulations To assess the in vivo biodistribution of the selected LNP formulations (shown in Table S3), Cy3-labeled siRNA-loaded LNPs were intrave­ nously administered to mice via the tail vein. Two hours post-injection, major organs (heart, liver, spleen, lungs, and kidneys) were harvested for imaging using IVIS. Representative fluorescence images (Fig. 6a) revealed strong signals in the liver and kidneys for all formulations, consistent with typical clearance pathways of lipid nanoparticles. Notably, CKK-E12-based LNPs showed the highest fluorescence intensity in the lungs, while MC3-based LNPs exhibited moderate lung accumu­ lation. By contrast, ALC-0315- and SM-102-based formulations Fig. 4. Characterization of 25 LNP formulations loaded with Cy3-labeled siRNA. (a) Size and PDI of LNPs; (b) Zeta potential of LNPs; (c) Cellular uptake efficiency in A549 cells, quantified by fluorescence intensity. M. Yu et al. Materials Today Bio 39 (2026) 103483 8 | {"payload": "Cy3-labeled siRNA", "cell_line": "A549", "dose_pmol_per_well": 3, "aqueous_siRNA_nmol_mL": 0.67, "incubation_h": 6, "plate": "96-well", "cell_density_per_cm2": 31250, "preincubation_h": 24, "culture": "DMEM +10% FBS +1% P/S;37C;5%CO2", "treatment": "170uL serum-free DMEM +30uL LNP", "staining": "NucBlue 20min", "readout": "Olympus IX81; ImageJ intracellular Cy3 signal"} | {"source_id": "X_N022", "same_number_candidate": "T2_N022", "same_number_composition_matches": false, "exact_composition_candidates": ["T2_N010"], "alias_assisted_candidates": [], "alias_assumption": null, "status": "pending_human_review", "do_not_merge_results": true} | Q01,Q04,Q05 | pending
结果 | O0869 | X_N022 | si2.xlsx | 22 | SM-102 | DSPC | 2.5 | 50 | 10 | 0.5 | CY3_LOW |  | cellular_Cy3_fluorescence | 621247.7 |  | reported | conflicting | Fluorescence intensity of low Cy3-siRNA concentration | si2.xlsx {"sheet": "Sheet1", "cell": "Q23"} si2.xlsx {"sheet": "Sheet1", "cell": "Q1"} main.pdf {"page": 8} | 621247.666666667 Fluorescence intensity of low Cy3-siRNA concentration nm across formulations. ALC-0315- and MC3-based LNPs generally exhibited smaller sizes (50–80 nm), whereas SM-102- and CKK-E12- based LNPs displayed larger sizes. All formulations maintained PDI values below 0.25, indicative of good particle uniformity. Compared to the corresponding Cy3-siRNA-loaded LNPs, similar size trends were observed, although slight variations across certain formulations may reflect the influence of siRNA sequence and vendor-specific chemical modifications. The zeta potential of all formulations ranged from −2 mV to +3 mV (Fig. 5b), indicating near-neutral surface charge. The gene silencing performance of the different formulations was assessed by measuring S100P mRNA expression levels (Fig. 5c). CKK- E12-based LNPs demonstrated the strongest silencing effect, with for­ mulations 24 and 25 achieving up to 92% knockdown efficiency. Several ALC-0315- and SM-102-based LNPs also exhibited robust gene silencing; notably, formulation 13 (SM-102) achieved ~90% knockdown, while MC3-based LNPs consistently produced high knockdown efficiencies. These results underscore the capacity of selected formulations to effec­ tively deliver S100P siRNA and induce target gene suppression. To identify candidates for in vivo biodistribution studies, four representative formulations were selected based on a combined assess­ ment of S100P mRNA knockdown efficiency and cellular uptake per­ formance. For ALC-0315, formulation 7 was chosen for its balanced profile, showing moderate knockdown efficiency alongside favorable uptake. For SM-102, formulation 13 demonstrated the highest knock­ down efficiency, even though its uptake efficiency was slightly lower, warranting its inclusion. For MC3, formulation 19 achieved the highest performance in both uptake and knockdown, making it the optimal representative for this lipid type. For CKK-E12, both formulations 24 and 25 showed strong knockdown activity; formulation 24, which also exhibited superior uptake, was prioritized for further studies. Based on these in vitro findings, the four selected formulations were advanced to in vivo biodistribution experiments to evaluate their delivery efficiency and organ targeting potential. 3.5. In vivo biodistribution of selected LNP formulations To assess the in vivo biodistribution of the selected LNP formulations (shown in Table S3), Cy3-labeled siRNA-loaded LNPs were intrave­ nously administered to mice via the tail vein. Two hours post-injection, major organs (heart, liver, spleen, lungs, and kidneys) were harvested for imaging using IVIS. Representative fluorescence images (Fig. 6a) revealed strong signals in the liver and kidneys for all formulations, consistent with typical clearance pathways of lipid nanoparticles. Notably, CKK-E12-based LNPs showed the highest fluorescence intensity in the lungs, while MC3-based LNPs exhibited moderate lung accumu­ lation. By contrast, ALC-0315- and SM-102-based formulations Fig. 4. Characterization of 25 LNP formulations loaded with Cy3-labeled siRNA. (a) Size and PDI of LNPs; (b) Zeta potential of LNPs; (c) Cellular uptake efficiency in A549 cells, quantified by fluorescence intensity. M. Yu et al. Materials Today Bio 39 (2026) 103483 8 | {"payload": "Cy3-labeled siRNA", "cell_line": "A549", "dose_pmol_per_well": 3, "aqueous_siRNA_nmol_mL": 0.67, "incubation_h": 6, "plate": "96-well", "cell_density_per_cm2": 31250, "preincubation_h": 24, "culture": "DMEM +10% FBS +1% P/S;37C;5%CO2", "treatment": "170uL serum-free DMEM +30uL LNP", "staining": "NucBlue 20min", "readout": "Olympus IX81; ImageJ intracellular Cy3 signal"} | {"source_id": "X_N022", "same_number_candidate": "T2_N022", "same_number_composition_matches": false, "exact_composition_candidates": ["T2_N010"], "alias_assisted_candidates": [], "alias_assumption": null, "status": "pending_human_review", "do_not_merge_results": true} | Q01,Q04,Q05 | pending
结果 | O0870 | X_N022 | si2.xlsx | 22 | SM-102 | DSPC | 2.5 | 50 | 10 | 0.5 | S100P |  | particle_size | 84.96 | nm | reported | conflicting | The size of S100P-siRNA-LNP | si2.xlsx {"sheet": "Sheet1", "cell": "S23"} si2.xlsx {"sheet": "Sheet1", "cell": "S1"} main.pdf {"page": 9} | 84.96 The size of S100P-siRNA-LNP demonstrated lower lung uptake but strong liver and kidney accumu­ lation. Quantitative analysis of average fluorescence intensity (Fig. 6b) confirmed these trends. Lung fluorescence intensity was significantly higher for CKK-E12-based LNPs and moderately elevated for MC3-based LNPs compared with ALC-0315 and SM-102. In the spleen, CKK-E12 and MC3 formulations yielded stronger signals than SM-102 (p < 0.05), whereas heart accumulation remained minimal across all groups. Together, these results demonstrate that ionizable lipid composition strongly influences organ-level biodistribution. The enhanced pulmo­ nary tropism of CKK-E12-based LNPs highlights their potential for tar­ geted lung delivery in siRNA therapeutic applications. 3.6. In vivo biosafety assessment of LNP formulations In order to further investigate the in vivo biosafety of the selected LNP formulations, blood samples were collected from mice injected with different LNP preparations via the tail vein for blood biochemical index detection. The serum liver function (ALT, AST), kidney function (CREA, UREA), and myocardial enzyme (LDH, CK) biomarkers of the mice were maintained within the normal reference range (Fig. 7a–f), indicating that different LNP formulations have good biosafety and provide biosafety guarantees for further in vivo treatment. 4. Discussion In this study, we established a high-throughput microfluidic and ML- assisted workflow for the stepwise screening and prioritization of LNP formulations for siRNA delivery. The overall screening process was designed as a stepwise strategy. A library containing 864 candidate LNP formulations was first generated based on different ionizable lipids, helper lipids, lipid molar ratios, and lipid concentrations. From this full library, 203 formulations were randomly selected, experimentally pre­ pared as empty LNPs, and characterized in terms of particle size, PDI, and zeta potential. These 203 experimentally tested formulations rep­ resented a subset of the 864-formulation library and were used to train regression models for physicochemical prediction. After model training, particle size and PDI were evaluated across the full 864-formulation li­ brary, including both the experimentally characterized formulations and the untested model-predicted formulations. Based on a composite ranking criterion incorporating particle size and PDI, 25 candidate for­ mulations were selected for siRNA loading and biological validation. This workflow reduces the experimental burden associated with large-scale LNP formulation screening. Direct preparation and biological testing of all 864 candidate formulations would require substantially greater amounts of lipids, siRNA, cell culture reagents, qPCR materials, Fig. 5. Characterization and gene silencing performance of 25 LNP formulations loaded with S100P siRNA. (a) Size and PDI of LNPs; (b) Zeta potential of LNPs. (c) Gene silencing efficiency in A549 cells, measured by S100P mRNA expression relative to untreated control. M. Yu et al. Materials Today Bio 39 (2026) 103483 9 | {"payload": "S100P siRNA", "cell_line": "A549", "aqueous_siRNA_nmol_mL": 2, "plate": "12-well", "cell_density_per_cm2": 31250, "treatment": "750uL serum-free DMEM +250uL LNP", "incubation_h": 6, "subsequent_culture_h": 42, "measurement_h": 48, "measurement_h_provenance": "derived 6+42 hours", "assay": "qPCR;2^-delta-delta-Ct", "endogenous_control": "GAPDH", "reference": "untreated control per Fig5c", "target_assay": "Hs00195584_m1", "GAPDH_assay": "Hs99999905_m1", "dose": "not inferred from preparation concentration after ultrafiltration"} | {"source_id": "X_N022", "same_number_candidate": "T2_N022", "same_number_composition_matches": false, "exact_composition_candidates": ["T2_N010"], "alias_assisted_candidates": [], "alias_assumption": null, "status": "pending_human_review", "do_not_merge_results": true} | Q01,Q04,Q05 | pending
结果 | O0871 | X_N022 | si2.xlsx | 22 | SM-102 | DSPC | 2.5 | 50 | 10 | 0.5 | S100P |  | PDI | 0.151 | dimensionless | reported | conflicting | PDI of S100P-siRNA-LNP | si2.xlsx {"sheet": "Sheet1", "cell": "T23"} si2.xlsx {"sheet": "Sheet1", "cell": "T1"} main.pdf {"page": 9} | 0.151 PDI of S100P-siRNA-LNP demonstrated lower lung uptake but strong liver and kidney accumu­ lation. Quantitative analysis of average fluorescence intensity (Fig. 6b) confirmed these trends. Lung fluorescence intensity was significantly higher for CKK-E12-based LNPs and moderately elevated for MC3-based LNPs compared with ALC-0315 and SM-102. In the spleen, CKK-E12 and MC3 formulations yielded stronger signals than SM-102 (p < 0.05), whereas heart accumulation remained minimal across all groups. Together, these results demonstrate that ionizable lipid composition strongly influences organ-level biodistribution. The enhanced pulmo­ nary tropism of CKK-E12-based LNPs highlights their potential for tar­ geted lung delivery in siRNA therapeutic applications. 3.6. In vivo biosafety assessment of LNP formulations In order to further investigate the in vivo biosafety of the selected LNP formulations, blood samples were collected from mice injected with different LNP preparations via the tail vein for blood biochemical index detection. The serum liver function (ALT, AST), kidney function (CREA, UREA), and myocardial enzyme (LDH, CK) biomarkers of the mice were maintained within the normal reference range (Fig. 7a–f), indicating that different LNP formulations have good biosafety and provide biosafety guarantees for further in vivo treatment. 4. Discussion In this study, we established a high-throughput microfluidic and ML- assisted workflow for the stepwise screening and prioritization of LNP formulations for siRNA delivery. The overall screening process was designed as a stepwise strategy. A library containing 864 candidate LNP formulations was first generated based on different ionizable lipids, helper lipids, lipid molar ratios, and lipid concentrations. From this full library, 203 formulations were randomly selected, experimentally pre­ pared as empty LNPs, and characterized in terms of particle size, PDI, and zeta potential. These 203 experimentally tested formulations rep­ resented a subset of the 864-formulation library and were used to train regression models for physicochemical prediction. After model training, particle size and PDI were evaluated across the full 864-formulation li­ brary, including both the experimentally characterized formulations and the untested model-predicted formulations. Based on a composite ranking criterion incorporating particle size and PDI, 25 candidate for­ mulations were selected for siRNA loading and biological validation. This workflow reduces the experimental burden associated with large-scale LNP formulation screening. Direct preparation and biological testing of all 864 candidate formulations would require substantially greater amounts of lipids, siRNA, cell culture reagents, qPCR materials, Fig. 5. Characterization and gene silencing performance of 25 LNP formulations loaded with S100P siRNA. (a) Size and PDI of LNPs; (b) Zeta potential of LNPs. (c) Gene silencing efficiency in A549 cells, measured by S100P mRNA expression relative to untreated control. M. Yu et al. Materials Today Bio 39 (2026) 103483 9 | {"payload": "S100P siRNA", "cell_line": "A549", "aqueous_siRNA_nmol_mL": 2, "plate": "12-well", "cell_density_per_cm2": 31250, "treatment": "750uL serum-free DMEM +250uL LNP", "incubation_h": 6, "subsequent_culture_h": 42, "measurement_h": 48, "measurement_h_provenance": "derived 6+42 hours", "assay": "qPCR;2^-delta-delta-Ct", "endogenous_control": "GAPDH", "reference": "untreated control per Fig5c", "target_assay": "Hs00195584_m1", "GAPDH_assay": "Hs99999905_m1", "dose": "not inferred from preparation concentration after ultrafiltration"} | {"source_id": "X_N022", "same_number_candidate": "T2_N022", "same_number_composition_matches": false, "exact_composition_candidates": ["T2_N010"], "alias_assisted_candidates": [], "alias_assumption": null, "status": "pending_human_review", "do_not_merge_results": true} | Q01,Q04,Q05 | pending
结果 | O0872 | X_N022 | si2.xlsx | 22 | SM-102 | DSPC | 2.5 | 50 | 10 | 0.5 | S100P |  | zeta_potential | -1.2 | mV | reported | conflicting | Zeta potential of S100P-siRNA-LNP | si2.xlsx {"sheet": "Sheet1", "cell": "U23"} si2.xlsx {"sheet": "Sheet1", "cell": "U1"} main.pdf {"page": 9} | -1.2 Zeta potential of S100P-siRNA-LNP demonstrated lower lung uptake but strong liver and kidney accumu­ lation. Quantitative analysis of average fluorescence intensity (Fig. 6b) confirmed these trends. Lung fluorescence intensity was significantly higher for CKK-E12-based LNPs and moderately elevated for MC3-based LNPs compared with ALC-0315 and SM-102. In the spleen, CKK-E12 and MC3 formulations yielded stronger signals than SM-102 (p < 0.05), whereas heart accumulation remained minimal across all groups. Together, these results demonstrate that ionizable lipid composition strongly influences organ-level biodistribution. The enhanced pulmo­ nary tropism of CKK-E12-based LNPs highlights their potential for tar­ geted lung delivery in siRNA therapeutic applications. 3.6. In vivo biosafety assessment of LNP formulations In order to further investigate the in vivo biosafety of the selected LNP formulations, blood samples were collected from mice injected with different LNP preparations via the tail vein for blood biochemical index detection. The serum liver function (ALT, AST), kidney function (CREA, UREA), and myocardial enzyme (LDH, CK) biomarkers of the mice were maintained within the normal reference range (Fig. 7a–f), indicating that different LNP formulations have good biosafety and provide biosafety guarantees for further in vivo treatment. 4. Discussion In this study, we established a high-throughput microfluidic and ML- assisted workflow for the stepwise screening and prioritization of LNP formulations for siRNA delivery. The overall screening process was designed as a stepwise strategy. A library containing 864 candidate LNP formulations was first generated based on different ionizable lipids, helper lipids, lipid molar ratios, and lipid concentrations. From this full library, 203 formulations were randomly selected, experimentally pre­ pared as empty LNPs, and characterized in terms of particle size, PDI, and zeta potential. These 203 experimentally tested formulations rep­ resented a subset of the 864-formulation library and were used to train regression models for physicochemical prediction. After model training, particle size and PDI were evaluated across the full 864-formulation li­ brary, including both the experimentally characterized formulations and the untested model-predicted formulations. Based on a composite ranking criterion incorporating particle size and PDI, 25 candidate for­ mulations were selected for siRNA loading and biological validation. This workflow reduces the experimental burden associated with large-scale LNP formulation screening. Direct preparation and biological testing of all 864 candidate formulations would require substantially greater amounts of lipids, siRNA, cell culture reagents, qPCR materials, Fig. 5. Characterization and gene silencing performance of 25 LNP formulations loaded with S100P siRNA. (a) Size and PDI of LNPs; (b) Zeta potential of LNPs. (c) Gene silencing efficiency in A549 cells, measured by S100P mRNA expression relative to untreated control. M. Yu et al. Materials Today Bio 39 (2026) 103483 9 | {"payload": "S100P siRNA", "cell_line": "A549", "aqueous_siRNA_nmol_mL": 2, "plate": "12-well", "cell_density_per_cm2": 31250, "treatment": "750uL serum-free DMEM +250uL LNP", "incubation_h": 6, "subsequent_culture_h": 42, "measurement_h": 48, "measurement_h_provenance": "derived 6+42 hours", "assay": "qPCR;2^-delta-delta-Ct", "endogenous_control": "GAPDH", "reference": "untreated control per Fig5c", "target_assay": "Hs00195584_m1", "GAPDH_assay": "Hs99999905_m1", "dose": "not inferred from preparation concentration after ultrafiltration"} | {"source_id": "X_N022", "same_number_candidate": "T2_N022", "same_number_composition_matches": false, "exact_composition_candidates": ["T2_N010"], "alias_assisted_candidates": [], "alias_assumption": null, "status": "pending_human_review", "do_not_merge_results": true} | Q01,Q04,Q05 | pending
结果 | O0873 | X_N022 | si2.xlsx | 22 | SM-102 | DSPC | 2.5 | 50 | 10 | 0.5 | S100P |  | S100P_relative_expression_candidate | 0.3315213 | fold relative to untreated | reported | conflicting | Fluorescence intensity of S100P-siRNA-LNP | si2.xlsx {"sheet": "Sheet1", "cell": "V23"} si2.xlsx {"sheet": "Sheet1", "cell": "V1"} main.pdf {"page": 9} | 0.331521333333333 Fluorescence intensity of S100P-siRNA-LNP demonstrated lower lung uptake but strong liver and kidney accumu­ lation. Quantitative analysis of average fluorescence intensity (Fig. 6b) confirmed these trends. Lung fluorescence intensity was significantly higher for CKK-E12-based LNPs and moderately elevated for MC3-based LNPs compared with ALC-0315 and SM-102. In the spleen, CKK-E12 and MC3 formulations yielded stronger signals than SM-102 (p < 0.05), whereas heart accumulation remained minimal across all groups. Together, these results demonstrate that ionizable lipid composition strongly influences organ-level biodistribution. The enhanced pulmo­ nary tropism of CKK-E12-based LNPs highlights their potential for tar­ geted lung delivery in siRNA therapeutic applications. 3.6. In vivo biosafety assessment of LNP formulations In order to further investigate the in vivo biosafety of the selected LNP formulations, blood samples were collected from mice injected with different LNP preparations via the tail vein for blood biochemical index detection. The serum liver function (ALT, AST), kidney function (CREA, UREA), and myocardial enzyme (LDH, CK) biomarkers of the mice were maintained within the normal reference range (Fig. 7a–f), indicating that different LNP formulations have good biosafety and provide biosafety guarantees for further in vivo treatment. 4. Discussion In this study, we established a high-throughput microfluidic and ML- assisted workflow for the stepwise screening and prioritization of LNP formulations for siRNA delivery. The overall screening process was designed as a stepwise strategy. A library containing 864 candidate LNP formulations was first generated based on different ionizable lipids, helper lipids, lipid molar ratios, and lipid concentrations. From this full library, 203 formulations were randomly selected, experimentally pre­ pared as empty LNPs, and characterized in terms of particle size, PDI, and zeta potential. These 203 experimentally tested formulations rep­ resented a subset of the 864-formulation library and were used to train regression models for physicochemical prediction. After model training, particle size and PDI were evaluated across the full 864-formulation li­ brary, including both the experimentally characterized formulations and the untested model-predicted formulations. Based on a composite ranking criterion incorporating particle size and PDI, 25 candidate for­ mulations were selected for siRNA loading and biological validation. This workflow reduces the experimental burden associated with large-scale LNP formulation screening. Direct preparation and biological testing of all 864 candidate formulations would require substantially greater amounts of lipids, siRNA, cell culture reagents, qPCR materials, Fig. 5. Characterization and gene silencing performance of 25 LNP formulations loaded with S100P siRNA. (a) Size and PDI of LNPs; (b) Zeta potential of LNPs. (c) Gene silencing efficiency in A549 cells, measured by S100P mRNA expression relative to untreated control. M. Yu et al. Materials Today Bio 39 (2026) 103483 9 | {"payload": "S100P siRNA", "cell_line": "A549", "aqueous_siRNA_nmol_mL": 2, "plate": "12-well", "cell_density_per_cm2": 31250, "treatment": "750uL serum-free DMEM +250uL LNP", "incubation_h": 6, "subsequent_culture_h": 42, "measurement_h": 48, "measurement_h_provenance": "derived 6+42 hours", "assay": "qPCR;2^-delta-delta-Ct", "endogenous_control": "GAPDH", "reference": "untreated control per Fig5c", "target_assay": "Hs00195584_m1", "GAPDH_assay": "Hs99999905_m1", "dose": "not inferred from preparation concentration after ultrafiltration"} | {"source_id": "X_N022", "same_number_candidate": "T2_N022", "same_number_composition_matches": false, "exact_composition_candidates": ["T2_N010"], "alias_assisted_candidates": [], "alias_assumption": null, "status": "pending_human_review", "do_not_merge_results": true} | Q01,Q04,Q05 | pending
结果 | O0874 | X_N023 | si2.xlsx | 23 | SM-102 | DSPC | 2.5 | 50 | 16 | 0.5 | CY3_HIGH |  | particle_size | 64.05 | nm | reported | conflicting | The size of high Cy3-siRNA concentration | si2.xlsx {"sheet": "Sheet1", "cell": "I24"} si2.xlsx {"sheet": "Sheet1", "cell": "I1"} main.pdf {"page": 8} | 64.05 The size of high Cy3-siRNA concentration nm across formulations. ALC-0315- and MC3-based LNPs generally exhibited smaller sizes (50–80 nm), whereas SM-102- and CKK-E12- based LNPs displayed larger sizes. All formulations maintained PDI values below 0.25, indicative of good particle uniformity. Compared to the corresponding Cy3-siRNA-loaded LNPs, similar size trends were observed, although slight variations across certain formulations may reflect the influence of siRNA sequence and vendor-specific chemical modifications. The zeta potential of all formulations ranged from −2 mV to +3 mV (Fig. 5b), indicating near-neutral surface charge. The gene silencing performance of the different formulations was assessed by measuring S100P mRNA expression levels (Fig. 5c). CKK- E12-based LNPs demonstrated the strongest silencing effect, with for­ mulations 24 and 25 achieving up to 92% knockdown efficiency. Several ALC-0315- and SM-102-based LNPs also exhibited robust gene silencing; notably, formulation 13 (SM-102) achieved ~90% knockdown, while MC3-based LNPs consistently produced high knockdown efficiencies. These results underscore the capacity of selected formulations to effec­ tively deliver S100P siRNA and induce target gene suppression. To identify candidates for in vivo biodistribution studies, four representative formulations were selected based on a combined assess­ ment of S100P mRNA knockdown efficiency and cellular uptake per­ formance. For ALC-0315, formulation 7 was chosen for its balanced profile, showing moderate knockdown efficiency alongside favorable uptake. For SM-102, formulation 13 demonstrated the highest knock­ down efficiency, even though its uptake efficiency was slightly lower, warranting its inclusion. For MC3, formulation 19 achieved the highest performance in both uptake and knockdown, making it the optimal representative for this lipid type. For CKK-E12, both formulations 24 and 25 showed strong knockdown activity; formulation 24, which also exhibited superior uptake, was prioritized for further studies. Based on these in vitro findings, the four selected formulations were advanced to in vivo biodistribution experiments to evaluate their delivery efficiency and organ targeting potential. 3.5. In vivo biodistribution of selected LNP formulations To assess the in vivo biodistribution of the selected LNP formulations (shown in Table S3), Cy3-labeled siRNA-loaded LNPs were intrave­ nously administered to mice via the tail vein. Two hours post-injection, major organs (heart, liver, spleen, lungs, and kidneys) were harvested for imaging using IVIS. Representative fluorescence images (Fig. 6a) revealed strong signals in the liver and kidneys for all formulations, consistent with typical clearance pathways of lipid nanoparticles. Notably, CKK-E12-based LNPs showed the highest fluorescence intensity in the lungs, while MC3-based LNPs exhibited moderate lung accumu­ lation. By contrast, ALC-0315- and SM-102-based formulations Fig. 4. Characterization of 25 LNP formulations loaded with Cy3-labeled siRNA. (a) Size and PDI of LNPs; (b) Zeta potential of LNPs; (c) Cellular uptake efficiency in A549 cells, quantified by fluorescence intensity. M. Yu et al. Materials Today Bio 39 (2026) 103483 8 | {"payload": "Cy3-labeled siRNA", "cell_line": "A549", "dose_pmol_per_well": 9, "aqueous_siRNA_nmol_mL": 2, "incubation_h": 6, "plate": "96-well", "cell_density_per_cm2": 31250, "preincubation_h": 24, "culture": "DMEM +10% FBS +1% P/S;37C;5%CO2", "treatment": "170uL serum-free DMEM +30uL LNP", "staining": "NucBlue 20min", "readout": "Olympus IX81; ImageJ intracellular Cy3 signal"} | {"source_id": "X_N023", "same_number_candidate": "T2_N023", "same_number_composition_matches": false, "exact_composition_candidates": ["T2_N011"], "alias_assisted_candidates": [], "alias_assumption": null, "status": "pending_human_review", "do_not_merge_results": true} | Q01,Q04,Q05 | pending
结果 | O0875 | X_N023 | si2.xlsx | 23 | SM-102 | DSPC | 2.5 | 50 | 16 | 0.5 | CY3_HIGH |  | PDI | 0.228 | dimensionless | reported | conflicting | PDI of high Cy3-siRNA concentration | si2.xlsx {"sheet": "Sheet1", "cell": "J24"} si2.xlsx {"sheet": "Sheet1", "cell": "J1"} main.pdf {"page": 8} | 0.228 PDI of high Cy3-siRNA concentration nm across formulations. ALC-0315- and MC3-based LNPs generally exhibited smaller sizes (50–80 nm), whereas SM-102- and CKK-E12- based LNPs displayed larger sizes. All formulations maintained PDI values below 0.25, indicative of good particle uniformity. Compared to the corresponding Cy3-siRNA-loaded LNPs, similar size trends were observed, although slight variations across certain formulations may reflect the influence of siRNA sequence and vendor-specific chemical modifications. The zeta potential of all formulations ranged from −2 mV to +3 mV (Fig. 5b), indicating near-neutral surface charge. The gene silencing performance of the different formulations was assessed by measuring S100P mRNA expression levels (Fig. 5c). CKK- E12-based LNPs demonstrated the strongest silencing effect, with for­ mulations 24 and 25 achieving up to 92% knockdown efficiency. Several ALC-0315- and SM-102-based LNPs also exhibited robust gene silencing; notably, formulation 13 (SM-102) achieved ~90% knockdown, while MC3-based LNPs consistently produced high knockdown efficiencies. These results underscore the capacity of selected formulations to effec­ tively deliver S100P siRNA and induce target gene suppression. To identify candidates for in vivo biodistribution studies, four representative formulations were selected based on a combined assess­ ment of S100P mRNA knockdown efficiency and cellular uptake per­ formance. For ALC-0315, formulation 7 was chosen for its balanced profile, showing moderate knockdown efficiency alongside favorable uptake. For SM-102, formulation 13 demonstrated the highest knock­ down efficiency, even though its uptake efficiency was slightly lower, warranting its inclusion. For MC3, formulation 19 achieved the highest performance in both uptake and knockdown, making it the optimal representative for this lipid type. For CKK-E12, both formulations 24 and 25 showed strong knockdown activity; formulation 24, which also exhibited superior uptake, was prioritized for further studies. Based on these in vitro findings, the four selected formulations were advanced to in vivo biodistribution experiments to evaluate their delivery efficiency and organ targeting potential. 3.5. In vivo biodistribution of selected LNP formulations To assess the in vivo biodistribution of the selected LNP formulations (shown in Table S3), Cy3-labeled siRNA-loaded LNPs were intrave­ nously administered to mice via the tail vein. Two hours post-injection, major organs (heart, liver, spleen, lungs, and kidneys) were harvested for imaging using IVIS. Representative fluorescence images (Fig. 6a) revealed strong signals in the liver and kidneys for all formulations, consistent with typical clearance pathways of lipid nanoparticles. Notably, CKK-E12-based LNPs showed the highest fluorescence intensity in the lungs, while MC3-based LNPs exhibited moderate lung accumu­ lation. By contrast, ALC-0315- and SM-102-based formulations Fig. 4. Characterization of 25 LNP formulations loaded with Cy3-labeled siRNA. (a) Size and PDI of LNPs; (b) Zeta potential of LNPs; (c) Cellular uptake efficiency in A549 cells, quantified by fluorescence intensity. M. Yu et al. Materials Today Bio 39 (2026) 103483 8 | {"payload": "Cy3-labeled siRNA", "cell_line": "A549", "dose_pmol_per_well": 9, "aqueous_siRNA_nmol_mL": 2, "incubation_h": 6, "plate": "96-well", "cell_density_per_cm2": 31250, "preincubation_h": 24, "culture": "DMEM +10% FBS +1% P/S;37C;5%CO2", "treatment": "170uL serum-free DMEM +30uL LNP", "staining": "NucBlue 20min", "readout": "Olympus IX81; ImageJ intracellular Cy3 signal"} | {"source_id": "X_N023", "same_number_candidate": "T2_N023", "same_number_composition_matches": false, "exact_composition_candidates": ["T2_N011"], "alias_assisted_candidates": [], "alias_assumption": null, "status": "pending_human_review", "do_not_merge_results": true} | Q01,Q04,Q05 | pending
结果 | O0876 | X_N023 | si2.xlsx | 23 | SM-102 | DSPC | 2.5 | 50 | 16 | 0.5 | CY3_HIGH |  | zeta_potential | 2.4 | mV | reported | conflicting | Zeta potential of high Cy3-siRNA concentration | si2.xlsx {"sheet": "Sheet1", "cell": "K24"} si2.xlsx {"sheet": "Sheet1", "cell": "K1"} main.pdf {"page": 8} | 2.4 Zeta potential of high Cy3-siRNA concentration nm across formulations. ALC-0315- and MC3-based LNPs generally exhibited smaller sizes (50–80 nm), whereas SM-102- and CKK-E12- based LNPs displayed larger sizes. All formulations maintained PDI values below 0.25, indicative of good particle uniformity. Compared to the corresponding Cy3-siRNA-loaded LNPs, similar size trends were observed, although slight variations across certain formulations may reflect the influence of siRNA sequence and vendor-specific chemical modifications. The zeta potential of all formulations ranged from −2 mV to +3 mV (Fig. 5b), indicating near-neutral surface charge. The gene silencing performance of the different formulations was assessed by measuring S100P mRNA expression levels (Fig. 5c). CKK- E12-based LNPs demonstrated the strongest silencing effect, with for­ mulations 24 and 25 achieving up to 92% knockdown efficiency. Several ALC-0315- and SM-102-based LNPs also exhibited robust gene silencing; notably, formulation 13 (SM-102) achieved ~90% knockdown, while MC3-based LNPs consistently produced high knockdown efficiencies. These results underscore the capacity of selected formulations to effec­ tively deliver S100P siRNA and induce target gene suppression. To identify candidates for in vivo biodistribution studies, four representative formulations were selected based on a combined assess­ ment of S100P mRNA knockdown efficiency and cellular uptake per­ formance. For ALC-0315, formulation 7 was chosen for its balanced profile, showing moderate knockdown efficiency alongside favorable uptake. For SM-102, formulation 13 demonstrated the highest knock­ down efficiency, even though its uptake efficiency was slightly lower, warranting its inclusion. For MC3, formulation 19 achieved the highest performance in both uptake and knockdown, making it the optimal representative for this lipid type. For CKK-E12, both formulations 24 and 25 showed strong knockdown activity; formulation 24, which also exhibited superior uptake, was prioritized for further studies. Based on these in vitro findings, the four selected formulations were advanced to in vivo biodistribution experiments to evaluate their delivery efficiency and organ targeting potential. 3.5. In vivo biodistribution of selected LNP formulations To assess the in vivo biodistribution of the selected LNP formulations (shown in Table S3), Cy3-labeled siRNA-loaded LNPs were intrave­ nously administered to mice via the tail vein. Two hours post-injection, major organs (heart, liver, spleen, lungs, and kidneys) were harvested for imaging using IVIS. Representative fluorescence images (Fig. 6a) revealed strong signals in the liver and kidneys for all formulations, consistent with typical clearance pathways of lipid nanoparticles. Notably, CKK-E12-based LNPs showed the highest fluorescence intensity in the lungs, while MC3-based LNPs exhibited moderate lung accumu­ lation. By contrast, ALC-0315- and SM-102-based formulations Fig. 4. Characterization of 25 LNP formulations loaded with Cy3-labeled siRNA. (a) Size and PDI of LNPs; (b) Zeta potential of LNPs; (c) Cellular uptake efficiency in A549 cells, quantified by fluorescence intensity. M. Yu et al. Materials Today Bio 39 (2026) 103483 8 | {"payload": "Cy3-labeled siRNA", "cell_line": "A549", "dose_pmol_per_well": 9, "aqueous_siRNA_nmol_mL": 2, "incubation_h": 6, "plate": "96-well", "cell_density_per_cm2": 31250, "preincubation_h": 24, "culture": "DMEM +10% FBS +1% P/S;37C;5%CO2", "treatment": "170uL serum-free DMEM +30uL LNP", "staining": "NucBlue 20min", "readout": "Olympus IX81; ImageJ intracellular Cy3 signal"} | {"source_id": "X_N023", "same_number_candidate": "T2_N023", "same_number_composition_matches": false, "exact_composition_candidates": ["T2_N011"], "alias_assisted_candidates": [], "alias_assumption": null, "status": "pending_human_review", "do_not_merge_results": true} | Q01,Q04,Q05 | pending
结果 | O0877 | X_N023 | si2.xlsx | 23 | SM-102 | DSPC | 2.5 | 50 | 16 | 0.5 | CY3_HIGH |  | cellular_Cy3_fluorescence | 5618377.3 |  | reported | conflicting | Fluorescence intensity of high Cy3-siRNA concentration | si2.xlsx {"sheet": "Sheet1", "cell": "L24"} si2.xlsx {"sheet": "Sheet1", "cell": "L1"} main.pdf {"page": 8} | 5618377.33333333 Fluorescence intensity of high Cy3-siRNA concentration nm across formulations. ALC-0315- and MC3-based LNPs generally exhibited smaller sizes (50–80 nm), whereas SM-102- and CKK-E12- based LNPs displayed larger sizes. All formulations maintained PDI values below 0.25, indicative of good particle uniformity. Compared to the corresponding Cy3-siRNA-loaded LNPs, similar size trends were observed, although slight variations across certain formulations may reflect the influence of siRNA sequence and vendor-specific chemical modifications. The zeta potential of all formulations ranged from −2 mV to +3 mV (Fig. 5b), indicating near-neutral surface charge. The gene silencing performance of the different formulations was assessed by measuring S100P mRNA expression levels (Fig. 5c). CKK- E12-based LNPs demonstrated the strongest silencing effect, with for­ mulations 24 and 25 achieving up to 92% knockdown efficiency. Several ALC-0315- and SM-102-based LNPs also exhibited robust gene silencing; notably, formulation 13 (SM-102) achieved ~90% knockdown, while MC3-based LNPs consistently produced high knockdown efficiencies. These results underscore the capacity of selected formulations to effec­ tively deliver S100P siRNA and induce target gene suppression. To identify candidates for in vivo biodistribution studies, four representative formulations were selected based on a combined assess­ ment of S100P mRNA knockdown efficiency and cellular uptake per­ formance. For ALC-0315, formulation 7 was chosen for its balanced profile, showing moderate knockdown efficiency alongside favorable uptake. For SM-102, formulation 13 demonstrated the highest knock­ down efficiency, even though its uptake efficiency was slightly lower, warranting its inclusion. For MC3, formulation 19 achieved the highest performance in both uptake and knockdown, making it the optimal representative for this lipid type. For CKK-E12, both formulations 24 and 25 showed strong knockdown activity; formulation 24, which also exhibited superior uptake, was prioritized for further studies. Based on these in vitro findings, the four selected formulations were advanced to in vivo biodistribution experiments to evaluate their delivery efficiency and organ targeting potential. 3.5. In vivo biodistribution of selected LNP formulations To assess the in vivo biodistribution of the selected LNP formulations (shown in Table S3), Cy3-labeled siRNA-loaded LNPs were intrave­ nously administered to mice via the tail vein. Two hours post-injection, major organs (heart, liver, spleen, lungs, and kidneys) were harvested for imaging using IVIS. Representative fluorescence images (Fig. 6a) revealed strong signals in the liver and kidneys for all formulations, consistent with typical clearance pathways of lipid nanoparticles. Notably, CKK-E12-based LNPs showed the highest fluorescence intensity in the lungs, while MC3-based LNPs exhibited moderate lung accumu­ lation. By contrast, ALC-0315- and SM-102-based formulations Fig. 4. Characterization of 25 LNP formulations loaded with Cy3-labeled siRNA. (a) Size and PDI of LNPs; (b) Zeta potential of LNPs; (c) Cellular uptake efficiency in A549 cells, quantified by fluorescence intensity. M. Yu et al. Materials Today Bio 39 (2026) 103483 8 | {"payload": "Cy3-labeled siRNA", "cell_line": "A549", "dose_pmol_per_well": 9, "aqueous_siRNA_nmol_mL": 2, "incubation_h": 6, "plate": "96-well", "cell_density_per_cm2": 31250, "preincubation_h": 24, "culture": "DMEM +10% FBS +1% P/S;37C;5%CO2", "treatment": "170uL serum-free DMEM +30uL LNP", "staining": "NucBlue 20min", "readout": "Olympus IX81; ImageJ intracellular Cy3 signal"} | {"source_id": "X_N023", "same_number_candidate": "T2_N023", "same_number_composition_matches": false, "exact_composition_candidates": ["T2_N011"], "alias_assisted_candidates": [], "alias_assumption": null, "status": "pending_human_review", "do_not_merge_results": true} | Q01,Q04,Q05 | pending
结果 | O0878 | X_N023 | si2.xlsx | 23 | SM-102 | DSPC | 2.5 | 50 | 16 | 0.5 | CY3_LOW |  | particle_size | 58.23 | nm | reported | conflicting | The size of low Cy3-siRNA concentration | si2.xlsx {"sheet": "Sheet1", "cell": "N24"} si2.xlsx {"sheet": "Sheet1", "cell": "N1"} main.pdf {"page": 8} | 58.23 The size of low Cy3-siRNA concentration nm across formulations. ALC-0315- and MC3-based LNPs generally exhibited smaller sizes (50–80 nm), whereas SM-102- and CKK-E12- based LNPs displayed larger sizes. All formulations maintained PDI values below 0.25, indicative of good particle uniformity. Compared to the corresponding Cy3-siRNA-loaded LNPs, similar size trends were observed, although slight variations across certain formulations may reflect the influence of siRNA sequence and vendor-specific chemical modifications. The zeta potential of all formulations ranged from −2 mV to +3 mV (Fig. 5b), indicating near-neutral surface charge. The gene silencing performance of the different formulations was assessed by measuring S100P mRNA expression levels (Fig. 5c). CKK- E12-based LNPs demonstrated the strongest silencing effect, with for­ mulations 24 and 25 achieving up to 92% knockdown efficiency. Several ALC-0315- and SM-102-based LNPs also exhibited robust gene silencing; notably, formulation 13 (SM-102) achieved ~90% knockdown, while MC3-based LNPs consistently produced high knockdown efficiencies. These results underscore the capacity of selected formulations to effec­ tively deliver S100P siRNA and induce target gene suppression. To identify candidates for in vivo biodistribution studies, four representative formulations were selected based on a combined assess­ ment of S100P mRNA knockdown efficiency and cellular uptake per­ formance. For ALC-0315, formulation 7 was chosen for its balanced profile, showing moderate knockdown efficiency alongside favorable uptake. For SM-102, formulation 13 demonstrated the highest knock­ down efficiency, even though its uptake efficiency was slightly lower, warranting its inclusion. For MC3, formulation 19 achieved the highest performance in both uptake and knockdown, making it the optimal representative for this lipid type. For CKK-E12, both formulations 24 and 25 showed strong knockdown activity; formulation 24, which also exhibited superior uptake, was prioritized for further studies. Based on these in vitro findings, the four selected formulations were advanced to in vivo biodistribution experiments to evaluate their delivery efficiency and organ targeting potential. 3.5. In vivo biodistribution of selected LNP formulations To assess the in vivo biodistribution of the selected LNP formulations (shown in Table S3), Cy3-labeled siRNA-loaded LNPs were intrave­ nously administered to mice via the tail vein. Two hours post-injection, major organs (heart, liver, spleen, lungs, and kidneys) were harvested for imaging using IVIS. Representative fluorescence images (Fig. 6a) revealed strong signals in the liver and kidneys for all formulations, consistent with typical clearance pathways of lipid nanoparticles. Notably, CKK-E12-based LNPs showed the highest fluorescence intensity in the lungs, while MC3-based LNPs exhibited moderate lung accumu­ lation. By contrast, ALC-0315- and SM-102-based formulations Fig. 4. Characterization of 25 LNP formulations loaded with Cy3-labeled siRNA. (a) Size and PDI of LNPs; (b) Zeta potential of LNPs; (c) Cellular uptake efficiency in A549 cells, quantified by fluorescence intensity. M. Yu et al. Materials Today Bio 39 (2026) 103483 8 | {"payload": "Cy3-labeled siRNA", "cell_line": "A549", "dose_pmol_per_well": 3, "aqueous_siRNA_nmol_mL": 0.67, "incubation_h": 6, "plate": "96-well", "cell_density_per_cm2": 31250, "preincubation_h": 24, "culture": "DMEM +10% FBS +1% P/S;37C;5%CO2", "treatment": "170uL serum-free DMEM +30uL LNP", "staining": "NucBlue 20min", "readout": "Olympus IX81; ImageJ intracellular Cy3 signal"} | {"source_id": "X_N023", "same_number_candidate": "T2_N023", "same_number_composition_matches": false, "exact_composition_candidates": ["T2_N011"], "alias_assisted_candidates": [], "alias_assumption": null, "status": "pending_human_review", "do_not_merge_results": true} | Q01,Q04,Q05 | pending
结果 | O0879 | X_N023 | si2.xlsx | 23 | SM-102 | DSPC | 2.5 | 50 | 16 | 0.5 | CY3_LOW |  | PDI | 0.226 | dimensionless | reported | conflicting | PDI of low Cy3-siRNA concentration | si2.xlsx {"sheet": "Sheet1", "cell": "O24"} si2.xlsx {"sheet": "Sheet1", "cell": "O1"} main.pdf {"page": 8} | 0.226 PDI of low Cy3-siRNA concentration nm across formulations. ALC-0315- and MC3-based LNPs generally exhibited smaller sizes (50–80 nm), whereas SM-102- and CKK-E12- based LNPs displayed larger sizes. All formulations maintained PDI values below 0.25, indicative of good particle uniformity. Compared to the corresponding Cy3-siRNA-loaded LNPs, similar size trends were observed, although slight variations across certain formulations may reflect the influence of siRNA sequence and vendor-specific chemical modifications. The zeta potential of all formulations ranged from −2 mV to +3 mV (Fig. 5b), indicating near-neutral surface charge. The gene silencing performance of the different formulations was assessed by measuring S100P mRNA expression levels (Fig. 5c). CKK- E12-based LNPs demonstrated the strongest silencing effect, with for­ mulations 24 and 25 achieving up to 92% knockdown efficiency. Several ALC-0315- and SM-102-based LNPs also exhibited robust gene silencing; notably, formulation 13 (SM-102) achieved ~90% knockdown, while MC3-based LNPs consistently produced high knockdown efficiencies. These results underscore the capacity of selected formulations to effec­ tively deliver S100P siRNA and induce target gene suppression. To identify candidates for in vivo biodistribution studies, four representative formulations were selected based on a combined assess­ ment of S100P mRNA knockdown efficiency and cellular uptake per­ formance. For ALC-0315, formulation 7 was chosen for its balanced profile, showing moderate knockdown efficiency alongside favorable uptake. For SM-102, formulation 13 demonstrated the highest knock­ down efficiency, even though its uptake efficiency was slightly lower, warranting its inclusion. For MC3, formulation 19 achieved the highest performance in both uptake and knockdown, making it the optimal representative for this lipid type. For CKK-E12, both formulations 24 and 25 showed strong knockdown activity; formulation 24, which also exhibited superior uptake, was prioritized for further studies. Based on these in vitro findings, the four selected formulations were advanced to in vivo biodistribution experiments to evaluate their delivery efficiency and organ targeting potential. 3.5. In vivo biodistribution of selected LNP formulations To assess the in vivo biodistribution of the selected LNP formulations (shown in Table S3), Cy3-labeled siRNA-loaded LNPs were intrave­ nously administered to mice via the tail vein. Two hours post-injection, major organs (heart, liver, spleen, lungs, and kidneys) were harvested for imaging using IVIS. Representative fluorescence images (Fig. 6a) revealed strong signals in the liver and kidneys for all formulations, consistent with typical clearance pathways of lipid nanoparticles. Notably, CKK-E12-based LNPs showed the highest fluorescence intensity in the lungs, while MC3-based LNPs exhibited moderate lung accumu­ lation. By contrast, ALC-0315- and SM-102-based formulations Fig. 4. Characterization of 25 LNP formulations loaded with Cy3-labeled siRNA. (a) Size and PDI of LNPs; (b) Zeta potential of LNPs; (c) Cellular uptake efficiency in A549 cells, quantified by fluorescence intensity. M. Yu et al. Materials Today Bio 39 (2026) 103483 8 | {"payload": "Cy3-labeled siRNA", "cell_line": "A549", "dose_pmol_per_well": 3, "aqueous_siRNA_nmol_mL": 0.67, "incubation_h": 6, "plate": "96-well", "cell_density_per_cm2": 31250, "preincubation_h": 24, "culture": "DMEM +10% FBS +1% P/S;37C;5%CO2", "treatment": "170uL serum-free DMEM +30uL LNP", "staining": "NucBlue 20min", "readout": "Olympus IX81; ImageJ intracellular Cy3 signal"} | {"source_id": "X_N023", "same_number_candidate": "T2_N023", "same_number_composition_matches": false, "exact_composition_candidates": ["T2_N011"], "alias_assisted_candidates": [], "alias_assumption": null, "status": "pending_human_review", "do_not_merge_results": true} | Q01,Q04,Q05 | pending
结果 | O0880 | X_N023 | si2.xlsx | 23 | SM-102 | DSPC | 2.5 | 50 | 16 | 0.5 | CY3_LOW |  | zeta_potential | 2.6 | mV | reported | conflicting | Zeta potential of low Cy3-siRNA concentration | si2.xlsx {"sheet": "Sheet1", "cell": "P24"} si2.xlsx {"sheet": "Sheet1", "cell": "P1"} main.pdf {"page": 8} | 2.6 Zeta potential of low Cy3-siRNA concentration nm across formulations. ALC-0315- and MC3-based LNPs generally exhibited smaller sizes (50–80 nm), whereas SM-102- and CKK-E12- based LNPs displayed larger sizes. All formulations maintained PDI values below 0.25, indicative of good particle uniformity. Compared to the corresponding Cy3-siRNA-loaded LNPs, similar size trends were observed, although slight variations across certain formulations may reflect the influence of siRNA sequence and vendor-specific chemical modifications. The zeta potential of all formulations ranged from −2 mV to +3 mV (Fig. 5b), indicating near-neutral surface charge. The gene silencing performance of the different formulations was assessed by measuring S100P mRNA expression levels (Fig. 5c). CKK- E12-based LNPs demonstrated the strongest silencing effect, with for­ mulations 24 and 25 achieving up to 92% knockdown efficiency. Several ALC-0315- and SM-102-based LNPs also exhibited robust gene silencing; notably, formulation 13 (SM-102) achieved ~90% knockdown, while MC3-based LNPs consistently produced high knockdown efficiencies. These results underscore the capacity of selected formulations to effec­ tively deliver S100P siRNA and induce target gene suppression. To identify candidates for in vivo biodistribution studies, four representative formulations were selected based on a combined assess­ ment of S100P mRNA knockdown efficiency and cellular uptake per­ formance. For ALC-0315, formulation 7 was chosen for its balanced profile, showing moderate knockdown efficiency alongside favorable uptake. For SM-102, formulation 13 demonstrated the highest knock­ down efficiency, even though its uptake efficiency was slightly lower, warranting its inclusion. For MC3, formulation 19 achieved the highest performance in both uptake and knockdown, making it the optimal representative for this lipid type. For CKK-E12, both formulations 24 and 25 showed strong knockdown activity; formulation 24, which also exhibited superior uptake, was prioritized for further studies. Based on these in vitro findings, the four selected formulations were advanced to in vivo biodistribution experiments to evaluate their delivery efficiency and organ targeting potential. 3.5. In vivo biodistribution of selected LNP formulations To assess the in vivo biodistribution of the selected LNP formulations (shown in Table S3), Cy3-labeled siRNA-loaded LNPs were intrave­ nously administered to mice via the tail vein. Two hours post-injection, major organs (heart, liver, spleen, lungs, and kidneys) were harvested for imaging using IVIS. Representative fluorescence images (Fig. 6a) revealed strong signals in the liver and kidneys for all formulations, consistent with typical clearance pathways of lipid nanoparticles. Notably, CKK-E12-based LNPs showed the highest fluorescence intensity in the lungs, while MC3-based LNPs exhibited moderate lung accumu­ lation. By contrast, ALC-0315- and SM-102-based formulations Fig. 4. Characterization of 25 LNP formulations loaded with Cy3-labeled siRNA. (a) Size and PDI of LNPs; (b) Zeta potential of LNPs; (c) Cellular uptake efficiency in A549 cells, quantified by fluorescence intensity. M. Yu et al. Materials Today Bio 39 (2026) 103483 8 | {"payload": "Cy3-labeled siRNA", "cell_line": "A549", "dose_pmol_per_well": 3, "aqueous_siRNA_nmol_mL": 0.67, "incubation_h": 6, "plate": "96-well", "cell_density_per_cm2": 31250, "preincubation_h": 24, "culture": "DMEM +10% FBS +1% P/S;37C;5%CO2", "treatment": "170uL serum-free DMEM +30uL LNP", "staining": "NucBlue 20min", "readout": "Olympus IX81; ImageJ intracellular Cy3 signal"} | {"source_id": "X_N023", "same_number_candidate": "T2_N023", "same_number_composition_matches": false, "exact_composition_candidates": ["T2_N011"], "alias_assisted_candidates": [], "alias_assumption": null, "status": "pending_human_review", "do_not_merge_results": true} | Q01,Q04,Q05 | pending
结果 | O0881 | X_N023 | si2.xlsx | 23 | SM-102 | DSPC | 2.5 | 50 | 16 | 0.5 | CY3_LOW |  | cellular_Cy3_fluorescence | 355883 |  | reported | conflicting | Fluorescence intensity of low Cy3-siRNA concentration | si2.xlsx {"sheet": "Sheet1", "cell": "Q24"} si2.xlsx {"sheet": "Sheet1", "cell": "Q1"} main.pdf {"page": 8} | 355883 Fluorescence intensity of low Cy3-siRNA concentration nm across formulations. ALC-0315- and MC3-based LNPs generally exhibited smaller sizes (50–80 nm), whereas SM-102- and CKK-E12- based LNPs displayed larger sizes. All formulations maintained PDI values below 0.25, indicative of good particle uniformity. Compared to the corresponding Cy3-siRNA-loaded LNPs, similar size trends were observed, although slight variations across certain formulations may reflect the influence of siRNA sequence and vendor-specific chemical modifications. The zeta potential of all formulations ranged from −2 mV to +3 mV (Fig. 5b), indicating near-neutral surface charge. The gene silencing performance of the different formulations was assessed by measuring S100P mRNA expression levels (Fig. 5c). CKK- E12-based LNPs demonstrated the strongest silencing effect, with for­ mulations 24 and 25 achieving up to 92% knockdown efficiency. Several ALC-0315- and SM-102-based LNPs also exhibited robust gene silencing; notably, formulation 13 (SM-102) achieved ~90% knockdown, while MC3-based LNPs consistently produced high knockdown efficiencies. These results underscore the capacity of selected formulations to effec­ tively deliver S100P siRNA and induce target gene suppression. To identify candidates for in vivo biodistribution studies, four representative formulations were selected based on a combined assess­ ment of S100P mRNA knockdown efficiency and cellular uptake per­ formance. For ALC-0315, formulation 7 was chosen for its balanced profile, showing moderate knockdown efficiency alongside favorable uptake. For SM-102, formulation 13 demonstrated the highest knock­ down efficiency, even though its uptake efficiency was slightly lower, warranting its inclusion. For MC3, formulation 19 achieved the highest performance in both uptake and knockdown, making it the optimal representative for this lipid type. For CKK-E12, both formulations 24 and 25 showed strong knockdown activity; formulation 24, which also exhibited superior uptake, was prioritized for further studies. Based on these in vitro findings, the four selected formulations were advanced to in vivo biodistribution experiments to evaluate their delivery efficiency and organ targeting potential. 3.5. In vivo biodistribution of selected LNP formulations To assess the in vivo biodistribution of the selected LNP formulations (shown in Table S3), Cy3-labeled siRNA-loaded LNPs were intrave­ nously administered to mice via the tail vein. Two hours post-injection, major organs (heart, liver, spleen, lungs, and kidneys) were harvested for imaging using IVIS. Representative fluorescence images (Fig. 6a) revealed strong signals in the liver and kidneys for all formulations, consistent with typical clearance pathways of lipid nanoparticles. Notably, CKK-E12-based LNPs showed the highest fluorescence intensity in the lungs, while MC3-based LNPs exhibited moderate lung accumu­ lation. By contrast, ALC-0315- and SM-102-based formulations Fig. 4. Characterization of 25 LNP formulations loaded with Cy3-labeled siRNA. (a) Size and PDI of LNPs; (b) Zeta potential of LNPs; (c) Cellular uptake efficiency in A549 cells, quantified by fluorescence intensity. M. Yu et al. Materials Today Bio 39 (2026) 103483 8 | {"payload": "Cy3-labeled siRNA", "cell_line": "A549", "dose_pmol_per_well": 3, "aqueous_siRNA_nmol_mL": 0.67, "incubation_h": 6, "plate": "96-well", "cell_density_per_cm2": 31250, "preincubation_h": 24, "culture": "DMEM +10% FBS +1% P/S;37C;5%CO2", "treatment": "170uL serum-free DMEM +30uL LNP", "staining": "NucBlue 20min", "readout": "Olympus IX81; ImageJ intracellular Cy3 signal"} | {"source_id": "X_N023", "same_number_candidate": "T2_N023", "same_number_composition_matches": false, "exact_composition_candidates": ["T2_N011"], "alias_assisted_candidates": [], "alias_assumption": null, "status": "pending_human_review", "do_not_merge_results": true} | Q01,Q04,Q05 | pending
结果 | O0882 | X_N023 | si2.xlsx | 23 | SM-102 | DSPC | 2.5 | 50 | 16 | 0.5 | S100P |  | particle_size | 75.1 | nm | reported | conflicting | The size of S100P-siRNA-LNP | si2.xlsx {"sheet": "Sheet1", "cell": "S24"} si2.xlsx {"sheet": "Sheet1", "cell": "S1"} main.pdf {"page": 9} | 75.1 The size of S100P-siRNA-LNP demonstrated lower lung uptake but strong liver and kidney accumu­ lation. Quantitative analysis of average fluorescence intensity (Fig. 6b) confirmed these trends. Lung fluorescence intensity was significantly higher for CKK-E12-based LNPs and moderately elevated for MC3-based LNPs compared with ALC-0315 and SM-102. In the spleen, CKK-E12 and MC3 formulations yielded stronger signals than SM-102 (p < 0.05), whereas heart accumulation remained minimal across all groups. Together, these results demonstrate that ionizable lipid composition strongly influences organ-level biodistribution. The enhanced pulmo­ nary tropism of CKK-E12-based LNPs highlights their potential for tar­ geted lung delivery in siRNA therapeutic applications. 3.6. In vivo biosafety assessment of LNP formulations In order to further investigate the in vivo biosafety of the selected LNP formulations, blood samples were collected from mice injected with different LNP preparations via the tail vein for blood biochemical index detection. The serum liver function (ALT, AST), kidney function (CREA, UREA), and myocardial enzyme (LDH, CK) biomarkers of the mice were maintained within the normal reference range (Fig. 7a–f), indicating that different LNP formulations have good biosafety and provide biosafety guarantees for further in vivo treatment. 4. Discussion In this study, we established a high-throughput microfluidic and ML- assisted workflow for the stepwise screening and prioritization of LNP formulations for siRNA delivery. The overall screening process was designed as a stepwise strategy. A library containing 864 candidate LNP formulations was first generated based on different ionizable lipids, helper lipids, lipid molar ratios, and lipid concentrations. From this full library, 203 formulations were randomly selected, experimentally pre­ pared as empty LNPs, and characterized in terms of particle size, PDI, and zeta potential. These 203 experimentally tested formulations rep­ resented a subset of the 864-formulation library and were used to train regression models for physicochemical prediction. After model training, particle size and PDI were evaluated across the full 864-formulation li­ brary, including both the experimentally characterized formulations and the untested model-predicted formulations. Based on a composite ranking criterion incorporating particle size and PDI, 25 candidate for­ mulations were selected for siRNA loading and biological validation. This workflow reduces the experimental burden associated with large-scale LNP formulation screening. Direct preparation and biological testing of all 864 candidate formulations would require substantially greater amounts of lipids, siRNA, cell culture reagents, qPCR materials, Fig. 5. Characterization and gene silencing performance of 25 LNP formulations loaded with S100P siRNA. (a) Size and PDI of LNPs; (b) Zeta potential of LNPs. (c) Gene silencing efficiency in A549 cells, measured by S100P mRNA expression relative to untreated control. M. Yu et al. Materials Today Bio 39 (2026) 103483 9 | {"payload": "S100P siRNA", "cell_line": "A549", "aqueous_siRNA_nmol_mL": 2, "plate": "12-well", "cell_density_per_cm2": 31250, "treatment": "750uL serum-free DMEM +250uL LNP", "incubation_h": 6, "subsequent_culture_h": 42, "measurement_h": 48, "measurement_h_provenance": "derived 6+42 hours", "assay": "qPCR;2^-delta-delta-Ct", "endogenous_control": "GAPDH", "reference": "untreated control per Fig5c", "target_assay": "Hs00195584_m1", "GAPDH_assay": "Hs99999905_m1", "dose": "not inferred from preparation concentration after ultrafiltration"} | {"source_id": "X_N023", "same_number_candidate": "T2_N023", "same_number_composition_matches": false, "exact_composition_candidates": ["T2_N011"], "alias_assisted_candidates": [], "alias_assumption": null, "status": "pending_human_review", "do_not_merge_results": true} | Q01,Q04,Q05 | pending
结果 | O0883 | X_N023 | si2.xlsx | 23 | SM-102 | DSPC | 2.5 | 50 | 16 | 0.5 | S100P |  | PDI | 0.192 | dimensionless | reported | conflicting | PDI of S100P-siRNA-LNP | si2.xlsx {"sheet": "Sheet1", "cell": "T24"} si2.xlsx {"sheet": "Sheet1", "cell": "T1"} main.pdf {"page": 9} | 0.192 PDI of S100P-siRNA-LNP demonstrated lower lung uptake but strong liver and kidney accumu­ lation. Quantitative analysis of average fluorescence intensity (Fig. 6b) confirmed these trends. Lung fluorescence intensity was significantly higher for CKK-E12-based LNPs and moderately elevated for MC3-based LNPs compared with ALC-0315 and SM-102. In the spleen, CKK-E12 and MC3 formulations yielded stronger signals than SM-102 (p < 0.05), whereas heart accumulation remained minimal across all groups. Together, these results demonstrate that ionizable lipid composition strongly influences organ-level biodistribution. The enhanced pulmo­ nary tropism of CKK-E12-based LNPs highlights their potential for tar­ geted lung delivery in siRNA therapeutic applications. 3.6. In vivo biosafety assessment of LNP formulations In order to further investigate the in vivo biosafety of the selected LNP formulations, blood samples were collected from mice injected with different LNP preparations via the tail vein for blood biochemical index detection. The serum liver function (ALT, AST), kidney function (CREA, UREA), and myocardial enzyme (LDH, CK) biomarkers of the mice were maintained within the normal reference range (Fig. 7a–f), indicating that different LNP formulations have good biosafety and provide biosafety guarantees for further in vivo treatment. 4. Discussion In this study, we established a high-throughput microfluidic and ML- assisted workflow for the stepwise screening and prioritization of LNP formulations for siRNA delivery. The overall screening process was designed as a stepwise strategy. A library containing 864 candidate LNP formulations was first generated based on different ionizable lipids, helper lipids, lipid molar ratios, and lipid concentrations. From this full library, 203 formulations were randomly selected, experimentally pre­ pared as empty LNPs, and characterized in terms of particle size, PDI, and zeta potential. These 203 experimentally tested formulations rep­ resented a subset of the 864-formulation library and were used to train regression models for physicochemical prediction. After model training, particle size and PDI were evaluated across the full 864-formulation li­ brary, including both the experimentally characterized formulations and the untested model-predicted formulations. Based on a composite ranking criterion incorporating particle size and PDI, 25 candidate for­ mulations were selected for siRNA loading and biological validation. This workflow reduces the experimental burden associated with large-scale LNP formulation screening. Direct preparation and biological testing of all 864 candidate formulations would require substantially greater amounts of lipids, siRNA, cell culture reagents, qPCR materials, Fig. 5. Characterization and gene silencing performance of 25 LNP formulations loaded with S100P siRNA. (a) Size and PDI of LNPs; (b) Zeta potential of LNPs. (c) Gene silencing efficiency in A549 cells, measured by S100P mRNA expression relative to untreated control. M. Yu et al. Materials Today Bio 39 (2026) 103483 9 | {"payload": "S100P siRNA", "cell_line": "A549", "aqueous_siRNA_nmol_mL": 2, "plate": "12-well", "cell_density_per_cm2": 31250, "treatment": "750uL serum-free DMEM +250uL LNP", "incubation_h": 6, "subsequent_culture_h": 42, "measurement_h": 48, "measurement_h_provenance": "derived 6+42 hours", "assay": "qPCR;2^-delta-delta-Ct", "endogenous_control": "GAPDH", "reference": "untreated control per Fig5c", "target_assay": "Hs00195584_m1", "GAPDH_assay": "Hs99999905_m1", "dose": "not inferred from preparation concentration after ultrafiltration"} | {"source_id": "X_N023", "same_number_candidate": "T2_N023", "same_number_composition_matches": false, "exact_composition_candidates": ["T2_N011"], "alias_assisted_candidates": [], "alias_assumption": null, "status": "pending_human_review", "do_not_merge_results": true} | Q01,Q04,Q05 | pending
结果 | O0884 | X_N023 | si2.xlsx | 23 | SM-102 | DSPC | 2.5 | 50 | 16 | 0.5 | S100P |  | zeta_potential | -0.1 | mV | reported | conflicting | Zeta potential of S100P-siRNA-LNP | si2.xlsx {"sheet": "Sheet1", "cell": "U24"} si2.xlsx {"sheet": "Sheet1", "cell": "U1"} main.pdf {"page": 9} | -0.1 Zeta potential of S100P-siRNA-LNP demonstrated lower lung uptake but strong liver and kidney accumu­ lation. Quantitative analysis of average fluorescence intensity (Fig. 6b) confirmed these trends. Lung fluorescence intensity was significantly higher for CKK-E12-based LNPs and moderately elevated for MC3-based LNPs compared with ALC-0315 and SM-102. In the spleen, CKK-E12 and MC3 formulations yielded stronger signals than SM-102 (p < 0.05), whereas heart accumulation remained minimal across all groups. Together, these results demonstrate that ionizable lipid composition strongly influences organ-level biodistribution. The enhanced pulmo­ nary tropism of CKK-E12-based LNPs highlights their potential for tar­ geted lung delivery in siRNA therapeutic applications. 3.6. In vivo biosafety assessment of LNP formulations In order to further investigate the in vivo biosafety of the selected LNP formulations, blood samples were collected from mice injected with different LNP preparations via the tail vein for blood biochemical index detection. The serum liver function (ALT, AST), kidney function (CREA, UREA), and myocardial enzyme (LDH, CK) biomarkers of the mice were maintained within the normal reference range (Fig. 7a–f), indicating that different LNP formulations have good biosafety and provide biosafety guarantees for further in vivo treatment. 4. Discussion In this study, we established a high-throughput microfluidic and ML- assisted workflow for the stepwise screening and prioritization of LNP formulations for siRNA delivery. The overall screening process was designed as a stepwise strategy. A library containing 864 candidate LNP formulations was first generated based on different ionizable lipids, helper lipids, lipid molar ratios, and lipid concentrations. From this full library, 203 formulations were randomly selected, experimentally pre­ pared as empty LNPs, and characterized in terms of particle size, PDI, and zeta potential. These 203 experimentally tested formulations rep­ resented a subset of the 864-formulation library and were used to train regression models for physicochemical prediction. After model training, particle size and PDI were evaluated across the full 864-formulation li­ brary, including both the experimentally characterized formulations and the untested model-predicted formulations. Based on a composite ranking criterion incorporating particle size and PDI, 25 candidate for­ mulations were selected for siRNA loading and biological validation. This workflow reduces the experimental burden associated with large-scale LNP formulation screening. Direct preparation and biological testing of all 864 candidate formulations would require substantially greater amounts of lipids, siRNA, cell culture reagents, qPCR materials, Fig. 5. Characterization and gene silencing performance of 25 LNP formulations loaded with S100P siRNA. (a) Size and PDI of LNPs; (b) Zeta potential of LNPs. (c) Gene silencing efficiency in A549 cells, measured by S100P mRNA expression relative to untreated control. M. Yu et al. Materials Today Bio 39 (2026) 103483 9 | {"payload": "S100P siRNA", "cell_line": "A549", "aqueous_siRNA_nmol_mL": 2, "plate": "12-well", "cell_density_per_cm2": 31250, "treatment": "750uL serum-free DMEM +250uL LNP", "incubation_h": 6, "subsequent_culture_h": 42, "measurement_h": 48, "measurement_h_provenance": "derived 6+42 hours", "assay": "qPCR;2^-delta-delta-Ct", "endogenous_control": "GAPDH", "reference": "untreated control per Fig5c", "target_assay": "Hs00195584_m1", "GAPDH_assay": "Hs99999905_m1", "dose": "not inferred from preparation concentration after ultrafiltration"} | {"source_id": "X_N023", "same_number_candidate": "T2_N023", "same_number_composition_matches": false, "exact_composition_candidates": ["T2_N011"], "alias_assisted_candidates": [], "alias_assumption": null, "status": "pending_human_review", "do_not_merge_results": true} | Q01,Q04,Q05 | pending
结果 | O0885 | X_N023 | si2.xlsx | 23 | SM-102 | DSPC | 2.5 | 50 | 16 | 0.5 | S100P |  | S100P_relative_expression_candidate | 0.089826 | fold relative to untreated | reported | conflicting | Fluorescence intensity of S100P-siRNA-LNP | si2.xlsx {"sheet": "Sheet1", "cell": "V24"} si2.xlsx {"sheet": "Sheet1", "cell": "V1"} main.pdf {"page": 9} | 0.089826 Fluorescence intensity of S100P-siRNA-LNP demonstrated lower lung uptake but strong liver and kidney accumu­ lation. Quantitative analysis of average fluorescence intensity (Fig. 6b) confirmed these trends. Lung fluorescence intensity was significantly higher for CKK-E12-based LNPs and moderately elevated for MC3-based LNPs compared with ALC-0315 and SM-102. In the spleen, CKK-E12 and MC3 formulations yielded stronger signals than SM-102 (p < 0.05), whereas heart accumulation remained minimal across all groups. Together, these results demonstrate that ionizable lipid composition strongly influences organ-level biodistribution. The enhanced pulmo­ nary tropism of CKK-E12-based LNPs highlights their potential for tar­ geted lung delivery in siRNA therapeutic applications. 3.6. In vivo biosafety assessment of LNP formulations In order to further investigate the in vivo biosafety of the selected LNP formulations, blood samples were collected from mice injected with different LNP preparations via the tail vein for blood biochemical index detection. The serum liver function (ALT, AST), kidney function (CREA, UREA), and myocardial enzyme (LDH, CK) biomarkers of the mice were maintained within the normal reference range (Fig. 7a–f), indicating that different LNP formulations have good biosafety and provide biosafety guarantees for further in vivo treatment. 4. Discussion In this study, we established a high-throughput microfluidic and ML- assisted workflow for the stepwise screening and prioritization of LNP formulations for siRNA delivery. The overall screening process was designed as a stepwise strategy. A library containing 864 candidate LNP formulations was first generated based on different ionizable lipids, helper lipids, lipid molar ratios, and lipid concentrations. From this full library, 203 formulations were randomly selected, experimentally pre­ pared as empty LNPs, and characterized in terms of particle size, PDI, and zeta potential. These 203 experimentally tested formulations rep­ resented a subset of the 864-formulation library and were used to train regression models for physicochemical prediction. After model training, particle size and PDI were evaluated across the full 864-formulation li­ brary, including both the experimentally characterized formulations and the untested model-predicted formulations. Based on a composite ranking criterion incorporating particle size and PDI, 25 candidate for­ mulations were selected for siRNA loading and biological validation. This workflow reduces the experimental burden associated with large-scale LNP formulation screening. Direct preparation and biological testing of all 864 candidate formulations would require substantially greater amounts of lipids, siRNA, cell culture reagents, qPCR materials, Fig. 5. Characterization and gene silencing performance of 25 LNP formulations loaded with S100P siRNA. (a) Size and PDI of LNPs; (b) Zeta potential of LNPs. (c) Gene silencing efficiency in A549 cells, measured by S100P mRNA expression relative to untreated control. M. Yu et al. Materials Today Bio 39 (2026) 103483 9 | {"payload": "S100P siRNA", "cell_line": "A549", "aqueous_siRNA_nmol_mL": 2, "plate": "12-well", "cell_density_per_cm2": 31250, "treatment": "750uL serum-free DMEM +250uL LNP", "incubation_h": 6, "subsequent_culture_h": 42, "measurement_h": 48, "measurement_h_provenance": "derived 6+42 hours", "assay": "qPCR;2^-delta-delta-Ct", "endogenous_control": "GAPDH", "reference": "untreated control per Fig5c", "target_assay": "Hs00195584_m1", "GAPDH_assay": "Hs99999905_m1", "dose": "not inferred from preparation concentration after ultrafiltration"} | {"source_id": "X_N023", "same_number_candidate": "T2_N023", "same_number_composition_matches": false, "exact_composition_candidates": ["T2_N011"], "alias_assisted_candidates": [], "alias_assumption": null, "status": "pending_human_review", "do_not_merge_results": true} | Q01,Q04,Q05 | pending
结果 | O0886 | X_N024 | si2.xlsx | 24 | SM-102 | DSPC | 1.25 | 50 | 10 | 0.5 | CY3_HIGH |  | particle_size | 90.4 | nm | reported | conflicting | The size of high Cy3-siRNA concentration | si2.xlsx {"sheet": "Sheet1", "cell": "I25"} si2.xlsx {"sheet": "Sheet1", "cell": "I1"} main.pdf {"page": 8} | 90.4 The size of high Cy3-siRNA concentration nm across formulations. ALC-0315- and MC3-based LNPs generally exhibited smaller sizes (50–80 nm), whereas SM-102- and CKK-E12- based LNPs displayed larger sizes. All formulations maintained PDI values below 0.25, indicative of good particle uniformity. Compared to the corresponding Cy3-siRNA-loaded LNPs, similar size trends were observed, although slight variations across certain formulations may reflect the influence of siRNA sequence and vendor-specific chemical modifications. The zeta potential of all formulations ranged from −2 mV to +3 mV (Fig. 5b), indicating near-neutral surface charge. The gene silencing performance of the different formulations was assessed by measuring S100P mRNA expression levels (Fig. 5c). CKK- E12-based LNPs demonstrated the strongest silencing effect, with for­ mulations 24 and 25 achieving up to 92% knockdown efficiency. Several ALC-0315- and SM-102-based LNPs also exhibited robust gene silencing; notably, formulation 13 (SM-102) achieved ~90% knockdown, while MC3-based LNPs consistently produced high knockdown efficiencies. These results underscore the capacity of selected formulations to effec­ tively deliver S100P siRNA and induce target gene suppression. To identify candidates for in vivo biodistribution studies, four representative formulations were selected based on a combined assess­ ment of S100P mRNA knockdown efficiency and cellular uptake per­ formance. For ALC-0315, formulation 7 was chosen for its balanced profile, showing moderate knockdown efficiency alongside favorable uptake. For SM-102, formulation 13 demonstrated the highest knock­ down efficiency, even though its uptake efficiency was slightly lower, warranting its inclusion. For MC3, formulation 19 achieved the highest performance in both uptake and knockdown, making it the optimal representative for this lipid type. For CKK-E12, both formulations 24 and 25 showed strong knockdown activity; formulation 24, which also exhibited superior uptake, was prioritized for further studies. Based on these in vitro findings, the four selected formulations were advanced to in vivo biodistribution experiments to evaluate their delivery efficiency and organ targeting potential. 3.5. In vivo biodistribution of selected LNP formulations To assess the in vivo biodistribution of the selected LNP formulations (shown in Table S3), Cy3-labeled siRNA-loaded LNPs were intrave­ nously administered to mice via the tail vein. Two hours post-injection, major organs (heart, liver, spleen, lungs, and kidneys) were harvested for imaging using IVIS. Representative fluorescence images (Fig. 6a) revealed strong signals in the liver and kidneys for all formulations, consistent with typical clearance pathways of lipid nanoparticles. Notably, CKK-E12-based LNPs showed the highest fluorescence intensity in the lungs, while MC3-based LNPs exhibited moderate lung accumu­ lation. By contrast, ALC-0315- and SM-102-based formulations Fig. 4. Characterization of 25 LNP formulations loaded with Cy3-labeled siRNA. (a) Size and PDI of LNPs; (b) Zeta potential of LNPs; (c) Cellular uptake efficiency in A549 cells, quantified by fluorescence intensity. M. Yu et al. Materials Today Bio 39 (2026) 103483 8 | {"payload": "Cy3-labeled siRNA", "cell_line": "A549", "dose_pmol_per_well": 9, "aqueous_siRNA_nmol_mL": 2, "incubation_h": 6, "plate": "96-well", "cell_density_per_cm2": 31250, "preincubation_h": 24, "culture": "DMEM +10% FBS +1% P/S;37C;5%CO2", "treatment": "170uL serum-free DMEM +30uL LNP", "staining": "NucBlue 20min", "readout": "Olympus IX81; ImageJ intracellular Cy3 signal"} | {"source_id": "X_N024", "same_number_candidate": "T2_N024", "same_number_composition_matches": false, "exact_composition_candidates": ["T2_N012"], "alias_assisted_candidates": [], "alias_assumption": null, "status": "pending_human_review", "do_not_merge_results": true} | Q01,Q04,Q05 | pending
结果 | O0887 | X_N024 | si2.xlsx | 24 | SM-102 | DSPC | 1.25 | 50 | 10 | 0.5 | CY3_HIGH |  | PDI | 0.172 | dimensionless | reported | conflicting | PDI of high Cy3-siRNA concentration | si2.xlsx {"sheet": "Sheet1", "cell": "J25"} si2.xlsx {"sheet": "Sheet1", "cell": "J1"} main.pdf {"page": 8} | 0.172 PDI of high Cy3-siRNA concentration nm across formulations. ALC-0315- and MC3-based LNPs generally exhibited smaller sizes (50–80 nm), whereas SM-102- and CKK-E12- based LNPs displayed larger sizes. All formulations maintained PDI values below 0.25, indicative of good particle uniformity. Compared to the corresponding Cy3-siRNA-loaded LNPs, similar size trends were observed, although slight variations across certain formulations may reflect the influence of siRNA sequence and vendor-specific chemical modifications. The zeta potential of all formulations ranged from −2 mV to +3 mV (Fig. 5b), indicating near-neutral surface charge. The gene silencing performance of the different formulations was assessed by measuring S100P mRNA expression levels (Fig. 5c). CKK- E12-based LNPs demonstrated the strongest silencing effect, with for­ mulations 24 and 25 achieving up to 92% knockdown efficiency. Several ALC-0315- and SM-102-based LNPs also exhibited robust gene silencing; notably, formulation 13 (SM-102) achieved ~90% knockdown, while MC3-based LNPs consistently produced high knockdown efficiencies. These results underscore the capacity of selected formulations to effec­ tively deliver S100P siRNA and induce target gene suppression. To identify candidates for in vivo biodistribution studies, four representative formulations were selected based on a combined assess­ ment of S100P mRNA knockdown efficiency and cellular uptake per­ formance. For ALC-0315, formulation 7 was chosen for its balanced profile, showing moderate knockdown efficiency alongside favorable uptake. For SM-102, formulation 13 demonstrated the highest knock­ down efficiency, even though its uptake efficiency was slightly lower, warranting its inclusion. For MC3, formulation 19 achieved the highest performance in both uptake and knockdown, making it the optimal representative for this lipid type. For CKK-E12, both formulations 24 and 25 showed strong knockdown activity; formulation 24, which also exhibited superior uptake, was prioritized for further studies. Based on these in vitro findings, the four selected formulations were advanced to in vivo biodistribution experiments to evaluate their delivery efficiency and organ targeting potential. 3.5. In vivo biodistribution of selected LNP formulations To assess the in vivo biodistribution of the selected LNP formulations (shown in Table S3), Cy3-labeled siRNA-loaded LNPs were intrave­ nously administered to mice via the tail vein. Two hours post-injection, major organs (heart, liver, spleen, lungs, and kidneys) were harvested for imaging using IVIS. Representative fluorescence images (Fig. 6a) revealed strong signals in the liver and kidneys for all formulations, consistent with typical clearance pathways of lipid nanoparticles. Notably, CKK-E12-based LNPs showed the highest fluorescence intensity in the lungs, while MC3-based LNPs exhibited moderate lung accumu­ lation. By contrast, ALC-0315- and SM-102-based formulations Fig. 4. Characterization of 25 LNP formulations loaded with Cy3-labeled siRNA. (a) Size and PDI of LNPs; (b) Zeta potential of LNPs; (c) Cellular uptake efficiency in A549 cells, quantified by fluorescence intensity. M. Yu et al. Materials Today Bio 39 (2026) 103483 8 | {"payload": "Cy3-labeled siRNA", "cell_line": "A549", "dose_pmol_per_well": 9, "aqueous_siRNA_nmol_mL": 2, "incubation_h": 6, "plate": "96-well", "cell_density_per_cm2": 31250, "preincubation_h": 24, "culture": "DMEM +10% FBS +1% P/S;37C;5%CO2", "treatment": "170uL serum-free DMEM +30uL LNP", "staining": "NucBlue 20min", "readout": "Olympus IX81; ImageJ intracellular Cy3 signal"} | {"source_id": "X_N024", "same_number_candidate": "T2_N024", "same_number_composition_matches": false, "exact_composition_candidates": ["T2_N012"], "alias_assisted_candidates": [], "alias_assumption": null, "status": "pending_human_review", "do_not_merge_results": true} | Q01,Q04,Q05 | pending
结果 | O0888 | X_N024 | si2.xlsx | 24 | SM-102 | DSPC | 1.25 | 50 | 10 | 0.5 | CY3_HIGH |  | zeta_potential | 0 | mV | reported | conflicting | Zeta potential of high Cy3-siRNA concentration | si2.xlsx {"sheet": "Sheet1", "cell": "K25"} si2.xlsx {"sheet": "Sheet1", "cell": "K1"} main.pdf {"page": 8} | 0 Zeta potential of high Cy3-siRNA concentration nm across formulations. ALC-0315- and MC3-based LNPs generally exhibited smaller sizes (50–80 nm), whereas SM-102- and CKK-E12- based LNPs displayed larger sizes. All formulations maintained PDI values below 0.25, indicative of good particle uniformity. Compared to the corresponding Cy3-siRNA-loaded LNPs, similar size trends were observed, although slight variations across certain formulations may reflect the influence of siRNA sequence and vendor-specific chemical modifications. The zeta potential of all formulations ranged from −2 mV to +3 mV (Fig. 5b), indicating near-neutral surface charge. The gene silencing performance of the different formulations was assessed by measuring S100P mRNA expression levels (Fig. 5c). CKK- E12-based LNPs demonstrated the strongest silencing effect, with for­ mulations 24 and 25 achieving up to 92% knockdown efficiency. Several ALC-0315- and SM-102-based LNPs also exhibited robust gene silencing; notably, formulation 13 (SM-102) achieved ~90% knockdown, while MC3-based LNPs consistently produced high knockdown efficiencies. These results underscore the capacity of selected formulations to effec­ tively deliver S100P siRNA and induce target gene suppression. To identify candidates for in vivo biodistribution studies, four representative formulations were selected based on a combined assess­ ment of S100P mRNA knockdown efficiency and cellular uptake per­ formance. For ALC-0315, formulation 7 was chosen for its balanced profile, showing moderate knockdown efficiency alongside favorable uptake. For SM-102, formulation 13 demonstrated the highest knock­ down efficiency, even though its uptake efficiency was slightly lower, warranting its inclusion. For MC3, formulation 19 achieved the highest performance in both uptake and knockdown, making it the optimal representative for this lipid type. For CKK-E12, both formulations 24 and 25 showed strong knockdown activity; formulation 24, which also exhibited superior uptake, was prioritized for further studies. Based on these in vitro findings, the four selected formulations were advanced to in vivo biodistribution experiments to evaluate their delivery efficiency and organ targeting potential. 3.5. In vivo biodistribution of selected LNP formulations To assess the in vivo biodistribution of the selected LNP formulations (shown in Table S3), Cy3-labeled siRNA-loaded LNPs were intrave­ nously administered to mice via the tail vein. Two hours post-injection, major organs (heart, liver, spleen, lungs, and kidneys) were harvested for imaging using IVIS. Representative fluorescence images (Fig. 6a) revealed strong signals in the liver and kidneys for all formulations, consistent with typical clearance pathways of lipid nanoparticles. Notably, CKK-E12-based LNPs showed the highest fluorescence intensity in the lungs, while MC3-based LNPs exhibited moderate lung accumu­ lation. By contrast, ALC-0315- and SM-102-based formulations Fig. 4. Characterization of 25 LNP formulations loaded with Cy3-labeled siRNA. (a) Size and PDI of LNPs; (b) Zeta potential of LNPs; (c) Cellular uptake efficiency in A549 cells, quantified by fluorescence intensity. M. Yu et al. Materials Today Bio 39 (2026) 103483 8 | {"payload": "Cy3-labeled siRNA", "cell_line": "A549", "dose_pmol_per_well": 9, "aqueous_siRNA_nmol_mL": 2, "incubation_h": 6, "plate": "96-well", "cell_density_per_cm2": 31250, "preincubation_h": 24, "culture": "DMEM +10% FBS +1% P/S;37C;5%CO2", "treatment": "170uL serum-free DMEM +30uL LNP", "staining": "NucBlue 20min", "readout": "Olympus IX81; ImageJ intracellular Cy3 signal"} | {"source_id": "X_N024", "same_number_candidate": "T2_N024", "same_number_composition_matches": false, "exact_composition_candidates": ["T2_N012"], "alias_assisted_candidates": [], "alias_assumption": null, "status": "pending_human_review", "do_not_merge_results": true} | Q01,Q04,Q05 | pending
结果 | O0889 | X_N024 | si2.xlsx | 24 | SM-102 | DSPC | 1.25 | 50 | 10 | 0.5 | CY3_HIGH |  | cellular_Cy3_fluorescence | 3959656.3 |  | reported | conflicting | Fluorescence intensity of high Cy3-siRNA concentration | si2.xlsx {"sheet": "Sheet1", "cell": "L25"} si2.xlsx {"sheet": "Sheet1", "cell": "L1"} main.pdf {"page": 8} | 3959656.33333333 Fluorescence intensity of high Cy3-siRNA concentration nm across formulations. ALC-0315- and MC3-based LNPs generally exhibited smaller sizes (50–80 nm), whereas SM-102- and CKK-E12- based LNPs displayed larger sizes. All formulations maintained PDI values below 0.25, indicative of good particle uniformity. Compared to the corresponding Cy3-siRNA-loaded LNPs, similar size trends were observed, although slight variations across certain formulations may reflect the influence of siRNA sequence and vendor-specific chemical modifications. The zeta potential of all formulations ranged from −2 mV to +3 mV (Fig. 5b), indicating near-neutral surface charge. The gene silencing performance of the different formulations was assessed by measuring S100P mRNA expression levels (Fig. 5c). CKK- E12-based LNPs demonstrated the strongest silencing effect, with for­ mulations 24 and 25 achieving up to 92% knockdown efficiency. Several ALC-0315- and SM-102-based LNPs also exhibited robust gene silencing; notably, formulation 13 (SM-102) achieved ~90% knockdown, while MC3-based LNPs consistently produced high knockdown efficiencies. These results underscore the capacity of selected formulations to effec­ tively deliver S100P siRNA and induce target gene suppression. To identify candidates for in vivo biodistribution studies, four representative formulations were selected based on a combined assess­ ment of S100P mRNA knockdown efficiency and cellular uptake per­ formance. For ALC-0315, formulation 7 was chosen for its balanced profile, showing moderate knockdown efficiency alongside favorable uptake. For SM-102, formulation 13 demonstrated the highest knock­ down efficiency, even though its uptake efficiency was slightly lower, warranting its inclusion. For MC3, formulation 19 achieved the highest performance in both uptake and knockdown, making it the optimal representative for this lipid type. For CKK-E12, both formulations 24 and 25 showed strong knockdown activity; formulation 24, which also exhibited superior uptake, was prioritized for further studies. Based on these in vitro findings, the four selected formulations were advanced to in vivo biodistribution experiments to evaluate their delivery efficiency and organ targeting potential. 3.5. In vivo biodistribution of selected LNP formulations To assess the in vivo biodistribution of the selected LNP formulations (shown in Table S3), Cy3-labeled siRNA-loaded LNPs were intrave­ nously administered to mice via the tail vein. Two hours post-injection, major organs (heart, liver, spleen, lungs, and kidneys) were harvested for imaging using IVIS. Representative fluorescence images (Fig. 6a) revealed strong signals in the liver and kidneys for all formulations, consistent with typical clearance pathways of lipid nanoparticles. Notably, CKK-E12-based LNPs showed the highest fluorescence intensity in the lungs, while MC3-based LNPs exhibited moderate lung accumu­ lation. By contrast, ALC-0315- and SM-102-based formulations Fig. 4. Characterization of 25 LNP formulations loaded with Cy3-labeled siRNA. (a) Size and PDI of LNPs; (b) Zeta potential of LNPs; (c) Cellular uptake efficiency in A549 cells, quantified by fluorescence intensity. M. Yu et al. Materials Today Bio 39 (2026) 103483 8 | {"payload": "Cy3-labeled siRNA", "cell_line": "A549", "dose_pmol_per_well": 9, "aqueous_siRNA_nmol_mL": 2, "incubation_h": 6, "plate": "96-well", "cell_density_per_cm2": 31250, "preincubation_h": 24, "culture": "DMEM +10% FBS +1% P/S;37C;5%CO2", "treatment": "170uL serum-free DMEM +30uL LNP", "staining": "NucBlue 20min", "readout": "Olympus IX81; ImageJ intracellular Cy3 signal"} | {"source_id": "X_N024", "same_number_candidate": "T2_N024", "same_number_composition_matches": false, "exact_composition_candidates": ["T2_N012"], "alias_assisted_candidates": [], "alias_assumption": null, "status": "pending_human_review", "do_not_merge_results": true} | Q01,Q04,Q05 | pending
结果 | O0890 | X_N024 | si2.xlsx | 24 | SM-102 | DSPC | 1.25 | 50 | 10 | 0.5 | CY3_LOW |  | particle_size | 64.67 | nm | reported | conflicting | The size of low Cy3-siRNA concentration | si2.xlsx {"sheet": "Sheet1", "cell": "N25"} si2.xlsx {"sheet": "Sheet1", "cell": "N1"} main.pdf {"page": 8} | 64.67 The size of low Cy3-siRNA concentration nm across formulations. ALC-0315- and MC3-based LNPs generally exhibited smaller sizes (50–80 nm), whereas SM-102- and CKK-E12- based LNPs displayed larger sizes. All formulations maintained PDI values below 0.25, indicative of good particle uniformity. Compared to the corresponding Cy3-siRNA-loaded LNPs, similar size trends were observed, although slight variations across certain formulations may reflect the influence of siRNA sequence and vendor-specific chemical modifications. The zeta potential of all formulations ranged from −2 mV to +3 mV (Fig. 5b), indicating near-neutral surface charge. The gene silencing performance of the different formulations was assessed by measuring S100P mRNA expression levels (Fig. 5c). CKK- E12-based LNPs demonstrated the strongest silencing effect, with for­ mulations 24 and 25 achieving up to 92% knockdown efficiency. Several ALC-0315- and SM-102-based LNPs also exhibited robust gene silencing; notably, formulation 13 (SM-102) achieved ~90% knockdown, while MC3-based LNPs consistently produced high knockdown efficiencies. These results underscore the capacity of selected formulations to effec­ tively deliver S100P siRNA and induce target gene suppression. To identify candidates for in vivo biodistribution studies, four representative formulations were selected based on a combined assess­ ment of S100P mRNA knockdown efficiency and cellular uptake per­ formance. For ALC-0315, formulation 7 was chosen for its balanced profile, showing moderate knockdown efficiency alongside favorable uptake. For SM-102, formulation 13 demonstrated the highest knock­ down efficiency, even though its uptake efficiency was slightly lower, warranting its inclusion. For MC3, formulation 19 achieved the highest performance in both uptake and knockdown, making it the optimal representative for this lipid type. For CKK-E12, both formulations 24 and 25 showed strong knockdown activity; formulation 24, which also exhibited superior uptake, was prioritized for further studies. Based on these in vitro findings, the four selected formulations were advanced to in vivo biodistribution experiments to evaluate their delivery efficiency and organ targeting potential. 3.5. In vivo biodistribution of selected LNP formulations To assess the in vivo biodistribution of the selected LNP formulations (shown in Table S3), Cy3-labeled siRNA-loaded LNPs were intrave­ nously administered to mice via the tail vein. Two hours post-injection, major organs (heart, liver, spleen, lungs, and kidneys) were harvested for imaging using IVIS. Representative fluorescence images (Fig. 6a) revealed strong signals in the liver and kidneys for all formulations, consistent with typical clearance pathways of lipid nanoparticles. Notably, CKK-E12-based LNPs showed the highest fluorescence intensity in the lungs, while MC3-based LNPs exhibited moderate lung accumu­ lation. By contrast, ALC-0315- and SM-102-based formulations Fig. 4. Characterization of 25 LNP formulations loaded with Cy3-labeled siRNA. (a) Size and PDI of LNPs; (b) Zeta potential of LNPs; (c) Cellular uptake efficiency in A549 cells, quantified by fluorescence intensity. M. Yu et al. Materials Today Bio 39 (2026) 103483 8 | {"payload": "Cy3-labeled siRNA", "cell_line": "A549", "dose_pmol_per_well": 3, "aqueous_siRNA_nmol_mL": 0.67, "incubation_h": 6, "plate": "96-well", "cell_density_per_cm2": 31250, "preincubation_h": 24, "culture": "DMEM +10% FBS +1% P/S;37C;5%CO2", "treatment": "170uL serum-free DMEM +30uL LNP", "staining": "NucBlue 20min", "readout": "Olympus IX81; ImageJ intracellular Cy3 signal"} | {"source_id": "X_N024", "same_number_candidate": "T2_N024", "same_number_composition_matches": false, "exact_composition_candidates": ["T2_N012"], "alias_assisted_candidates": [], "alias_assumption": null, "status": "pending_human_review", "do_not_merge_results": true} | Q01,Q04,Q05 | pending
结果 | O0891 | X_N024 | si2.xlsx | 24 | SM-102 | DSPC | 1.25 | 50 | 10 | 0.5 | CY3_LOW |  | PDI | 0.195 | dimensionless | reported | conflicting | PDI of low Cy3-siRNA concentration | si2.xlsx {"sheet": "Sheet1", "cell": "O25"} si2.xlsx {"sheet": "Sheet1", "cell": "O1"} main.pdf {"page": 8} | 0.195 PDI of low Cy3-siRNA concentration nm across formulations. ALC-0315- and MC3-based LNPs generally exhibited smaller sizes (50–80 nm), whereas SM-102- and CKK-E12- based LNPs displayed larger sizes. All formulations maintained PDI values below 0.25, indicative of good particle uniformity. Compared to the corresponding Cy3-siRNA-loaded LNPs, similar size trends were observed, although slight variations across certain formulations may reflect the influence of siRNA sequence and vendor-specific chemical modifications. The zeta potential of all formulations ranged from −2 mV to +3 mV (Fig. 5b), indicating near-neutral surface charge. The gene silencing performance of the different formulations was assessed by measuring S100P mRNA expression levels (Fig. 5c). CKK- E12-based LNPs demonstrated the strongest silencing effect, with for­ mulations 24 and 25 achieving up to 92% knockdown efficiency. Several ALC-0315- and SM-102-based LNPs also exhibited robust gene silencing; notably, formulation 13 (SM-102) achieved ~90% knockdown, while MC3-based LNPs consistently produced high knockdown efficiencies. These results underscore the capacity of selected formulations to effec­ tively deliver S100P siRNA and induce target gene suppression. To identify candidates for in vivo biodistribution studies, four representative formulations were selected based on a combined assess­ ment of S100P mRNA knockdown efficiency and cellular uptake per­ formance. For ALC-0315, formulation 7 was chosen for its balanced profile, showing moderate knockdown efficiency alongside favorable uptake. For SM-102, formulation 13 demonstrated the highest knock­ down efficiency, even though its uptake efficiency was slightly lower, warranting its inclusion. For MC3, formulation 19 achieved the highest performance in both uptake and knockdown, making it the optimal representative for this lipid type. For CKK-E12, both formulations 24 and 25 showed strong knockdown activity; formulation 24, which also exhibited superior uptake, was prioritized for further studies. Based on these in vitro findings, the four selected formulations were advanced to in vivo biodistribution experiments to evaluate their delivery efficiency and organ targeting potential. 3.5. In vivo biodistribution of selected LNP formulations To assess the in vivo biodistribution of the selected LNP formulations (shown in Table S3), Cy3-labeled siRNA-loaded LNPs were intrave­ nously administered to mice via the tail vein. Two hours post-injection, major organs (heart, liver, spleen, lungs, and kidneys) were harvested for imaging using IVIS. Representative fluorescence images (Fig. 6a) revealed strong signals in the liver and kidneys for all formulations, consistent with typical clearance pathways of lipid nanoparticles. Notably, CKK-E12-based LNPs showed the highest fluorescence intensity in the lungs, while MC3-based LNPs exhibited moderate lung accumu­ lation. By contrast, ALC-0315- and SM-102-based formulations Fig. 4. Characterization of 25 LNP formulations loaded with Cy3-labeled siRNA. (a) Size and PDI of LNPs; (b) Zeta potential of LNPs; (c) Cellular uptake efficiency in A549 cells, quantified by fluorescence intensity. M. Yu et al. Materials Today Bio 39 (2026) 103483 8 | {"payload": "Cy3-labeled siRNA", "cell_line": "A549", "dose_pmol_per_well": 3, "aqueous_siRNA_nmol_mL": 0.67, "incubation_h": 6, "plate": "96-well", "cell_density_per_cm2": 31250, "preincubation_h": 24, "culture": "DMEM +10% FBS +1% P/S;37C;5%CO2", "treatment": "170uL serum-free DMEM +30uL LNP", "staining": "NucBlue 20min", "readout": "Olympus IX81; ImageJ intracellular Cy3 signal"} | {"source_id": "X_N024", "same_number_candidate": "T2_N024", "same_number_composition_matches": false, "exact_composition_candidates": ["T2_N012"], "alias_assisted_candidates": [], "alias_assumption": null, "status": "pending_human_review", "do_not_merge_results": true} | Q01,Q04,Q05 | pending
结果 | O0892 | X_N024 | si2.xlsx | 24 | SM-102 | DSPC | 1.25 | 50 | 10 | 0.5 | CY3_LOW |  | zeta_potential | 0.4 | mV | reported | conflicting | Zeta potential of low Cy3-siRNA concentration | si2.xlsx {"sheet": "Sheet1", "cell": "P25"} si2.xlsx {"sheet": "Sheet1", "cell": "P1"} main.pdf {"page": 8} | 0.4 Zeta potential of low Cy3-siRNA concentration nm across formulations. ALC-0315- and MC3-based LNPs generally exhibited smaller sizes (50–80 nm), whereas SM-102- and CKK-E12- based LNPs displayed larger sizes. All formulations maintained PDI values below 0.25, indicative of good particle uniformity. Compared to the corresponding Cy3-siRNA-loaded LNPs, similar size trends were observed, although slight variations across certain formulations may reflect the influence of siRNA sequence and vendor-specific chemical modifications. The zeta potential of all formulations ranged from −2 mV to +3 mV (Fig. 5b), indicating near-neutral surface charge. The gene silencing performance of the different formulations was assessed by measuring S100P mRNA expression levels (Fig. 5c). CKK- E12-based LNPs demonstrated the strongest silencing effect, with for­ mulations 24 and 25 achieving up to 92% knockdown efficiency. Several ALC-0315- and SM-102-based LNPs also exhibited robust gene silencing; notably, formulation 13 (SM-102) achieved ~90% knockdown, while MC3-based LNPs consistently produced high knockdown efficiencies. These results underscore the capacity of selected formulations to effec­ tively deliver S100P siRNA and induce target gene suppression. To identify candidates for in vivo biodistribution studies, four representative formulations were selected based on a combined assess­ ment of S100P mRNA knockdown efficiency and cellular uptake per­ formance. For ALC-0315, formulation 7 was chosen for its balanced profile, showing moderate knockdown efficiency alongside favorable uptake. For SM-102, formulation 13 demonstrated the highest knock­ down efficiency, even though its uptake efficiency was slightly lower, warranting its inclusion. For MC3, formulation 19 achieved the highest performance in both uptake and knockdown, making it the optimal representative for this lipid type. For CKK-E12, both formulations 24 and 25 showed strong knockdown activity; formulation 24, which also exhibited superior uptake, was prioritized for further studies. Based on these in vitro findings, the four selected formulations were advanced to in vivo biodistribution experiments to evaluate their delivery efficiency and organ targeting potential. 3.5. In vivo biodistribution of selected LNP formulations To assess the in vivo biodistribution of the selected LNP formulations (shown in Table S3), Cy3-labeled siRNA-loaded LNPs were intrave­ nously administered to mice via the tail vein. Two hours post-injection, major organs (heart, liver, spleen, lungs, and kidneys) were harvested for imaging using IVIS. Representative fluorescence images (Fig. 6a) revealed strong signals in the liver and kidneys for all formulations, consistent with typical clearance pathways of lipid nanoparticles. Notably, CKK-E12-based LNPs showed the highest fluorescence intensity in the lungs, while MC3-based LNPs exhibited moderate lung accumu­ lation. By contrast, ALC-0315- and SM-102-based formulations Fig. 4. Characterization of 25 LNP formulations loaded with Cy3-labeled siRNA. (a) Size and PDI of LNPs; (b) Zeta potential of LNPs; (c) Cellular uptake efficiency in A549 cells, quantified by fluorescence intensity. M. Yu et al. Materials Today Bio 39 (2026) 103483 8 | {"payload": "Cy3-labeled siRNA", "cell_line": "A549", "dose_pmol_per_well": 3, "aqueous_siRNA_nmol_mL": 0.67, "incubation_h": 6, "plate": "96-well", "cell_density_per_cm2": 31250, "preincubation_h": 24, "culture": "DMEM +10% FBS +1% P/S;37C;5%CO2", "treatment": "170uL serum-free DMEM +30uL LNP", "staining": "NucBlue 20min", "readout": "Olympus IX81; ImageJ intracellular Cy3 signal"} | {"source_id": "X_N024", "same_number_candidate": "T2_N024", "same_number_composition_matches": false, "exact_composition_candidates": ["T2_N012"], "alias_assisted_candidates": [], "alias_assumption": null, "status": "pending_human_review", "do_not_merge_results": true} | Q01,Q04,Q05 | pending
结果 | O0893 | X_N024 | si2.xlsx | 24 | SM-102 | DSPC | 1.25 | 50 | 10 | 0.5 | CY3_LOW |  | cellular_Cy3_fluorescence | 182047.7 |  | reported | conflicting | Fluorescence intensity of low Cy3-siRNA concentration | si2.xlsx {"sheet": "Sheet1", "cell": "Q25"} si2.xlsx {"sheet": "Sheet1", "cell": "Q1"} main.pdf {"page": 8} | 182047.666666667 Fluorescence intensity of low Cy3-siRNA concentration nm across formulations. ALC-0315- and MC3-based LNPs generally exhibited smaller sizes (50–80 nm), whereas SM-102- and CKK-E12- based LNPs displayed larger sizes. All formulations maintained PDI values below 0.25, indicative of good particle uniformity. Compared to the corresponding Cy3-siRNA-loaded LNPs, similar size trends were observed, although slight variations across certain formulations may reflect the influence of siRNA sequence and vendor-specific chemical modifications. The zeta potential of all formulations ranged from −2 mV to +3 mV (Fig. 5b), indicating near-neutral surface charge. The gene silencing performance of the different formulations was assessed by measuring S100P mRNA expression levels (Fig. 5c). CKK- E12-based LNPs demonstrated the strongest silencing effect, with for­ mulations 24 and 25 achieving up to 92% knockdown efficiency. Several ALC-0315- and SM-102-based LNPs also exhibited robust gene silencing; notably, formulation 13 (SM-102) achieved ~90% knockdown, while MC3-based LNPs consistently produced high knockdown efficiencies. These results underscore the capacity of selected formulations to effec­ tively deliver S100P siRNA and induce target gene suppression. To identify candidates for in vivo biodistribution studies, four representative formulations were selected based on a combined assess­ ment of S100P mRNA knockdown efficiency and cellular uptake per­ formance. For ALC-0315, formulation 7 was chosen for its balanced profile, showing moderate knockdown efficiency alongside favorable uptake. For SM-102, formulation 13 demonstrated the highest knock­ down efficiency, even though its uptake efficiency was slightly lower, warranting its inclusion. For MC3, formulation 19 achieved the highest performance in both uptake and knockdown, making it the optimal representative for this lipid type. For CKK-E12, both formulations 24 and 25 showed strong knockdown activity; formulation 24, which also exhibited superior uptake, was prioritized for further studies. Based on these in vitro findings, the four selected formulations were advanced to in vivo biodistribution experiments to evaluate their delivery efficiency and organ targeting potential. 3.5. In vivo biodistribution of selected LNP formulations To assess the in vivo biodistribution of the selected LNP formulations (shown in Table S3), Cy3-labeled siRNA-loaded LNPs were intrave­ nously administered to mice via the tail vein. Two hours post-injection, major organs (heart, liver, spleen, lungs, and kidneys) were harvested for imaging using IVIS. Representative fluorescence images (Fig. 6a) revealed strong signals in the liver and kidneys for all formulations, consistent with typical clearance pathways of lipid nanoparticles. Notably, CKK-E12-based LNPs showed the highest fluorescence intensity in the lungs, while MC3-based LNPs exhibited moderate lung accumu­ lation. By contrast, ALC-0315- and SM-102-based formulations Fig. 4. Characterization of 25 LNP formulations loaded with Cy3-labeled siRNA. (a) Size and PDI of LNPs; (b) Zeta potential of LNPs; (c) Cellular uptake efficiency in A549 cells, quantified by fluorescence intensity. M. Yu et al. Materials Today Bio 39 (2026) 103483 8 | {"payload": "Cy3-labeled siRNA", "cell_line": "A549", "dose_pmol_per_well": 3, "aqueous_siRNA_nmol_mL": 0.67, "incubation_h": 6, "plate": "96-well", "cell_density_per_cm2": 31250, "preincubation_h": 24, "culture": "DMEM +10% FBS +1% P/S;37C;5%CO2", "treatment": "170uL serum-free DMEM +30uL LNP", "staining": "NucBlue 20min", "readout": "Olympus IX81; ImageJ intracellular Cy3 signal"} | {"source_id": "X_N024", "same_number_candidate": "T2_N024", "same_number_composition_matches": false, "exact_composition_candidates": ["T2_N012"], "alias_assisted_candidates": [], "alias_assumption": null, "status": "pending_human_review", "do_not_merge_results": true} | Q01,Q04,Q05 | pending
结果 | O0894 | X_N024 | si2.xlsx | 24 | SM-102 | DSPC | 1.25 | 50 | 10 | 0.5 | S100P |  | particle_size | 81.16 | nm | reported | conflicting | The size of S100P-siRNA-LNP | si2.xlsx {"sheet": "Sheet1", "cell": "S25"} si2.xlsx {"sheet": "Sheet1", "cell": "S1"} main.pdf {"page": 9} | 81.16 The size of S100P-siRNA-LNP demonstrated lower lung uptake but strong liver and kidney accumu­ lation. Quantitative analysis of average fluorescence intensity (Fig. 6b) confirmed these trends. Lung fluorescence intensity was significantly higher for CKK-E12-based LNPs and moderately elevated for MC3-based LNPs compared with ALC-0315 and SM-102. In the spleen, CKK-E12 and MC3 formulations yielded stronger signals than SM-102 (p < 0.05), whereas heart accumulation remained minimal across all groups. Together, these results demonstrate that ionizable lipid composition strongly influences organ-level biodistribution. The enhanced pulmo­ nary tropism of CKK-E12-based LNPs highlights their potential for tar­ geted lung delivery in siRNA therapeutic applications. 3.6. In vivo biosafety assessment of LNP formulations In order to further investigate the in vivo biosafety of the selected LNP formulations, blood samples were collected from mice injected with different LNP preparations via the tail vein for blood biochemical index detection. The serum liver function (ALT, AST), kidney function (CREA, UREA), and myocardial enzyme (LDH, CK) biomarkers of the mice were maintained within the normal reference range (Fig. 7a–f), indicating that different LNP formulations have good biosafety and provide biosafety guarantees for further in vivo treatment. 4. Discussion In this study, we established a high-throughput microfluidic and ML- assisted workflow for the stepwise screening and prioritization of LNP formulations for siRNA delivery. The overall screening process was designed as a stepwise strategy. A library containing 864 candidate LNP formulations was first generated based on different ionizable lipids, helper lipids, lipid molar ratios, and lipid concentrations. From this full library, 203 formulations were randomly selected, experimentally pre­ pared as empty LNPs, and characterized in terms of particle size, PDI, and zeta potential. These 203 experimentally tested formulations rep­ resented a subset of the 864-formulation library and were used to train regression models for physicochemical prediction. After model training, particle size and PDI were evaluated across the full 864-formulation li­ brary, including both the experimentally characterized formulations and the untested model-predicted formulations. Based on a composite ranking criterion incorporating particle size and PDI, 25 candidate for­ mulations were selected for siRNA loading and biological validation. This workflow reduces the experimental burden associated with large-scale LNP formulation screening. Direct preparation and biological testing of all 864 candidate formulations would require substantially greater amounts of lipids, siRNA, cell culture reagents, qPCR materials, Fig. 5. Characterization and gene silencing performance of 25 LNP formulations loaded with S100P siRNA. (a) Size and PDI of LNPs; (b) Zeta potential of LNPs. (c) Gene silencing efficiency in A549 cells, measured by S100P mRNA expression relative to untreated control. M. Yu et al. Materials Today Bio 39 (2026) 103483 9 | {"payload": "S100P siRNA", "cell_line": "A549", "aqueous_siRNA_nmol_mL": 2, "plate": "12-well", "cell_density_per_cm2": 31250, "treatment": "750uL serum-free DMEM +250uL LNP", "incubation_h": 6, "subsequent_culture_h": 42, "measurement_h": 48, "measurement_h_provenance": "derived 6+42 hours", "assay": "qPCR;2^-delta-delta-Ct", "endogenous_control": "GAPDH", "reference": "untreated control per Fig5c", "target_assay": "Hs00195584_m1", "GAPDH_assay": "Hs99999905_m1", "dose": "not inferred from preparation concentration after ultrafiltration"} | {"source_id": "X_N024", "same_number_candidate": "T2_N024", "same_number_composition_matches": false, "exact_composition_candidates": ["T2_N012"], "alias_assisted_candidates": [], "alias_assumption": null, "status": "pending_human_review", "do_not_merge_results": true} | Q01,Q04,Q05 | pending
结果 | O0895 | X_N024 | si2.xlsx | 24 | SM-102 | DSPC | 1.25 | 50 | 10 | 0.5 | S100P |  | PDI | 0.159 | dimensionless | reported | conflicting | PDI of S100P-siRNA-LNP | si2.xlsx {"sheet": "Sheet1", "cell": "T25"} si2.xlsx {"sheet": "Sheet1", "cell": "T1"} main.pdf {"page": 9} | 0.159 PDI of S100P-siRNA-LNP demonstrated lower lung uptake but strong liver and kidney accumu­ lation. Quantitative analysis of average fluorescence intensity (Fig. 6b) confirmed these trends. Lung fluorescence intensity was significantly higher for CKK-E12-based LNPs and moderately elevated for MC3-based LNPs compared with ALC-0315 and SM-102. In the spleen, CKK-E12 and MC3 formulations yielded stronger signals than SM-102 (p < 0.05), whereas heart accumulation remained minimal across all groups. Together, these results demonstrate that ionizable lipid composition strongly influences organ-level biodistribution. The enhanced pulmo­ nary tropism of CKK-E12-based LNPs highlights their potential for tar­ geted lung delivery in siRNA therapeutic applications. 3.6. In vivo biosafety assessment of LNP formulations In order to further investigate the in vivo biosafety of the selected LNP formulations, blood samples were collected from mice injected with different LNP preparations via the tail vein for blood biochemical index detection. The serum liver function (ALT, AST), kidney function (CREA, UREA), and myocardial enzyme (LDH, CK) biomarkers of the mice were maintained within the normal reference range (Fig. 7a–f), indicating that different LNP formulations have good biosafety and provide biosafety guarantees for further in vivo treatment. 4. Discussion In this study, we established a high-throughput microfluidic and ML- assisted workflow for the stepwise screening and prioritization of LNP formulations for siRNA delivery. The overall screening process was designed as a stepwise strategy. A library containing 864 candidate LNP formulations was first generated based on different ionizable lipids, helper lipids, lipid molar ratios, and lipid concentrations. From this full library, 203 formulations were randomly selected, experimentally pre­ pared as empty LNPs, and characterized in terms of particle size, PDI, and zeta potential. These 203 experimentally tested formulations rep­ resented a subset of the 864-formulation library and were used to train regression models for physicochemical prediction. After model training, particle size and PDI were evaluated across the full 864-formulation li­ brary, including both the experimentally characterized formulations and the untested model-predicted formulations. Based on a composite ranking criterion incorporating particle size and PDI, 25 candidate for­ mulations were selected for siRNA loading and biological validation. This workflow reduces the experimental burden associated with large-scale LNP formulation screening. Direct preparation and biological testing of all 864 candidate formulations would require substantially greater amounts of lipids, siRNA, cell culture reagents, qPCR materials, Fig. 5. Characterization and gene silencing performance of 25 LNP formulations loaded with S100P siRNA. (a) Size and PDI of LNPs; (b) Zeta potential of LNPs. (c) Gene silencing efficiency in A549 cells, measured by S100P mRNA expression relative to untreated control. M. Yu et al. Materials Today Bio 39 (2026) 103483 9 | {"payload": "S100P siRNA", "cell_line": "A549", "aqueous_siRNA_nmol_mL": 2, "plate": "12-well", "cell_density_per_cm2": 31250, "treatment": "750uL serum-free DMEM +250uL LNP", "incubation_h": 6, "subsequent_culture_h": 42, "measurement_h": 48, "measurement_h_provenance": "derived 6+42 hours", "assay": "qPCR;2^-delta-delta-Ct", "endogenous_control": "GAPDH", "reference": "untreated control per Fig5c", "target_assay": "Hs00195584_m1", "GAPDH_assay": "Hs99999905_m1", "dose": "not inferred from preparation concentration after ultrafiltration"} | {"source_id": "X_N024", "same_number_candidate": "T2_N024", "same_number_composition_matches": false, "exact_composition_candidates": ["T2_N012"], "alias_assisted_candidates": [], "alias_assumption": null, "status": "pending_human_review", "do_not_merge_results": true} | Q01,Q04,Q05 | pending
结果 | O0896 | X_N024 | si2.xlsx | 24 | SM-102 | DSPC | 1.25 | 50 | 10 | 0.5 | S100P |  | zeta_potential | 0 | mV | reported | conflicting | Zeta potential of S100P-siRNA-LNP | si2.xlsx {"sheet": "Sheet1", "cell": "U25"} si2.xlsx {"sheet": "Sheet1", "cell": "U1"} main.pdf {"page": 9} | 0 Zeta potential of S100P-siRNA-LNP demonstrated lower lung uptake but strong liver and kidney accumu­ lation. Quantitative analysis of average fluorescence intensity (Fig. 6b) confirmed these trends. Lung fluorescence intensity was significantly higher for CKK-E12-based LNPs and moderately elevated for MC3-based LNPs compared with ALC-0315 and SM-102. In the spleen, CKK-E12 and MC3 formulations yielded stronger signals than SM-102 (p < 0.05), whereas heart accumulation remained minimal across all groups. Together, these results demonstrate that ionizable lipid composition strongly influences organ-level biodistribution. The enhanced pulmo­ nary tropism of CKK-E12-based LNPs highlights their potential for tar­ geted lung delivery in siRNA therapeutic applications. 3.6. In vivo biosafety assessment of LNP formulations In order to further investigate the in vivo biosafety of the selected LNP formulations, blood samples were collected from mice injected with different LNP preparations via the tail vein for blood biochemical index detection. The serum liver function (ALT, AST), kidney function (CREA, UREA), and myocardial enzyme (LDH, CK) biomarkers of the mice were maintained within the normal reference range (Fig. 7a–f), indicating that different LNP formulations have good biosafety and provide biosafety guarantees for further in vivo treatment. 4. Discussion In this study, we established a high-throughput microfluidic and ML- assisted workflow for the stepwise screening and prioritization of LNP formulations for siRNA delivery. The overall screening process was designed as a stepwise strategy. A library containing 864 candidate LNP formulations was first generated based on different ionizable lipids, helper lipids, lipid molar ratios, and lipid concentrations. From this full library, 203 formulations were randomly selected, experimentally pre­ pared as empty LNPs, and characterized in terms of particle size, PDI, and zeta potential. These 203 experimentally tested formulations rep­ resented a subset of the 864-formulation library and were used to train regression models for physicochemical prediction. After model training, particle size and PDI were evaluated across the full 864-formulation li­ brary, including both the experimentally characterized formulations and the untested model-predicted formulations. Based on a composite ranking criterion incorporating particle size and PDI, 25 candidate for­ mulations were selected for siRNA loading and biological validation. This workflow reduces the experimental burden associated with large-scale LNP formulation screening. Direct preparation and biological testing of all 864 candidate formulations would require substantially greater amounts of lipids, siRNA, cell culture reagents, qPCR materials, Fig. 5. Characterization and gene silencing performance of 25 LNP formulations loaded with S100P siRNA. (a) Size and PDI of LNPs; (b) Zeta potential of LNPs. (c) Gene silencing efficiency in A549 cells, measured by S100P mRNA expression relative to untreated control. M. Yu et al. Materials Today Bio 39 (2026) 103483 9 | {"payload": "S100P siRNA", "cell_line": "A549", "aqueous_siRNA_nmol_mL": 2, "plate": "12-well", "cell_density_per_cm2": 31250, "treatment": "750uL serum-free DMEM +250uL LNP", "incubation_h": 6, "subsequent_culture_h": 42, "measurement_h": 48, "measurement_h_provenance": "derived 6+42 hours", "assay": "qPCR;2^-delta-delta-Ct", "endogenous_control": "GAPDH", "reference": "untreated control per Fig5c", "target_assay": "Hs00195584_m1", "GAPDH_assay": "Hs99999905_m1", "dose": "not inferred from preparation concentration after ultrafiltration"} | {"source_id": "X_N024", "same_number_candidate": "T2_N024", "same_number_composition_matches": false, "exact_composition_candidates": ["T2_N012"], "alias_assisted_candidates": [], "alias_assumption": null, "status": "pending_human_review", "do_not_merge_results": true} | Q01,Q04,Q05 | pending
结果 | O0897 | X_N024 | si2.xlsx | 24 | SM-102 | DSPC | 1.25 | 50 | 10 | 0.5 | S100P |  | S100P_relative_expression_candidate | 0.066098 | fold relative to untreated | reported | conflicting | Fluorescence intensity of S100P-siRNA-LNP | si2.xlsx {"sheet": "Sheet1", "cell": "V25"} si2.xlsx {"sheet": "Sheet1", "cell": "V1"} main.pdf {"page": 9} | 0.066098 Fluorescence intensity of S100P-siRNA-LNP demonstrated lower lung uptake but strong liver and kidney accumu­ lation. Quantitative analysis of average fluorescence intensity (Fig. 6b) confirmed these trends. Lung fluorescence intensity was significantly higher for CKK-E12-based LNPs and moderately elevated for MC3-based LNPs compared with ALC-0315 and SM-102. In the spleen, CKK-E12 and MC3 formulations yielded stronger signals than SM-102 (p < 0.05), whereas heart accumulation remained minimal across all groups. Together, these results demonstrate that ionizable lipid composition strongly influences organ-level biodistribution. The enhanced pulmo­ nary tropism of CKK-E12-based LNPs highlights their potential for tar­ geted lung delivery in siRNA therapeutic applications. 3.6. In vivo biosafety assessment of LNP formulations In order to further investigate the in vivo biosafety of the selected LNP formulations, blood samples were collected from mice injected with different LNP preparations via the tail vein for blood biochemical index detection. The serum liver function (ALT, AST), kidney function (CREA, UREA), and myocardial enzyme (LDH, CK) biomarkers of the mice were maintained within the normal reference range (Fig. 7a–f), indicating that different LNP formulations have good biosafety and provide biosafety guarantees for further in vivo treatment. 4. Discussion In this study, we established a high-throughput microfluidic and ML- assisted workflow for the stepwise screening and prioritization of LNP formulations for siRNA delivery. The overall screening process was designed as a stepwise strategy. A library containing 864 candidate LNP formulations was first generated based on different ionizable lipids, helper lipids, lipid molar ratios, and lipid concentrations. From this full library, 203 formulations were randomly selected, experimentally pre­ pared as empty LNPs, and characterized in terms of particle size, PDI, and zeta potential. These 203 experimentally tested formulations rep­ resented a subset of the 864-formulation library and were used to train regression models for physicochemical prediction. After model training, particle size and PDI were evaluated across the full 864-formulation li­ brary, including both the experimentally characterized formulations and the untested model-predicted formulations. Based on a composite ranking criterion incorporating particle size and PDI, 25 candidate for­ mulations were selected for siRNA loading and biological validation. This workflow reduces the experimental burden associated with large-scale LNP formulation screening. Direct preparation and biological testing of all 864 candidate formulations would require substantially greater amounts of lipids, siRNA, cell culture reagents, qPCR materials, Fig. 5. Characterization and gene silencing performance of 25 LNP formulations loaded with S100P siRNA. (a) Size and PDI of LNPs; (b) Zeta potential of LNPs. (c) Gene silencing efficiency in A549 cells, measured by S100P mRNA expression relative to untreated control. M. Yu et al. Materials Today Bio 39 (2026) 103483 9 | {"payload": "S100P siRNA", "cell_line": "A549", "aqueous_siRNA_nmol_mL": 2, "plate": "12-well", "cell_density_per_cm2": 31250, "treatment": "750uL serum-free DMEM +250uL LNP", "incubation_h": 6, "subsequent_culture_h": 42, "measurement_h": 48, "measurement_h_provenance": "derived 6+42 hours", "assay": "qPCR;2^-delta-delta-Ct", "endogenous_control": "GAPDH", "reference": "untreated control per Fig5c", "target_assay": "Hs00195584_m1", "GAPDH_assay": "Hs99999905_m1", "dose": "not inferred from preparation concentration after ultrafiltration"} | {"source_id": "X_N024", "same_number_candidate": "T2_N024", "same_number_composition_matches": false, "exact_composition_candidates": ["T2_N012"], "alias_assisted_candidates": [], "alias_assumption": null, "status": "pending_human_review", "do_not_merge_results": true} | Q01,Q04,Q05 | pending
结果 | O0898 | X_N025 | si2.xlsx | 25 | SM-102 | DOPC | 5 | 50 | 10 | 0.5 | CY3_HIGH |  | particle_size | 55.45 | nm | reported | conflicting | The size of high Cy3-siRNA concentration | si2.xlsx {"sheet": "Sheet1", "cell": "I26"} si2.xlsx {"sheet": "Sheet1", "cell": "I1"} main.pdf {"page": 8} | 55.45 The size of high Cy3-siRNA concentration nm across formulations. ALC-0315- and MC3-based LNPs generally exhibited smaller sizes (50–80 nm), whereas SM-102- and CKK-E12- based LNPs displayed larger sizes. All formulations maintained PDI values below 0.25, indicative of good particle uniformity. Compared to the corresponding Cy3-siRNA-loaded LNPs, similar size trends were observed, although slight variations across certain formulations may reflect the influence of siRNA sequence and vendor-specific chemical modifications. The zeta potential of all formulations ranged from −2 mV to +3 mV (Fig. 5b), indicating near-neutral surface charge. The gene silencing performance of the different formulations was assessed by measuring S100P mRNA expression levels (Fig. 5c). CKK- E12-based LNPs demonstrated the strongest silencing effect, with for­ mulations 24 and 25 achieving up to 92% knockdown efficiency. Several ALC-0315- and SM-102-based LNPs also exhibited robust gene silencing; notably, formulation 13 (SM-102) achieved ~90% knockdown, while MC3-based LNPs consistently produced high knockdown efficiencies. These results underscore the capacity of selected formulations to effec­ tively deliver S100P siRNA and induce target gene suppression. To identify candidates for in vivo biodistribution studies, four representative formulations were selected based on a combined assess­ ment of S100P mRNA knockdown efficiency and cellular uptake per­ formance. For ALC-0315, formulation 7 was chosen for its balanced profile, showing moderate knockdown efficiency alongside favorable uptake. For SM-102, formulation 13 demonstrated the highest knock­ down efficiency, even though its uptake efficiency was slightly lower, warranting its inclusion. For MC3, formulation 19 achieved the highest performance in both uptake and knockdown, making it the optimal representative for this lipid type. For CKK-E12, both formulations 24 and 25 showed strong knockdown activity; formulation 24, which also exhibited superior uptake, was prioritized for further studies. Based on these in vitro findings, the four selected formulations were advanced to in vivo biodistribution experiments to evaluate their delivery efficiency and organ targeting potential. 3.5. In vivo biodistribution of selected LNP formulations To assess the in vivo biodistribution of the selected LNP formulations (shown in Table S3), Cy3-labeled siRNA-loaded LNPs were intrave­ nously administered to mice via the tail vein. Two hours post-injection, major organs (heart, liver, spleen, lungs, and kidneys) were harvested for imaging using IVIS. Representative fluorescence images (Fig. 6a) revealed strong signals in the liver and kidneys for all formulations, consistent with typical clearance pathways of lipid nanoparticles. Notably, CKK-E12-based LNPs showed the highest fluorescence intensity in the lungs, while MC3-based LNPs exhibited moderate lung accumu­ lation. By contrast, ALC-0315- and SM-102-based formulations Fig. 4. Characterization of 25 LNP formulations loaded with Cy3-labeled siRNA. (a) Size and PDI of LNPs; (b) Zeta potential of LNPs; (c) Cellular uptake efficiency in A549 cells, quantified by fluorescence intensity. M. Yu et al. Materials Today Bio 39 (2026) 103483 8 | {"payload": "Cy3-labeled siRNA", "cell_line": "A549", "dose_pmol_per_well": 9, "aqueous_siRNA_nmol_mL": 2, "incubation_h": 6, "plate": "96-well", "cell_density_per_cm2": 31250, "preincubation_h": 24, "culture": "DMEM +10% FBS +1% P/S;37C;5%CO2", "treatment": "170uL serum-free DMEM +30uL LNP", "staining": "NucBlue 20min", "readout": "Olympus IX81; ImageJ intracellular Cy3 signal"} | {"source_id": "X_N025", "same_number_candidate": "T2_N025", "same_number_composition_matches": false, "exact_composition_candidates": ["T2_N013"], "alias_assisted_candidates": [], "alias_assumption": null, "status": "pending_human_review", "do_not_merge_results": true} | Q01,Q04,Q05 | pending
结果 | O0899 | X_N025 | si2.xlsx | 25 | SM-102 | DOPC | 5 | 50 | 10 | 0.5 | CY3_HIGH |  | PDI | 0.199 | dimensionless | reported | conflicting | PDI of high Cy3-siRNA concentration | si2.xlsx {"sheet": "Sheet1", "cell": "J26"} si2.xlsx {"sheet": "Sheet1", "cell": "J1"} main.pdf {"page": 8} | 0.199 PDI of high Cy3-siRNA concentration nm across formulations. ALC-0315- and MC3-based LNPs generally exhibited smaller sizes (50–80 nm), whereas SM-102- and CKK-E12- based LNPs displayed larger sizes. All formulations maintained PDI values below 0.25, indicative of good particle uniformity. Compared to the corresponding Cy3-siRNA-loaded LNPs, similar size trends were observed, although slight variations across certain formulations may reflect the influence of siRNA sequence and vendor-specific chemical modifications. The zeta potential of all formulations ranged from −2 mV to +3 mV (Fig. 5b), indicating near-neutral surface charge. The gene silencing performance of the different formulations was assessed by measuring S100P mRNA expression levels (Fig. 5c). CKK- E12-based LNPs demonstrated the strongest silencing effect, with for­ mulations 24 and 25 achieving up to 92% knockdown efficiency. Several ALC-0315- and SM-102-based LNPs also exhibited robust gene silencing; notably, formulation 13 (SM-102) achieved ~90% knockdown, while MC3-based LNPs consistently produced high knockdown efficiencies. These results underscore the capacity of selected formulations to effec­ tively deliver S100P siRNA and induce target gene suppression. To identify candidates for in vivo biodistribution studies, four representative formulations were selected based on a combined assess­ ment of S100P mRNA knockdown efficiency and cellular uptake per­ formance. For ALC-0315, formulation 7 was chosen for its balanced profile, showing moderate knockdown efficiency alongside favorable uptake. For SM-102, formulation 13 demonstrated the highest knock­ down efficiency, even though its uptake efficiency was slightly lower, warranting its inclusion. For MC3, formulation 19 achieved the highest performance in both uptake and knockdown, making it the optimal representative for this lipid type. For CKK-E12, both formulations 24 and 25 showed strong knockdown activity; formulation 24, which also exhibited superior uptake, was prioritized for further studies. Based on these in vitro findings, the four selected formulations were advanced to in vivo biodistribution experiments to evaluate their delivery efficiency and organ targeting potential. 3.5. In vivo biodistribution of selected LNP formulations To assess the in vivo biodistribution of the selected LNP formulations (shown in Table S3), Cy3-labeled siRNA-loaded LNPs were intrave­ nously administered to mice via the tail vein. Two hours post-injection, major organs (heart, liver, spleen, lungs, and kidneys) were harvested for imaging using IVIS. Representative fluorescence images (Fig. 6a) revealed strong signals in the liver and kidneys for all formulations, consistent with typical clearance pathways of lipid nanoparticles. Notably, CKK-E12-based LNPs showed the highest fluorescence intensity in the lungs, while MC3-based LNPs exhibited moderate lung accumu­ lation. By contrast, ALC-0315- and SM-102-based formulations Fig. 4. Characterization of 25 LNP formulations loaded with Cy3-labeled siRNA. (a) Size and PDI of LNPs; (b) Zeta potential of LNPs; (c) Cellular uptake efficiency in A549 cells, quantified by fluorescence intensity. M. Yu et al. Materials Today Bio 39 (2026) 103483 8 | {"payload": "Cy3-labeled siRNA", "cell_line": "A549", "dose_pmol_per_well": 9, "aqueous_siRNA_nmol_mL": 2, "incubation_h": 6, "plate": "96-well", "cell_density_per_cm2": 31250, "preincubation_h": 24, "culture": "DMEM +10% FBS +1% P/S;37C;5%CO2", "treatment": "170uL serum-free DMEM +30uL LNP", "staining": "NucBlue 20min", "readout": "Olympus IX81; ImageJ intracellular Cy3 signal"} | {"source_id": "X_N025", "same_number_candidate": "T2_N025", "same_number_composition_matches": false, "exact_composition_candidates": ["T2_N013"], "alias_assisted_candidates": [], "alias_assumption": null, "status": "pending_human_review", "do_not_merge_results": true} | Q01,Q04,Q05 | pending
结果 | O0900 | X_N025 | si2.xlsx | 25 | SM-102 | DOPC | 5 | 50 | 10 | 0.5 | CY3_HIGH |  | zeta_potential | -0.8 | mV | reported | conflicting | Zeta potential of high Cy3-siRNA concentration | si2.xlsx {"sheet": "Sheet1", "cell": "K26"} si2.xlsx {"sheet": "Sheet1", "cell": "K1"} main.pdf {"page": 8} | -0.8 Zeta potential of high Cy3-siRNA concentration nm across formulations. ALC-0315- and MC3-based LNPs generally exhibited smaller sizes (50–80 nm), whereas SM-102- and CKK-E12- based LNPs displayed larger sizes. All formulations maintained PDI values below 0.25, indicative of good particle uniformity. Compared to the corresponding Cy3-siRNA-loaded LNPs, similar size trends were observed, although slight variations across certain formulations may reflect the influence of siRNA sequence and vendor-specific chemical modifications. The zeta potential of all formulations ranged from −2 mV to +3 mV (Fig. 5b), indicating near-neutral surface charge. The gene silencing performance of the different formulations was assessed by measuring S100P mRNA expression levels (Fig. 5c). CKK- E12-based LNPs demonstrated the strongest silencing effect, with for­ mulations 24 and 25 achieving up to 92% knockdown efficiency. Several ALC-0315- and SM-102-based LNPs also exhibited robust gene silencing; notably, formulation 13 (SM-102) achieved ~90% knockdown, while MC3-based LNPs consistently produced high knockdown efficiencies. These results underscore the capacity of selected formulations to effec­ tively deliver S100P siRNA and induce target gene suppression. To identify candidates for in vivo biodistribution studies, four representative formulations were selected based on a combined assess­ ment of S100P mRNA knockdown efficiency and cellular uptake per­ formance. For ALC-0315, formulation 7 was chosen for its balanced profile, showing moderate knockdown efficiency alongside favorable uptake. For SM-102, formulation 13 demonstrated the highest knock­ down efficiency, even though its uptake efficiency was slightly lower, warranting its inclusion. For MC3, formulation 19 achieved the highest performance in both uptake and knockdown, making it the optimal representative for this lipid type. For CKK-E12, both formulations 24 and 25 showed strong knockdown activity; formulation 24, which also exhibited superior uptake, was prioritized for further studies. Based on these in vitro findings, the four selected formulations were advanced to in vivo biodistribution experiments to evaluate their delivery efficiency and organ targeting potential. 3.5. In vivo biodistribution of selected LNP formulations To assess the in vivo biodistribution of the selected LNP formulations (shown in Table S3), Cy3-labeled siRNA-loaded LNPs were intrave­ nously administered to mice via the tail vein. Two hours post-injection, major organs (heart, liver, spleen, lungs, and kidneys) were harvested for imaging using IVIS. Representative fluorescence images (Fig. 6a) revealed strong signals in the liver and kidneys for all formulations, consistent with typical clearance pathways of lipid nanoparticles. Notably, CKK-E12-based LNPs showed the highest fluorescence intensity in the lungs, while MC3-based LNPs exhibited moderate lung accumu­ lation. By contrast, ALC-0315- and SM-102-based formulations Fig. 4. Characterization of 25 LNP formulations loaded with Cy3-labeled siRNA. (a) Size and PDI of LNPs; (b) Zeta potential of LNPs; (c) Cellular uptake efficiency in A549 cells, quantified by fluorescence intensity. M. Yu et al. Materials Today Bio 39 (2026) 103483 8 | {"payload": "Cy3-labeled siRNA", "cell_line": "A549", "dose_pmol_per_well": 9, "aqueous_siRNA_nmol_mL": 2, "incubation_h": 6, "plate": "96-well", "cell_density_per_cm2": 31250, "preincubation_h": 24, "culture": "DMEM +10% FBS +1% P/S;37C;5%CO2", "treatment": "170uL serum-free DMEM +30uL LNP", "staining": "NucBlue 20min", "readout": "Olympus IX81; ImageJ intracellular Cy3 signal"} | {"source_id": "X_N025", "same_number_candidate": "T2_N025", "same_number_composition_matches": false, "exact_composition_candidates": ["T2_N013"], "alias_assisted_candidates": [], "alias_assumption": null, "status": "pending_human_review", "do_not_merge_results": true} | Q01,Q04,Q05 | pending
结果 | O0901 | X_N025 | si2.xlsx | 25 | SM-102 | DOPC | 5 | 50 | 10 | 0.5 | CY3_HIGH |  | cellular_Cy3_fluorescence | 1650097 |  | reported | conflicting | Fluorescence intensity of high Cy3-siRNA concentration | si2.xlsx {"sheet": "Sheet1", "cell": "L26"} si2.xlsx {"sheet": "Sheet1", "cell": "L1"} main.pdf {"page": 8} | 1650097 Fluorescence intensity of high Cy3-siRNA concentration nm across formulations. ALC-0315- and MC3-based LNPs generally exhibited smaller sizes (50–80 nm), whereas SM-102- and CKK-E12- based LNPs displayed larger sizes. All formulations maintained PDI values below 0.25, indicative of good particle uniformity. Compared to the corresponding Cy3-siRNA-loaded LNPs, similar size trends were observed, although slight variations across certain formulations may reflect the influence of siRNA sequence and vendor-specific chemical modifications. The zeta potential of all formulations ranged from −2 mV to +3 mV (Fig. 5b), indicating near-neutral surface charge. The gene silencing performance of the different formulations was assessed by measuring S100P mRNA expression levels (Fig. 5c). CKK- E12-based LNPs demonstrated the strongest silencing effect, with for­ mulations 24 and 25 achieving up to 92% knockdown efficiency. Several ALC-0315- and SM-102-based LNPs also exhibited robust gene silencing; notably, formulation 13 (SM-102) achieved ~90% knockdown, while MC3-based LNPs consistently produced high knockdown efficiencies. These results underscore the capacity of selected formulations to effec­ tively deliver S100P siRNA and induce target gene suppression. To identify candidates for in vivo biodistribution studies, four representative formulations were selected based on a combined assess­ ment of S100P mRNA knockdown efficiency and cellular uptake per­ formance. For ALC-0315, formulation 7 was chosen for its balanced profile, showing moderate knockdown efficiency alongside favorable uptake. For SM-102, formulation 13 demonstrated the highest knock­ down efficiency, even though its uptake efficiency was slightly lower, warranting its inclusion. For MC3, formulation 19 achieved the highest performance in both uptake and knockdown, making it the optimal representative for this lipid type. For CKK-E12, both formulations 24 and 25 showed strong knockdown activity; formulation 24, which also exhibited superior uptake, was prioritized for further studies. Based on these in vitro findings, the four selected formulations were advanced to in vivo biodistribution experiments to evaluate their delivery efficiency and organ targeting potential. 3.5. In vivo biodistribution of selected LNP formulations To assess the in vivo biodistribution of the selected LNP formulations (shown in Table S3), Cy3-labeled siRNA-loaded LNPs were intrave­ nously administered to mice via the tail vein. Two hours post-injection, major organs (heart, liver, spleen, lungs, and kidneys) were harvested for imaging using IVIS. Representative fluorescence images (Fig. 6a) revealed strong signals in the liver and kidneys for all formulations, consistent with typical clearance pathways of lipid nanoparticles. Notably, CKK-E12-based LNPs showed the highest fluorescence intensity in the lungs, while MC3-based LNPs exhibited moderate lung accumu­ lation. By contrast, ALC-0315- and SM-102-based formulations Fig. 4. Characterization of 25 LNP formulations loaded with Cy3-labeled siRNA. (a) Size and PDI of LNPs; (b) Zeta potential of LNPs; (c) Cellular uptake efficiency in A549 cells, quantified by fluorescence intensity. M. Yu et al. Materials Today Bio 39 (2026) 103483 8 | {"payload": "Cy3-labeled siRNA", "cell_line": "A549", "dose_pmol_per_well": 9, "aqueous_siRNA_nmol_mL": 2, "incubation_h": 6, "plate": "96-well", "cell_density_per_cm2": 31250, "preincubation_h": 24, "culture": "DMEM +10% FBS +1% P/S;37C;5%CO2", "treatment": "170uL serum-free DMEM +30uL LNP", "staining": "NucBlue 20min", "readout": "Olympus IX81; ImageJ intracellular Cy3 signal"} | {"source_id": "X_N025", "same_number_candidate": "T2_N025", "same_number_composition_matches": false, "exact_composition_candidates": ["T2_N013"], "alias_assisted_candidates": [], "alias_assumption": null, "status": "pending_human_review", "do_not_merge_results": true} | Q01,Q04,Q05 | pending
结果 | O0902 | X_N025 | si2.xlsx | 25 | SM-102 | DOPC | 5 | 50 | 10 | 0.5 | CY3_LOW |  | particle_size | 54 | nm | reported | conflicting | The size of low Cy3-siRNA concentration | si2.xlsx {"sheet": "Sheet1", "cell": "N26"} si2.xlsx {"sheet": "Sheet1", "cell": "N1"} main.pdf {"page": 8} | 54 The size of low Cy3-siRNA concentration nm across formulations. ALC-0315- and MC3-based LNPs generally exhibited smaller sizes (50–80 nm), whereas SM-102- and CKK-E12- based LNPs displayed larger sizes. All formulations maintained PDI values below 0.25, indicative of good particle uniformity. Compared to the corresponding Cy3-siRNA-loaded LNPs, similar size trends were observed, although slight variations across certain formulations may reflect the influence of siRNA sequence and vendor-specific chemical modifications. The zeta potential of all formulations ranged from −2 mV to +3 mV (Fig. 5b), indicating near-neutral surface charge. The gene silencing performance of the different formulations was assessed by measuring S100P mRNA expression levels (Fig. 5c). CKK- E12-based LNPs demonstrated the strongest silencing effect, with for­ mulations 24 and 25 achieving up to 92% knockdown efficiency. Several ALC-0315- and SM-102-based LNPs also exhibited robust gene silencing; notably, formulation 13 (SM-102) achieved ~90% knockdown, while MC3-based LNPs consistently produced high knockdown efficiencies. These results underscore the capacity of selected formulations to effec­ tively deliver S100P siRNA and induce target gene suppression. To identify candidates for in vivo biodistribution studies, four representative formulations were selected based on a combined assess­ ment of S100P mRNA knockdown efficiency and cellular uptake per­ formance. For ALC-0315, formulation 7 was chosen for its balanced profile, showing moderate knockdown efficiency alongside favorable uptake. For SM-102, formulation 13 demonstrated the highest knock­ down efficiency, even though its uptake efficiency was slightly lower, warranting its inclusion. For MC3, formulation 19 achieved the highest performance in both uptake and knockdown, making it the optimal representative for this lipid type. For CKK-E12, both formulations 24 and 25 showed strong knockdown activity; formulation 24, which also exhibited superior uptake, was prioritized for further studies. Based on these in vitro findings, the four selected formulations were advanced to in vivo biodistribution experiments to evaluate their delivery efficiency and organ targeting potential. 3.5. In vivo biodistribution of selected LNP formulations To assess the in vivo biodistribution of the selected LNP formulations (shown in Table S3), Cy3-labeled siRNA-loaded LNPs were intrave­ nously administered to mice via the tail vein. Two hours post-injection, major organs (heart, liver, spleen, lungs, and kidneys) were harvested for imaging using IVIS. Representative fluorescence images (Fig. 6a) revealed strong signals in the liver and kidneys for all formulations, consistent with typical clearance pathways of lipid nanoparticles. Notably, CKK-E12-based LNPs showed the highest fluorescence intensity in the lungs, while MC3-based LNPs exhibited moderate lung accumu­ lation. By contrast, ALC-0315- and SM-102-based formulations Fig. 4. Characterization of 25 LNP formulations loaded with Cy3-labeled siRNA. (a) Size and PDI of LNPs; (b) Zeta potential of LNPs; (c) Cellular uptake efficiency in A549 cells, quantified by fluorescence intensity. M. Yu et al. Materials Today Bio 39 (2026) 103483 8 | {"payload": "Cy3-labeled siRNA", "cell_line": "A549", "dose_pmol_per_well": 3, "aqueous_siRNA_nmol_mL": 0.67, "incubation_h": 6, "plate": "96-well", "cell_density_per_cm2": 31250, "preincubation_h": 24, "culture": "DMEM +10% FBS +1% P/S;37C;5%CO2", "treatment": "170uL serum-free DMEM +30uL LNP", "staining": "NucBlue 20min", "readout": "Olympus IX81; ImageJ intracellular Cy3 signal"} | {"source_id": "X_N025", "same_number_candidate": "T2_N025", "same_number_composition_matches": false, "exact_composition_candidates": ["T2_N013"], "alias_assisted_candidates": [], "alias_assumption": null, "status": "pending_human_review", "do_not_merge_results": true} | Q01,Q04,Q05 | pending
结果 | O0903 | X_N025 | si2.xlsx | 25 | SM-102 | DOPC | 5 | 50 | 10 | 0.5 | CY3_LOW |  | PDI | 0.205 | dimensionless | reported | conflicting | PDI of low Cy3-siRNA concentration | si2.xlsx {"sheet": "Sheet1", "cell": "O26"} si2.xlsx {"sheet": "Sheet1", "cell": "O1"} main.pdf {"page": 8} | 0.205 PDI of low Cy3-siRNA concentration nm across formulations. ALC-0315- and MC3-based LNPs generally exhibited smaller sizes (50–80 nm), whereas SM-102- and CKK-E12- based LNPs displayed larger sizes. All formulations maintained PDI values below 0.25, indicative of good particle uniformity. Compared to the corresponding Cy3-siRNA-loaded LNPs, similar size trends were observed, although slight variations across certain formulations may reflect the influence of siRNA sequence and vendor-specific chemical modifications. The zeta potential of all formulations ranged from −2 mV to +3 mV (Fig. 5b), indicating near-neutral surface charge. The gene silencing performance of the different formulations was assessed by measuring S100P mRNA expression levels (Fig. 5c). CKK- E12-based LNPs demonstrated the strongest silencing effect, with for­ mulations 24 and 25 achieving up to 92% knockdown efficiency. Several ALC-0315- and SM-102-based LNPs also exhibited robust gene silencing; notably, formulation 13 (SM-102) achieved ~90% knockdown, while MC3-based LNPs consistently produced high knockdown efficiencies. These results underscore the capacity of selected formulations to effec­ tively deliver S100P siRNA and induce target gene suppression. To identify candidates for in vivo biodistribution studies, four representative formulations were selected based on a combined assess­ ment of S100P mRNA knockdown efficiency and cellular uptake per­ formance. For ALC-0315, formulation 7 was chosen for its balanced profile, showing moderate knockdown efficiency alongside favorable uptake. For SM-102, formulation 13 demonstrated the highest knock­ down efficiency, even though its uptake efficiency was slightly lower, warranting its inclusion. For MC3, formulation 19 achieved the highest performance in both uptake and knockdown, making it the optimal representative for this lipid type. For CKK-E12, both formulations 24 and 25 showed strong knockdown activity; formulation 24, which also exhibited superior uptake, was prioritized for further studies. Based on these in vitro findings, the four selected formulations were advanced to in vivo biodistribution experiments to evaluate their delivery efficiency and organ targeting potential. 3.5. In vivo biodistribution of selected LNP formulations To assess the in vivo biodistribution of the selected LNP formulations (shown in Table S3), Cy3-labeled siRNA-loaded LNPs were intrave­ nously administered to mice via the tail vein. Two hours post-injection, major organs (heart, liver, spleen, lungs, and kidneys) were harvested for imaging using IVIS. Representative fluorescence images (Fig. 6a) revealed strong signals in the liver and kidneys for all formulations, consistent with typical clearance pathways of lipid nanoparticles. Notably, CKK-E12-based LNPs showed the highest fluorescence intensity in the lungs, while MC3-based LNPs exhibited moderate lung accumu­ lation. By contrast, ALC-0315- and SM-102-based formulations Fig. 4. Characterization of 25 LNP formulations loaded with Cy3-labeled siRNA. (a) Size and PDI of LNPs; (b) Zeta potential of LNPs; (c) Cellular uptake efficiency in A549 cells, quantified by fluorescence intensity. M. Yu et al. Materials Today Bio 39 (2026) 103483 8 | {"payload": "Cy3-labeled siRNA", "cell_line": "A549", "dose_pmol_per_well": 3, "aqueous_siRNA_nmol_mL": 0.67, "incubation_h": 6, "plate": "96-well", "cell_density_per_cm2": 31250, "preincubation_h": 24, "culture": "DMEM +10% FBS +1% P/S;37C;5%CO2", "treatment": "170uL serum-free DMEM +30uL LNP", "staining": "NucBlue 20min", "readout": "Olympus IX81; ImageJ intracellular Cy3 signal"} | {"source_id": "X_N025", "same_number_candidate": "T2_N025", "same_number_composition_matches": false, "exact_composition_candidates": ["T2_N013"], "alias_assisted_candidates": [], "alias_assumption": null, "status": "pending_human_review", "do_not_merge_results": true} | Q01,Q04,Q05 | pending
结果 | O0904 | X_N025 | si2.xlsx | 25 | SM-102 | DOPC | 5 | 50 | 10 | 0.5 | CY3_LOW |  | zeta_potential | 1.5 | mV | reported | conflicting | Zeta potential of low Cy3-siRNA concentration | si2.xlsx {"sheet": "Sheet1", "cell": "P26"} si2.xlsx {"sheet": "Sheet1", "cell": "P1"} main.pdf {"page": 8} | 1.5 Zeta potential of low Cy3-siRNA concentration nm across formulations. ALC-0315- and MC3-based LNPs generally exhibited smaller sizes (50–80 nm), whereas SM-102- and CKK-E12- based LNPs displayed larger sizes. All formulations maintained PDI values below 0.25, indicative of good particle uniformity. Compared to the corresponding Cy3-siRNA-loaded LNPs, similar size trends were observed, although slight variations across certain formulations may reflect the influence of siRNA sequence and vendor-specific chemical modifications. The zeta potential of all formulations ranged from −2 mV to +3 mV (Fig. 5b), indicating near-neutral surface charge. The gene silencing performance of the different formulations was assessed by measuring S100P mRNA expression levels (Fig. 5c). CKK- E12-based LNPs demonstrated the strongest silencing effect, with for­ mulations 24 and 25 achieving up to 92% knockdown efficiency. Several ALC-0315- and SM-102-based LNPs also exhibited robust gene silencing; notably, formulation 13 (SM-102) achieved ~90% knockdown, while MC3-based LNPs consistently produced high knockdown efficiencies. These results underscore the capacity of selected formulations to effec­ tively deliver S100P siRNA and induce target gene suppression. To identify candidates for in vivo biodistribution studies, four representative formulations were selected based on a combined assess­ ment of S100P mRNA knockdown efficiency and cellular uptake per­ formance. For ALC-0315, formulation 7 was chosen for its balanced profile, showing moderate knockdown efficiency alongside favorable uptake. For SM-102, formulation 13 demonstrated the highest knock­ down efficiency, even though its uptake efficiency was slightly lower, warranting its inclusion. For MC3, formulation 19 achieved the highest performance in both uptake and knockdown, making it the optimal representative for this lipid type. For CKK-E12, both formulations 24 and 25 showed strong knockdown activity; formulation 24, which also exhibited superior uptake, was prioritized for further studies. Based on these in vitro findings, the four selected formulations were advanced to in vivo biodistribution experiments to evaluate their delivery efficiency and organ targeting potential. 3.5. In vivo biodistribution of selected LNP formulations To assess the in vivo biodistribution of the selected LNP formulations (shown in Table S3), Cy3-labeled siRNA-loaded LNPs were intrave­ nously administered to mice via the tail vein. Two hours post-injection, major organs (heart, liver, spleen, lungs, and kidneys) were harvested for imaging using IVIS. Representative fluorescence images (Fig. 6a) revealed strong signals in the liver and kidneys for all formulations, consistent with typical clearance pathways of lipid nanoparticles. Notably, CKK-E12-based LNPs showed the highest fluorescence intensity in the lungs, while MC3-based LNPs exhibited moderate lung accumu­ lation. By contrast, ALC-0315- and SM-102-based formulations Fig. 4. Characterization of 25 LNP formulations loaded with Cy3-labeled siRNA. (a) Size and PDI of LNPs; (b) Zeta potential of LNPs; (c) Cellular uptake efficiency in A549 cells, quantified by fluorescence intensity. M. Yu et al. Materials Today Bio 39 (2026) 103483 8 | {"payload": "Cy3-labeled siRNA", "cell_line": "A549", "dose_pmol_per_well": 3, "aqueous_siRNA_nmol_mL": 0.67, "incubation_h": 6, "plate": "96-well", "cell_density_per_cm2": 31250, "preincubation_h": 24, "culture": "DMEM +10% FBS +1% P/S;37C;5%CO2", "treatment": "170uL serum-free DMEM +30uL LNP", "staining": "NucBlue 20min", "readout": "Olympus IX81; ImageJ intracellular Cy3 signal"} | {"source_id": "X_N025", "same_number_candidate": "T2_N025", "same_number_composition_matches": false, "exact_composition_candidates": ["T2_N013"], "alias_assisted_candidates": [], "alias_assumption": null, "status": "pending_human_review", "do_not_merge_results": true} | Q01,Q04,Q05 | pending
结果 | O0905 | X_N025 | si2.xlsx | 25 | SM-102 | DOPC | 5 | 50 | 10 | 0.5 | CY3_LOW |  | cellular_Cy3_fluorescence | 63744.67 |  | reported | conflicting | Fluorescence intensity of low Cy3-siRNA concentration | si2.xlsx {"sheet": "Sheet1", "cell": "Q26"} si2.xlsx {"sheet": "Sheet1", "cell": "Q1"} main.pdf {"page": 8} | 63744.6666666667 Fluorescence intensity of low Cy3-siRNA concentration nm across formulations. ALC-0315- and MC3-based LNPs generally exhibited smaller sizes (50–80 nm), whereas SM-102- and CKK-E12- based LNPs displayed larger sizes. All formulations maintained PDI values below 0.25, indicative of good particle uniformity. Compared to the corresponding Cy3-siRNA-loaded LNPs, similar size trends were observed, although slight variations across certain formulations may reflect the influence of siRNA sequence and vendor-specific chemical modifications. The zeta potential of all formulations ranged from −2 mV to +3 mV (Fig. 5b), indicating near-neutral surface charge. The gene silencing performance of the different formulations was assessed by measuring S100P mRNA expression levels (Fig. 5c). CKK- E12-based LNPs demonstrated the strongest silencing effect, with for­ mulations 24 and 25 achieving up to 92% knockdown efficiency. Several ALC-0315- and SM-102-based LNPs also exhibited robust gene silencing; notably, formulation 13 (SM-102) achieved ~90% knockdown, while MC3-based LNPs consistently produced high knockdown efficiencies. These results underscore the capacity of selected formulations to effec­ tively deliver S100P siRNA and induce target gene suppression. To identify candidates for in vivo biodistribution studies, four representative formulations were selected based on a combined assess­ ment of S100P mRNA knockdown efficiency and cellular uptake per­ formance. For ALC-0315, formulation 7 was chosen for its balanced profile, showing moderate knockdown efficiency alongside favorable uptake. For SM-102, formulation 13 demonstrated the highest knock­ down efficiency, even though its uptake efficiency was slightly lower, warranting its inclusion. For MC3, formulation 19 achieved the highest performance in both uptake and knockdown, making it the optimal representative for this lipid type. For CKK-E12, both formulations 24 and 25 showed strong knockdown activity; formulation 24, which also exhibited superior uptake, was prioritized for further studies. Based on these in vitro findings, the four selected formulations were advanced to in vivo biodistribution experiments to evaluate their delivery efficiency and organ targeting potential. 3.5. In vivo biodistribution of selected LNP formulations To assess the in vivo biodistribution of the selected LNP formulations (shown in Table S3), Cy3-labeled siRNA-loaded LNPs were intrave­ nously administered to mice via the tail vein. Two hours post-injection, major organs (heart, liver, spleen, lungs, and kidneys) were harvested for imaging using IVIS. Representative fluorescence images (Fig. 6a) revealed strong signals in the liver and kidneys for all formulations, consistent with typical clearance pathways of lipid nanoparticles. Notably, CKK-E12-based LNPs showed the highest fluorescence intensity in the lungs, while MC3-based LNPs exhibited moderate lung accumu­ lation. By contrast, ALC-0315- and SM-102-based formulations Fig. 4. Characterization of 25 LNP formulations loaded with Cy3-labeled siRNA. (a) Size and PDI of LNPs; (b) Zeta potential of LNPs; (c) Cellular uptake efficiency in A549 cells, quantified by fluorescence intensity. M. Yu et al. Materials Today Bio 39 (2026) 103483 8 | {"payload": "Cy3-labeled siRNA", "cell_line": "A549", "dose_pmol_per_well": 3, "aqueous_siRNA_nmol_mL": 0.67, "incubation_h": 6, "plate": "96-well", "cell_density_per_cm2": 31250, "preincubation_h": 24, "culture": "DMEM +10% FBS +1% P/S;37C;5%CO2", "treatment": "170uL serum-free DMEM +30uL LNP", "staining": "NucBlue 20min", "readout": "Olympus IX81; ImageJ intracellular Cy3 signal"} | {"source_id": "X_N025", "same_number_candidate": "T2_N025", "same_number_composition_matches": false, "exact_composition_candidates": ["T2_N013"], "alias_assisted_candidates": [], "alias_assumption": null, "status": "pending_human_review", "do_not_merge_results": true} | Q01,Q04,Q05 | pending
结果 | O0906 | X_N025 | si2.xlsx | 25 | SM-102 | DOPC | 5 | 50 | 10 | 0.5 | S100P |  | particle_size | 80.36 | nm | reported | conflicting | The size of S100P-siRNA-LNP | si2.xlsx {"sheet": "Sheet1", "cell": "S26"} si2.xlsx {"sheet": "Sheet1", "cell": "S1"} main.pdf {"page": 9} | 80.36 The size of S100P-siRNA-LNP demonstrated lower lung uptake but strong liver and kidney accumu­ lation. Quantitative analysis of average fluorescence intensity (Fig. 6b) confirmed these trends. Lung fluorescence intensity was significantly higher for CKK-E12-based LNPs and moderately elevated for MC3-based LNPs compared with ALC-0315 and SM-102. In the spleen, CKK-E12 and MC3 formulations yielded stronger signals than SM-102 (p < 0.05), whereas heart accumulation remained minimal across all groups. Together, these results demonstrate that ionizable lipid composition strongly influences organ-level biodistribution. The enhanced pulmo­ nary tropism of CKK-E12-based LNPs highlights their potential for tar­ geted lung delivery in siRNA therapeutic applications. 3.6. In vivo biosafety assessment of LNP formulations In order to further investigate the in vivo biosafety of the selected LNP formulations, blood samples were collected from mice injected with different LNP preparations via the tail vein for blood biochemical index detection. The serum liver function (ALT, AST), kidney function (CREA, UREA), and myocardial enzyme (LDH, CK) biomarkers of the mice were maintained within the normal reference range (Fig. 7a–f), indicating that different LNP formulations have good biosafety and provide biosafety guarantees for further in vivo treatment. 4. Discussion In this study, we established a high-throughput microfluidic and ML- assisted workflow for the stepwise screening and prioritization of LNP formulations for siRNA delivery. The overall screening process was designed as a stepwise strategy. A library containing 864 candidate LNP formulations was first generated based on different ionizable lipids, helper lipids, lipid molar ratios, and lipid concentrations. From this full library, 203 formulations were randomly selected, experimentally pre­ pared as empty LNPs, and characterized in terms of particle size, PDI, and zeta potential. These 203 experimentally tested formulations rep­ resented a subset of the 864-formulation library and were used to train regression models for physicochemical prediction. After model training, particle size and PDI were evaluated across the full 864-formulation li­ brary, including both the experimentally characterized formulations and the untested model-predicted formulations. Based on a composite ranking criterion incorporating particle size and PDI, 25 candidate for­ mulations were selected for siRNA loading and biological validation. This workflow reduces the experimental burden associated with large-scale LNP formulation screening. Direct preparation and biological testing of all 864 candidate formulations would require substantially greater amounts of lipids, siRNA, cell culture reagents, qPCR materials, Fig. 5. Characterization and gene silencing performance of 25 LNP formulations loaded with S100P siRNA. (a) Size and PDI of LNPs; (b) Zeta potential of LNPs. (c) Gene silencing efficiency in A549 cells, measured by S100P mRNA expression relative to untreated control. M. Yu et al. Materials Today Bio 39 (2026) 103483 9 | {"payload": "S100P siRNA", "cell_line": "A549", "aqueous_siRNA_nmol_mL": 2, "plate": "12-well", "cell_density_per_cm2": 31250, "treatment": "750uL serum-free DMEM +250uL LNP", "incubation_h": 6, "subsequent_culture_h": 42, "measurement_h": 48, "measurement_h_provenance": "derived 6+42 hours", "assay": "qPCR;2^-delta-delta-Ct", "endogenous_control": "GAPDH", "reference": "untreated control per Fig5c", "target_assay": "Hs00195584_m1", "GAPDH_assay": "Hs99999905_m1", "dose": "not inferred from preparation concentration after ultrafiltration"} | {"source_id": "X_N025", "same_number_candidate": "T2_N025", "same_number_composition_matches": false, "exact_composition_candidates": ["T2_N013"], "alias_assisted_candidates": [], "alias_assumption": null, "status": "pending_human_review", "do_not_merge_results": true} | Q01,Q04,Q05 | pending
结果 | O0907 | X_N025 | si2.xlsx | 25 | SM-102 | DOPC | 5 | 50 | 10 | 0.5 | S100P |  | PDI | 0.17 | dimensionless | reported | conflicting | PDI of S100P-siRNA-LNP | si2.xlsx {"sheet": "Sheet1", "cell": "T26"} si2.xlsx {"sheet": "Sheet1", "cell": "T1"} main.pdf {"page": 9} | 0.17 PDI of S100P-siRNA-LNP demonstrated lower lung uptake but strong liver and kidney accumu­ lation. Quantitative analysis of average fluorescence intensity (Fig. 6b) confirmed these trends. Lung fluorescence intensity was significantly higher for CKK-E12-based LNPs and moderately elevated for MC3-based LNPs compared with ALC-0315 and SM-102. In the spleen, CKK-E12 and MC3 formulations yielded stronger signals than SM-102 (p < 0.05), whereas heart accumulation remained minimal across all groups. Together, these results demonstrate that ionizable lipid composition strongly influences organ-level biodistribution. The enhanced pulmo­ nary tropism of CKK-E12-based LNPs highlights their potential for tar­ geted lung delivery in siRNA therapeutic applications. 3.6. In vivo biosafety assessment of LNP formulations In order to further investigate the in vivo biosafety of the selected LNP formulations, blood samples were collected from mice injected with different LNP preparations via the tail vein for blood biochemical index detection. The serum liver function (ALT, AST), kidney function (CREA, UREA), and myocardial enzyme (LDH, CK) biomarkers of the mice were maintained within the normal reference range (Fig. 7a–f), indicating that different LNP formulations have good biosafety and provide biosafety guarantees for further in vivo treatment. 4. Discussion In this study, we established a high-throughput microfluidic and ML- assisted workflow for the stepwise screening and prioritization of LNP formulations for siRNA delivery. The overall screening process was designed as a stepwise strategy. A library containing 864 candidate LNP formulations was first generated based on different ionizable lipids, helper lipids, lipid molar ratios, and lipid concentrations. From this full library, 203 formulations were randomly selected, experimentally pre­ pared as empty LNPs, and characterized in terms of particle size, PDI, and zeta potential. These 203 experimentally tested formulations rep­ resented a subset of the 864-formulation library and were used to train regression models for physicochemical prediction. After model training, particle size and PDI were evaluated across the full 864-formulation li­ brary, including both the experimentally characterized formulations and the untested model-predicted formulations. Based on a composite ranking criterion incorporating particle size and PDI, 25 candidate for­ mulations were selected for siRNA loading and biological validation. This workflow reduces the experimental burden associated with large-scale LNP formulation screening. Direct preparation and biological testing of all 864 candidate formulations would require substantially greater amounts of lipids, siRNA, cell culture reagents, qPCR materials, Fig. 5. Characterization and gene silencing performance of 25 LNP formulations loaded with S100P siRNA. (a) Size and PDI of LNPs; (b) Zeta potential of LNPs. (c) Gene silencing efficiency in A549 cells, measured by S100P mRNA expression relative to untreated control. M. Yu et al. Materials Today Bio 39 (2026) 103483 9 | {"payload": "S100P siRNA", "cell_line": "A549", "aqueous_siRNA_nmol_mL": 2, "plate": "12-well", "cell_density_per_cm2": 31250, "treatment": "750uL serum-free DMEM +250uL LNP", "incubation_h": 6, "subsequent_culture_h": 42, "measurement_h": 48, "measurement_h_provenance": "derived 6+42 hours", "assay": "qPCR;2^-delta-delta-Ct", "endogenous_control": "GAPDH", "reference": "untreated control per Fig5c", "target_assay": "Hs00195584_m1", "GAPDH_assay": "Hs99999905_m1", "dose": "not inferred from preparation concentration after ultrafiltration"} | {"source_id": "X_N025", "same_number_candidate": "T2_N025", "same_number_composition_matches": false, "exact_composition_candidates": ["T2_N013"], "alias_assisted_candidates": [], "alias_assumption": null, "status": "pending_human_review", "do_not_merge_results": true} | Q01,Q04,Q05 | pending
结果 | O0908 | X_N025 | si2.xlsx | 25 | SM-102 | DOPC | 5 | 50 | 10 | 0.5 | S100P |  | zeta_potential | -0.2 | mV | reported | conflicting | Zeta potential of S100P-siRNA-LNP | si2.xlsx {"sheet": "Sheet1", "cell": "U26"} si2.xlsx {"sheet": "Sheet1", "cell": "U1"} main.pdf {"page": 9} | -0.2 Zeta potential of S100P-siRNA-LNP demonstrated lower lung uptake but strong liver and kidney accumu­ lation. Quantitative analysis of average fluorescence intensity (Fig. 6b) confirmed these trends. Lung fluorescence intensity was significantly higher for CKK-E12-based LNPs and moderately elevated for MC3-based LNPs compared with ALC-0315 and SM-102. In the spleen, CKK-E12 and MC3 formulations yielded stronger signals than SM-102 (p < 0.05), whereas heart accumulation remained minimal across all groups. Together, these results demonstrate that ionizable lipid composition strongly influences organ-level biodistribution. The enhanced pulmo­ nary tropism of CKK-E12-based LNPs highlights their potential for tar­ geted lung delivery in siRNA therapeutic applications. 3.6. In vivo biosafety assessment of LNP formulations In order to further investigate the in vivo biosafety of the selected LNP formulations, blood samples were collected from mice injected with different LNP preparations via the tail vein for blood biochemical index detection. The serum liver function (ALT, AST), kidney function (CREA, UREA), and myocardial enzyme (LDH, CK) biomarkers of the mice were maintained within the normal reference range (Fig. 7a–f), indicating that different LNP formulations have good biosafety and provide biosafety guarantees for further in vivo treatment. 4. Discussion In this study, we established a high-throughput microfluidic and ML- assisted workflow for the stepwise screening and prioritization of LNP formulations for siRNA delivery. The overall screening process was designed as a stepwise strategy. A library containing 864 candidate LNP formulations was first generated based on different ionizable lipids, helper lipids, lipid molar ratios, and lipid concentrations. From this full library, 203 formulations were randomly selected, experimentally pre­ pared as empty LNPs, and characterized in terms of particle size, PDI, and zeta potential. These 203 experimentally tested formulations rep­ resented a subset of the 864-formulation library and were used to train regression models for physicochemical prediction. After model training, particle size and PDI were evaluated across the full 864-formulation li­ brary, including both the experimentally characterized formulations and the untested model-predicted formulations. Based on a composite ranking criterion incorporating particle size and PDI, 25 candidate for­ mulations were selected for siRNA loading and biological validation. This workflow reduces the experimental burden associated with large-scale LNP formulation screening. Direct preparation and biological testing of all 864 candidate formulations would require substantially greater amounts of lipids, siRNA, cell culture reagents, qPCR materials, Fig. 5. Characterization and gene silencing performance of 25 LNP formulations loaded with S100P siRNA. (a) Size and PDI of LNPs; (b) Zeta potential of LNPs. (c) Gene silencing efficiency in A549 cells, measured by S100P mRNA expression relative to untreated control. M. Yu et al. Materials Today Bio 39 (2026) 103483 9 | {"payload": "S100P siRNA", "cell_line": "A549", "aqueous_siRNA_nmol_mL": 2, "plate": "12-well", "cell_density_per_cm2": 31250, "treatment": "750uL serum-free DMEM +250uL LNP", "incubation_h": 6, "subsequent_culture_h": 42, "measurement_h": 48, "measurement_h_provenance": "derived 6+42 hours", "assay": "qPCR;2^-delta-delta-Ct", "endogenous_control": "GAPDH", "reference": "untreated control per Fig5c", "target_assay": "Hs00195584_m1", "GAPDH_assay": "Hs99999905_m1", "dose": "not inferred from preparation concentration after ultrafiltration"} | {"source_id": "X_N025", "same_number_candidate": "T2_N025", "same_number_composition_matches": false, "exact_composition_candidates": ["T2_N013"], "alias_assisted_candidates": [], "alias_assumption": null, "status": "pending_human_review", "do_not_merge_results": true} | Q01,Q04,Q05 | pending
结果 | O0909 | X_N025 | si2.xlsx | 25 | SM-102 | DOPC | 5 | 50 | 10 | 0.5 | S100P |  | S100P_relative_expression_candidate | 0.061063 | fold relative to untreated | reported | conflicting | Fluorescence intensity of S100P-siRNA-LNP | si2.xlsx {"sheet": "Sheet1", "cell": "V26"} si2.xlsx {"sheet": "Sheet1", "cell": "V1"} main.pdf {"page": 9} | 0.061063 Fluorescence intensity of S100P-siRNA-LNP demonstrated lower lung uptake but strong liver and kidney accumu­ lation. Quantitative analysis of average fluorescence intensity (Fig. 6b) confirmed these trends. Lung fluorescence intensity was significantly higher for CKK-E12-based LNPs and moderately elevated for MC3-based LNPs compared with ALC-0315 and SM-102. In the spleen, CKK-E12 and MC3 formulations yielded stronger signals than SM-102 (p < 0.05), whereas heart accumulation remained minimal across all groups. Together, these results demonstrate that ionizable lipid composition strongly influences organ-level biodistribution. The enhanced pulmo­ nary tropism of CKK-E12-based LNPs highlights their potential for tar­ geted lung delivery in siRNA therapeutic applications. 3.6. In vivo biosafety assessment of LNP formulations In order to further investigate the in vivo biosafety of the selected LNP formulations, blood samples were collected from mice injected with different LNP preparations via the tail vein for blood biochemical index detection. The serum liver function (ALT, AST), kidney function (CREA, UREA), and myocardial enzyme (LDH, CK) biomarkers of the mice were maintained within the normal reference range (Fig. 7a–f), indicating that different LNP formulations have good biosafety and provide biosafety guarantees for further in vivo treatment. 4. Discussion In this study, we established a high-throughput microfluidic and ML- assisted workflow for the stepwise screening and prioritization of LNP formulations for siRNA delivery. The overall screening process was designed as a stepwise strategy. A library containing 864 candidate LNP formulations was first generated based on different ionizable lipids, helper lipids, lipid molar ratios, and lipid concentrations. From this full library, 203 formulations were randomly selected, experimentally pre­ pared as empty LNPs, and characterized in terms of particle size, PDI, and zeta potential. These 203 experimentally tested formulations rep­ resented a subset of the 864-formulation library and were used to train regression models for physicochemical prediction. After model training, particle size and PDI were evaluated across the full 864-formulation li­ brary, including both the experimentally characterized formulations and the untested model-predicted formulations. Based on a composite ranking criterion incorporating particle size and PDI, 25 candidate for­ mulations were selected for siRNA loading and biological validation. This workflow reduces the experimental burden associated with large-scale LNP formulation screening. Direct preparation and biological testing of all 864 candidate formulations would require substantially greater amounts of lipids, siRNA, cell culture reagents, qPCR materials, Fig. 5. Characterization and gene silencing performance of 25 LNP formulations loaded with S100P siRNA. (a) Size and PDI of LNPs; (b) Zeta potential of LNPs. (c) Gene silencing efficiency in A549 cells, measured by S100P mRNA expression relative to untreated control. M. Yu et al. Materials Today Bio 39 (2026) 103483 9 | {"payload": "S100P siRNA", "cell_line": "A549", "aqueous_siRNA_nmol_mL": 2, "plate": "12-well", "cell_density_per_cm2": 31250, "treatment": "750uL serum-free DMEM +250uL LNP", "incubation_h": 6, "subsequent_culture_h": 42, "measurement_h": 48, "measurement_h_provenance": "derived 6+42 hours", "assay": "qPCR;2^-delta-delta-Ct", "endogenous_control": "GAPDH", "reference": "untreated control per Fig5c", "target_assay": "Hs00195584_m1", "GAPDH_assay": "Hs99999905_m1", "dose": "not inferred from preparation concentration after ultrafiltration"} | {"source_id": "X_N025", "same_number_candidate": "T2_N025", "same_number_composition_matches": false, "exact_composition_candidates": ["T2_N013"], "alias_assisted_candidates": [], "alias_assumption": null, "status": "pending_human_review", "do_not_merge_results": true} | Q01,Q04,Q05 | pending
结果 | O0910 | T3_N001 | si1.docx | 1 | ALC-0315 | DOPC | 5 | 40 | 10 | 1.5 | IN_VIVO | heart | organ_Cy3_signal | 2000000000 | photons/s/cm²/sr | derived | conflicting |  | {"page": 10, "figure": 6, "panel": "b", "group": "ALC-0315", "organ": "heart"} | 图中估读；不替代原始精确值 | {"payload": "Cy3-labeled siRNA", "model": "C57BL/6J mice", "route": "tail-vein IV", "injection_volume_uL": 150, "aqueous_loading_concentration_nmol_mL": 40, "measurement_h": 2, "actual_injected_siRNA_amount": "not established after processing; do not multiply loading concentration by injection volume", "tissues": ["heart", "liver", "spleen", "lung", "kidney"], "readout": "organ fluorescence / serum biochemical markers"} | {"source_id": "T3_N001", "exact_composition_candidates": ["T2_N005"], "status": "composition_match_not_same_batch", "do_not_merge_results": true} | Q15；ALC另见Q03 | pending |  |  |  |  | 2000000000 | 1556016597.5 | ALC-0315 | {"organ": "heart", "group_index": 1, "x": 106, "baseline_y": 510, "max_tick_y": 28, "max_tick_value": 150000000000.0, "bar_top_y": 502.0, "upper_cap_y": 496, "value": 2489626556.0165977, "sd": 1867219917.012448, "display_group": "ALC-0315", "metric": "organ_Cy3_signal", "unit": "photons/s/cm²/sr", "render_scale": 4, "coordinate_system": "crop_pixels", "PDF_clip_points": [190, 195, 405, 330], "linear_mapping": "(baseline_y - bar_top_y)/(baseline_y - max_tick_y)*max_tick_value", "upper_error_mapping": "(bar_top_y-upper_cap_y)/(baseline_y-max_tick_y)*max_tick_value", "rounding_step": 1000000000.0}
结果 | O0911 | T3_N001 | si1.docx | 1 | ALC-0315 | DOPC | 5 | 40 | 10 | 1.5 | IN_VIVO | liver | organ_Cy3_signal | 67000000000 | photons/s/cm²/sr | derived | conflicting |  | {"page": 10, "figure": 6, "panel": "b", "group": "ALC-0315", "organ": "liver"} | 图中估读；不替代原始精确值 | {"payload": "Cy3-labeled siRNA", "model": "C57BL/6J mice", "route": "tail-vein IV", "injection_volume_uL": 150, "aqueous_loading_concentration_nmol_mL": 40, "measurement_h": 2, "actual_injected_siRNA_amount": "not established after processing; do not multiply loading concentration by injection volume", "tissues": ["heart", "liver", "spleen", "lung", "kidney"], "readout": "organ fluorescence / serum biochemical markers"} | {"source_id": "T3_N001", "exact_composition_candidates": ["T2_N005"], "status": "composition_match_not_same_batch", "do_not_merge_results": true} | Q15；ALC另见Q03 | pending |  |  |  |  | 12000000000 | 1556016597.5 | ALC-0315 | {"organ": "liver", "group_index": 1, "x": 263, "baseline_y": 510, "max_tick_y": 28, "max_tick_value": 150000000000.0, "bar_top_y": 296.0, "upper_cap_y": 256, "value": 66597510373.44398, "sd": 12448132780.082987, "display_group": "ALC-0315", "metric": "organ_Cy3_signal", "unit": "photons/s/cm²/sr", "render_scale": 4, "coordinate_system": "crop_pixels", "PDF_clip_points": [190, 195, 405, 330], "linear_mapping": "(baseline_y - bar_top_y)/(baseline_y - max_tick_y)*max_tick_value", "upper_error_mapping": "(bar_top_y-upper_cap_y)/(baseline_y-max_tick_y)*max_tick_value", "rounding_step": 1000000000.0}
结果 | O0912 | T3_N001 | si1.docx | 1 | ALC-0315 | DOPC | 5 | 40 | 10 | 1.5 | IN_VIVO | spleen | organ_Cy3_signal | 11000000000 | photons/s/cm²/sr | derived | conflicting |  | {"page": 10, "figure": 6, "panel": "b", "group": "ALC-0315", "organ": "spleen"} | 图中估读；不替代原始精确值 | {"payload": "Cy3-labeled siRNA", "model": "C57BL/6J mice", "route": "tail-vein IV", "injection_volume_uL": 150, "aqueous_loading_concentration_nmol_mL": 40, "measurement_h": 2, "actual_injected_siRNA_amount": "not established after processing; do not multiply loading concentration by injection volume", "tissues": ["heart", "liver", "spleen", "lung", "kidney"], "readout": "organ fluorescence / serum biochemical markers"} | {"source_id": "T3_N001", "exact_composition_candidates": ["T2_N005"], "status": "composition_match_not_same_batch", "do_not_merge_results": true} | Q15；ALC另见Q03 | pending |  |  |  |  | 5000000000 | 1556016597.5 | ALC-0315 | {"organ": "spleen", "group_index": 1, "x": 419, "baseline_y": 510, "max_tick_y": 28, "max_tick_value": 150000000000.0, "bar_top_y": 476.0, "upper_cap_y": 461, "value": 10580912863.07054, "sd": 4668049792.53112, "display_group": "ALC-0315", "metric": "organ_Cy3_signal", "unit": "photons/s/cm²/sr", "render_scale": 4, "coordinate_system": "crop_pixels", "PDF_clip_points": [190, 195, 405, 330], "linear_mapping": "(baseline_y - bar_top_y)/(baseline_y - max_tick_y)*max_tick_value", "upper_error_mapping": "(bar_top_y-upper_cap_y)/(baseline_y-max_tick_y)*max_tick_value", "rounding_step": 1000000000.0}
结果 | O0913 | T3_N001 | si1.docx | 1 | ALC-0315 | DOPC | 5 | 40 | 10 | 1.5 | IN_VIVO | lung | organ_Cy3_signal | 15000000000 | photons/s/cm²/sr | derived | conflicting |  | {"page": 10, "figure": 6, "panel": "b", "group": "ALC-0315", "organ": "lung"} | 图中估读；不替代原始精确值 | {"payload": "Cy3-labeled siRNA", "model": "C57BL/6J mice", "route": "tail-vein IV", "injection_volume_uL": 150, "aqueous_loading_concentration_nmol_mL": 40, "measurement_h": 2, "actual_injected_siRNA_amount": "not established after processing; do not multiply loading concentration by injection volume", "tissues": ["heart", "liver", "spleen", "lung", "kidney"], "readout": "organ fluorescence / serum biochemical markers"} | {"source_id": "T3_N001", "exact_composition_candidates": ["T2_N005"], "status": "composition_match_not_same_batch", "do_not_merge_results": true} | Q15；ALC另见Q03 | pending |  |  |  |  | 3000000000 | 1556016597.5 | ALC-0315 | {"organ": "lung", "group_index": 1, "x": 576, "baseline_y": 510, "max_tick_y": 28, "max_tick_value": 150000000000.0, "bar_top_y": 462.0, "upper_cap_y": 451, "value": 14937759336.099585, "sd": 3423236514.5228214, "display_group": "ALC-0315", "metric": "organ_Cy3_signal", "unit": "photons/s/cm²/sr", "render_scale": 4, "coordinate_system": "crop_pixels", "PDF_clip_points": [190, 195, 405, 330], "linear_mapping": "(baseline_y - bar_top_y)/(baseline_y - max_tick_y)*max_tick_value", "upper_error_mapping": "(bar_top_y-upper_cap_y)/(baseline_y-max_tick_y)*max_tick_value", "rounding_step": 1000000000.0}
结果 | O0914 | T3_N001 | si1.docx | 1 | ALC-0315 | DOPC | 5 | 40 | 10 | 1.5 | IN_VIVO | kidney | organ_Cy3_signal | 78000000000 | photons/s/cm²/sr | derived | conflicting |  | {"page": 10, "figure": 6, "panel": "b", "group": "ALC-0315", "organ": "kidney"} | 图中估读；不替代原始精确值 | {"payload": "Cy3-labeled siRNA", "model": "C57BL/6J mice", "route": "tail-vein IV", "injection_volume_uL": 150, "aqueous_loading_concentration_nmol_mL": 40, "measurement_h": 2, "actual_injected_siRNA_amount": "not established after processing; do not multiply loading concentration by injection volume", "tissues": ["heart", "liver", "spleen", "lung", "kidney"], "readout": "organ fluorescence / serum biochemical markers"} | {"source_id": "T3_N001", "exact_composition_candidates": ["T2_N005"], "status": "composition_match_not_same_batch", "do_not_merge_results": true} | Q15；ALC另见Q03 | pending |  |  |  |  | 24000000000 | 1556016597.5 | ALC-0315 | {"organ": "kidney", "group_index": 1, "x": 732, "baseline_y": 510, "max_tick_y": 28, "max_tick_value": 150000000000.0, "bar_top_y": 259.0, "upper_cap_y": 182, "value": 78112033195.02075, "sd": 23962655601.659748, "display_group": "ALC-0315", "metric": "organ_Cy3_signal", "unit": "photons/s/cm²/sr", "render_scale": 4, "coordinate_system": "crop_pixels", "PDF_clip_points": [190, 195, 405, 330], "linear_mapping": "(baseline_y - bar_top_y)/(baseline_y - max_tick_y)*max_tick_value", "upper_error_mapping": "(bar_top_y-upper_cap_y)/(baseline_y-max_tick_y)*max_tick_value", "rounding_step": 1000000000.0}
结果 | O0915 | T3_N001 | si1.docx | 1 | ALC-0315 | DOPC | 5 | 40 | 10 | 1.5 | IN_VIVO | serum | ALT | 30 | U/L | derived | conflicting |  | {"page": 11, "figure": 7, "panel": "a", "group": "ALC-0315", "organ": "serum"} | 图中估读；不替代原始精确值 | {"payload": "Cy3-labeled siRNA", "model": "C57BL/6J mice", "route": "tail-vein IV", "injection_volume_uL": 150, "aqueous_loading_concentration_nmol_mL": 40, "measurement_h": 2, "actual_injected_siRNA_amount": "not established after processing; do not multiply loading concentration by injection volume", "tissues": ["heart", "liver", "spleen", "lung", "kidney"], "readout": "organ fluorescence / serum biochemical markers"} | {"source_id": "T3_N001", "exact_composition_candidates": ["T2_N005"], "status": "composition_match_not_same_batch", "do_not_merge_results": true} | Q15；ALC另见Q03 | pending |  |  |  |  | 4.5 | 0.3710575 | ALC-0315 | {"metric": "ALT", "group_index": 1, "x": 574, "baseline_y": 924, "max_tick_y": 385, "max_tick_value": 40, "bar_top_y": 518.0, "upper_cap_y": 456.0, "value": 30.13, "sd": 4.6, "display_group": "ALC-0315", "unit": "U/L", "render_scale": 4, "coordinate_system": "full_page_pixels", "PDF_clip_points": null, "linear_mapping": "(baseline_y - bar_top_y)/(baseline_y - max_tick_y)*max_tick_value", "upper_error_mapping": "(bar_top_y-upper_cap_y)/(baseline_y-max_tick_y)*max_tick_value", "rounding_step": 0.5}
结果 | O0916 | T3_N001 | si1.docx | 1 | ALC-0315 | DOPC | 5 | 40 | 10 | 1.5 | IN_VIVO | serum | AST | 113 | U/L | derived | conflicting |  | {"page": 11, "figure": 7, "panel": "b", "group": "ALC-0315", "organ": "serum"} | 图中估读；不替代原始精确值 | {"payload": "Cy3-labeled siRNA", "model": "C57BL/6J mice", "route": "tail-vein IV", "injection_volume_uL": 150, "aqueous_loading_concentration_nmol_mL": 40, "measurement_h": 2, "actual_injected_siRNA_amount": "not established after processing; do not multiply loading concentration by injection volume", "tissues": ["heart", "liver", "spleen", "lung", "kidney"], "readout": "organ fluorescence / serum biochemical markers"} | {"source_id": "T3_N001", "exact_composition_candidates": ["T2_N005"], "status": "composition_match_not_same_batch", "do_not_merge_results": true} | Q15；ALC另见Q03 | pending |  |  |  |  | 5 | 1.388889 | ALC-0315 | {"metric": "AST", "group_index": 1, "x": 1175, "baseline_y": 925, "max_tick_y": 385, "max_tick_value": 150, "bar_top_y": 517.0, "upper_cap_y": 500.5, "value": 113.33, "sd": 4.58, "display_group": "ALC-0315", "unit": "U/L", "render_scale": 4, "coordinate_system": "full_page_pixels", "PDF_clip_points": null, "linear_mapping": "(baseline_y - bar_top_y)/(baseline_y - max_tick_y)*max_tick_value", "upper_error_mapping": "(bar_top_y-upper_cap_y)/(baseline_y-max_tick_y)*max_tick_value", "rounding_step": 1}
结果 | O0917 | T3_N001 | si1.docx | 1 | ALC-0315 | DOPC | 5 | 40 | 10 | 1.5 | IN_VIVO | serum | CREA | 25 | umol/L | derived | conflicting |  | {"page": 11, "figure": 7, "panel": "c", "group": "ALC-0315", "organ": "serum"} | 图中估读；不替代原始精确值 | {"payload": "Cy3-labeled siRNA", "model": "C57BL/6J mice", "route": "tail-vein IV", "injection_volume_uL": 150, "aqueous_loading_concentration_nmol_mL": 40, "measurement_h": 2, "actual_injected_siRNA_amount": "not established after processing; do not multiply loading concentration by injection volume", "tissues": ["heart", "liver", "spleen", "lung", "kidney"], "readout": "organ fluorescence / serum biochemical markers"} | {"source_id": "T3_N001", "exact_composition_candidates": ["T2_N005"], "status": "composition_match_not_same_batch", "do_not_merge_results": true} | Q15；ALC另见Q03 | pending |  |  |  |  | 1.5 | 0.3696858 | ALC-0315 | {"metric": "CREA", "group_index": 1, "x": 1815, "baseline_y": 926, "max_tick_y": 385, "max_tick_value": 40, "bar_top_y": 589.0, "upper_cap_y": 571.0, "value": 24.92, "sd": 1.33, "display_group": "ALC-0315", "unit": "umol/L", "render_scale": 4, "coordinate_system": "full_page_pixels", "PDF_clip_points": null, "linear_mapping": "(baseline_y - bar_top_y)/(baseline_y - max_tick_y)*max_tick_value", "upper_error_mapping": "(bar_top_y-upper_cap_y)/(baseline_y-max_tick_y)*max_tick_value", "rounding_step": 0.5}
结果 | O0918 | T3_N001 | si1.docx | 1 | ALC-0315 | DOPC | 5 | 40 | 10 | 1.5 | IN_VIVO | serum | UREA | 10.7 | mmol/L | derived | conflicting |  | {"page": 11, "figure": 7, "panel": "d", "group": "ALC-0315", "organ": "serum"} | 图中估读；不替代原始精确值 | {"payload": "Cy3-labeled siRNA", "model": "C57BL/6J mice", "route": "tail-vein IV", "injection_volume_uL": 150, "aqueous_loading_concentration_nmol_mL": 40, "measurement_h": 2, "actual_injected_siRNA_amount": "not established after processing; do not multiply loading concentration by injection volume", "tissues": ["heart", "liver", "spleen", "lung", "kidney"], "readout": "organ fluorescence / serum biochemical markers"} | {"source_id": "T3_N001", "exact_composition_candidates": ["T2_N005"], "status": "composition_match_not_same_batch", "do_not_merge_results": true} | Q15；ALC另见Q03 | pending |  |  |  |  | 1.6 | 0.1388889 | ALC-0315 | {"metric": "UREA", "group_index": 1, "x": 575, "baseline_y": 1587, "max_tick_y": 1047, "max_tick_value": 15, "bar_top_y": 1202.0, "upper_cap_y": 1144.0, "value": 10.69, "sd": 1.61, "display_group": "ALC-0315", "unit": "mmol/L", "render_scale": 4, "coordinate_system": "full_page_pixels", "PDF_clip_points": null, "linear_mapping": "(baseline_y - bar_top_y)/(baseline_y - max_tick_y)*max_tick_value", "upper_error_mapping": "(bar_top_y-upper_cap_y)/(baseline_y-max_tick_y)*max_tick_value", "rounding_step": 0.1}
结果 | O0919 | T3_N001 | si1.docx | 1 | ALC-0315 | DOPC | 5 | 40 | 10 | 1.5 | IN_VIVO | serum | LDH | 715 | U/L | derived | conflicting |  | {"page": 11, "figure": 7, "panel": "e", "group": "ALC-0315", "organ": "serum"} | 图中估读；不替代原始精确值 | {"payload": "Cy3-labeled siRNA", "model": "C57BL/6J mice", "route": "tail-vein IV", "injection_volume_uL": 150, "aqueous_loading_concentration_nmol_mL": 40, "measurement_h": 2, "actual_injected_siRNA_amount": "not established after processing; do not multiply loading concentration by injection volume", "tissues": ["heart", "liver", "spleen", "lung", "kidney"], "readout": "organ fluorescence / serum biochemical markers"} | {"source_id": "T3_N001", "exact_composition_candidates": ["T2_N005"], "status": "composition_match_not_same_batch", "do_not_merge_results": true} | Q15；ALC另见Q03 | pending |  |  |  |  | 65 | 7.407407 | ALC-0315 | {"metric": "LDH", "group_index": 1, "x": 1175, "baseline_y": 1587, "max_tick_y": 1047, "max_tick_value": 800, "bar_top_y": 1104.0, "upper_cap_y": 1061.0, "value": 715.56, "sd": 63.7, "display_group": "ALC-0315", "unit": "U/L", "render_scale": 4, "coordinate_system": "full_page_pixels", "PDF_clip_points": null, "linear_mapping": "(baseline_y - bar_top_y)/(baseline_y - max_tick_y)*max_tick_value", "upper_error_mapping": "(bar_top_y-upper_cap_y)/(baseline_y-max_tick_y)*max_tick_value", "rounding_step": 5}
结果 | O0920 | T3_N001 | si1.docx | 1 | ALC-0315 | DOPC | 5 | 40 | 10 | 1.5 | IN_VIVO | serum | CK | 635 | U/L | derived | conflicting |  | {"page": 11, "figure": 7, "panel": "f", "group": "ALC-0315", "organ": "serum"} | 图中估读；不替代原始精确值 | {"payload": "Cy3-labeled siRNA", "model": "C57BL/6J mice", "route": "tail-vein IV", "injection_volume_uL": 150, "aqueous_loading_concentration_nmol_mL": 40, "measurement_h": 2, "actual_injected_siRNA_amount": "not established after processing; do not multiply loading concentration by injection volume", "tissues": ["heart", "liver", "spleen", "lung", "kidney"], "readout": "organ fluorescence / serum biochemical markers"} | {"source_id": "T3_N001", "exact_composition_candidates": ["T2_N005"], "status": "composition_match_not_same_batch", "do_not_merge_results": true} | Q15；ALC另见Q03 | pending |  |  |  |  | 15 | 7.407407 | ALC-0315 | {"metric": "CK", "group_index": 1, "x": 1827, "baseline_y": 1587, "max_tick_y": 1047, "max_tick_value": 800, "bar_top_y": 1158.0, "upper_cap_y": 1149.5, "value": 635.56, "sd": 12.59, "display_group": "ALC-0315", "unit": "U/L", "render_scale": 4, "coordinate_system": "full_page_pixels", "PDF_clip_points": null, "linear_mapping": "(baseline_y - bar_top_y)/(baseline_y - max_tick_y)*max_tick_value", "upper_error_mapping": "(bar_top_y-upper_cap_y)/(baseline_y-max_tick_y)*max_tick_value", "rounding_step": 5}
结果 | O0921 | T3_N002 | si1.docx | 2 | SM-102 | DOPC | 5 | 50 | 10 | 0.5 | IN_VIVO | heart | organ_Cy3_signal | 2000000000 | photons/s/cm²/sr | derived | conflicting |  | {"page": 10, "figure": 6, "panel": "b", "group": "SM-102", "organ": "heart"} | 图中估读；不替代原始精确值 | {"payload": "Cy3-labeled siRNA", "model": "C57BL/6J mice", "route": "tail-vein IV", "injection_volume_uL": 150, "aqueous_loading_concentration_nmol_mL": 40, "measurement_h": 2, "actual_injected_siRNA_amount": "not established after processing; do not multiply loading concentration by injection volume", "tissues": ["heart", "liver", "spleen", "lung", "kidney"], "readout": "organ fluorescence / serum biochemical markers"} | {"source_id": "T3_N002", "exact_composition_candidates": ["T2_N013"], "status": "composition_match_not_same_batch", "do_not_merge_results": true} | Q15；ALC另见Q03 | pending | [5 empty] | 1556016597.5 | SM-102 | {"organ": "heart", "group_index": 2, "x": 134, "baseline_y": 510, "max_tick_y": 28, "max_tick_value": 150000000000.0, "bar_top_y": 504.0, "upper_cap_y": 500, "value": 1867219917.012448, "sd": 1244813278.0082989, "display_group": "SM-102", "metric": "organ_Cy3_signal", "unit": "photons/s/cm²/sr", "render_scale": 4, "coordinate_system": "crop_pixels", "PDF_clip_points": [190, 195, 405, 330], "linear_mapping": "(baseline_y - bar_top_y)/(baseline_y - max_tick_y)*max_tick_value", "upper_error_mapping": "(bar_top_y-upper_cap_y)/(baseline_y-max_tick_y)*max_tick_value", "rounding_step": 1000000000.0}
结果 | O0922 | T3_N002 | si1.docx | 2 | SM-102 | DOPC | 5 | 50 | 10 | 0.5 | IN_VIVO | liver | organ_Cy3_signal | 45000000000 | photons/s/cm²/sr | derived | conflicting |  | {"page": 10, "figure": 6, "panel": "b", "group": "SM-102", "organ": "liver"} | 图中估读；不替代原始精确值 | {"payload": "Cy3-labeled siRNA", "model": "C57BL/6J mice", "route": "tail-vein IV", "injection_volume_uL": 150, "aqueous_loading_concentration_nmol_mL": 40, "measurement_h": 2, "actual_injected_siRNA_amount": "not established after processing; do not multiply loading concentration by injection volume", "tissues": ["heart", "liver", "spleen", "lung", "kidney"], "readout": "organ fluorescence / serum biochemical markers"} | {"source_id": "T3_N002", "exact_composition_candidates": ["T2_N013"], "status": "composition_match_not_same_batch", "do_not_merge_results": true} | Q15；ALC另见Q03 | pending |  |  |  |  | 22000000000 | 1556016597.5 | SM-102 | {"organ": "liver", "group_index": 2, "x": 291, "baseline_y": 510, "max_tick_y": 28, "max_tick_value": 150000000000.0, "bar_top_y": 367.0, "upper_cap_y": 295, "value": 44502074688.796684, "sd": 22406639004.149376, "display_group": "SM-102", "metric": "organ_Cy3_signal", "unit": "photons/s/cm²/sr", "render_scale": 4, "coordinate_system": "crop_pixels", "PDF_clip_points": [190, 195, 405, 330], "linear_mapping": "(baseline_y - bar_top_y)/(baseline_y - max_tick_y)*max_tick_value", "upper_error_mapping": "(bar_top_y-upper_cap_y)/(baseline_y-max_tick_y)*max_tick_value", "rounding_step": 1000000000.0}
结果 | O0923 | T3_N002 | si1.docx | 2 | SM-102 | DOPC | 5 | 50 | 10 | 0.5 | IN_VIVO | spleen | organ_Cy3_signal | 3000000000 | photons/s/cm²/sr | derived | conflicting |  | {"page": 10, "figure": 6, "panel": "b", "group": "SM-102", "organ": "spleen"} | 图中估读；不替代原始精确值 | {"payload": "Cy3-labeled siRNA", "model": "C57BL/6J mice", "route": "tail-vein IV", "injection_volume_uL": 150, "aqueous_loading_concentration_nmol_mL": 40, "measurement_h": 2, "actual_injected_siRNA_amount": "not established after processing; do not multiply loading concentration by injection volume", "tissues": ["heart", "liver", "spleen", "lung", "kidney"], "readout": "organ fluorescence / serum biochemical markers"} | {"source_id": "T3_N002", "exact_composition_candidates": ["T2_N013"], "status": "composition_match_not_same_batch", "do_not_merge_results": true} | Q15；ALC另见Q03 | pending |  |  |  |  | 2000000000 | 1556016597.5 | SM-102 | {"organ": "spleen", "group_index": 2, "x": 447, "baseline_y": 510, "max_tick_y": 28, "max_tick_value": 150000000000.0, "bar_top_y": 499.0, "upper_cap_y": 492, "value": 3423236514.5228214, "sd": 2178423236.514523, "display_group": "SM-102", "metric": "organ_Cy3_signal", "unit": "photons/s/cm²/sr", "render_scale": 4, "coordinate_system": "crop_pixels", "PDF_clip_points": [190, 195, 405, 330], "linear_mapping": "(baseline_y - bar_top_y)/(baseline_y - max_tick_y)*max_tick_value", "upper_error_mapping": "(bar_top_y-upper_cap_y)/(baseline_y-max_tick_y)*max_tick_value", "rounding_step": 1000000000.0}
结果 | O0924 | T3_N002 | si1.docx | 2 | SM-102 | DOPC | 5 | 50 | 10 | 0.5 | IN_VIVO | lung | organ_Cy3_signal | 11000000000 | photons/s/cm²/sr | derived | conflicting |  | {"page": 10, "figure": 6, "panel": "b", "group": "SM-102", "organ": "lung"} | 图中估读；不替代原始精确值 | {"payload": "Cy3-labeled siRNA", "model": "C57BL/6J mice", "route": "tail-vein IV", "injection_volume_uL": 150, "aqueous_loading_concentration_nmol_mL": 40, "measurement_h": 2, "actual_injected_siRNA_amount": "not established after processing; do not multiply loading concentration by injection volume", "tissues": ["heart", "liver", "spleen", "lung", "kidney"], "readout": "organ fluorescence / serum biochemical markers"} | {"source_id": "T3_N002", "exact_composition_candidates": ["T2_N013"], "status": "composition_match_not_same_batch", "do_not_merge_results": true} | Q15；ALC另见Q03 | pending |  |  |  |  | 5000000000 | 1556016597.5 | SM-102 | {"organ": "lung", "group_index": 2, "x": 604, "baseline_y": 510, "max_tick_y": 28, "max_tick_value": 150000000000.0, "bar_top_y": 476.0, "upper_cap_y": 461, "value": 10580912863.07054, "sd": 4668049792.53112, "display_group": "SM-102", "metric": "organ_Cy3_signal", "unit": "photons/s/cm²/sr", "render_scale": 4, "coordinate_system": "crop_pixels", "PDF_clip_points": [190, 195, 405, 330], "linear_mapping": "(baseline_y - bar_top_y)/(baseline_y - max_tick_y)*max_tick_value", "upper_error_mapping": "(bar_top_y-upper_cap_y)/(baseline_y-max_tick_y)*max_tick_value", "rounding_step": 1000000000.0}
结果 | O0925 | T3_N002 | si1.docx | 2 | SM-102 | DOPC | 5 | 50 | 10 | 0.5 | IN_VIVO | kidney | organ_Cy3_signal | 64000000000 | photons/s/cm²/sr | derived | conflicting |  | {"page": 10, "figure": 6, "panel": "b", "group": "SM-102", "organ": "kidney"} | 图中估读；不替代原始精确值 | {"payload": "Cy3-labeled siRNA", "model": "C57BL/6J mice", "route": "tail-vein IV", "injection_volume_uL": 150, "aqueous_loading_concentration_nmol_mL": 40, "measurement_h": 2, "actual_injected_siRNA_amount": "not established after processing; do not multiply loading concentration by injection volume", "tissues": ["heart", "liver", "spleen", "lung", "kidney"], "readout": "organ fluorescence / serum biochemical markers"} | {"source_id": "T3_N002", "exact_composition_candidates": ["T2_N013"], "status": "composition_match_not_same_batch", "do_not_merge_results": true} | Q15；ALC另见Q03 | pending |  |  |  |  | 33000000000 | 1556016597.5 | SM-102 | {"organ": "kidney", "group_index": 2, "x": 760, "baseline_y": 510, "max_tick_y": 28, "max_tick_value": 150000000000.0, "bar_top_y": 304.0, "upper_cap_y": 197, "value": 64107883817.42738, "sd": 33298755186.72199, "display_group": "SM-102", "metric": "organ_Cy3_signal", "unit": "photons/s/cm²/sr", "render_scale": 4, "coordinate_system": "crop_pixels", "PDF_clip_points": [190, 195, 405, 330], "linear_mapping": "(baseline_y - bar_top_y)/(baseline_y - max_tick_y)*max_tick_value", "upper_error_mapping": "(bar_top_y-upper_cap_y)/(baseline_y-max_tick_y)*max_tick_value", "rounding_step": 1000000000.0}
结果 | O0926 | T3_N002 | si1.docx | 2 | SM-102 | DOPC | 5 | 50 | 10 | 0.5 | IN_VIVO | serum | ALT | 28.5 | U/L | derived | conflicting |  | {"page": 11, "figure": 7, "panel": "a", "group": "SM102", "organ": "serum"} | 图中估读；不替代原始精确值 | {"payload": "Cy3-labeled siRNA", "model": "C57BL/6J mice", "route": "tail-vein IV", "injection_volume_uL": 150, "aqueous_loading_concentration_nmol_mL": 40, "measurement_h": 2, "actual_injected_siRNA_amount": "not established after processing; do not multiply loading concentration by injection volume", "tissues": ["heart", "liver", "spleen", "lung", "kidney"], "readout": "organ fluorescence / serum biochemical markers"} | {"source_id": "T3_N002", "exact_composition_candidates": ["T2_N013"], "status": "composition_match_not_same_batch", "do_not_merge_results": true} | Q15；ALC另见Q03 | pending |  |  |  |  | 5 | 0.3710575 | SM102 | {"metric": "ALT", "group_index": 2, "x": 642, "baseline_y": 924, "max_tick_y": 385, "max_tick_value": 40, "bar_top_y": 542.0, "upper_cap_y": 475.5, "value": 28.35, "sd": 4.94, "display_group": "SM102", "unit": "U/L", "render_scale": 4, "coordinate_system": "full_page_pixels", "PDF_clip_points": null, "linear_mapping": "(baseline_y - bar_top_y)/(baseline_y - max_tick_y)*max_tick_value", "upper_error_mapping": "(bar_top_y-upper_cap_y)/(baseline_y-max_tick_y)*max_tick_value", "rounding_step": 0.5}
结果 | O0927 | T3_N002 | si1.docx | 2 | SM-102 | DOPC | 5 | 50 | 10 | 0.5 | IN_VIVO | serum | AST | 122 | U/L | derived | conflicting |  | {"page": 11, "figure": 7, "panel": "b", "group": "SM102", "organ": "serum"} | 图中估读；不替代原始精确值 | {"payload": "Cy3-labeled siRNA", "model": "C57BL/6J mice", "route": "tail-vein IV", "injection_volume_uL": 150, "aqueous_loading_concentration_nmol_mL": 40, "measurement_h": 2, "actual_injected_siRNA_amount": "not established after processing; do not multiply loading concentration by injection volume", "tissues": ["heart", "liver", "spleen", "lung", "kidney"], "readout": "organ fluorescence / serum biochemical markers"} | {"source_id": "T3_N002", "exact_composition_candidates": ["T2_N013"], "status": "composition_match_not_same_batch", "do_not_merge_results": true} | Q15；ALC另见Q03 | pending |  |  |  |  | 13 | 1.388889 | SM102 | {"metric": "AST", "group_index": 2, "x": 1240, "baseline_y": 925, "max_tick_y": 385, "max_tick_value": 150, "bar_top_y": 484.0, "upper_cap_y": 437.0, "value": 122.5, "sd": 13.06, "display_group": "SM102", "unit": "U/L", "render_scale": 4, "coordinate_system": "full_page_pixels", "PDF_clip_points": null, "linear_mapping": "(baseline_y - bar_top_y)/(baseline_y - max_tick_y)*max_tick_value", "upper_error_mapping": "(bar_top_y-upper_cap_y)/(baseline_y-max_tick_y)*max_tick_value", "rounding_step": 1}
结果 | O0928 | T3_N002 | si1.docx | 2 | SM-102 | DOPC | 5 | 50 | 10 | 0.5 | IN_VIVO | serum | CREA | 27 | umol/L | derived | conflicting |  | {"page": 11, "figure": 7, "panel": "c", "group": "SM102", "organ": "serum"} | 图中估读；不替代原始精确值 | {"payload": "Cy3-labeled siRNA", "model": "C57BL/6J mice", "route": "tail-vein IV", "injection_volume_uL": 150, "aqueous_loading_concentration_nmol_mL": 40, "measurement_h": 2, "actual_injected_siRNA_amount": "not established after processing; do not multiply loading concentration by injection volume", "tissues": ["heart", "liver", "spleen", "lung", "kidney"], "readout": "organ fluorescence / serum biochemical markers"} | {"source_id": "T3_N002", "exact_composition_candidates": ["T2_N013"], "status": "composition_match_not_same_batch", "do_not_merge_results": true} | Q15；ALC另见Q03 | pending |  |  |  |  | 2 | 0.3696858 | SM102 | {"metric": "CREA", "group_index": 2, "x": 1882, "baseline_y": 926, "max_tick_y": 385, "max_tick_value": 40, "bar_top_y": 563.0, "upper_cap_y": 533.0, "value": 26.84, "sd": 2.22, "display_group": "SM102", "unit": "umol/L", "render_scale": 4, "coordinate_system": "full_page_pixels", "PDF_clip_points": null, "linear_mapping": "(baseline_y - bar_top_y)/(baseline_y - max_tick_y)*max_tick_value", "upper_error_mapping": "(bar_top_y-upper_cap_y)/(baseline_y-max_tick_y)*max_tick_value", "rounding_step": 0.5}
结果 | O0929 | T3_N002 | si1.docx | 2 | SM-102 | DOPC | 5 | 50 | 10 | 0.5 | IN_VIVO | serum | UREA | 11.3 | mmol/L | derived | conflicting |  | {"page": 11, "figure": 7, "panel": "d", "group": "SM102", "organ": "serum"} | 图中估读；不替代原始精确值 | {"payload": "Cy3-labeled siRNA", "model": "C57BL/6J mice", "route": "tail-vein IV", "injection_volume_uL": 150, "aqueous_loading_concentration_nmol_mL": 40, "measurement_h": 2, "actual_injected_siRNA_amount": "not established after processing; do not multiply loading concentration by injection volume", "tissues": ["heart", "liver", "spleen", "lung", "kidney"], "readout": "organ fluorescence / serum biochemical markers"} | {"source_id": "T3_N002", "exact_composition_candidates": ["T2_N013"], "status": "composition_match_not_same_batch", "do_not_merge_results": true} | Q15；ALC另见Q03 | pending |  |  |  |  | 1.1 | 0.1388889 | SM102 | {"metric": "UREA", "group_index": 2, "x": 643, "baseline_y": 1587, "max_tick_y": 1047, "max_tick_value": 15, "bar_top_y": 1179.0, "upper_cap_y": 1140.5, "value": 11.33, "sd": 1.07, "display_group": "SM102", "unit": "mmol/L", "render_scale": 4, "coordinate_system": "full_page_pixels", "PDF_clip_points": null, "linear_mapping": "(baseline_y - bar_top_y)/(baseline_y - max_tick_y)*max_tick_value", "upper_error_mapping": "(bar_top_y-upper_cap_y)/(baseline_y-max_tick_y)*max_tick_value", "rounding_step": 0.1}
结果 | O0930 | T3_N002 | si1.docx | 2 | SM-102 | DOPC | 5 | 50 | 10 | 0.5 | IN_VIVO | serum | LDH | 655 | U/L | derived | conflicting |  | {"page": 11, "figure": 7, "panel": "e", "group": "SM102", "organ": "serum"} | 图中估读；不替代原始精确值 | {"payload": "Cy3-labeled siRNA", "model": "C57BL/6J mice", "route": "tail-vein IV", "injection_volume_uL": 150, "aqueous_loading_concentration_nmol_mL": 40, "measurement_h": 2, "actual_injected_siRNA_amount": "not established after processing; do not multiply loading concentration by injection volume", "tissues": ["heart", "liver", "spleen", "lung", "kidney"], "readout": "organ fluorescence / serum biochemical markers"} | {"source_id": "T3_N002", "exact_composition_candidates": ["T2_N013"], "status": "composition_match_not_same_batch", "do_not_merge_results": true} | Q15；ALC另见Q03 | pending |  |  |  |  | 25 | 7.407407 | SM102 | {"metric": "LDH", "group_index": 2, "x": 1240, "baseline_y": 1587, "max_tick_y": 1047, "max_tick_value": 800, "bar_top_y": 1145.0, "upper_cap_y": 1129.0, "value": 654.81, "sd": 23.7, "display_group": "SM102", "unit": "U/L", "render_scale": 4, "coordinate_system": "full_page_pixels", "PDF_clip_points": null, "linear_mapping": "(baseline_y - bar_top_y)/(baseline_y - max_tick_y)*max_tick_value", "upper_error_mapping": "(bar_top_y-upper_cap_y)/(baseline_y-max_tick_y)*max_tick_value", "rounding_step": 5}
结果 | O0931 | T3_N002 | si1.docx | 2 | SM-102 | DOPC | 5 | 50 | 10 | 0.5 | IN_VIVO | serum | CK | 640 | U/L | derived | conflicting |  | {"page": 11, "figure": 7, "panel": "f", "group": "SM102", "organ": "serum"} | 图中估读；不替代原始精确值 | {"payload": "Cy3-labeled siRNA", "model": "C57BL/6J mice", "route": "tail-vein IV", "injection_volume_uL": 150, "aqueous_loading_concentration_nmol_mL": 40, "measurement_h": 2, "actual_injected_siRNA_amount": "not established after processing; do not multiply loading concentration by injection volume", "tissues": ["heart", "liver", "spleen", "lung", "kidney"], "readout": "organ fluorescence / serum biochemical markers"} | {"source_id": "T3_N002", "exact_composition_candidates": ["T2_N013"], "status": "composition_match_not_same_batch", "do_not_merge_results": true} | Q15；ALC另见Q03 | pending |  |  |  |  | 30 | 7.407407 | SM102 | {"metric": "CK", "group_index": 2, "x": 1892, "baseline_y": 1587, "max_tick_y": 1047, "max_tick_value": 800, "bar_top_y": 1155.0, "upper_cap_y": 1136.0, "value": 640.0, "sd": 28.15, "display_group": "SM102", "unit": "U/L", "render_scale": 4, "coordinate_system": "full_page_pixels", "PDF_clip_points": null, "linear_mapping": "(baseline_y - bar_top_y)/(baseline_y - max_tick_y)*max_tick_value", "upper_error_mapping": "(bar_top_y-upper_cap_y)/(baseline_y-max_tick_y)*max_tick_value", "rounding_step": 5}
结果 | O0932 | T3_N003 | si1.docx | 3 | MC-3 | DSPC | 2.5 | 60 | 4 | 2.5 | IN_VIVO | heart | organ_Cy3_signal | 2000000000 | photons/s/cm²/sr | derived | conflicting |  | {"page": 10, "figure": 6, "panel": "b", "group": "MC-3", "organ": "heart"} | 图中估读；不替代原始精确值 | {"payload": "Cy3-labeled siRNA", "model": "C57BL/6J mice", "route": "tail-vein IV", "injection_volume_uL": 150, "aqueous_loading_concentration_nmol_mL": 40, "measurement_h": 2, "actual_injected_siRNA_amount": "not established after processing; do not multiply loading concentration by injection volume", "tissues": ["heart", "liver", "spleen", "lung", "kidney"], "readout": "organ fluorescence / serum biochemical markers"} | {"source_id": "T3_N003", "exact_composition_candidates": ["T2_N019"], "status": "composition_match_not_same_batch", "do_not_merge_results": true} | Q15；ALC另见Q03 | pending |  |  |  |  | 2000000000 | 1556016597.5 | MC-3 | {"organ": "heart", "group_index": 3, "x": 162, "baseline_y": 510, "max_tick_y": 28, "max_tick_value": 150000000000.0, "bar_top_y": 504.0, "upper_cap_y": 498, "value": 1867219917.012448, "sd": 1867219917.012448, "display_group": "MC-3", "metric": "organ_Cy3_signal", "unit": "photons/s/cm²/sr", "render_scale": 4, "coordinate_system": "crop_pixels", "PDF_clip_points": [190, 195, 405, 330], "linear_mapping": "(baseline_y - bar_top_y)/(baseline_y - max_tick_y)*max_tick_value", "upper_error_mapping": "(bar_top_y-upper_cap_y)/(baseline_y-max_tick_y)*max_tick_value", "rounding_step": 1000000000.0}
结果 | O0933 | T3_N003 | si1.docx | 3 | MC-3 | DSPC | 2.5 | 60 | 4 | 2.5 | IN_VIVO | liver | organ_Cy3_signal | 92000000000 | photons/s/cm²/sr | derived | conflicting |  | {"page": 10, "figure": 6, "panel": "b", "group": "MC-3", "organ": "liver"} | 图中估读；不替代原始精确值 | {"payload": "Cy3-labeled siRNA", "model": "C57BL/6J mice", "route": "tail-vein IV", "injection_volume_uL": 150, "aqueous_loading_concentration_nmol_mL": 40, "measurement_h": 2, "actual_injected_siRNA_amount": "not established after processing; do not multiply loading concentration by injection volume", "tissues": ["heart", "liver", "spleen", "lung", "kidney"], "readout": "organ fluorescence / serum biochemical markers"} | {"source_id": "T3_N003", "exact_composition_candidates": ["T2_N019"], "status": "composition_match_not_same_batch", "do_not_merge_results": true} | Q15；ALC另见Q03 | pending |  |  |  |  | 37000000000 | 1556016597.5 | MC-3 | {"organ": "liver", "group_index": 3, "x": 319, "baseline_y": 510, "max_tick_y": 28, "max_tick_value": 150000000000.0, "bar_top_y": 214.0, "upper_cap_y": 96, "value": 92116182572.61412, "sd": 36721991701.24481, "display_group": "MC-3", "metric": "organ_Cy3_signal", "unit": "photons/s/cm²/sr", "render_scale": 4, "coordinate_system": "crop_pixels", "PDF_clip_points": [190, 195, 405, 330], "linear_mapping": "(baseline_y - bar_top_y)/(baseline_y - max_tick_y)*max_tick_value", "upper_error_mapping": "(bar_top_y-upper_cap_y)/(baseline_y-max_tick_y)*max_tick_value", "rounding_step": 1000000000.0}
结果 | O0934 | T3_N003 | si1.docx | 3 | MC-3 | DSPC | 2.5 | 60 | 4 | 2.5 | IN_VIVO | spleen | organ_Cy3_signal | 11000000000 | photons/s/cm²/sr | derived | conflicting |  | {"page": 10, "figure": 6, "panel": "b", "group": "MC-3", "organ": "spleen"} | 图中估读；不替代原始精确值 | {"payload": "Cy3-labeled siRNA", "model": "C57BL/6J mice", "route": "tail-vein IV", "injection_volume_uL": 150, "aqueous_loading_concentration_nmol_mL": 40, "measurement_h": 2, "actual_injected_siRNA_amount": "not established after processing; do not multiply loading concentration by injection volume", "tissues": ["heart", "liver", "spleen", "lung", "kidney"], "readout": "organ fluorescence / serum biochemical markers"} | {"source_id": "T3_N003", "exact_composition_candidates": ["T2_N019"], "status": "composition_match_not_same_batch", "do_not_merge_results": true} | Q15；ALC另见Q03 | pending |  |  |  |  | 6000000000 | 1556016597.5 | MC-3 | {"organ": "spleen", "group_index": 3, "x": 475, "baseline_y": 510, "max_tick_y": 28, "max_tick_value": 150000000000.0, "bar_top_y": 476.0, "upper_cap_y": 457, "value": 10580912863.07054, "sd": 5912863070.539419, "display_group": "MC-3", "metric": "organ_Cy3_signal", "unit": "photons/s/cm²/sr", "render_scale": 4, "coordinate_system": "crop_pixels", "PDF_clip_points": [190, 195, 405, 330], "linear_mapping": "(baseline_y - bar_top_y)/(baseline_y - max_tick_y)*max_tick_value", "upper_error_mapping": "(bar_top_y-upper_cap_y)/(baseline_y-max_tick_y)*max_tick_value", "rounding_step": 1000000000.0}
结果 | O0935 | T3_N003 | si1.docx | 3 | MC-3 | DSPC | 2.5 | 60 | 4 | 2.5 | IN_VIVO | lung | organ_Cy3_signal | 31000000000 | photons/s/cm²/sr | derived | conflicting |  | {"page": 10, "figure": 6, "panel": "b", "group": "MC-3", "organ": "lung"} | 图中估读；不替代原始精确值 | {"payload": "Cy3-labeled siRNA", "model": "C57BL/6J mice", "route": "tail-vein IV", "injection_volume_uL": 150, "aqueous_loading_concentration_nmol_mL": 40, "measurement_h": 2, "actual_injected_siRNA_amount": "not established after processing; do not multiply loading concentration by injection volume", "tissues": ["heart", "liver", "spleen", "lung", "kidney"], "readout": "organ fluorescence / serum biochemical markers"} | {"source_id": "T3_N003", "exact_composition_candidates": ["T2_N019"], "status": "composition_match_not_same_batch", "do_not_merge_results": true} | Q15；ALC另见Q03 | pending |  |  |  |  | 9000000000 | 1556016597.5 | MC-3 | {"organ": "lung", "group_index": 3, "x": 632, "baseline_y": 510, "max_tick_y": 28, "max_tick_value": 150000000000.0, "bar_top_y": 411.0, "upper_cap_y": 382, "value": 30809128630.705395, "sd": 9024896265.560165, "display_group": "MC-3", "metric": "organ_Cy3_signal", "unit": "photons/s/cm²/sr", "render_scale": 4, "coordinate_system": "crop_pixels", "PDF_clip_points": [190, 195, 405, 330], "linear_mapping": "(baseline_y - bar_top_y)/(baseline_y - max_tick_y)*max_tick_value", "upper_error_mapping": "(bar_top_y-upper_cap_y)/(baseline_y-max_tick_y)*max_tick_value", "rounding_step": 1000000000.0}
结果 | O0936 | T3_N003 | si1.docx | 3 | MC-3 | DSPC | 2.5 | 60 | 4 | 2.5 | IN_VIVO | kidney | organ_Cy3_signal | 73000000000 | photons/s/cm²/sr | derived | conflicting |  | {"page": 10, "figure": 6, "panel": "b", "group": "MC-3", "organ": "kidney"} | 图中估读；不替代原始精确值 | {"payload": "Cy3-labeled siRNA", "model": "C57BL/6J mice", "route": "tail-vein IV", "injection_volume_uL": 150, "aqueous_loading_concentration_nmol_mL": 40, "measurement_h": 2, "actual_injected_siRNA_amount": "not established after processing; do not multiply loading concentration by injection volume", "tissues": ["heart", "liver", "spleen", "lung", "kidney"], "readout": "organ fluorescence / serum biochemical markers"} | {"source_id": "T3_N003", "exact_composition_candidates": ["T2_N019"], "status": "composition_match_not_same_batch", "do_not_merge_results": true} | Q15；ALC另见Q03 | pending |  |  |  |  | 19000000000 | 1556016597.5 | MC-3 | {"organ": "kidney", "group_index": 3, "x": 788, "baseline_y": 510, "max_tick_y": 28, "max_tick_value": 150000000000.0, "bar_top_y": 277.0, "upper_cap_y": 216, "value": 72510373443.9834, "sd": 18983402489.626556, "display_group": "MC-3", "metric": "organ_Cy3_signal", "unit": "photons/s/cm²/sr", "render_scale": 4, "coordinate_system": "crop_pixels", "PDF_clip_points": [190, 195, 405, 330], "linear_mapping": "(baseline_y - bar_top_y)/(baseline_y - max_tick_y)*max_tick_value", "upper_error_mapping": "(bar_top_y-upper_cap_y)/(baseline_y-max_tick_y)*max_tick_value", "rounding_step": 1000000000.0}
结果 | O0937 | T3_N003 | si1.docx | 3 | MC-3 | DSPC | 2.5 | 60 | 4 | 2.5 | IN_VIVO | serum | ALT | 28 | U/L | derived | conflicting |  | {"page": 11, "figure": 7, "panel": "a", "group": "MC-3", "organ": "serum"} | 图中估读；不替代原始精确值 | {"payload": "Cy3-labeled siRNA", "model": "C57BL/6J mice", "route": "tail-vein IV", "injection_volume_uL": 150, "aqueous_loading_concentration_nmol_mL": 40, "measurement_h": 2, "actual_injected_siRNA_amount": "not established after processing; do not multiply loading concentration by injection volume", "tissues": ["heart", "liver", "spleen", "lung", "kidney"], "readout": "organ fluorescence / serum biochemical markers"} | {"source_id": "T3_N003", "exact_composition_candidates": ["T2_N019"], "status": "composition_match_not_same_batch", "do_not_merge_results": true} | Q15；ALC另见Q03 | pending |  |  |  |  | 2 | 0.3710575 | MC-3 | {"metric": "ALT", "group_index": 3, "x": 709, "baseline_y": 924, "max_tick_y": 385, "max_tick_value": 40, "bar_top_y": 544.0, "upper_cap_y": 520.0, "value": 28.2, "sd": 1.78, "display_group": "MC-3", "unit": "U/L", "render_scale": 4, "coordinate_system": "full_page_pixels", "PDF_clip_points": null, "linear_mapping": "(baseline_y - bar_top_y)/(baseline_y - max_tick_y)*max_tick_value", "upper_error_mapping": "(bar_top_y-upper_cap_y)/(baseline_y-max_tick_y)*max_tick_value", "rounding_step": 0.5}
结果 | O0938 | T3_N003 | si1.docx | 3 | MC-3 | DSPC | 2.5 | 60 | 4 | 2.5 | IN_VIVO | serum | AST | 108 | U/L | derived | conflicting |  | {"page": 11, "figure": 7, "panel": "b", "group": "MC-3", "organ": "serum"} | 图中估读；不替代原始精确值 | {"payload": "Cy3-labeled siRNA", "model": "C57BL/6J mice", "route": "tail-vein IV", "injection_volume_uL": 150, "aqueous_loading_concentration_nmol_mL": 40, "measurement_h": 2, "actual_injected_siRNA_amount": "not established after processing; do not multiply loading concentration by injection volume", "tissues": ["heart", "liver", "spleen", "lung", "kidney"], "readout": "organ fluorescence / serum biochemical markers"} | {"source_id": "T3_N003", "exact_composition_candidates": ["T2_N019"], "status": "composition_match_not_same_batch", "do_not_merge_results": true} | Q15；ALC另见Q03 | pending |  |  |  |  | 10 | 1.388889 | MC-3 | {"metric": "AST", "group_index": 3, "x": 1305, "baseline_y": 925, "max_tick_y": 385, "max_tick_value": 150, "bar_top_y": 537.0, "upper_cap_y": 502.0, "value": 107.78, "sd": 9.72, "display_group": "MC-3", "unit": "U/L", "render_scale": 4, "coordinate_system": "full_page_pixels", "PDF_clip_points": null, "linear_mapping": "(baseline_y - bar_top_y)/(baseline_y - max_tick_y)*max_tick_value", "upper_error_mapping": "(bar_top_y-upper_cap_y)/(baseline_y-max_tick_y)*max_tick_value", "rounding_step": 1}
结果 | O0939 | T3_N003 | si1.docx | 3 | MC-3 | DSPC | 2.5 | 60 | 4 | 2.5 | IN_VIVO | serum | CREA | 25 | umol/L | derived | conflicting |  | {"page": 11, "figure": 7, "panel": "c", "group": "MC-3", "organ": "serum"} | 图中估读；不替代原始精确值 | {"payload": "Cy3-labeled siRNA", "model": "C57BL/6J mice", "route": "tail-vein IV", "injection_volume_uL": 150, "aqueous_loading_concentration_nmol_mL": 40, "measurement_h": 2, "actual_injected_siRNA_amount": "not established after processing; do not multiply loading concentration by injection volume", "tissues": ["heart", "liver", "spleen", "lung", "kidney"], "readout": "organ fluorescence / serum biochemical markers"} | {"source_id": "T3_N003", "exact_composition_candidates": ["T2_N019"], "status": "composition_match_not_same_batch", "do_not_merge_results": true} | Q15；ALC另见Q03 | pending |  |  |  |  | 4 | 0.3696858 | MC-3 | {"metric": "CREA", "group_index": 3, "x": 1949, "baseline_y": 926, "max_tick_y": 385, "max_tick_value": 40, "bar_top_y": 591.0, "upper_cap_y": 534.0, "value": 24.77, "sd": 4.21, "display_group": "MC-3", "unit": "umol/L", "render_scale": 4, "coordinate_system": "full_page_pixels", "PDF_clip_points": null, "linear_mapping": "(baseline_y - bar_top_y)/(baseline_y - max_tick_y)*max_tick_value", "upper_error_mapping": "(bar_top_y-upper_cap_y)/(baseline_y-max_tick_y)*max_tick_value", "rounding_step": 0.5}
结果 | O0940 | T3_N003 | si1.docx | 3 | MC-3 | DSPC | 2.5 | 60 | 4 | 2.5 | IN_VIVO | serum | UREA | 9.2 | mmol/L | derived | conflicting |  | {"page": 11, "figure": 7, "panel": "d", "group": "MC-3", "organ": "serum"} | 图中估读；不替代原始精确值 | {"payload": "Cy3-labeled siRNA", "model": "C57BL/6J mice", "route": "tail-vein IV", "injection_volume_uL": 150, "aqueous_loading_concentration_nmol_mL": 40, "measurement_h": 2, "actual_injected_siRNA_amount": "not established after processing; do not multiply loading concentration by injection volume", "tissues": ["heart", "liver", "spleen", "lung", "kidney"], "readout": "organ fluorescence / serum biochemical markers"} | {"source_id": "T3_N003", "exact_composition_candidates": ["T2_N019"], "status": "composition_match_not_same_batch", "do_not_merge_results": true} | Q15；ALC另见Q03 | pending |  |  |  |  | 1.2 | 0.1388889 | MC-3 | {"metric": "UREA", "group_index": 3, "x": 710, "baseline_y": 1587, "max_tick_y": 1047, "max_tick_value": 15, "bar_top_y": 1254.0, "upper_cap_y": 1212.0, "value": 9.25, "sd": 1.17, "display_group": "MC-3", "unit": "mmol/L", "render_scale": 4, "coordinate_system": "full_page_pixels", "PDF_clip_points": null, "linear_mapping": "(baseline_y - bar_top_y)/(baseline_y - max_tick_y)*max_tick_value", "upper_error_mapping": "(bar_top_y-upper_cap_y)/(baseline_y-max_tick_y)*max_tick_value", "rounding_step": 0.1}
结果 | O0941 | T3_N003 | si1.docx | 3 | MC-3 | DSPC | 2.5 | 60 | 4 | 2.5 | IN_VIVO | serum | LDH | 680 | U/L | derived | conflicting |  | {"page": 11, "figure": 7, "panel": "e", "group": "MC-3", "organ": "serum"} | 图中估读；不替代原始精确值 | {"payload": "Cy3-labeled siRNA", "model": "C57BL/6J mice", "route": "tail-vein IV", "injection_volume_uL": 150, "aqueous_loading_concentration_nmol_mL": 40, "measurement_h": 2, "actual_injected_siRNA_amount": "not established after processing; do not multiply loading concentration by injection volume", "tissues": ["heart", "liver", "spleen", "lung", "kidney"], "readout": "organ fluorescence / serum biochemical markers"} | {"source_id": "T3_N003", "exact_composition_candidates": ["T2_N019"], "status": "composition_match_not_same_batch", "do_not_merge_results": true} | Q15；ALC另见Q03 | pending |  |  |  |  | 10 | 7.407407 | MC-3 | {"metric": "LDH", "group_index": 3, "x": 1305, "baseline_y": 1587, "max_tick_y": 1047, "max_tick_value": 800, "bar_top_y": 1127.0, "upper_cap_y": 1119.5, "value": 681.48, "sd": 11.11, "display_group": "MC-3", "unit": "U/L", "render_scale": 4, "coordinate_system": "full_page_pixels", "PDF_clip_points": null, "linear_mapping": "(baseline_y - bar_top_y)/(baseline_y - max_tick_y)*max_tick_value", "upper_error_mapping": "(bar_top_y-upper_cap_y)/(baseline_y-max_tick_y)*max_tick_value", "rounding_step": 5}
结果 | O0942 | T3_N003 | si1.docx | 3 | MC-3 | DSPC | 2.5 | 60 | 4 | 2.5 | IN_VIVO | serum | CK | 710 | U/L | derived | conflicting |  | {"page": 11, "figure": 7, "panel": "f", "group": "MC-3", "organ": "serum"} | 图中估读；不替代原始精确值 | {"payload": "Cy3-labeled siRNA", "model": "C57BL/6J mice", "route": "tail-vein IV", "injection_volume_uL": 150, "aqueous_loading_concentration_nmol_mL": 40, "measurement_h": 2, "actual_injected_siRNA_amount": "not established after processing; do not multiply loading concentration by injection volume", "tissues": ["heart", "liver", "spleen", "lung", "kidney"], "readout": "organ fluorescence / serum biochemical markers"} | {"source_id": "T3_N003", "exact_composition_candidates": ["T2_N019"], "status": "composition_match_not_same_batch", "do_not_merge_results": true} | Q15；ALC另见Q03 | pending |  |  |  |  | 25 | 7.407407 | MC-3 | {"metric": "CK", "group_index": 3, "x": 1957, "baseline_y": 1587, "max_tick_y": 1047, "max_tick_value": 800, "bar_top_y": 1109.0, "upper_cap_y": 1092.0, "value": 708.15, "sd": 25.19, "display_group": "MC-3", "unit": "U/L", "render_scale": 4, "coordinate_system": "full_page_pixels", "PDF_clip_points": null, "linear_mapping": "(baseline_y - bar_top_y)/(baseline_y - max_tick_y)*max_tick_value", "upper_error_mapping": "(bar_top_y-upper_cap_y)/(baseline_y-max_tick_y)*max_tick_value", "rounding_step": 5}
结果 | O0943 | T3_N004 | si1.docx | 4 | CKK-E12 | DOPC | 10 | 50 | 4 | 1.5 | IN_VIVO | heart | organ_Cy3_signal | 3000000000 | photons/s/cm²/sr | derived | conflicting |  | {"page": 10, "figure": 6, "panel": "b", "group": "CKK-E12", "organ": "heart"} | 图中估读；不替代原始精确值 | {"payload": "Cy3-labeled siRNA", "model": "C57BL/6J mice", "route": "tail-vein IV", "injection_volume_uL": 150, "aqueous_loading_concentration_nmol_mL": 40, "measurement_h": 2, "actual_injected_siRNA_amount": "not established after processing; do not multiply loading concentration by injection volume", "tissues": ["heart", "liver", "spleen", "lung", "kidney"], "readout": "organ fluorescence / serum biochemical markers"} | {"source_id": "T3_N004", "exact_composition_candidates": ["T2_N024"], "status": "composition_match_not_same_batch", "do_not_merge_results": true} | Q15；ALC另见Q03 | pending | [5 empty] | 1556016597.5 | CKK-E12 | {"organ": "heart", "group_index": 4, "x": 190, "baseline_y": 510, "max_tick_y": 28, "max_tick_value": 150000000000.0, "bar_top_y": 501.5, "upper_cap_y": 499, "value": 2645228215.767635, "sd": 778008298.7551867, "display_group": "CKK-E12", "metric": "organ_Cy3_signal", "unit": "photons/s/cm²/sr", "render_scale": 4, "coordinate_system": "crop_pixels", "PDF_clip_points": [190, 195, 405, 330], "linear_mapping": "(baseline_y - bar_top_y)/(baseline_y - max_tick_y)*max_tick_value", "upper_error_mapping": "(bar_top_y-upper_cap_y)/(baseline_y-max_tick_y)*max_tick_value", "rounding_step": 1000000000.0}
结果 | O0944 | T3_N004 | si1.docx | 4 | CKK-E12 | DOPC | 10 | 50 | 4 | 1.5 | IN_VIVO | liver | organ_Cy3_signal | 82000000000 | photons/s/cm²/sr | derived | conflicting |  | {"page": 10, "figure": 6, "panel": "b", "group": "CKK-E12", "organ": "liver"} | 图中估读；不替代原始精确值 | {"payload": "Cy3-labeled siRNA", "model": "C57BL/6J mice", "route": "tail-vein IV", "injection_volume_uL": 150, "aqueous_loading_concentration_nmol_mL": 40, "measurement_h": 2, "actual_injected_siRNA_amount": "not established after processing; do not multiply loading concentration by injection volume", "tissues": ["heart", "liver", "spleen", "lung", "kidney"], "readout": "organ fluorescence / serum biochemical markers"} | {"source_id": "T3_N004", "exact_composition_candidates": ["T2_N024"], "status": "composition_match_not_same_batch", "do_not_merge_results": true} | Q15；ALC另见Q03 | pending |  |  |  |  | 16000000000 | 1556016597.5 | CKK-E12 | {"organ": "liver", "group_index": 4, "x": 347, "baseline_y": 510, "max_tick_y": 28, "max_tick_value": 150000000000.0, "bar_top_y": 245.0, "upper_cap_y": 192, "value": 82468879668.0498, "sd": 16493775933.609959, "display_group": "CKK-E12", "metric": "organ_Cy3_signal", "unit": "photons/s/cm²/sr", "render_scale": 4, "coordinate_system": "crop_pixels", "PDF_clip_points": [190, 195, 405, 330], "linear_mapping": "(baseline_y - bar_top_y)/(baseline_y - max_tick_y)*max_tick_value", "upper_error_mapping": "(bar_top_y-upper_cap_y)/(baseline_y-max_tick_y)*max_tick_value", "rounding_step": 1000000000.0}
结果 | O0945 | T3_N004 | si1.docx | 4 | CKK-E12 | DOPC | 10 | 50 | 4 | 1.5 | IN_VIVO | spleen | organ_Cy3_signal | 15000000000 | photons/s/cm²/sr | derived | conflicting |  | {"page": 10, "figure": 6, "panel": "b", "group": "CKK-E12", "organ": "spleen"} | 图中估读；不替代原始精确值 | {"payload": "Cy3-labeled siRNA", "model": "C57BL/6J mice", "route": "tail-vein IV", "injection_volume_uL": 150, "aqueous_loading_concentration_nmol_mL": 40, "measurement_h": 2, "actual_injected_siRNA_amount": "not established after processing; do not multiply loading concentration by injection volume", "tissues": ["heart", "liver", "spleen", "lung", "kidney"], "readout": "organ fluorescence / serum biochemical markers"} | {"source_id": "T3_N004", "exact_composition_candidates": ["T2_N024"], "status": "composition_match_not_same_batch", "do_not_merge_results": true} | Q15；ALC另见Q03 | pending |  |  |  |  | 4000000000 | 1556016597.5 | CKK-E12 | {"organ": "spleen", "group_index": 4, "x": 503, "baseline_y": 510, "max_tick_y": 28, "max_tick_value": 150000000000.0, "bar_top_y": 461.0, "upper_cap_y": 449, "value": 15248962655.60166, "sd": 3734439834.024896, "display_group": "CKK-E12", "metric": "organ_Cy3_signal", "unit": "photons/s/cm²/sr", "render_scale": 4, "coordinate_system": "crop_pixels", "PDF_clip_points": [190, 195, 405, 330], "linear_mapping": "(baseline_y - bar_top_y)/(baseline_y - max_tick_y)*max_tick_value", "upper_error_mapping": "(bar_top_y-upper_cap_y)/(baseline_y-max_tick_y)*max_tick_value", "rounding_step": 1000000000.0}
结果 | O0946 | T3_N004 | si1.docx | 4 | CKK-E12 | DOPC | 10 | 50 | 4 | 1.5 | IN_VIVO | lung | organ_Cy3_signal | 46000000000 | photons/s/cm²/sr | derived | conflicting |  | {"page": 10, "figure": 6, "panel": "b", "group": "CKK-E12", "organ": "lung"} | 图中估读；不替代原始精确值 | {"payload": "Cy3-labeled siRNA", "model": "C57BL/6J mice", "route": "tail-vein IV", "injection_volume_uL": 150, "aqueous_loading_concentration_nmol_mL": 40, "measurement_h": 2, "actual_injected_siRNA_amount": "not established after processing; do not multiply loading concentration by injection volume", "tissues": ["heart", "liver", "spleen", "lung", "kidney"], "readout": "organ fluorescence / serum biochemical markers"} | {"source_id": "T3_N004", "exact_composition_candidates": ["T2_N024"], "status": "composition_match_not_same_batch", "do_not_merge_results": true} | Q15；ALC另见Q03 | pending |  |  |  |  | 12000000000 | 1556016597.5 | CKK-E12 | {"organ": "lung", "group_index": 4, "x": 660, "baseline_y": 510, "max_tick_y": 28, "max_tick_value": 150000000000.0, "bar_top_y": 362.0, "upper_cap_y": 325, "value": 46058091286.30706, "sd": 11514522821.576765, "display_group": "CKK-E12", "metric": "organ_Cy3_signal", "unit": "photons/s/cm²/sr", "render_scale": 4, "coordinate_system": "crop_pixels", "PDF_clip_points": [190, 195, 405, 330], "linear_mapping": "(baseline_y - bar_top_y)/(baseline_y - max_tick_y)*max_tick_value", "upper_error_mapping": "(bar_top_y-upper_cap_y)/(baseline_y-max_tick_y)*max_tick_value", "rounding_step": 1000000000.0}
结果 | O0947 | T3_N004 | si1.docx | 4 | CKK-E12 | DOPC | 10 | 50 | 4 | 1.5 | IN_VIVO | kidney | organ_Cy3_signal | 87000000000 | photons/s/cm²/sr | derived | conflicting |  | {"page": 10, "figure": 6, "panel": "b", "group": "CKK-E12", "organ": "kidney"} | 图中估读；不替代原始精确值 | {"payload": "Cy3-labeled siRNA", "model": "C57BL/6J mice", "route": "tail-vein IV", "injection_volume_uL": 150, "aqueous_loading_concentration_nmol_mL": 40, "measurement_h": 2, "actual_injected_siRNA_amount": "not established after processing; do not multiply loading concentration by injection volume", "tissues": ["heart", "liver", "spleen", "lung", "kidney"], "readout": "organ fluorescence / serum biochemical markers"} | {"source_id": "T3_N004", "exact_composition_candidates": ["T2_N024"], "status": "composition_match_not_same_batch", "do_not_merge_results": true} | Q15；ALC另见Q03 | pending |  |  |  |  | 12000000000 | 1556016597.5 | CKK-E12 | {"organ": "kidney", "group_index": 4, "x": 816, "baseline_y": 510, "max_tick_y": 28, "max_tick_value": 150000000000.0, "bar_top_y": 230.0, "upper_cap_y": 191, "value": 87136929460.58092, "sd": 12136929460.580914, "display_group": "CKK-E12", "metric": "organ_Cy3_signal", "unit": "photons/s/cm²/sr", "render_scale": 4, "coordinate_system": "crop_pixels", "PDF_clip_points": [190, 195, 405, 330], "linear_mapping": "(baseline_y - bar_top_y)/(baseline_y - max_tick_y)*max_tick_value", "upper_error_mapping": "(bar_top_y-upper_cap_y)/(baseline_y-max_tick_y)*max_tick_value", "rounding_step": 1000000000.0}
结果 | O0948 | T3_N004 | si1.docx | 4 | CKK-E12 | DOPC | 10 | 50 | 4 | 1.5 | IN_VIVO | serum | ALT | 30 | U/L | derived | conflicting |  | {"page": 11, "figure": 7, "panel": "a", "group": "CKK-E12", "organ": "serum"} | 图中估读；不替代原始精确值 | {"payload": "Cy3-labeled siRNA", "model": "C57BL/6J mice", "route": "tail-vein IV", "injection_volume_uL": 150, "aqueous_loading_concentration_nmol_mL": 40, "measurement_h": 2, "actual_injected_siRNA_amount": "not established after processing; do not multiply loading concentration by injection volume", "tissues": ["heart", "liver", "spleen", "lung", "kidney"], "readout": "organ fluorescence / serum biochemical markers"} | {"source_id": "T3_N004", "exact_composition_candidates": ["T2_N024"], "status": "composition_match_not_same_batch", "do_not_merge_results": true} | Q15；ALC另见Q03 | pending |  |  |  |  | 4 | 0.3710575 | CKK-E12 | {"metric": "ALT", "group_index": 4, "x": 777, "baseline_y": 924, "max_tick_y": 385, "max_tick_value": 40, "bar_top_y": 517.0, "upper_cap_y": 460.0, "value": 30.2, "sd": 4.23, "display_group": "CKK-E12", "unit": "U/L", "render_scale": 4, "coordinate_system": "full_page_pixels", "PDF_clip_points": null, "linear_mapping": "(baseline_y - bar_top_y)/(baseline_y - max_tick_y)*max_tick_value", "upper_error_mapping": "(bar_top_y-upper_cap_y)/(baseline_y-max_tick_y)*max_tick_value", "rounding_step": 0.5}
结果 | O0949 | T3_N004 | si1.docx | 4 | CKK-E12 | DOPC | 10 | 50 | 4 | 1.5 | IN_VIVO | serum | AST | 122 | U/L | derived | conflicting |  | {"page": 11, "figure": 7, "panel": "b", "group": "CKK-E12", "organ": "serum"} | 图中估读；不替代原始精确值 | {"payload": "Cy3-labeled siRNA", "model": "C57BL/6J mice", "route": "tail-vein IV", "injection_volume_uL": 150, "aqueous_loading_concentration_nmol_mL": 40, "measurement_h": 2, "actual_injected_siRNA_amount": "not established after processing; do not multiply loading concentration by injection volume", "tissues": ["heart", "liver", "spleen", "lung", "kidney"], "readout": "organ fluorescence / serum biochemical markers"} | {"source_id": "T3_N004", "exact_composition_candidates": ["T2_N024"], "status": "composition_match_not_same_batch", "do_not_merge_results": true} | Q15；ALC另见Q03 | pending |  |  |  |  | 14 | 1.388889 | CKK-E12 | {"metric": "AST", "group_index": 4, "x": 1370, "baseline_y": 925, "max_tick_y": 385, "max_tick_value": 150, "bar_top_y": 487.0, "upper_cap_y": 435.0, "value": 121.67, "sd": 14.44, "display_group": "CKK-E12", "unit": "U/L", "render_scale": 4, "coordinate_system": "full_page_pixels", "PDF_clip_points": null, "linear_mapping": "(baseline_y - bar_top_y)/(baseline_y - max_tick_y)*max_tick_value", "upper_error_mapping": "(bar_top_y-upper_cap_y)/(baseline_y-max_tick_y)*max_tick_value", "rounding_step": 1}
结果 | O0950 | T3_N004 | si1.docx | 4 | CKK-E12 | DOPC | 10 | 50 | 4 | 1.5 | IN_VIVO | serum | CREA | 29 | umol/L | derived | conflicting |  | {"page": 11, "figure": 7, "panel": "c", "group": "CKK-E12", "organ": "serum"} | 图中估读；不替代原始精确值 | {"payload": "Cy3-labeled siRNA", "model": "C57BL/6J mice", "route": "tail-vein IV", "injection_volume_uL": 150, "aqueous_loading_concentration_nmol_mL": 40, "measurement_h": 2, "actual_injected_siRNA_amount": "not established after processing; do not multiply loading concentration by injection volume", "tissues": ["heart", "liver", "spleen", "lung", "kidney"], "readout": "organ fluorescence / serum biochemical markers"} | {"source_id": "T3_N004", "exact_composition_candidates": ["T2_N024"], "status": "composition_match_not_same_batch", "do_not_merge_results": true} | Q15；ALC另见Q03 | pending |  |  |  |  | 3.5 | 0.3696858 | CKK-E12 | {"metric": "CREA", "group_index": 4, "x": 2016, "baseline_y": 926, "max_tick_y": 385, "max_tick_value": 40, "bar_top_y": 534.0, "upper_cap_y": 485.0, "value": 28.98, "sd": 3.62, "display_group": "CKK-E12", "unit": "umol/L", "render_scale": 4, "coordinate_system": "full_page_pixels", "PDF_clip_points": null, "linear_mapping": "(baseline_y - bar_top_y)/(baseline_y - max_tick_y)*max_tick_value", "upper_error_mapping": "(bar_top_y-upper_cap_y)/(baseline_y-max_tick_y)*max_tick_value", "rounding_step": 0.5}
结果 | O0951 | T3_N004 | si1.docx | 4 | CKK-E12 | DOPC | 10 | 50 | 4 | 1.5 | IN_VIVO | serum | UREA | 10.6 | mmol/L | derived | conflicting |  | {"page": 11, "figure": 7, "panel": "d", "group": "CKK-E12", "organ": "serum"} | 图中估读；不替代原始精确值 | {"payload": "Cy3-labeled siRNA", "model": "C57BL/6J mice", "route": "tail-vein IV", "injection_volume_uL": 150, "aqueous_loading_concentration_nmol_mL": 40, "measurement_h": 2, "actual_injected_siRNA_amount": "not established after processing; do not multiply loading concentration by injection volume", "tissues": ["heart", "liver", "spleen", "lung", "kidney"], "readout": "organ fluorescence / serum biochemical markers"} | {"source_id": "T3_N004", "exact_composition_candidates": ["T2_N024"], "status": "composition_match_not_same_batch", "do_not_merge_results": true} | Q15；ALC另见Q03 | pending |  |  |  |  | 1.7 | 0.1388889 | CKK-E12 | {"metric": "UREA", "group_index": 4, "x": 777, "baseline_y": 1587, "max_tick_y": 1047, "max_tick_value": 15, "bar_top_y": 1205.0, "upper_cap_y": 1144.5, "value": 10.61, "sd": 1.68, "display_group": "CKK-E12", "unit": "mmol/L", "render_scale": 4, "coordinate_system": "full_page_pixels", "PDF_clip_points": null, "linear_mapping": "(baseline_y - bar_top_y)/(baseline_y - max_tick_y)*max_tick_value", "upper_error_mapping": "(bar_top_y-upper_cap_y)/(baseline_y-max_tick_y)*max_tick_value", "rounding_step": 0.1}
结果 | O0952 | T3_N004 | si1.docx | 4 | CKK-E12 | DOPC | 10 | 50 | 4 | 1.5 | IN_VIVO | serum | LDH | 650 | U/L | derived | conflicting |  | {"page": 11, "figure": 7, "panel": "e", "group": "CKK-E12", "organ": "serum"} | 图中估读；不替代原始精确值 | {"payload": "Cy3-labeled siRNA", "model": "C57BL/6J mice", "route": "tail-vein IV", "injection_volume_uL": 150, "aqueous_loading_concentration_nmol_mL": 40, "measurement_h": 2, "actual_injected_siRNA_amount": "not established after processing; do not multiply loading concentration by injection volume", "tissues": ["heart", "liver", "spleen", "lung", "kidney"], "readout": "organ fluorescence / serum biochemical markers"} | {"source_id": "T3_N004", "exact_composition_candidates": ["T2_N024"], "status": "composition_match_not_same_batch", "do_not_merge_results": true} | Q15；ALC另见Q03 | pending |  |  |  |  | 20 | 7.407407 | CKK-E12 | {"metric": "LDH", "group_index": 4, "x": 1370, "baseline_y": 1587, "max_tick_y": 1047, "max_tick_value": 800, "bar_top_y": 1148.0, "upper_cap_y": 1133.0, "value": 650.37, "sd": 22.22, "display_group": "CKK-E12", "unit": "U/L", "render_scale": 4, "coordinate_system": "full_page_pixels", "PDF_clip_points": null, "linear_mapping": "(baseline_y - bar_top_y)/(baseline_y - max_tick_y)*max_tick_value", "upper_error_mapping": "(bar_top_y-upper_cap_y)/(baseline_y-max_tick_y)*max_tick_value", "rounding_step": 5}
结果 | O0953 | T3_N004 | si1.docx | 4 | CKK-E12 | DOPC | 10 | 50 | 4 | 1.5 | IN_VIVO | serum | CK | 650 | U/L | derived | conflicting |  | {"page": 11, "figure": 7, "panel": "f", "group": "CKK-E12", "organ": "serum"} | 图中估读；不替代原始精确值 | {"payload": "Cy3-labeled siRNA", "model": "C57BL/6J mice", "route": "tail-vein IV", "injection_volume_uL": 150, "aqueous_loading_concentration_nmol_mL": 40, "measurement_h": 2, "actual_injected_siRNA_amount": "not established after processing; do not multiply loading concentration by injection volume", "tissues": ["heart", "liver", "spleen", "lung", "kidney"], "readout": "organ fluorescence / serum biochemical markers"} | {"source_id": "T3_N004", "exact_composition_candidates": ["T2_N024"], "status": "composition_match_not_same_batch", "do_not_merge_results": true} | Q15；ALC另见Q03 | pending |  |  |  |  | 20 | 7.407407 | CKK-E12 | {"metric": "CK", "group_index": 4, "x": 2022, "baseline_y": 1587, "max_tick_y": 1047, "max_tick_value": 800, "bar_top_y": 1147.0, "upper_cap_y": 1133.0, "value": 651.85, "sd": 20.74, "display_group": "CKK-E12", "unit": "U/L", "render_scale": 4, "coordinate_system": "full_page_pixels", "PDF_clip_points": null, "linear_mapping": "(baseline_y - bar_top_y)/(baseline_y - max_tick_y)*max_tick_value", "upper_error_mapping": "(bar_top_y-upper_cap_y)/(baseline_y-max_tick_y)*max_tick_value", "rounding_step": 5}
图中对照结果 | DIG_CONTROL_F6_organ_Cy3_signal_liver |  | main.pdf | [7 empty] | IN_VIVO_CONTROL | liver | organ_Cy3_signal | 2000000000 | photons/s/cm²/sr | derived | figure_label_only |  | {"page": 10, "figure": 6, "panel": "b", "group": "PBS", "organ": "liver"} | 图中估读；非原始数值 |  |  | Q15,Q16,Q17 | pending |  |  |  |  | 2000000000 | 1556016597.5 | PBS | {"organ": "liver", "group_index": 0, "x": 235, "baseline_y": 510, "max_tick_y": 28, "max_tick_value": 150000000000.0, "bar_top_y": 502.0, "upper_cap_y": 496, "value": 2489626556.0165977, "sd": 1867219917.012448, "display_group": "PBS", "metric": "organ_Cy3_signal", "unit": "photons/s/cm²/sr", "render_scale": 4, "coordinate_system": "crop_pixels", "PDF_clip_points": [190, 195, 405, 330], "linear_mapping": "(baseline_y - bar_top_y)/(baseline_y - max_tick_y)*max_tick_value", "upper_error_mapping": "(bar_top_y-upper_cap_y)/(baseline_y-max_tick_y)*max_tick_value", "rounding_step": 1000000000.0}
图中对照结果 | DIG_CONTROL_F7_ALT_serum |  | main.pdf | [7 empty] | IN_VIVO_CONTROL | serum | ALT | 31.5 | U/L | derived | figure_label_only |  | {"page": 11, "figure": 7, "panel": "a", "group": "Untreated", "organ": "serum"} | 图中估读；非原始数值 |  |  | Q15,Q16,Q17 | pending |  |  |  |  | 4.5 | 0.3710575 | Untreated | {"metric": "ALT", "group_index": 0, "x": 507, "baseline_y": 924, "max_tick_y": 385, "max_tick_value": 40, "bar_top_y": 498.0, "upper_cap_y": 439.0, "value": 31.61, "sd": 4.38, "display_group": "Untreated", "unit": "U/L", "render_scale": 4, "coordinate_system": "full_page_pixels", "PDF_clip_points": null, "linear_mapping": "(baseline_y - bar_top_y)/(baseline_y - max_tick_y)*max_tick_value", "upper_error_mapping": "(bar_top_y-upper_cap_y)/(baseline_y-max_tick_y)*max_tick_value", "rounding_step": 0.5}
图中对照结果 | DIG_CONTROL_F7_AST_serum |  | main.pdf | [7 empty] | IN_VIVO_CONTROL | serum | AST | 118 | U/L | derived | figure_label_only |  | {"page": 11, "figure": 7, "panel": "b", "group": "Untreated", "organ": "serum"} | 图中估读；非原始数值 |  |  | Q15,Q16,Q17 | pending |  |  |  |  | 10 | 1.388889 | Untreated | {"metric": "AST", "group_index": 0, "x": 1110, "baseline_y": 925, "max_tick_y": 385, "max_tick_value": 150, "bar_top_y": 501.0, "upper_cap_y": 463.5, "value": 117.78, "sd": 10.42, "display_group": "Untreated", "unit": "U/L", "render_scale": 4, "coordinate_system": "full_page_pixels", "PDF_clip_points": null, "linear_mapping": "(baseline_y - bar_top_y)/(baseline_y - max_tick_y)*max_tick_value", "upper_error_mapping": "(bar_top_y-upper_cap_y)/(baseline_y-max_tick_y)*max_tick_value", "rounding_step": 1}
图中对照结果 | DIG_CONTROL_F7_CREA_serum |  | main.pdf | [7 empty] | IN_VIVO_CONTROL | serum | CREA | 26.5 | umol/L | derived | figure_label_only |  | {"page": 11, "figure": 7, "panel": "c", "group": "Untreated", "organ": "serum"} | 图中估读；非原始数值 |  |  | Q15,Q16,Q17 | pending |  |  |  |  | 2 | 0.3696858 | Untreated | {"metric": "CREA", "group_index": 0, "x": 1748, "baseline_y": 926, "max_tick_y": 385, "max_tick_value": 40, "bar_top_y": 570.0, "upper_cap_y": 544.5, "value": 26.32, "sd": 1.89, "display_group": "Untreated", "unit": "umol/L", "render_scale": 4, "coordinate_system": "full_page_pixels", "PDF_clip_points": null, "linear_mapping": "(baseline_y - bar_top_y)/(baseline_y - max_tick_y)*max_tick_value", "upper_error_mapping": "(bar_top_y-upper_cap_y)/(baseline_y-max_tick_y)*max_tick_value", "rounding_step": 0.5}
图中对照结果 | DIG_CONTROL_F7_UREA_serum |  | main.pdf | [7 empty] | IN_VIVO_CONTROL | serum | UREA | 11.1 | mmol/L | derived | figure_label_only |  | {"page": 11, "figure": 7, "panel": "d", "group": "Untreated", "organ": "serum"} | 图中估读；非原始数值 |  |  | Q15,Q16,Q17 | pending |  |  |  |  | 0.9 | 0.1388889 | Untreated | {"metric": "UREA", "group_index": 0, "x": 507, "baseline_y": 1587, "max_tick_y": 1047, "max_tick_value": 15, "bar_top_y": 1187.0, "upper_cap_y": 1154.5, "value": 11.11, "sd": 0.9, "display_group": "Untreated", "unit": "mmol/L", "render_scale": 4, "coordinate_system": "full_page_pixels", "PDF_clip_points": null, "linear_mapping": "(baseline_y - bar_top_y)/(baseline_y - max_tick_y)*max_tick_value", "upper_error_mapping": "(bar_top_y-upper_cap_y)/(baseline_y-max_tick_y)*max_tick_value", "rounding_step": 0.1}
图中对照结果 | DIG_CONTROL_F7_LDH_serum |  | main.pdf | [7 empty] | IN_VIVO_CONTROL | serum | LDH | 665 | U/L | derived | figure_label_only |  | {"page": 11, "figure": 7, "panel": "e", "group": "Untreated", "organ": "serum"} | 图中估读；非原始数值 |  |  | Q15,Q16,Q17 | pending |  |  |  |  | 50 | 7.407407 | Untreated | {"metric": "LDH", "group_index": 0, "x": 1110, "baseline_y": 1587, "max_tick_y": 1047, "max_tick_value": 800, "bar_top_y": 1137.0, "upper_cap_y": 1104.5, "value": 666.67, "sd": 48.15, "display_group": "Untreated", "unit": "U/L", "render_scale": 4, "coordinate_system": "full_page_pixels", "PDF_clip_points": null, "linear_mapping": "(baseline_y - bar_top_y)/(baseline_y - max_tick_y)*max_tick_value", "upper_error_mapping": "(bar_top_y-upper_cap_y)/(baseline_y-max_tick_y)*max_tick_value", "rounding_step": 5}
图中对照结果 | DIG_CONTROL_F7_CK_serum |  | main.pdf | [7 empty] | IN_VIVO_CONTROL | serum | CK | 625 | U/L | derived | figure_label_only |  | {"page": 11, "figure": 7, "panel": "f", "group": "Untreated", "organ": "serum"} | 图中估读；非原始数值 |  |  | Q15,Q16,Q17 | pending |  |  |  |  | 60 | 7.407407 | Untreated | {"metric": "CK", "group_index": 0, "x": 1760, "baseline_y": 1587, "max_tick_y": 1047, "max_tick_value": 800, "bar_top_y": 1166.0, "upper_cap_y": 1127.0, "value": 623.7, "sd": 57.78, "display_group": "Untreated", "unit": "U/L", "render_scale": 4, "coordinate_system": "full_page_pixels", "PDF_clip_points": null, "linear_mapping": "(baseline_y - bar_top_y)/(baseline_y - max_tick_y)*max_tick_value", "upper_error_mapping": "(bar_top_y-upper_cap_y)/(baseline_y-max_tick_y)*max_tick_value", "rounding_step": 5}
配方 | T1_N001 | T1_N001 | si1.docx | 1 | SM-102 | DSPC | 1.25 | 50 | 16 | 2.5 |  |  | composition |  |  | reported |  |  | si1.docx {"table": 1, "row": 2, "column": 1} si1.docx {"table": 1, "row": 1, "column": 1} si1.docx {"table": 1, "row": 2, "column": 2} si1.docx {"table": 1, "row": 1, "column": 2} si1.docx {"table": 1, "row": 2, "column": 3} si1.docx {"table": 1, "row": 1, "column": 3} si1.docx {"table": 1, "row": 2, "column": 4} si1.docx {"table": 1, "row": 1, "column": 4} si1.docx {"table": 1, "row": 2, "column": 5} si1.docx {"table": 1, "row": 1, "column": 5} si1.docx {"table": 1, "row": 2, "column": 6} si1.docx {"table": 1, "row": 1, "column": 6} si1.docx {"table": 1, "row": 2, "column": 7} si1.docx {"table": 1, "row": 1, "column": 7} | 1 No SM-102 Ionizable Lipid Type DSPC Helper Lipid Type 1.25 Ionizable Lipid Concentration (mM) 50 Ionizable Lipid Ratio (%) 16 Helper Lipid Ratio (%) 2.5 PEG Lipid Ratio (%) | {} |  |  | pending
配方 | T1_N002 | T1_N002 | si1.docx | 2 | SM-102 | DSPC | 1.25 | 60 | 4 | 1.5 |  |  | composition |  |  | reported |  |  | si1.docx {"table": 1, "row": 3, "column": 1} si1.docx {"table": 1, "row": 1, "column": 1} si1.docx {"table": 1, "row": 3, "column": 2} si1.docx {"table": 1, "row": 1, "column": 2} si1.docx {"table": 1, "row": 3, "column": 3} si1.docx {"table": 1, "row": 1, "column": 3} si1.docx {"table": 1, "row": 3, "column": 4} si1.docx {"table": 1, "row": 1, "column": 4} si1.docx {"table": 1, "row": 3, "column": 5} si1.docx {"table": 1, "row": 1, "column": 5} si1.docx {"table": 1, "row": 3, "column": 6} si1.docx {"table": 1, "row": 1, "column": 6} si1.docx {"table": 1, "row": 3, "column": 7} si1.docx {"table": 1, "row": 1, "column": 7} | 2 No SM-102 Ionizable Lipid Type DSPC Helper Lipid Type 1.25 Ionizable Lipid Concentration (mM) 60 Ionizable Lipid Ratio (%) 4 Helper Lipid Ratio (%) 1.5 PEG Lipid Ratio (%) | {} |  |  | pending
配方 | T1_N003 | T1_N003 | si1.docx | 3 | SM-102 | DOPC | 1.25 | 60 | 4 | 1.5 |  |  | composition |  |  | reported |  |  | si1.docx {"table": 1, "row": 4, "column": 1} si1.docx {"table": 1, "row": 1, "column": 1} si1.docx {"table": 1, "row": 4, "column": 2} si1.docx {"table": 1, "row": 1, "column": 2} si1.docx {"table": 1, "row": 4, "column": 3} si1.docx {"table": 1, "row": 1, "column": 3} si1.docx {"table": 1, "row": 4, "column": 4} si1.docx {"table": 1, "row": 1, "column": 4} si1.docx {"table": 1, "row": 4, "column": 5} si1.docx {"table": 1, "row": 1, "column": 5} si1.docx {"table": 1, "row": 4, "column": 6} si1.docx {"table": 1, "row": 1, "column": 6} si1.docx {"table": 1, "row": 4, "column": 7} si1.docx {"table": 1, "row": 1, "column": 7} | 3 No SM-102 Ionizable Lipid Type DOPC Helper Lipid Type 1.25 Ionizable Lipid Concentration (mM) 60 Ionizable Lipid Ratio (%) 4 Helper Lipid Ratio (%) 1.5 PEG Lipid Ratio (%) | {} |  |  | pending
配方 | T1_N004 | T1_N004 | si1.docx | 4 | SM-102 | DOPC | 1.25 | 50 | 4 | 2.5 |  |  | composition |  |  | reported |  |  | si1.docx {"table": 1, "row": 5, "column": 1} si1.docx {"table": 1, "row": 1, "column": 1} si1.docx {"table": 1, "row": 5, "column": 2} si1.docx {"table": 1, "row": 1, "column": 2} si1.docx {"table": 1, "row": 5, "column": 3} si1.docx {"table": 1, "row": 1, "column": 3} si1.docx {"table": 1, "row": 5, "column": 4} si1.docx {"table": 1, "row": 1, "column": 4} si1.docx {"table": 1, "row": 5, "column": 5} si1.docx {"table": 1, "row": 1, "column": 5} si1.docx {"table": 1, "row": 5, "column": 6} si1.docx {"table": 1, "row": 1, "column": 6} si1.docx {"table": 1, "row": 5, "column": 7} si1.docx {"table": 1, "row": 1, "column": 7} | 4 No SM-102 Ionizable Lipid Type DOPC Helper Lipid Type 1.25 Ionizable Lipid Concentration (mM) 50 Ionizable Lipid Ratio (%) 4 Helper Lipid Ratio (%) 2.5 PEG Lipid Ratio (%) | {} |  |  | pending
配方 | T1_N005 | T1_N005 | si1.docx | 5 | MC-3 | DSPC | 1.25 | 40 | 16 | 0.5 |  |  | composition |  |  | reported |  |  | si1.docx {"table": 1, "row": 6, "column": 1} si1.docx {"table": 1, "row": 1, "column": 1} si1.docx {"table": 1, "row": 6, "column": 2} si1.docx {"table": 1, "row": 1, "column": 2} si1.docx {"table": 1, "row": 6, "column": 3} si1.docx {"table": 1, "row": 1, "column": 3} si1.docx {"table": 1, "row": 6, "column": 4} si1.docx {"table": 1, "row": 1, "column": 4} si1.docx {"table": 1, "row": 6, "column": 5} si1.docx {"table": 1, "row": 1, "column": 5} si1.docx {"table": 1, "row": 6, "column": 6} si1.docx {"table": 1, "row": 1, "column": 6} si1.docx {"table": 1, "row": 6, "column": 7} si1.docx {"table": 1, "row": 1, "column": 7} | 5 No MC-3 Ionizable Lipid Type DSPC Helper Lipid Type 1.25 Ionizable Lipid Concentration (mM) 40 Ionizable Lipid Ratio (%) 16 Helper Lipid Ratio (%) 0.5 PEG Lipid Ratio (%) | {} |  |  | pending
配方 | T1_N006 | T1_N006 | si1.docx | 6 | MC-3 | DSPC | 1.25 | 40 | 16 | 1.5 |  |  | composition |  |  | reported |  |  | si1.docx {"table": 1, "row": 7, "column": 1} si1.docx {"table": 1, "row": 1, "column": 1} si1.docx {"table": 1, "row": 7, "column": 2} si1.docx {"table": 1, "row": 1, "column": 2} si1.docx {"table": 1, "row": 7, "column": 3} si1.docx {"table": 1, "row": 1, "column": 3} si1.docx {"table": 1, "row": 7, "column": 4} si1.docx {"table": 1, "row": 1, "column": 4} si1.docx {"table": 1, "row": 7, "column": 5} si1.docx {"table": 1, "row": 1, "column": 5} si1.docx {"table": 1, "row": 7, "column": 6} si1.docx {"table": 1, "row": 1, "column": 6} si1.docx {"table": 1, "row": 7, "column": 7} si1.docx {"table": 1, "row": 1, "column": 7} | 6 No MC-3 Ionizable Lipid Type DSPC Helper Lipid Type 1.25 Ionizable Lipid Concentration (mM) 40 Ionizable Lipid Ratio (%) 16 Helper Lipid Ratio (%) 1.5 PEG Lipid Ratio (%) | {} |  |  | pending
配方 | T1_N007 | T1_N007 | si1.docx | 7 | MC-3 | DOPC | 1.25 | 50 | 10 | 1.5 |  |  | composition |  |  | reported |  |  | si1.docx {"table": 1, "row": 8, "column": 1} si1.docx {"table": 1, "row": 1, "column": 1} si1.docx {"table": 1, "row": 8, "column": 2} si1.docx {"table": 1, "row": 1, "column": 2} si1.docx {"table": 1, "row": 8, "column": 3} si1.docx {"table": 1, "row": 1, "column": 3} si1.docx {"table": 1, "row": 8, "column": 4} si1.docx {"table": 1, "row": 1, "column": 4} si1.docx {"table": 1, "row": 8, "column": 5} si1.docx {"table": 1, "row": 1, "column": 5} si1.docx {"table": 1, "row": 8, "column": 6} si1.docx {"table": 1, "row": 1, "column": 6} si1.docx {"table": 1, "row": 8, "column": 7} si1.docx {"table": 1, "row": 1, "column": 7} | 7 No MC-3 Ionizable Lipid Type DOPC Helper Lipid Type 1.25 Ionizable Lipid Concentration (mM) 50 Ionizable Lipid Ratio (%) 10 Helper Lipid Ratio (%) 1.5 PEG Lipid Ratio (%) | {} |  |  | pending
配方 | T1_N008 | T1_N008 | si1.docx | 8 | MC-3 | DOPC | 1.25 | 40 | 4 | 2.5 |  |  | composition |  |  | reported |  |  | si1.docx {"table": 1, "row": 9, "column": 1} si1.docx {"table": 1, "row": 1, "column": 1} si1.docx {"table": 1, "row": 9, "column": 2} si1.docx {"table": 1, "row": 1, "column": 2} si1.docx {"table": 1, "row": 9, "column": 3} si1.docx {"table": 1, "row": 1, "column": 3} si1.docx {"table": 1, "row": 9, "column": 4} si1.docx {"table": 1, "row": 1, "column": 4} si1.docx {"table": 1, "row": 9, "column": 5} si1.docx {"table": 1, "row": 1, "column": 5} si1.docx {"table": 1, "row": 9, "column": 6} si1.docx {"table": 1, "row": 1, "column": 6} si1.docx {"table": 1, "row": 9, "column": 7} si1.docx {"table": 1, "row": 1, "column": 7} | 8 No MC-3 Ionizable Lipid Type DOPC Helper Lipid Type 1.25 Ionizable Lipid Concentration (mM) 40 Ionizable Lipid Ratio (%) 4 Helper Lipid Ratio (%) 2.5 PEG Lipid Ratio (%) | {} |  |  | pending
配方 | T1_N009 | T1_N009 | si1.docx | 9 | ALC-0315 | DSPC | 1.25 | 40 | 4 | 2.5 |  |  | composition |  |  | reported |  |  | si1.docx {"table": 1, "row": 10, "column": 1} si1.docx {"table": 1, "row": 1, "column": 1} si1.docx {"table": 1, "row": 10, "column": 2} si1.docx {"table": 1, "row": 1, "column": 2} si1.docx {"table": 1, "row": 10, "column": 3} si1.docx {"table": 1, "row": 1, "column": 3} si1.docx {"table": 1, "row": 10, "column": 4} si1.docx {"table": 1, "row": 1, "column": 4} si1.docx {"table": 1, "row": 10, "column": 5} si1.docx {"table": 1, "row": 1, "column": 5} si1.docx {"table": 1, "row": 10, "column": 6} si1.docx {"table": 1, "row": 1, "column": 6} si1.docx {"table": 1, "row": 10, "column": 7} si1.docx {"table": 1, "row": 1, "column": 7} | 9 No ALC-0315 Ionizable Lipid Type DSPC Helper Lipid Type 1.25 Ionizable Lipid Concentration (mM) 40 Ionizable Lipid Ratio (%) 4 Helper Lipid Ratio (%) 2.5 PEG Lipid Ratio (%) | {} |  |  | pending
配方 | T1_N010 | T1_N010 | si1.docx | 10 | ALC-0315 | DSPC | 1.25 | 40 | 10 | 0.5 |  |  | composition |  |  | reported |  |  | si1.docx {"table": 1, "row": 11, "column": 1} si1.docx {"table": 1, "row": 1, "column": 1} si1.docx {"table": 1, "row": 11, "column": 2} si1.docx {"table": 1, "row": 1, "column": 2} si1.docx {"table": 1, "row": 11, "column": 3} si1.docx {"table": 1, "row": 1, "column": 3} si1.docx {"table": 1, "row": 11, "column": 4} si1.docx {"table": 1, "row": 1, "column": 4} si1.docx {"table": 1, "row": 11, "column": 5} si1.docx {"table": 1, "row": 1, "column": 5} si1.docx {"table": 1, "row": 11, "column": 6} si1.docx {"table": 1, "row": 1, "column": 6} si1.docx {"table": 1, "row": 11, "column": 7} si1.docx {"table": 1, "row": 1, "column": 7} | 10 No ALC-0315 Ionizable Lipid Type DSPC Helper Lipid Type 1.25 Ionizable Lipid Concentration (mM) 40 Ionizable Lipid Ratio (%) 10 Helper Lipid Ratio (%) 0.5 PEG Lipid Ratio (%) | {} |  |  | pending
配方 | T1_N011 | T1_N011 | si1.docx | 11 | ALC-0315 | DOPC | 1.25 | 40 | 4 | 0.5 |  |  | composition |  |  | reported |  |  | si1.docx {"table": 1, "row": 12, "column": 1} si1.docx {"table": 1, "row": 1, "column": 1} si1.docx {"table": 1, "row": 12, "column": 2} si1.docx {"table": 1, "row": 1, "column": 2} si1.docx {"table": 1, "row": 12, "column": 3} si1.docx {"table": 1, "row": 1, "column": 3} si1.docx {"table": 1, "row": 12, "column": 4} si1.docx {"table": 1, "row": 1, "column": 4} si1.docx {"table": 1, "row": 12, "column": 5} si1.docx {"table": 1, "row": 1, "column": 5} si1.docx {"table": 1, "row": 12, "column": 6} si1.docx {"table": 1, "row": 1, "column": 6} si1.docx {"table": 1, "row": 12, "column": 7} si1.docx {"table": 1, "row": 1, "column": 7} | 11 No ALC-0315 Ionizable Lipid Type DOPC Helper Lipid Type 1.25 Ionizable Lipid Concentration (mM) 40 Ionizable Lipid Ratio (%) 4 Helper Lipid Ratio (%) 0.5 PEG Lipid Ratio (%) | {} |  |  | pending
配方 | T1_N012 | T1_N012 | si1.docx | 12 | ALC-0315 | DOPC | 1.25 | 40 | 4 | 2.5 |  |  | composition |  |  | reported |  |  | si1.docx {"table": 1, "row": 13, "column": 1} si1.docx {"table": 1, "row": 1, "column": 1} si1.docx {"table": 1, "row": 13, "column": 2} si1.docx {"table": 1, "row": 1, "column": 2} si1.docx {"table": 1, "row": 13, "column": 3} si1.docx {"table": 1, "row": 1, "column": 3} si1.docx {"table": 1, "row": 13, "column": 4} si1.docx {"table": 1, "row": 1, "column": 4} si1.docx {"table": 1, "row": 13, "column": 5} si1.docx {"table": 1, "row": 1, "column": 5} si1.docx {"table": 1, "row": 13, "column": 6} si1.docx {"table": 1, "row": 1, "column": 6} si1.docx {"table": 1, "row": 13, "column": 7} si1.docx {"table": 1, "row": 1, "column": 7} | 12 No ALC-0315 Ionizable Lipid Type DOPC Helper Lipid Type 1.25 Ionizable Lipid Concentration (mM) 40 Ionizable Lipid Ratio (%) 4 Helper Lipid Ratio (%) 2.5 PEG Lipid Ratio (%) | {} |  |  | pending
配方 | T1_N013 | T1_N013 | si1.docx | 13 | CKK-E12 | DSPC | 1.25 | 60 | 10 | 0.5 |  |  | composition |  |  | reported |  |  | si1.docx {"table": 1, "row": 14, "column": 1} si1.docx {"table": 1, "row": 1, "column": 1} si1.docx {"table": 1, "row": 14, "column": 2} si1.docx {"table": 1, "row": 1, "column": 2} si1.docx {"table": 1, "row": 14, "column": 3} si1.docx {"table": 1, "row": 1, "column": 3} si1.docx {"table": 1, "row": 14, "column": 4} si1.docx {"table": 1, "row": 1, "column": 4} si1.docx {"table": 1, "row": 14, "column": 5} si1.docx {"table": 1, "row": 1, "column": 5} si1.docx {"table": 1, "row": 14, "column": 6} si1.docx {"table": 1, "row": 1, "column": 6} si1.docx {"table": 1, "row": 14, "column": 7} si1.docx {"table": 1, "row": 1, "column": 7} | 13 No CKK-E12 Ionizable Lipid Type DSPC Helper Lipid Type 1.25 Ionizable Lipid Concentration (mM) 60 Ionizable Lipid Ratio (%) 10 Helper Lipid Ratio (%) 0.5 PEG Lipid Ratio (%) | {} |  |  | pending
配方 | T1_N014 | T1_N014 | si1.docx | 14 | CKK-E12 | DSPC | 1.25 | 50 | 4 | 2.5 |  |  | composition |  |  | reported |  |  | si1.docx {"table": 1, "row": 15, "column": 1} si1.docx {"table": 1, "row": 1, "column": 1} si1.docx {"table": 1, "row": 15, "column": 2} si1.docx {"table": 1, "row": 1, "column": 2} si1.docx {"table": 1, "row": 15, "column": 3} si1.docx {"table": 1, "row": 1, "column": 3} si1.docx {"table": 1, "row": 15, "column": 4} si1.docx {"table": 1, "row": 1, "column": 4} si1.docx {"table": 1, "row": 15, "column": 5} si1.docx {"table": 1, "row": 1, "column": 5} si1.docx {"table": 1, "row": 15, "column": 6} si1.docx {"table": 1, "row": 1, "column": 6} si1.docx {"table": 1, "row": 15, "column": 7} si1.docx {"table": 1, "row": 1, "column": 7} | 14 No CKK-E12 Ionizable Lipid Type DSPC Helper Lipid Type 1.25 Ionizable Lipid Concentration (mM) 50 Ionizable Lipid Ratio (%) 4 Helper Lipid Ratio (%) 2.5 PEG Lipid Ratio (%) | {} |  |  | pending
配方 | T1_N015 | T1_N015 | si1.docx | 15 | CKK-E12 | DOPC | 1.25 | 40 | 10 | 0.5 |  |  | composition |  |  | reported |  |  | si1.docx {"table": 1, "row": 16, "column": 1} si1.docx {"table": 1, "row": 1, "column": 1} si1.docx {"table": 1, "row": 16, "column": 2} si1.docx {"table": 1, "row": 1, "column": 2} si1.docx {"table": 1, "row": 16, "column": 3} si1.docx {"table": 1, "row": 1, "column": 3} si1.docx {"table": 1, "row": 16, "column": 4} si1.docx {"table": 1, "row": 1, "column": 4} si1.docx {"table": 1, "row": 16, "column": 5} si1.docx {"table": 1, "row": 1, "column": 5} si1.docx {"table": 1, "row": 16, "column": 6} si1.docx {"table": 1, "row": 1, "column": 6} si1.docx {"table": 1, "row": 16, "column": 7} si1.docx {"table": 1, "row": 1, "column": 7} | 15 No CKK-E12 Ionizable Lipid Type DOPC Helper Lipid Type 1.25 Ionizable Lipid Concentration (mM) 40 Ionizable Lipid Ratio (%) 10 Helper Lipid Ratio (%) 0.5 PEG Lipid Ratio (%) | {} |  |  | pending
配方 | T1_N016 | T1_N016 | si1.docx | 16 | CKK-E12 | DOPC | 1.25 | 60 | 10 | 2.5 |  |  | composition |  |  | reported |  |  | si1.docx {"table": 1, "row": 17, "column": 1} si1.docx {"table": 1, "row": 1, "column": 1} si1.docx {"table": 1, "row": 17, "column": 2} si1.docx {"table": 1, "row": 1, "column": 2} si1.docx {"table": 1, "row": 17, "column": 3} si1.docx {"table": 1, "row": 1, "column": 3} si1.docx {"table": 1, "row": 17, "column": 4} si1.docx {"table": 1, "row": 1, "column": 4} si1.docx {"table": 1, "row": 17, "column": 5} si1.docx {"table": 1, "row": 1, "column": 5} si1.docx {"table": 1, "row": 17, "column": 6} si1.docx {"table": 1, "row": 1, "column": 6} si1.docx {"table": 1, "row": 17, "column": 7} si1.docx {"table": 1, "row": 1, "column": 7} | 16 No CKK-E12 Ionizable Lipid Type DOPC Helper Lipid Type 1.25 Ionizable Lipid Concentration (mM) 60 Ionizable Lipid Ratio (%) 10 Helper Lipid Ratio (%) 2.5 PEG Lipid Ratio (%) | {} |  |  | pending
配方 | T1_N017 | T1_N017 | si1.docx | 17 | SM-102 | DSPC | 2.5 | 40 | 10 | 0.5 |  |  | composition |  |  | reported |  |  | si1.docx {"table": 1, "row": 18, "column": 1} si1.docx {"table": 1, "row": 1, "column": 1} si1.docx {"table": 1, "row": 18, "column": 2} si1.docx {"table": 1, "row": 1, "column": 2} si1.docx {"table": 1, "row": 18, "column": 3} si1.docx {"table": 1, "row": 1, "column": 3} si1.docx {"table": 1, "row": 18, "column": 4} si1.docx {"table": 1, "row": 1, "column": 4} si1.docx {"table": 1, "row": 18, "column": 5} si1.docx {"table": 1, "row": 1, "column": 5} si1.docx {"table": 1, "row": 18, "column": 6} si1.docx {"table": 1, "row": 1, "column": 6} si1.docx {"table": 1, "row": 18, "column": 7} si1.docx {"table": 1, "row": 1, "column": 7} | 17 No SM-102 Ionizable Lipid Type DSPC Helper Lipid Type 2.5 Ionizable Lipid Concentration (mM) 40 Ionizable Lipid Ratio (%) 10 Helper Lipid Ratio (%) 0.5 PEG Lipid Ratio (%) | {} |  |  | pending
配方 | T1_N018 | T1_N018 | si1.docx | 18 | SM-102 | DSPC | 2.5 | 50 | 4 | 1.5 |  |  | composition |  |  | reported |  |  | si1.docx {"table": 1, "row": 19, "column": 1} si1.docx {"table": 1, "row": 1, "column": 1} si1.docx {"table": 1, "row": 19, "column": 2} si1.docx {"table": 1, "row": 1, "column": 2} si1.docx {"table": 1, "row": 19, "column": 3} si1.docx {"table": 1, "row": 1, "column": 3} si1.docx {"table": 1, "row": 19, "column": 4} si1.docx {"table": 1, "row": 1, "column": 4} si1.docx {"table": 1, "row": 19, "column": 5} si1.docx {"table": 1, "row": 1, "column": 5} si1.docx {"table": 1, "row": 19, "column": 6} si1.docx {"table": 1, "row": 1, "column": 6} si1.docx {"table": 1, "row": 19, "column": 7} si1.docx {"table": 1, "row": 1, "column": 7} | 18 No SM-102 Ionizable Lipid Type DSPC Helper Lipid Type 2.5 Ionizable Lipid Concentration (mM) 50 Ionizable Lipid Ratio (%) 4 Helper Lipid Ratio (%) 1.5 PEG Lipid Ratio (%) | {} |  |  | pending
配方 | T1_N019 | T1_N019 | si1.docx | 19 | SM-102 | DSPC | 2.5 | 40 | 10 | 2.5 |  |  | composition |  |  | reported |  |  | si1.docx {"table": 1, "row": 20, "column": 1} si1.docx {"table": 1, "row": 1, "column": 1} si1.docx {"table": 1, "row": 20, "column": 2} si1.docx {"table": 1, "row": 1, "column": 2} si1.docx {"table": 1, "row": 20, "column": 3} si1.docx {"table": 1, "row": 1, "column": 3} si1.docx {"table": 1, "row": 20, "column": 4} si1.docx {"table": 1, "row": 1, "column": 4} si1.docx {"table": 1, "row": 20, "column": 5} si1.docx {"table": 1, "row": 1, "column": 5} si1.docx {"table": 1, "row": 20, "column": 6} si1.docx {"table": 1, "row": 1, "column": 6} si1.docx {"table": 1, "row": 20, "column": 7} si1.docx {"table": 1, "row": 1, "column": 7} | 19 No SM-102 Ionizable Lipid Type DSPC Helper Lipid Type 2.5 Ionizable Lipid Concentration (mM) 40 Ionizable Lipid Ratio (%) 10 Helper Lipid Ratio (%) 2.5 PEG Lipid Ratio (%) | {} |  |  | pending
配方 | T1_N020 | T1_N020 | si1.docx | 20 | SM-102 | DSPC | 2.5 | 60 | 4 | 0.5 |  |  | composition |  |  | reported |  |  | si1.docx {"table": 1, "row": 21, "column": 1} si1.docx {"table": 1, "row": 1, "column": 1} si1.docx {"table": 1, "row": 21, "column": 2} si1.docx {"table": 1, "row": 1, "column": 2} si1.docx {"table": 1, "row": 21, "column": 3} si1.docx {"table": 1, "row": 1, "column": 3} si1.docx {"table": 1, "row": 21, "column": 4} si1.docx {"table": 1, "row": 1, "column": 4} si1.docx {"table": 1, "row": 21, "column": 5} si1.docx {"table": 1, "row": 1, "column": 5} si1.docx {"table": 1, "row": 21, "column": 6} si1.docx {"table": 1, "row": 1, "column": 6} si1.docx {"table": 1, "row": 21, "column": 7} si1.docx {"table": 1, "row": 1, "column": 7} | 20 No SM-102 Ionizable Lipid Type DSPC Helper Lipid Type 2.5 Ionizable Lipid Concentration (mM) 60 Ionizable Lipid Ratio (%) 4 Helper Lipid Ratio (%) 0.5 PEG Lipid Ratio (%) | {} |  |  | pending
配方 | T1_N021 | T1_N021 | si1.docx | 21 | SM-102 | DSPC | 2.5 | 40 | 16 | 0.5 |  |  | composition |  |  | reported |  |  | si1.docx {"table": 1, "row": 22, "column": 1} si1.docx {"table": 1, "row": 1, "column": 1} si1.docx {"table": 1, "row": 22, "column": 2} si1.docx {"table": 1, "row": 1, "column": 2} si1.docx {"table": 1, "row": 22, "column": 3} si1.docx {"table": 1, "row": 1, "column": 3} si1.docx {"table": 1, "row": 22, "column": 4} si1.docx {"table": 1, "row": 1, "column": 4} si1.docx {"table": 1, "row": 22, "column": 5} si1.docx {"table": 1, "row": 1, "column": 5} si1.docx {"table": 1, "row": 22, "column": 6} si1.docx {"table": 1, "row": 1, "column": 6} si1.docx {"table": 1, "row": 22, "column": 7} si1.docx {"table": 1, "row": 1, "column": 7} | 21 No SM-102 Ionizable Lipid Type DSPC Helper Lipid Type 2.5 Ionizable Lipid Concentration (mM) 40 Ionizable Lipid Ratio (%) 16 Helper Lipid Ratio (%) 0.5 PEG Lipid Ratio (%) | {} |  |  | pending
配方 | T1_N022 | T1_N022 | si1.docx | 22 | SM-102 | DSPC | 2.5 | 50 | 4 | 2.5 |  |  | composition |  |  | reported |  |  | si1.docx {"table": 1, "row": 23, "column": 1} si1.docx {"table": 1, "row": 1, "column": 1} si1.docx {"table": 1, "row": 23, "column": 2} si1.docx {"table": 1, "row": 1, "column": 2} si1.docx {"table": 1, "row": 23, "column": 3} si1.docx {"table": 1, "row": 1, "column": 3} si1.docx {"table": 1, "row": 23, "column": 4} si1.docx {"table": 1, "row": 1, "column": 4} si1.docx {"table": 1, "row": 23, "column": 5} si1.docx {"table": 1, "row": 1, "column": 5} si1.docx {"table": 1, "row": 23, "column": 6} si1.docx {"table": 1, "row": 1, "column": 6} si1.docx {"table": 1, "row": 23, "column": 7} si1.docx {"table": 1, "row": 1, "column": 7} | 22 No SM-102 Ionizable Lipid Type DSPC Helper Lipid Type 2.5 Ionizable Lipid Concentration (mM) 50 Ionizable Lipid Ratio (%) 4 Helper Lipid Ratio (%) 2.5 PEG Lipid Ratio (%) | {} |  |  | pending
配方 | T1_N023 | T1_N023 | si1.docx | 23 | SM-102 | DOPC | 2.5 | 40 | 4 | 1.5 |  |  | composition |  |  | reported |  |  | si1.docx {"table": 1, "row": 24, "column": 1} si1.docx {"table": 1, "row": 1, "column": 1} si1.docx {"table": 1, "row": 24, "column": 2} si1.docx {"table": 1, "row": 1, "column": 2} si1.docx {"table": 1, "row": 24, "column": 3} si1.docx {"table": 1, "row": 1, "column": 3} si1.docx {"table": 1, "row": 24, "column": 4} si1.docx {"table": 1, "row": 1, "column": 4} si1.docx {"table": 1, "row": 24, "column": 5} si1.docx {"table": 1, "row": 1, "column": 5} si1.docx {"table": 1, "row": 24, "column": 6} si1.docx {"table": 1, "row": 1, "column": 6} si1.docx {"table": 1, "row": 24, "column": 7} si1.docx {"table": 1, "row": 1, "column": 7} | 23 No SM-102 Ionizable Lipid Type DOPC Helper Lipid Type 2.5 Ionizable Lipid Concentration (mM) 40 Ionizable Lipid Ratio (%) 4 Helper Lipid Ratio (%) 1.5 PEG Lipid Ratio (%) | {} |  |  | pending
配方 | T1_N024 | T1_N024 | si1.docx | 24 | SM-102 | DOPC | 2.5 | 40 | 16 | 0.5 |  |  | composition |  |  | reported |  |  | si1.docx {"table": 1, "row": 25, "column": 1} si1.docx {"table": 1, "row": 1, "column": 1} si1.docx {"table": 1, "row": 25, "column": 2} si1.docx {"table": 1, "row": 1, "column": 2} si1.docx {"table": 1, "row": 25, "column": 3} si1.docx {"table": 1, "row": 1, "column": 3} si1.docx {"table": 1, "row": 25, "column": 4} si1.docx {"table": 1, "row": 1, "column": 4} si1.docx {"table": 1, "row": 25, "column": 5} si1.docx {"table": 1, "row": 1, "column": 5} si1.docx {"table": 1, "row": 25, "column": 6} si1.docx {"table": 1, "row": 1, "column": 6} si1.docx {"table": 1, "row": 25, "column": 7} si1.docx {"table": 1, "row": 1, "column": 7} | 24 No SM-102 Ionizable Lipid Type DOPC Helper Lipid Type 2.5 Ionizable Lipid Concentration (mM) 40 Ionizable Lipid Ratio (%) 16 Helper Lipid Ratio (%) 0.5 PEG Lipid Ratio (%) | {} |  |  | pending
配方 | T1_N025 | T1_N025 | si1.docx | 25 | SM-102 | DOPC | 2.5 | 60 | 16 | 2.5 |  |  | composition |  |  | reported |  |  | si1.docx {"table": 1, "row": 26, "column": 1} si1.docx {"table": 1, "row": 1, "column": 1} si1.docx {"table": 1, "row": 26, "column": 2} si1.docx {"table": 1, "row": 1, "column": 2} si1.docx {"table": 1, "row": 26, "column": 3} si1.docx {"table": 1, "row": 1, "column": 3} si1.docx {"table": 1, "row": 26, "column": 4} si1.docx {"table": 1, "row": 1, "column": 4} si1.docx {"table": 1, "row": 26, "column": 5} si1.docx {"table": 1, "row": 1, "column": 5} si1.docx {"table": 1, "row": 26, "column": 6} si1.docx {"table": 1, "row": 1, "column": 6} si1.docx {"table": 1, "row": 26, "column": 7} si1.docx {"table": 1, "row": 1, "column": 7} | 25 No SM-102 Ionizable Lipid Type DOPC Helper Lipid Type 2.5 Ionizable Lipid Concentration (mM) 60 Ionizable Lipid Ratio (%) 16 Helper Lipid Ratio (%) 2.5 PEG Lipid Ratio (%) | {} |  |  | pending
配方 | T1_N026 | T1_N026 | si1.docx | 26 | SM-102 | DOPC | 2.5 | 40 | 10 | 0.5 |  |  | composition |  |  | reported |  |  | si1.docx {"table": 1, "row": 27, "column": 1} si1.docx {"table": 1, "row": 1, "column": 1} si1.docx {"table": 1, "row": 27, "column": 2} si1.docx {"table": 1, "row": 1, "column": 2} si1.docx {"table": 1, "row": 27, "column": 3} si1.docx {"table": 1, "row": 1, "column": 3} si1.docx {"table": 1, "row": 27, "column": 4} si1.docx {"table": 1, "row": 1, "column": 4} si1.docx {"table": 1, "row": 27, "column": 5} si1.docx {"table": 1, "row": 1, "column": 5} si1.docx {"table": 1, "row": 27, "column": 6} si1.docx {"table": 1, "row": 1, "column": 6} si1.docx {"table": 1, "row": 27, "column": 7} si1.docx {"table": 1, "row": 1, "column": 7} | 26 No SM-102 Ionizable Lipid Type DOPC Helper Lipid Type 2.5 Ionizable Lipid Concentration (mM) 40 Ionizable Lipid Ratio (%) 10 Helper Lipid Ratio (%) 0.5 PEG Lipid Ratio (%) | {} |  |  | pending
配方 | T1_N027 | T1_N027 | si1.docx | 27 | SM-102 | DOPC | 2.5 | 50 | 10 | 2.5 |  |  | composition |  |  | reported |  |  | si1.docx {"table": 1, "row": 28, "column": 1} si1.docx {"table": 1, "row": 1, "column": 1} si1.docx {"table": 1, "row": 28, "column": 2} si1.docx {"table": 1, "row": 1, "column": 2} si1.docx {"table": 1, "row": 28, "column": 3} si1.docx {"table": 1, "row": 1, "column": 3} si1.docx {"table": 1, "row": 28, "column": 4} si1.docx {"table": 1, "row": 1, "column": 4} si1.docx {"table": 1, "row": 28, "column": 5} si1.docx {"table": 1, "row": 1, "column": 5} si1.docx {"table": 1, "row": 28, "column": 6} si1.docx {"table": 1, "row": 1, "column": 6} si1.docx {"table": 1, "row": 28, "column": 7} si1.docx {"table": 1, "row": 1, "column": 7} | 27 No SM-102 Ionizable Lipid Type DOPC Helper Lipid Type 2.5 Ionizable Lipid Concentration (mM) 50 Ionizable Lipid Ratio (%) 10 Helper Lipid Ratio (%) 2.5 PEG Lipid Ratio (%) | {} |  |  | pending
配方 | T1_N028 | T1_N028 | si1.docx | 28 | SM-102 | DOPC | 2.5 | 60 | 16 | 0.5 |  |  | composition |  |  | reported |  |  | si1.docx {"table": 1, "row": 29, "column": 1} si1.docx {"table": 1, "row": 1, "column": 1} si1.docx {"table": 1, "row": 29, "column": 2} si1.docx {"table": 1, "row": 1, "column": 2} si1.docx {"table": 1, "row": 29, "column": 3} si1.docx {"table": 1, "row": 1, "column": 3} si1.docx {"table": 1, "row": 29, "column": 4} si1.docx {"table": 1, "row": 1, "column": 4} si1.docx {"table": 1, "row": 29, "column": 5} si1.docx {"table": 1, "row": 1, "column": 5} si1.docx {"table": 1, "row": 29, "column": 6} si1.docx {"table": 1, "row": 1, "column": 6} si1.docx {"table": 1, "row": 29, "column": 7} si1.docx {"table": 1, "row": 1, "column": 7} | 28 No SM-102 Ionizable Lipid Type DOPC Helper Lipid Type 2.5 Ionizable Lipid Concentration (mM) 60 Ionizable Lipid Ratio (%) 16 Helper Lipid Ratio (%) 0.5 PEG Lipid Ratio (%) | {} |  |  | pending
配方 | T1_N029 | T1_N029 | si1.docx | 29 | MC-3 | DSPC | 2.5 | 60 | 4 | 2.5 |  |  | composition |  |  | reported |  |  | si1.docx {"table": 1, "row": 30, "column": 1} si1.docx {"table": 1, "row": 1, "column": 1} si1.docx {"table": 1, "row": 30, "column": 2} si1.docx {"table": 1, "row": 1, "column": 2} si1.docx {"table": 1, "row": 30, "column": 3} si1.docx {"table": 1, "row": 1, "column": 3} si1.docx {"table": 1, "row": 30, "column": 4} si1.docx {"table": 1, "row": 1, "column": 4} si1.docx {"table": 1, "row": 30, "column": 5} si1.docx {"table": 1, "row": 1, "column": 5} si1.docx {"table": 1, "row": 30, "column": 6} si1.docx {"table": 1, "row": 1, "column": 6} si1.docx {"table": 1, "row": 30, "column": 7} si1.docx {"table": 1, "row": 1, "column": 7} | 29 No MC-3 Ionizable Lipid Type DSPC Helper Lipid Type 2.5 Ionizable Lipid Concentration (mM) 60 Ionizable Lipid Ratio (%) 4 Helper Lipid Ratio (%) 2.5 PEG Lipid Ratio (%) | {} |  |  | pending
配方 | T1_N030 | T1_N030 | si1.docx | 30 | MC-3 | DSPC | 2.5 | 50 | 4 | 0.5 |  |  | composition |  |  | reported |  |  | si1.docx {"table": 1, "row": 31, "column": 1} si1.docx {"table": 1, "row": 1, "column": 1} si1.docx {"table": 1, "row": 31, "column": 2} si1.docx {"table": 1, "row": 1, "column": 2} si1.docx {"table": 1, "row": 31, "column": 3} si1.docx {"table": 1, "row": 1, "column": 3} si1.docx {"table": 1, "row": 31, "column": 4} si1.docx {"table": 1, "row": 1, "column": 4} si1.docx {"table": 1, "row": 31, "column": 5} si1.docx {"table": 1, "row": 1, "column": 5} si1.docx {"table": 1, "row": 31, "column": 6} si1.docx {"table": 1, "row": 1, "column": 6} si1.docx {"table": 1, "row": 31, "column": 7} si1.docx {"table": 1, "row": 1, "column": 7} | 30 No MC-3 Ionizable Lipid Type DSPC Helper Lipid Type 2.5 Ionizable Lipid Concentration (mM) 50 Ionizable Lipid Ratio (%) 4 Helper Lipid Ratio (%) 0.5 PEG Lipid Ratio (%) | {} |  |  | pending
配方 | T1_N031 | T1_N031 | si1.docx | 31 | MC-3 | DSPC | 2.5 | 40 | 4 | 1.5 |  |  | composition |  |  | reported |  |  | si1.docx {"table": 1, "row": 32, "column": 1} si1.docx {"table": 1, "row": 1, "column": 1} si1.docx {"table": 1, "row": 32, "column": 2} si1.docx {"table": 1, "row": 1, "column": 2} si1.docx {"table": 1, "row": 32, "column": 3} si1.docx {"table": 1, "row": 1, "column": 3} si1.docx {"table": 1, "row": 32, "column": 4} si1.docx {"table": 1, "row": 1, "column": 4} si1.docx {"table": 1, "row": 32, "column": 5} si1.docx {"table": 1, "row": 1, "column": 5} si1.docx {"table": 1, "row": 32, "column": 6} si1.docx {"table": 1, "row": 1, "column": 6} si1.docx {"table": 1, "row": 32, "column": 7} si1.docx {"table": 1, "row": 1, "column": 7} | 31 No MC-3 Ionizable Lipid Type DSPC Helper Lipid Type 2.5 Ionizable Lipid Concentration (mM) 40 Ionizable Lipid Ratio (%) 4 Helper Lipid Ratio (%) 1.5 PEG Lipid Ratio (%) | {} |  |  | pending
配方 | T1_N032 | T1_N032 | si1.docx | 32 | MC-3 | DSPC | 2.5 | 40 | 10 | 0.5 |  |  | composition |  |  | reported |  |  | si1.docx {"table": 1, "row": 33, "column": 1} si1.docx {"table": 1, "row": 1, "column": 1} si1.docx {"table": 1, "row": 33, "column": 2} si1.docx {"table": 1, "row": 1, "column": 2} si1.docx {"table": 1, "row": 33, "column": 3} si1.docx {"table": 1, "row": 1, "column": 3} si1.docx {"table": 1, "row": 33, "column": 4} si1.docx {"table": 1, "row": 1, "column": 4} si1.docx {"table": 1, "row": 33, "column": 5} si1.docx {"table": 1, "row": 1, "column": 5} si1.docx {"table": 1, "row": 33, "column": 6} si1.docx {"table": 1, "row": 1, "column": 6} si1.docx {"table": 1, "row": 33, "column": 7} si1.docx {"table": 1, "row": 1, "column": 7} | 32 No MC-3 Ionizable Lipid Type DSPC Helper Lipid Type 2.5 Ionizable Lipid Concentration (mM) 40 Ionizable Lipid Ratio (%) 10 Helper Lipid Ratio (%) 0.5 PEG Lipid Ratio (%) | {} |  |  | pending
配方 | T1_N033 | T1_N033 | si1.docx | 33 | MC-3 | DSPC | 2.5 | 60 | 4 | 1.5 |  |  | composition |  |  | reported |  |  | si1.docx {"table": 1, "row": 34, "column": 1} si1.docx {"table": 1, "row": 1, "column": 1} si1.docx {"table": 1, "row": 34, "column": 2} si1.docx {"table": 1, "row": 1, "column": 2} si1.docx {"table": 1, "row": 34, "column": 3} si1.docx {"table": 1, "row": 1, "column": 3} si1.docx {"table": 1, "row": 34, "column": 4} si1.docx {"table": 1, "row": 1, "column": 4} si1.docx {"table": 1, "row": 34, "column": 5} si1.docx {"table": 1, "row": 1, "column": 5} si1.docx {"table": 1, "row": 34, "column": 6} si1.docx {"table": 1, "row": 1, "column": 6} si1.docx {"table": 1, "row": 34, "column": 7} si1.docx {"table": 1, "row": 1, "column": 7} | 33 No MC-3 Ionizable Lipid Type DSPC Helper Lipid Type 2.5 Ionizable Lipid Concentration (mM) 60 Ionizable Lipid Ratio (%) 4 Helper Lipid Ratio (%) 1.5 PEG Lipid Ratio (%) | {} |  |  | pending
配方 | T1_N034 | T1_N034 | si1.docx | 34 | MC-3 | DSPC | 2.5 | 60 | 10 | 1.5 |  |  | composition |  |  | reported |  |  | si1.docx {"table": 1, "row": 35, "column": 1} si1.docx {"table": 1, "row": 1, "column": 1} si1.docx {"table": 1, "row": 35, "column": 2} si1.docx {"table": 1, "row": 1, "column": 2} si1.docx {"table": 1, "row": 35, "column": 3} si1.docx {"table": 1, "row": 1, "column": 3} si1.docx {"table": 1, "row": 35, "column": 4} si1.docx {"table": 1, "row": 1, "column": 4} si1.docx {"table": 1, "row": 35, "column": 5} si1.docx {"table": 1, "row": 1, "column": 5} si1.docx {"table": 1, "row": 35, "column": 6} si1.docx {"table": 1, "row": 1, "column": 6} si1.docx {"table": 1, "row": 35, "column": 7} si1.docx {"table": 1, "row": 1, "column": 7} | 34 No MC-3 Ionizable Lipid Type DSPC Helper Lipid Type 2.5 Ionizable Lipid Concentration (mM) 60 Ionizable Lipid Ratio (%) 10 Helper Lipid Ratio (%) 1.5 PEG Lipid Ratio (%) | {} |  |  | pending
配方 | T1_N035 | T1_N035 | si1.docx | 35 | MC-3 | DOPC | 2.5 | 40 | 16 | 1.5 |  |  | composition |  |  | reported |  |  | si1.docx {"table": 1, "row": 36, "column": 1} si1.docx {"table": 1, "row": 1, "column": 1} si1.docx {"table": 1, "row": 36, "column": 2} si1.docx {"table": 1, "row": 1, "column": 2} si1.docx {"table": 1, "row": 36, "column": 3} si1.docx {"table": 1, "row": 1, "column": 3} si1.docx {"table": 1, "row": 36, "column": 4} si1.docx {"table": 1, "row": 1, "column": 4} si1.docx {"table": 1, "row": 36, "column": 5} si1.docx {"table": 1, "row": 1, "column": 5} si1.docx {"table": 1, "row": 36, "column": 6} si1.docx {"table": 1, "row": 1, "column": 6} si1.docx {"table": 1, "row": 36, "column": 7} si1.docx {"table": 1, "row": 1, "column": 7} | 35 No MC-3 Ionizable Lipid Type DOPC Helper Lipid Type 2.5 Ionizable Lipid Concentration (mM) 40 Ionizable Lipid Ratio (%) 16 Helper Lipid Ratio (%) 1.5 PEG Lipid Ratio (%) | {} |  |  | pending
配方 | T1_N036 | T1_N036 | si1.docx | 36 | MC-3 | DOPC | 2.5 | 40 | 16 | 2.5 |  |  | composition |  |  | reported |  |  | si1.docx {"table": 1, "row": 37, "column": 1} si1.docx {"table": 1, "row": 1, "column": 1} si1.docx {"table": 1, "row": 37, "column": 2} si1.docx {"table": 1, "row": 1, "column": 2} si1.docx {"table": 1, "row": 37, "column": 3} si1.docx {"table": 1, "row": 1, "column": 3} si1.docx {"table": 1, "row": 37, "column": 4} si1.docx {"table": 1, "row": 1, "column": 4} si1.docx {"table": 1, "row": 37, "column": 5} si1.docx {"table": 1, "row": 1, "column": 5} si1.docx {"table": 1, "row": 37, "column": 6} si1.docx {"table": 1, "row": 1, "column": 6} si1.docx {"table": 1, "row": 37, "column": 7} si1.docx {"table": 1, "row": 1, "column": 7} | 36 No MC-3 Ionizable Lipid Type DOPC Helper Lipid Type 2.5 Ionizable Lipid Concentration (mM) 40 Ionizable Lipid Ratio (%) 16 Helper Lipid Ratio (%) 2.5 PEG Lipid Ratio (%) | {} |  |  | pending
配方 | T1_N037 | T1_N037 | si1.docx | 37 | MC-3 | DOPC | 2.5 | 50 | 4 | 0.5 |  |  | composition |  |  | reported |  |  | si1.docx {"table": 1, "row": 38, "column": 1} si1.docx {"table": 1, "row": 1, "column": 1} si1.docx {"table": 1, "row": 38, "column": 2} si1.docx {"table": 1, "row": 1, "column": 2} si1.docx {"table": 1, "row": 38, "column": 3} si1.docx {"table": 1, "row": 1, "column": 3} si1.docx {"table": 1, "row": 38, "column": 4} si1.docx {"table": 1, "row": 1, "column": 4} si1.docx {"table": 1, "row": 38, "column": 5} si1.docx {"table": 1, "row": 1, "column": 5} si1.docx {"table": 1, "row": 38, "column": 6} si1.docx {"table": 1, "row": 1, "column": 6} si1.docx {"table": 1, "row": 38, "column": 7} si1.docx {"table": 1, "row": 1, "column": 7} | 37 No MC-3 Ionizable Lipid Type DOPC Helper Lipid Type 2.5 Ionizable Lipid Concentration (mM) 50 Ionizable Lipid Ratio (%) 4 Helper Lipid Ratio (%) 0.5 PEG Lipid Ratio (%) | {} |  |  | pending
配方 | T1_N038 | T1_N038 | si1.docx | 38 | MC-3 | DOPC | 2.5 | 60 | 10 | 0.5 |  |  | composition |  |  | reported |  |  | si1.docx {"table": 1, "row": 39, "column": 1} si1.docx {"table": 1, "row": 1, "column": 1} si1.docx {"table": 1, "row": 39, "column": 2} si1.docx {"table": 1, "row": 1, "column": 2} si1.docx {"table": 1, "row": 39, "column": 3} si1.docx {"table": 1, "row": 1, "column": 3} si1.docx {"table": 1, "row": 39, "column": 4} si1.docx {"table": 1, "row": 1, "column": 4} si1.docx {"table": 1, "row": 39, "column": 5} si1.docx {"table": 1, "row": 1, "column": 5} si1.docx {"table": 1, "row": 39, "column": 6} si1.docx {"table": 1, "row": 1, "column": 6} si1.docx {"table": 1, "row": 39, "column": 7} si1.docx {"table": 1, "row": 1, "column": 7} | 38 No MC-3 Ionizable Lipid Type DOPC Helper Lipid Type 2.5 Ionizable Lipid Concentration (mM) 60 Ionizable Lipid Ratio (%) 10 Helper Lipid Ratio (%) 0.5 PEG Lipid Ratio (%) | {} |  |  | pending
配方 | T1_N039 | T1_N039 | si1.docx | 39 | MC-3 | DOPC | 2.5 | 60 | 4 | 0.5 |  |  | composition |  |  | reported |  |  | si1.docx {"table": 1, "row": 40, "column": 1} si1.docx {"table": 1, "row": 1, "column": 1} si1.docx {"table": 1, "row": 40, "column": 2} si1.docx {"table": 1, "row": 1, "column": 2} si1.docx {"table": 1, "row": 40, "column": 3} si1.docx {"table": 1, "row": 1, "column": 3} si1.docx {"table": 1, "row": 40, "column": 4} si1.docx {"table": 1, "row": 1, "column": 4} si1.docx {"table": 1, "row": 40, "column": 5} si1.docx {"table": 1, "row": 1, "column": 5} si1.docx {"table": 1, "row": 40, "column": 6} si1.docx {"table": 1, "row": 1, "column": 6} si1.docx {"table": 1, "row": 40, "column": 7} si1.docx {"table": 1, "row": 1, "column": 7} | 39 No MC-3 Ionizable Lipid Type DOPC Helper Lipid Type 2.5 Ionizable Lipid Concentration (mM) 60 Ionizable Lipid Ratio (%) 4 Helper Lipid Ratio (%) 0.5 PEG Lipid Ratio (%) | {} |  |  | pending
配方 | T1_N040 | T1_N040 | si1.docx | 40 | MC-3 | DOPC | 2.5 | 50 | 16 | 1.5 |  |  | composition |  |  | reported |  |  | si1.docx {"table": 1, "row": 41, "column": 1} si1.docx {"table": 1, "row": 1, "column": 1} si1.docx {"table": 1, "row": 41, "column": 2} si1.docx {"table": 1, "row": 1, "column": 2} si1.docx {"table": 1, "row": 41, "column": 3} si1.docx {"table": 1, "row": 1, "column": 3} si1.docx {"table": 1, "row": 41, "column": 4} si1.docx {"table": 1, "row": 1, "column": 4} si1.docx {"table": 1, "row": 41, "column": 5} si1.docx {"table": 1, "row": 1, "column": 5} si1.docx {"table": 1, "row": 41, "column": 6} si1.docx {"table": 1, "row": 1, "column": 6} si1.docx {"table": 1, "row": 41, "column": 7} si1.docx {"table": 1, "row": 1, "column": 7} | 40 No MC-3 Ionizable Lipid Type DOPC Helper Lipid Type 2.5 Ionizable Lipid Concentration (mM) 50 Ionizable Lipid Ratio (%) 16 Helper Lipid Ratio (%) 1.5 PEG Lipid Ratio (%) | {} |  |  | pending
配方 | T1_N041 | T1_N041 | si1.docx | 41 | ALC-0315 | DSPC | 2.5 | 60 | 16 | 1.5 |  |  | composition |  |  | reported |  |  | si1.docx {"table": 1, "row": 42, "column": 1} si1.docx {"table": 1, "row": 1, "column": 1} si1.docx {"table": 1, "row": 42, "column": 2} si1.docx {"table": 1, "row": 1, "column": 2} si1.docx {"table": 1, "row": 42, "column": 3} si1.docx {"table": 1, "row": 1, "column": 3} si1.docx {"table": 1, "row": 42, "column": 4} si1.docx {"table": 1, "row": 1, "column": 4} si1.docx {"table": 1, "row": 42, "column": 5} si1.docx {"table": 1, "row": 1, "column": 5} si1.docx {"table": 1, "row": 42, "column": 6} si1.docx {"table": 1, "row": 1, "column": 6} si1.docx {"table": 1, "row": 42, "column": 7} si1.docx {"table": 1, "row": 1, "column": 7} | 41 No ALC-0315 Ionizable Lipid Type DSPC Helper Lipid Type 2.5 Ionizable Lipid Concentration (mM) 60 Ionizable Lipid Ratio (%) 16 Helper Lipid Ratio (%) 1.5 PEG Lipid Ratio (%) | {} |  |  | pending
配方 | T1_N042 | T1_N042 | si1.docx | 42 | ALC-0315 | DSPC | 2.5 | 50 | 16 | 0.5 |  |  | composition |  |  | reported |  |  | si1.docx {"table": 1, "row": 43, "column": 1} si1.docx {"table": 1, "row": 1, "column": 1} si1.docx {"table": 1, "row": 43, "column": 2} si1.docx {"table": 1, "row": 1, "column": 2} si1.docx {"table": 1, "row": 43, "column": 3} si1.docx {"table": 1, "row": 1, "column": 3} si1.docx {"table": 1, "row": 43, "column": 4} si1.docx {"table": 1, "row": 1, "column": 4} si1.docx {"table": 1, "row": 43, "column": 5} si1.docx {"table": 1, "row": 1, "column": 5} si1.docx {"table": 1, "row": 43, "column": 6} si1.docx {"table": 1, "row": 1, "column": 6} si1.docx {"table": 1, "row": 43, "column": 7} si1.docx {"table": 1, "row": 1, "column": 7} | 42 No ALC-0315 Ionizable Lipid Type DSPC Helper Lipid Type 2.5 Ionizable Lipid Concentration (mM) 50 Ionizable Lipid Ratio (%) 16 Helper Lipid Ratio (%) 0.5 PEG Lipid Ratio (%) | {} |  |  | pending
配方 | T1_N043 | T1_N043 | si1.docx | 43 | ALC-0315 | DSPC | 2.5 | 40 | 16 | 1.5 |  |  | composition |  |  | reported |  |  | si1.docx {"table": 1, "row": 44, "column": 1} si1.docx {"table": 1, "row": 1, "column": 1} si1.docx {"table": 1, "row": 44, "column": 2} si1.docx {"table": 1, "row": 1, "column": 2} si1.docx {"table": 1, "row": 44, "column": 3} si1.docx {"table": 1, "row": 1, "column": 3} si1.docx {"table": 1, "row": 44, "column": 4} si1.docx {"table": 1, "row": 1, "column": 4} si1.docx {"table": 1, "row": 44, "column": 5} si1.docx {"table": 1, "row": 1, "column": 5} si1.docx {"table": 1, "row": 44, "column": 6} si1.docx {"table": 1, "row": 1, "column": 6} si1.docx {"table": 1, "row": 44, "column": 7} si1.docx {"table": 1, "row": 1, "column": 7} | 43 No ALC-0315 Ionizable Lipid Type DSPC Helper Lipid Type 2.5 Ionizable Lipid Concentration (mM) 40 Ionizable Lipid Ratio (%) 16 Helper Lipid Ratio (%) 1.5 PEG Lipid Ratio (%) | {} |  |  | pending
配方 | T1_N044 | T1_N044 | si1.docx | 44 | ALC-0315 | DSPC | 2.5 | 50 | 10 | 0.5 |  |  | composition |  |  | reported |  |  | si1.docx {"table": 1, "row": 45, "column": 1} si1.docx {"table": 1, "row": 1, "column": 1} si1.docx {"table": 1, "row": 45, "column": 2} si1.docx {"table": 1, "row": 1, "column": 2} si1.docx {"table": 1, "row": 45, "column": 3} si1.docx {"table": 1, "row": 1, "column": 3} si1.docx {"table": 1, "row": 45, "column": 4} si1.docx {"table": 1, "row": 1, "column": 4} si1.docx {"table": 1, "row": 45, "column": 5} si1.docx {"table": 1, "row": 1, "column": 5} si1.docx {"table": 1, "row": 45, "column": 6} si1.docx {"table": 1, "row": 1, "column": 6} si1.docx {"table": 1, "row": 45, "column": 7} si1.docx {"table": 1, "row": 1, "column": 7} | 44 No ALC-0315 Ionizable Lipid Type DSPC Helper Lipid Type 2.5 Ionizable Lipid Concentration (mM) 50 Ionizable Lipid Ratio (%) 10 Helper Lipid Ratio (%) 0.5 PEG Lipid Ratio (%) | {} |  |  | pending
配方 | T1_N045 | T1_N045 | si1.docx | 45 | ALC-0315 | DSPC | 2.5 | 40 | 4 | 1.5 |  |  | composition |  |  | reported |  |  | si1.docx {"table": 1, "row": 46, "column": 1} si1.docx {"table": 1, "row": 1, "column": 1} si1.docx {"table": 1, "row": 46, "column": 2} si1.docx {"table": 1, "row": 1, "column": 2} si1.docx {"table": 1, "row": 46, "column": 3} si1.docx {"table": 1, "row": 1, "column": 3} si1.docx {"table": 1, "row": 46, "column": 4} si1.docx {"table": 1, "row": 1, "column": 4} si1.docx {"table": 1, "row": 46, "column": 5} si1.docx {"table": 1, "row": 1, "column": 5} si1.docx {"table": 1, "row": 46, "column": 6} si1.docx {"table": 1, "row": 1, "column": 6} si1.docx {"table": 1, "row": 46, "column": 7} si1.docx {"table": 1, "row": 1, "column": 7} | 45 No ALC-0315 Ionizable Lipid Type DSPC Helper Lipid Type 2.5 Ionizable Lipid Concentration (mM) 40 Ionizable Lipid Ratio (%) 4 Helper Lipid Ratio (%) 1.5 PEG Lipid Ratio (%) | {} |  |  | pending
配方 | T1_N046 | T1_N046 | si1.docx | 46 | ALC-0315 | DOPC | 2.5 | 50 | 10 | 2.5 |  |  | composition |  |  | reported |  |  | si1.docx {"table": 1, "row": 47, "column": 1} si1.docx {"table": 1, "row": 1, "column": 1} si1.docx {"table": 1, "row": 47, "column": 2} si1.docx {"table": 1, "row": 1, "column": 2} si1.docx {"table": 1, "row": 47, "column": 3} si1.docx {"table": 1, "row": 1, "column": 3} si1.docx {"table": 1, "row": 47, "column": 4} si1.docx {"table": 1, "row": 1, "column": 4} si1.docx {"table": 1, "row": 47, "column": 5} si1.docx {"table": 1, "row": 1, "column": 5} si1.docx {"table": 1, "row": 47, "column": 6} si1.docx {"table": 1, "row": 1, "column": 6} si1.docx {"table": 1, "row": 47, "column": 7} si1.docx {"table": 1, "row": 1, "column": 7} | 46 No ALC-0315 Ionizable Lipid Type DOPC Helper Lipid Type 2.5 Ionizable Lipid Concentration (mM) 50 Ionizable Lipid Ratio (%) 10 Helper Lipid Ratio (%) 2.5 PEG Lipid Ratio (%) | {} |  |  | pending
配方 | T1_N047 | T1_N047 | si1.docx | 47 | ALC-0315 | DOPC | 2.5 | 50 | 16 | 2.5 |  |  | composition |  |  | reported |  |  | si1.docx {"table": 1, "row": 48, "column": 1} si1.docx {"table": 1, "row": 1, "column": 1} si1.docx {"table": 1, "row": 48, "column": 2} si1.docx {"table": 1, "row": 1, "column": 2} si1.docx {"table": 1, "row": 48, "column": 3} si1.docx {"table": 1, "row": 1, "column": 3} si1.docx {"table": 1, "row": 48, "column": 4} si1.docx {"table": 1, "row": 1, "column": 4} si1.docx {"table": 1, "row": 48, "column": 5} si1.docx {"table": 1, "row": 1, "column": 5} si1.docx {"table": 1, "row": 48, "column": 6} si1.docx {"table": 1, "row": 1, "column": 6} si1.docx {"table": 1, "row": 48, "column": 7} si1.docx {"table": 1, "row": 1, "column": 7} | 47 No ALC-0315 Ionizable Lipid Type DOPC Helper Lipid Type 2.5 Ionizable Lipid Concentration (mM) 50 Ionizable Lipid Ratio (%) 16 Helper Lipid Ratio (%) 2.5 PEG Lipid Ratio (%) | {} |  |  | pending
配方 | T1_N048 | T1_N048 | si1.docx | 48 | ALC-0315 | DOPC | 2.5 | 40 | 16 | 1.5 |  |  | composition |  |  | reported |  |  | si1.docx {"table": 1, "row": 49, "column": 1} si1.docx {"table": 1, "row": 1, "column": 1} si1.docx {"table": 1, "row": 49, "column": 2} si1.docx {"table": 1, "row": 1, "column": 2} si1.docx {"table": 1, "row": 49, "column": 3} si1.docx {"table": 1, "row": 1, "column": 3} si1.docx {"table": 1, "row": 49, "column": 4} si1.docx {"table": 1, "row": 1, "column": 4} si1.docx {"table": 1, "row": 49, "column": 5} si1.docx {"table": 1, "row": 1, "column": 5} si1.docx {"table": 1, "row": 49, "column": 6} si1.docx {"table": 1, "row": 1, "column": 6} si1.docx {"table": 1, "row": 49, "column": 7} si1.docx {"table": 1, "row": 1, "column": 7} | 48 No ALC-0315 Ionizable Lipid Type DOPC Helper Lipid Type 2.5 Ionizable Lipid Concentration (mM) 40 Ionizable Lipid Ratio (%) 16 Helper Lipid Ratio (%) 1.5 PEG Lipid Ratio (%) | {} |  |  | pending
配方 | T1_N049 | T1_N049 | si1.docx | 49 | ALC-0315 | DOPC | 2.5 | 50 | 16 | 0.5 |  |  | composition |  |  | reported |  |  | si1.docx {"table": 1, "row": 50, "column": 1} si1.docx {"table": 1, "row": 1, "column": 1} si1.docx {"table": 1, "row": 50, "column": 2} si1.docx {"table": 1, "row": 1, "column": 2} si1.docx {"table": 1, "row": 50, "column": 3} si1.docx {"table": 1, "row": 1, "column": 3} si1.docx {"table": 1, "row": 50, "column": 4} si1.docx {"table": 1, "row": 1, "column": 4} si1.docx {"table": 1, "row": 50, "column": 5} si1.docx {"table": 1, "row": 1, "column": 5} si1.docx {"table": 1, "row": 50, "column": 6} si1.docx {"table": 1, "row": 1, "column": 6} si1.docx {"table": 1, "row": 50, "column": 7} si1.docx {"table": 1, "row": 1, "column": 7} | 49 No ALC-0315 Ionizable Lipid Type DOPC Helper Lipid Type 2.5 Ionizable Lipid Concentration (mM) 50 Ionizable Lipid Ratio (%) 16 Helper Lipid Ratio (%) 0.5 PEG Lipid Ratio (%) | {} |  |  | pending
配方 | T1_N050 | T1_N050 | si1.docx | 50 | ALC-0315 | DOPC | 2.5 | 50 | 10 | 1.5 |  |  | composition |  |  | reported |  |  | si1.docx {"table": 1, "row": 51, "column": 1} si1.docx {"table": 1, "row": 1, "column": 1} si1.docx {"table": 1, "row": 51, "column": 2} si1.docx {"table": 1, "row": 1, "column": 2} si1.docx {"table": 1, "row": 51, "column": 3} si1.docx {"table": 1, "row": 1, "column": 3} si1.docx {"table": 1, "row": 51, "column": 4} si1.docx {"table": 1, "row": 1, "column": 4} si1.docx {"table": 1, "row": 51, "column": 5} si1.docx {"table": 1, "row": 1, "column": 5} si1.docx {"table": 1, "row": 51, "column": 6} si1.docx {"table": 1, "row": 1, "column": 6} si1.docx {"table": 1, "row": 51, "column": 7} si1.docx {"table": 1, "row": 1, "column": 7} | 50 No ALC-0315 Ionizable Lipid Type DOPC Helper Lipid Type 2.5 Ionizable Lipid Concentration (mM) 50 Ionizable Lipid Ratio (%) 10 Helper Lipid Ratio (%) 1.5 PEG Lipid Ratio (%) | {} |  |  | pending
配方 | T1_N051 | T1_N051 | si1.docx | 51 | ALC-0315 | DOPC | 2.5 | 60 | 10 | 2.5 |  |  | composition |  |  | reported |  |  | si1.docx {"table": 1, "row": 52, "column": 1} si1.docx {"table": 1, "row": 1, "column": 1} si1.docx {"table": 1, "row": 52, "column": 2} si1.docx {"table": 1, "row": 1, "column": 2} si1.docx {"table": 1, "row": 52, "column": 3} si1.docx {"table": 1, "row": 1, "column": 3} si1.docx {"table": 1, "row": 52, "column": 4} si1.docx {"table": 1, "row": 1, "column": 4} si1.docx {"table": 1, "row": 52, "column": 5} si1.docx {"table": 1, "row": 1, "column": 5} si1.docx {"table": 1, "row": 52, "column": 6} si1.docx {"table": 1, "row": 1, "column": 6} si1.docx {"table": 1, "row": 52, "column": 7} si1.docx {"table": 1, "row": 1, "column": 7} | 51 No ALC-0315 Ionizable Lipid Type DOPC Helper Lipid Type 2.5 Ionizable Lipid Concentration (mM) 60 Ionizable Lipid Ratio (%) 10 Helper Lipid Ratio (%) 2.5 PEG Lipid Ratio (%) | {} |  |  | pending
配方 | T1_N052 | T1_N052 | si1.docx | 52 | CKK-E12 | DSPC | 2.5 | 40 | 4 | 0.5 |  |  | composition |  |  | reported |  |  | si1.docx {"table": 1, "row": 53, "column": 1} si1.docx {"table": 1, "row": 1, "column": 1} si1.docx {"table": 1, "row": 53, "column": 2} si1.docx {"table": 1, "row": 1, "column": 2} si1.docx {"table": 1, "row": 53, "column": 3} si1.docx {"table": 1, "row": 1, "column": 3} si1.docx {"table": 1, "row": 53, "column": 4} si1.docx {"table": 1, "row": 1, "column": 4} si1.docx {"table": 1, "row": 53, "column": 5} si1.docx {"table": 1, "row": 1, "column": 5} si1.docx {"table": 1, "row": 53, "column": 6} si1.docx {"table": 1, "row": 1, "column": 6} si1.docx {"table": 1, "row": 53, "column": 7} si1.docx {"table": 1, "row": 1, "column": 7} | 52 No CKK-E12 Ionizable Lipid Type DSPC Helper Lipid Type 2.5 Ionizable Lipid Concentration (mM) 40 Ionizable Lipid Ratio (%) 4 Helper Lipid Ratio (%) 0.5 PEG Lipid Ratio (%) | {} |  |  | pending
配方 | T1_N053 | T1_N053 | si1.docx | 53 | CKK-E12 | DSPC | 2.5 | 60 | 16 | 2.5 |  |  | composition |  |  | reported |  |  | si1.docx {"table": 1, "row": 54, "column": 1} si1.docx {"table": 1, "row": 1, "column": 1} si1.docx {"table": 1, "row": 54, "column": 2} si1.docx {"table": 1, "row": 1, "column": 2} si1.docx {"table": 1, "row": 54, "column": 3} si1.docx {"table": 1, "row": 1, "column": 3} si1.docx {"table": 1, "row": 54, "column": 4} si1.docx {"table": 1, "row": 1, "column": 4} si1.docx {"table": 1, "row": 54, "column": 5} si1.docx {"table": 1, "row": 1, "column": 5} si1.docx {"table": 1, "row": 54, "column": 6} si1.docx {"table": 1, "row": 1, "column": 6} si1.docx {"table": 1, "row": 54, "column": 7} si1.docx {"table": 1, "row": 1, "column": 7} | 53 No CKK-E12 Ionizable Lipid Type DSPC Helper Lipid Type 2.5 Ionizable Lipid Concentration (mM) 60 Ionizable Lipid Ratio (%) 16 Helper Lipid Ratio (%) 2.5 PEG Lipid Ratio (%) | {} |  |  | pending
配方 | T1_N054 | T1_N054 | si1.docx | 54 | CKK-E12 | DSPC | 2.5 | 60 | 16 | 0.5 |  |  | composition |  |  | reported |  |  | si1.docx {"table": 1, "row": 55, "column": 1} si1.docx {"table": 1, "row": 1, "column": 1} si1.docx {"table": 1, "row": 55, "column": 2} si1.docx {"table": 1, "row": 1, "column": 2} si1.docx {"table": 1, "row": 55, "column": 3} si1.docx {"table": 1, "row": 1, "column": 3} si1.docx {"table": 1, "row": 55, "column": 4} si1.docx {"table": 1, "row": 1, "column": 4} si1.docx {"table": 1, "row": 55, "column": 5} si1.docx {"table": 1, "row": 1, "column": 5} si1.docx {"table": 1, "row": 55, "column": 6} si1.docx {"table": 1, "row": 1, "column": 6} si1.docx {"table": 1, "row": 55, "column": 7} si1.docx {"table": 1, "row": 1, "column": 7} | 54 No CKK-E12 Ionizable Lipid Type DSPC Helper Lipid Type 2.5 Ionizable Lipid Concentration (mM) 60 Ionizable Lipid Ratio (%) 16 Helper Lipid Ratio (%) 0.5 PEG Lipid Ratio (%) | {} |  |  | pending
配方 | T1_N055 | T1_N055 | si1.docx | 55 | CKK-E12 | DSPC | 2.5 | 40 | 4 | 1.5 |  |  | composition |  |  | reported |  |  | si1.docx {"table": 1, "row": 56, "column": 1} si1.docx {"table": 1, "row": 1, "column": 1} si1.docx {"table": 1, "row": 56, "column": 2} si1.docx {"table": 1, "row": 1, "column": 2} si1.docx {"table": 1, "row": 56, "column": 3} si1.docx {"table": 1, "row": 1, "column": 3} si1.docx {"table": 1, "row": 56, "column": 4} si1.docx {"table": 1, "row": 1, "column": 4} si1.docx {"table": 1, "row": 56, "column": 5} si1.docx {"table": 1, "row": 1, "column": 5} si1.docx {"table": 1, "row": 56, "column": 6} si1.docx {"table": 1, "row": 1, "column": 6} si1.docx {"table": 1, "row": 56, "column": 7} si1.docx {"table": 1, "row": 1, "column": 7} | 55 No CKK-E12 Ionizable Lipid Type DSPC Helper Lipid Type 2.5 Ionizable Lipid Concentration (mM) 40 Ionizable Lipid Ratio (%) 4 Helper Lipid Ratio (%) 1.5 PEG Lipid Ratio (%) | {} |  |  | pending
配方 | T1_N056 | T1_N056 | si1.docx | 56 | CKK-E12 | DSPC | 2.5 | 40 | 16 | 0.5 |  |  | composition |  |  | reported |  |  | si1.docx {"table": 1, "row": 57, "column": 1} si1.docx {"table": 1, "row": 1, "column": 1} si1.docx {"table": 1, "row": 57, "column": 2} si1.docx {"table": 1, "row": 1, "column": 2} si1.docx {"table": 1, "row": 57, "column": 3} si1.docx {"table": 1, "row": 1, "column": 3} si1.docx {"table": 1, "row": 57, "column": 4} si1.docx {"table": 1, "row": 1, "column": 4} si1.docx {"table": 1, "row": 57, "column": 5} si1.docx {"table": 1, "row": 1, "column": 5} si1.docx {"table": 1, "row": 57, "column": 6} si1.docx {"table": 1, "row": 1, "column": 6} si1.docx {"table": 1, "row": 57, "column": 7} si1.docx {"table": 1, "row": 1, "column": 7} | 56 No CKK-E12 Ionizable Lipid Type DSPC Helper Lipid Type 2.5 Ionizable Lipid Concentration (mM) 40 Ionizable Lipid Ratio (%) 16 Helper Lipid Ratio (%) 0.5 PEG Lipid Ratio (%) | {} |  |  | pending
配方 | T1_N057 | T1_N057 | si1.docx | 57 | CKK-E12 | DOPC | 2.5 | 40 | 16 | 1.5 |  |  | composition |  |  | reported |  |  | si1.docx {"table": 1, "row": 58, "column": 1} si1.docx {"table": 1, "row": 1, "column": 1} si1.docx {"table": 1, "row": 58, "column": 2} si1.docx {"table": 1, "row": 1, "column": 2} si1.docx {"table": 1, "row": 58, "column": 3} si1.docx {"table": 1, "row": 1, "column": 3} si1.docx {"table": 1, "row": 58, "column": 4} si1.docx {"table": 1, "row": 1, "column": 4} si1.docx {"table": 1, "row": 58, "column": 5} si1.docx {"table": 1, "row": 1, "column": 5} si1.docx {"table": 1, "row": 58, "column": 6} si1.docx {"table": 1, "row": 1, "column": 6} si1.docx {"table": 1, "row": 58, "column": 7} si1.docx {"table": 1, "row": 1, "column": 7} | 57 No CKK-E12 Ionizable Lipid Type DOPC Helper Lipid Type 2.5 Ionizable Lipid Concentration (mM) 40 Ionizable Lipid Ratio (%) 16 Helper Lipid Ratio (%) 1.5 PEG Lipid Ratio (%) | {} |  |  | pending
配方 | T1_N058 | T1_N058 | si1.docx | 58 | CKK-E12 | DOPC | 2.5 | 40 | 10 | 0.5 |  |  | composition |  |  | reported |  |  | si1.docx {"table": 1, "row": 59, "column": 1} si1.docx {"table": 1, "row": 1, "column": 1} si1.docx {"table": 1, "row": 59, "column": 2} si1.docx {"table": 1, "row": 1, "column": 2} si1.docx {"table": 1, "row": 59, "column": 3} si1.docx {"table": 1, "row": 1, "column": 3} si1.docx {"table": 1, "row": 59, "column": 4} si1.docx {"table": 1, "row": 1, "column": 4} si1.docx {"table": 1, "row": 59, "column": 5} si1.docx {"table": 1, "row": 1, "column": 5} si1.docx {"table": 1, "row": 59, "column": 6} si1.docx {"table": 1, "row": 1, "column": 6} si1.docx {"table": 1, "row": 59, "column": 7} si1.docx {"table": 1, "row": 1, "column": 7} | 58 No CKK-E12 Ionizable Lipid Type DOPC Helper Lipid Type 2.5 Ionizable Lipid Concentration (mM) 40 Ionizable Lipid Ratio (%) 10 Helper Lipid Ratio (%) 0.5 PEG Lipid Ratio (%) | {} |  |  | pending
配方 | T1_N059 | T1_N059 | si1.docx | 59 | CKK-E12 | DOPC | 2.5 | 50 | 10 | 1.5 |  |  | composition |  |  | reported |  |  | si1.docx {"table": 1, "row": 60, "column": 1} si1.docx {"table": 1, "row": 1, "column": 1} si1.docx {"table": 1, "row": 60, "column": 2} si1.docx {"table": 1, "row": 1, "column": 2} si1.docx {"table": 1, "row": 60, "column": 3} si1.docx {"table": 1, "row": 1, "column": 3} si1.docx {"table": 1, "row": 60, "column": 4} si1.docx {"table": 1, "row": 1, "column": 4} si1.docx {"table": 1, "row": 60, "column": 5} si1.docx {"table": 1, "row": 1, "column": 5} si1.docx {"table": 1, "row": 60, "column": 6} si1.docx {"table": 1, "row": 1, "column": 6} si1.docx {"table": 1, "row": 60, "column": 7} si1.docx {"table": 1, "row": 1, "column": 7} | 59 No CKK-E12 Ionizable Lipid Type DOPC Helper Lipid Type 2.5 Ionizable Lipid Concentration (mM) 50 Ionizable Lipid Ratio (%) 10 Helper Lipid Ratio (%) 1.5 PEG Lipid Ratio (%) | {} |  |  | pending
配方 | T1_N060 | T1_N060 | si1.docx | 60 | CKK-E12 | DOPC | 2.5 | 50 | 16 | 2.5 |  |  | composition |  |  | reported |  |  | si1.docx {"table": 1, "row": 61, "column": 1} si1.docx {"table": 1, "row": 1, "column": 1} si1.docx {"table": 1, "row": 61, "column": 2} si1.docx {"table": 1, "row": 1, "column": 2} si1.docx {"table": 1, "row": 61, "column": 3} si1.docx {"table": 1, "row": 1, "column": 3} si1.docx {"table": 1, "row": 61, "column": 4} si1.docx {"table": 1, "row": 1, "column": 4} si1.docx {"table": 1, "row": 61, "column": 5} si1.docx {"table": 1, "row": 1, "column": 5} si1.docx {"table": 1, "row": 61, "column": 6} si1.docx {"table": 1, "row": 1, "column": 6} si1.docx {"table": 1, "row": 61, "column": 7} si1.docx {"table": 1, "row": 1, "column": 7} | 60 No CKK-E12 Ionizable Lipid Type DOPC Helper Lipid Type 2.5 Ionizable Lipid Concentration (mM) 50 Ionizable Lipid Ratio (%) 16 Helper Lipid Ratio (%) 2.5 PEG Lipid Ratio (%) | {} |  |  | pending
配方 | T1_N061 | T1_N061 | si1.docx | 61 | CKK-E12 | DOPC | 2.5 | 50 | 10 | 0.5 |  |  | composition |  |  | reported |  |  | si1.docx {"table": 1, "row": 62, "column": 1} si1.docx {"table": 1, "row": 1, "column": 1} si1.docx {"table": 1, "row": 62, "column": 2} si1.docx {"table": 1, "row": 1, "column": 2} si1.docx {"table": 1, "row": 62, "column": 3} si1.docx {"table": 1, "row": 1, "column": 3} si1.docx {"table": 1, "row": 62, "column": 4} si1.docx {"table": 1, "row": 1, "column": 4} si1.docx {"table": 1, "row": 62, "column": 5} si1.docx {"table": 1, "row": 1, "column": 5} si1.docx {"table": 1, "row": 62, "column": 6} si1.docx {"table": 1, "row": 1, "column": 6} si1.docx {"table": 1, "row": 62, "column": 7} si1.docx {"table": 1, "row": 1, "column": 7} | 61 No CKK-E12 Ionizable Lipid Type DOPC Helper Lipid Type 2.5 Ionizable Lipid Concentration (mM) 50 Ionizable Lipid Ratio (%) 10 Helper Lipid Ratio (%) 0.5 PEG Lipid Ratio (%) | {} |  |  | pending
配方 | T1_N062 | T1_N062 | si1.docx | 62 | CKK-E12 | DOPC | 2.5 | 60 | 4 | 1.5 |  |  | composition |  |  | reported |  |  | si1.docx {"table": 1, "row": 63, "column": 1} si1.docx {"table": 1, "row": 1, "column": 1} si1.docx {"table": 1, "row": 63, "column": 2} si1.docx {"table": 1, "row": 1, "column": 2} si1.docx {"table": 1, "row": 63, "column": 3} si1.docx {"table": 1, "row": 1, "column": 3} si1.docx {"table": 1, "row": 63, "column": 4} si1.docx {"table": 1, "row": 1, "column": 4} si1.docx {"table": 1, "row": 63, "column": 5} si1.docx {"table": 1, "row": 1, "column": 5} si1.docx {"table": 1, "row": 63, "column": 6} si1.docx {"table": 1, "row": 1, "column": 6} si1.docx {"table": 1, "row": 63, "column": 7} si1.docx {"table": 1, "row": 1, "column": 7} | 62 No CKK-E12 Ionizable Lipid Type DOPC Helper Lipid Type 2.5 Ionizable Lipid Concentration (mM) 60 Ionizable Lipid Ratio (%) 4 Helper Lipid Ratio (%) 1.5 PEG Lipid Ratio (%) | {} |  |  | pending
配方 | T1_N063 | T1_N063 | si1.docx | 63 | SM-102 | DSPC | 5 | 60 | 10 | 1.5 |  |  | composition |  |  | reported |  |  | si1.docx {"table": 1, "row": 64, "column": 1} si1.docx {"table": 1, "row": 1, "column": 1} si1.docx {"table": 1, "row": 64, "column": 2} si1.docx {"table": 1, "row": 1, "column": 2} si1.docx {"table": 1, "row": 64, "column": 3} si1.docx {"table": 1, "row": 1, "column": 3} si1.docx {"table": 1, "row": 64, "column": 4} si1.docx {"table": 1, "row": 1, "column": 4} si1.docx {"table": 1, "row": 64, "column": 5} si1.docx {"table": 1, "row": 1, "column": 5} si1.docx {"table": 1, "row": 64, "column": 6} si1.docx {"table": 1, "row": 1, "column": 6} si1.docx {"table": 1, "row": 64, "column": 7} si1.docx {"table": 1, "row": 1, "column": 7} | 63 No SM-102 Ionizable Lipid Type DSPC Helper Lipid Type 5 Ionizable Lipid Concentration (mM) 60 Ionizable Lipid Ratio (%) 10 Helper Lipid Ratio (%) 1.5 PEG Lipid Ratio (%) | {} |  |  | pending
配方 | T1_N064 | T1_N064 | si1.docx | 64 | SM-102 | DSPC | 5 | 40 | 10 | 1.5 |  |  | composition |  |  | reported |  |  | si1.docx {"table": 1, "row": 65, "column": 1} si1.docx {"table": 1, "row": 1, "column": 1} si1.docx {"table": 1, "row": 65, "column": 2} si1.docx {"table": 1, "row": 1, "column": 2} si1.docx {"table": 1, "row": 65, "column": 3} si1.docx {"table": 1, "row": 1, "column": 3} si1.docx {"table": 1, "row": 65, "column": 4} si1.docx {"table": 1, "row": 1, "column": 4} si1.docx {"table": 1, "row": 65, "column": 5} si1.docx {"table": 1, "row": 1, "column": 5} si1.docx {"table": 1, "row": 65, "column": 6} si1.docx {"table": 1, "row": 1, "column": 6} si1.docx {"table": 1, "row": 65, "column": 7} si1.docx {"table": 1, "row": 1, "column": 7} | 64 No SM-102 Ionizable Lipid Type DSPC Helper Lipid Type 5 Ionizable Lipid Concentration (mM) 40 Ionizable Lipid Ratio (%) 10 Helper Lipid Ratio (%) 1.5 PEG Lipid Ratio (%) | {} |  |  | pending
配方 | T1_N065 | T1_N065 | si1.docx | 65 | SM-102 | DSPC | 5 | 60 | 16 | 2.5 |  |  | composition |  |  | reported |  |  | si1.docx {"table": 1, "row": 66, "column": 1} si1.docx {"table": 1, "row": 1, "column": 1} si1.docx {"table": 1, "row": 66, "column": 2} si1.docx {"table": 1, "row": 1, "column": 2} si1.docx {"table": 1, "row": 66, "column": 3} si1.docx {"table": 1, "row": 1, "column": 3} si1.docx {"table": 1, "row": 66, "column": 4} si1.docx {"table": 1, "row": 1, "column": 4} si1.docx {"table": 1, "row": 66, "column": 5} si1.docx {"table": 1, "row": 1, "column": 5} si1.docx {"table": 1, "row": 66, "column": 6} si1.docx {"table": 1, "row": 1, "column": 6} si1.docx {"table": 1, "row": 66, "column": 7} si1.docx {"table": 1, "row": 1, "column": 7} | 65 No SM-102 Ionizable Lipid Type DSPC Helper Lipid Type 5 Ionizable Lipid Concentration (mM) 60 Ionizable Lipid Ratio (%) 16 Helper Lipid Ratio (%) 2.5 PEG Lipid Ratio (%) | {} |  |  | pending
配方 | T1_N066 | T1_N066 | si1.docx | 66 | SM-102 | DSPC | 5 | 50 | 16 | 0.5 |  |  | composition |  |  | reported |  |  | si1.docx {"table": 1, "row": 67, "column": 1} si1.docx {"table": 1, "row": 1, "column": 1} si1.docx {"table": 1, "row": 67, "column": 2} si1.docx {"table": 1, "row": 1, "column": 2} si1.docx {"table": 1, "row": 67, "column": 3} si1.docx {"table": 1, "row": 1, "column": 3} si1.docx {"table": 1, "row": 67, "column": 4} si1.docx {"table": 1, "row": 1, "column": 4} si1.docx {"table": 1, "row": 67, "column": 5} si1.docx {"table": 1, "row": 1, "column": 5} si1.docx {"table": 1, "row": 67, "column": 6} si1.docx {"table": 1, "row": 1, "column": 6} si1.docx {"table": 1, "row": 67, "column": 7} si1.docx {"table": 1, "row": 1, "column": 7} | 66 No SM-102 Ionizable Lipid Type DSPC Helper Lipid Type 5 Ionizable Lipid Concentration (mM) 50 Ionizable Lipid Ratio (%) 16 Helper Lipid Ratio (%) 0.5 PEG Lipid Ratio (%) | {} |  |  | pending
配方 | T1_N067 | T1_N067 | si1.docx | 67 | SM-102 | DSPC | 5 | 40 | 4 | 0.5 |  |  | composition |  |  | reported |  |  | si1.docx {"table": 1, "row": 68, "column": 1} si1.docx {"table": 1, "row": 1, "column": 1} si1.docx {"table": 1, "row": 68, "column": 2} si1.docx {"table": 1, "row": 1, "column": 2} si1.docx {"table": 1, "row": 68, "column": 3} si1.docx {"table": 1, "row": 1, "column": 3} si1.docx {"table": 1, "row": 68, "column": 4} si1.docx {"table": 1, "row": 1, "column": 4} si1.docx {"table": 1, "row": 68, "column": 5} si1.docx {"table": 1, "row": 1, "column": 5} si1.docx {"table": 1, "row": 68, "column": 6} si1.docx {"table": 1, "row": 1, "column": 6} si1.docx {"table": 1, "row": 68, "column": 7} si1.docx {"table": 1, "row": 1, "column": 7} | 67 No SM-102 Ionizable Lipid Type DSPC Helper Lipid Type 5 Ionizable Lipid Concentration (mM) 40 Ionizable Lipid Ratio (%) 4 Helper Lipid Ratio (%) 0.5 PEG Lipid Ratio (%) | {} |  |  | pending
配方 | T1_N068 | T1_N068 | si1.docx | 68 | SM-102 | DSPC | 5 | 60 | 10 | 2.5 |  |  | composition |  |  | reported |  |  | si1.docx {"table": 1, "row": 69, "column": 1} si1.docx {"table": 1, "row": 1, "column": 1} si1.docx {"table": 1, "row": 69, "column": 2} si1.docx {"table": 1, "row": 1, "column": 2} si1.docx {"table": 1, "row": 69, "column": 3} si1.docx {"table": 1, "row": 1, "column": 3} si1.docx {"table": 1, "row": 69, "column": 4} si1.docx {"table": 1, "row": 1, "column": 4} si1.docx {"table": 1, "row": 69, "column": 5} si1.docx {"table": 1, "row": 1, "column": 5} si1.docx {"table": 1, "row": 69, "column": 6} si1.docx {"table": 1, "row": 1, "column": 6} si1.docx {"table": 1, "row": 69, "column": 7} si1.docx {"table": 1, "row": 1, "column": 7} | 68 No SM-102 Ionizable Lipid Type DSPC Helper Lipid Type 5 Ionizable Lipid Concentration (mM) 60 Ionizable Lipid Ratio (%) 10 Helper Lipid Ratio (%) 2.5 PEG Lipid Ratio (%) | {} |  |  | pending
配方 | T1_N069 | T1_N069 | si1.docx | 69 | SM-102 | DSPC | 5 | 50 | 4 | 2.5 |  |  | composition |  |  | reported |  |  | si1.docx {"table": 1, "row": 70, "column": 1} si1.docx {"table": 1, "row": 1, "column": 1} si1.docx {"table": 1, "row": 70, "column": 2} si1.docx {"table": 1, "row": 1, "column": 2} si1.docx {"table": 1, "row": 70, "column": 3} si1.docx {"table": 1, "row": 1, "column": 3} si1.docx {"table": 1, "row": 70, "column": 4} si1.docx {"table": 1, "row": 1, "column": 4} si1.docx {"table": 1, "row": 70, "column": 5} si1.docx {"table": 1, "row": 1, "column": 5} si1.docx {"table": 1, "row": 70, "column": 6} si1.docx {"table": 1, "row": 1, "column": 6} si1.docx {"table": 1, "row": 70, "column": 7} si1.docx {"table": 1, "row": 1, "column": 7} | 69 No SM-102 Ionizable Lipid Type DSPC Helper Lipid Type 5 Ionizable Lipid Concentration (mM) 50 Ionizable Lipid Ratio (%) 4 Helper Lipid Ratio (%) 2.5 PEG Lipid Ratio (%) | {} |  |  | pending
配方 | T1_N070 | T1_N070 | si1.docx | 70 | SM-102 | DSPC | 5 | 40 | 4 | 1.5 |  |  | composition |  |  | reported |  |  | si1.docx {"table": 1, "row": 71, "column": 1} si1.docx {"table": 1, "row": 1, "column": 1} si1.docx {"table": 1, "row": 71, "column": 2} si1.docx {"table": 1, "row": 1, "column": 2} si1.docx {"table": 1, "row": 71, "column": 3} si1.docx {"table": 1, "row": 1, "column": 3} si1.docx {"table": 1, "row": 71, "column": 4} si1.docx {"table": 1, "row": 1, "column": 4} si1.docx {"table": 1, "row": 71, "column": 5} si1.docx {"table": 1, "row": 1, "column": 5} si1.docx {"table": 1, "row": 71, "column": 6} si1.docx {"table": 1, "row": 1, "column": 6} si1.docx {"table": 1, "row": 71, "column": 7} si1.docx {"table": 1, "row": 1, "column": 7} | 70 No SM-102 Ionizable Lipid Type DSPC Helper Lipid Type 5 Ionizable Lipid Concentration (mM) 40 Ionizable Lipid Ratio (%) 4 Helper Lipid Ratio (%) 1.5 PEG Lipid Ratio (%) | {} |  |  | pending
配方 | T1_N071 | T1_N071 | si1.docx | 71 | SM-102 | DOPC | 5 | 60 | 16 | 2.5 |  |  | composition |  |  | reported |  |  | si1.docx {"table": 1, "row": 72, "column": 1} si1.docx {"table": 1, "row": 1, "column": 1} si1.docx {"table": 1, "row": 72, "column": 2} si1.docx {"table": 1, "row": 1, "column": 2} si1.docx {"table": 1, "row": 72, "column": 3} si1.docx {"table": 1, "row": 1, "column": 3} si1.docx {"table": 1, "row": 72, "column": 4} si1.docx {"table": 1, "row": 1, "column": 4} si1.docx {"table": 1, "row": 72, "column": 5} si1.docx {"table": 1, "row": 1, "column": 5} si1.docx {"table": 1, "row": 72, "column": 6} si1.docx {"table": 1, "row": 1, "column": 6} si1.docx {"table": 1, "row": 72, "column": 7} si1.docx {"table": 1, "row": 1, "column": 7} | 71 No SM-102 Ionizable Lipid Type DOPC Helper Lipid Type 5 Ionizable Lipid Concentration (mM) 60 Ionizable Lipid Ratio (%) 16 Helper Lipid Ratio (%) 2.5 PEG Lipid Ratio (%) | {} |  |  | pending
配方 | T1_N072 | T1_N072 | si1.docx | 72 | SM-102 | DOPC | 5 | 40 | 10 | 0.5 |  |  | composition |  |  | reported |  |  | si1.docx {"table": 1, "row": 73, "column": 1} si1.docx {"table": 1, "row": 1, "column": 1} si1.docx {"table": 1, "row": 73, "column": 2} si1.docx {"table": 1, "row": 1, "column": 2} si1.docx {"table": 1, "row": 73, "column": 3} si1.docx {"table": 1, "row": 1, "column": 3} si1.docx {"table": 1, "row": 73, "column": 4} si1.docx {"table": 1, "row": 1, "column": 4} si1.docx {"table": 1, "row": 73, "column": 5} si1.docx {"table": 1, "row": 1, "column": 5} si1.docx {"table": 1, "row": 73, "column": 6} si1.docx {"table": 1, "row": 1, "column": 6} si1.docx {"table": 1, "row": 73, "column": 7} si1.docx {"table": 1, "row": 1, "column": 7} | 72 No SM-102 Ionizable Lipid Type DOPC Helper Lipid Type 5 Ionizable Lipid Concentration (mM) 40 Ionizable Lipid Ratio (%) 10 Helper Lipid Ratio (%) 0.5 PEG Lipid Ratio (%) | {} |  |  | pending
配方 | T1_N073 | T1_N073 | si1.docx | 73 | SM-102 | DOPC | 5 | 60 | 4 | 1.5 |  |  | composition |  |  | reported |  |  | si1.docx {"table": 1, "row": 74, "column": 1} si1.docx {"table": 1, "row": 1, "column": 1} si1.docx {"table": 1, "row": 74, "column": 2} si1.docx {"table": 1, "row": 1, "column": 2} si1.docx {"table": 1, "row": 74, "column": 3} si1.docx {"table": 1, "row": 1, "column": 3} si1.docx {"table": 1, "row": 74, "column": 4} si1.docx {"table": 1, "row": 1, "column": 4} si1.docx {"table": 1, "row": 74, "column": 5} si1.docx {"table": 1, "row": 1, "column": 5} si1.docx {"table": 1, "row": 74, "column": 6} si1.docx {"table": 1, "row": 1, "column": 6} si1.docx {"table": 1, "row": 74, "column": 7} si1.docx {"table": 1, "row": 1, "column": 7} | 73 No SM-102 Ionizable Lipid Type DOPC Helper Lipid Type 5 Ionizable Lipid Concentration (mM) 60 Ionizable Lipid Ratio (%) 4 Helper Lipid Ratio (%) 1.5 PEG Lipid Ratio (%) | {} |  |  | pending
配方 | T1_N074 | T1_N074 | si1.docx | 74 | SM-102 | DOPC | 5 | 40 | 16 | 2.5 |  |  | composition |  |  | reported |  |  | si1.docx {"table": 1, "row": 75, "column": 1} si1.docx {"table": 1, "row": 1, "column": 1} si1.docx {"table": 1, "row": 75, "column": 2} si1.docx {"table": 1, "row": 1, "column": 2} si1.docx {"table": 1, "row": 75, "column": 3} si1.docx {"table": 1, "row": 1, "column": 3} si1.docx {"table": 1, "row": 75, "column": 4} si1.docx {"table": 1, "row": 1, "column": 4} si1.docx {"table": 1, "row": 75, "column": 5} si1.docx {"table": 1, "row": 1, "column": 5} si1.docx {"table": 1, "row": 75, "column": 6} si1.docx {"table": 1, "row": 1, "column": 6} si1.docx {"table": 1, "row": 75, "column": 7} si1.docx {"table": 1, "row": 1, "column": 7} | 74 No SM-102 Ionizable Lipid Type DOPC Helper Lipid Type 5 Ionizable Lipid Concentration (mM) 40 Ionizable Lipid Ratio (%) 16 Helper Lipid Ratio (%) 2.5 PEG Lipid Ratio (%) | {} |  |  | pending
配方 | T1_N075 | T1_N075 | si1.docx | 75 | SM-102 | DOPC | 5 | 50 | 10 | 0.5 |  |  | composition |  |  | reported |  |  | si1.docx {"table": 1, "row": 76, "column": 1} si1.docx {"table": 1, "row": 1, "column": 1} si1.docx {"table": 1, "row": 76, "column": 2} si1.docx {"table": 1, "row": 1, "column": 2} si1.docx {"table": 1, "row": 76, "column": 3} si1.docx {"table": 1, "row": 1, "column": 3} si1.docx {"table": 1, "row": 76, "column": 4} si1.docx {"table": 1, "row": 1, "column": 4} si1.docx {"table": 1, "row": 76, "column": 5} si1.docx {"table": 1, "row": 1, "column": 5} si1.docx {"table": 1, "row": 76, "column": 6} si1.docx {"table": 1, "row": 1, "column": 6} si1.docx {"table": 1, "row": 76, "column": 7} si1.docx {"table": 1, "row": 1, "column": 7} | 75 No SM-102 Ionizable Lipid Type DOPC Helper Lipid Type 5 Ionizable Lipid Concentration (mM) 50 Ionizable Lipid Ratio (%) 10 Helper Lipid Ratio (%) 0.5 PEG Lipid Ratio (%) | {} |  |  | pending
配方 | T1_N076 | T1_N076 | si1.docx | 76 | SM-102 | DOPC | 5 | 50 | 16 | 0.5 |  |  | composition |  |  | reported |  |  | si1.docx {"table": 1, "row": 77, "column": 1} si1.docx {"table": 1, "row": 1, "column": 1} si1.docx {"table": 1, "row": 77, "column": 2} si1.docx {"table": 1, "row": 1, "column": 2} si1.docx {"table": 1, "row": 77, "column": 3} si1.docx {"table": 1, "row": 1, "column": 3} si1.docx {"table": 1, "row": 77, "column": 4} si1.docx {"table": 1, "row": 1, "column": 4} si1.docx {"table": 1, "row": 77, "column": 5} si1.docx {"table": 1, "row": 1, "column": 5} si1.docx {"table": 1, "row": 77, "column": 6} si1.docx {"table": 1, "row": 1, "column": 6} si1.docx {"table": 1, "row": 77, "column": 7} si1.docx {"table": 1, "row": 1, "column": 7} | 76 No SM-102 Ionizable Lipid Type DOPC Helper Lipid Type 5 Ionizable Lipid Concentration (mM) 50 Ionizable Lipid Ratio (%) 16 Helper Lipid Ratio (%) 0.5 PEG Lipid Ratio (%) | {} |  |  | pending
配方 | T1_N077 | T1_N077 | si1.docx | 77 | SM-102 | DOPC | 5 | 60 | 10 | 0.5 |  |  | composition |  |  | reported |  |  | si1.docx {"table": 1, "row": 78, "column": 1} si1.docx {"table": 1, "row": 1, "column": 1} si1.docx {"table": 1, "row": 78, "column": 2} si1.docx {"table": 1, "row": 1, "column": 2} si1.docx {"table": 1, "row": 78, "column": 3} si1.docx {"table": 1, "row": 1, "column": 3} si1.docx {"table": 1, "row": 78, "column": 4} si1.docx {"table": 1, "row": 1, "column": 4} si1.docx {"table": 1, "row": 78, "column": 5} si1.docx {"table": 1, "row": 1, "column": 5} si1.docx {"table": 1, "row": 78, "column": 6} si1.docx {"table": 1, "row": 1, "column": 6} si1.docx {"table": 1, "row": 78, "column": 7} si1.docx {"table": 1, "row": 1, "column": 7} | 77 No SM-102 Ionizable Lipid Type DOPC Helper Lipid Type 5 Ionizable Lipid Concentration (mM) 60 Ionizable Lipid Ratio (%) 10 Helper Lipid Ratio (%) 0.5 PEG Lipid Ratio (%) | {} |  |  | pending
配方 | T1_N078 | T1_N078 | si1.docx | 78 | SM-102 | DOPC | 5 | 40 | 4 | 2.5 |  |  | composition |  |  | reported |  |  | si1.docx {"table": 1, "row": 79, "column": 1} si1.docx {"table": 1, "row": 1, "column": 1} si1.docx {"table": 1, "row": 79, "column": 2} si1.docx {"table": 1, "row": 1, "column": 2} si1.docx {"table": 1, "row": 79, "column": 3} si1.docx {"table": 1, "row": 1, "column": 3} si1.docx {"table": 1, "row": 79, "column": 4} si1.docx {"table": 1, "row": 1, "column": 4} si1.docx {"table": 1, "row": 79, "column": 5} si1.docx {"table": 1, "row": 1, "column": 5} si1.docx {"table": 1, "row": 79, "column": 6} si1.docx {"table": 1, "row": 1, "column": 6} si1.docx {"table": 1, "row": 79, "column": 7} si1.docx {"table": 1, "row": 1, "column": 7} | 78 No SM-102 Ionizable Lipid Type DOPC Helper Lipid Type 5 Ionizable Lipid Concentration (mM) 40 Ionizable Lipid Ratio (%) 4 Helper Lipid Ratio (%) 2.5 PEG Lipid Ratio (%) | {} |  |  | pending
配方 | T1_N079 | T1_N079 | si1.docx | 79 | SM-102 | DOPC | 5 | 40 | 4 | 1.5 |  |  | composition |  |  | reported |  |  | si1.docx {"table": 1, "row": 80, "column": 1} si1.docx {"table": 1, "row": 1, "column": 1} si1.docx {"table": 1, "row": 80, "column": 2} si1.docx {"table": 1, "row": 1, "column": 2} si1.docx {"table": 1, "row": 80, "column": 3} si1.docx {"table": 1, "row": 1, "column": 3} si1.docx {"table": 1, "row": 80, "column": 4} si1.docx {"table": 1, "row": 1, "column": 4} si1.docx {"table": 1, "row": 80, "column": 5} si1.docx {"table": 1, "row": 1, "column": 5} si1.docx {"table": 1, "row": 80, "column": 6} si1.docx {"table": 1, "row": 1, "column": 6} si1.docx {"table": 1, "row": 80, "column": 7} si1.docx {"table": 1, "row": 1, "column": 7} | 79 No SM-102 Ionizable Lipid Type DOPC Helper Lipid Type 5 Ionizable Lipid Concentration (mM) 40 Ionizable Lipid Ratio (%) 4 Helper Lipid Ratio (%) 1.5 PEG Lipid Ratio (%) | {} |  |  | pending
配方 | T1_N080 | T1_N080 | si1.docx | 80 | SM-102 | DOPC | 5 | 50 | 4 | 1.5 |  |  | composition |  |  | reported |  |  | si1.docx {"table": 1, "row": 81, "column": 1} si1.docx {"table": 1, "row": 1, "column": 1} si1.docx {"table": 1, "row": 81, "column": 2} si1.docx {"table": 1, "row": 1, "column": 2} si1.docx {"table": 1, "row": 81, "column": 3} si1.docx {"table": 1, "row": 1, "column": 3} si1.docx {"table": 1, "row": 81, "column": 4} si1.docx {"table": 1, "row": 1, "column": 4} si1.docx {"table": 1, "row": 81, "column": 5} si1.docx {"table": 1, "row": 1, "column": 5} si1.docx {"table": 1, "row": 81, "column": 6} si1.docx {"table": 1, "row": 1, "column": 6} si1.docx {"table": 1, "row": 81, "column": 7} si1.docx {"table": 1, "row": 1, "column": 7} | 80 No SM-102 Ionizable Lipid Type DOPC Helper Lipid Type 5 Ionizable Lipid Concentration (mM) 50 Ionizable Lipid Ratio (%) 4 Helper Lipid Ratio (%) 1.5 PEG Lipid Ratio (%) | {} |  |  | pending
配方 | T1_N081 | T1_N081 | si1.docx | 81 | MC-3 | DSPC | 5 | 60 | 16 | 0.5 |  |  | composition |  |  | reported |  |  | si1.docx {"table": 1, "row": 82, "column": 1} si1.docx {"table": 1, "row": 1, "column": 1} si1.docx {"table": 1, "row": 82, "column": 2} si1.docx {"table": 1, "row": 1, "column": 2} si1.docx {"table": 1, "row": 82, "column": 3} si1.docx {"table": 1, "row": 1, "column": 3} si1.docx {"table": 1, "row": 82, "column": 4} si1.docx {"table": 1, "row": 1, "column": 4} si1.docx {"table": 1, "row": 82, "column": 5} si1.docx {"table": 1, "row": 1, "column": 5} si1.docx {"table": 1, "row": 82, "column": 6} si1.docx {"table": 1, "row": 1, "column": 6} si1.docx {"table": 1, "row": 82, "column": 7} si1.docx {"table": 1, "row": 1, "column": 7} | 81 No MC-3 Ionizable Lipid Type DSPC Helper Lipid Type 5 Ionizable Lipid Concentration (mM) 60 Ionizable Lipid Ratio (%) 16 Helper Lipid Ratio (%) 0.5 PEG Lipid Ratio (%) | {} |  |  | pending
配方 | T1_N082 | T1_N082 | si1.docx | 82 | MC-3 | DSPC | 5 | 40 | 10 | 0.5 |  |  | composition |  |  | reported |  |  | si1.docx {"table": 1, "row": 83, "column": 1} si1.docx {"table": 1, "row": 1, "column": 1} si1.docx {"table": 1, "row": 83, "column": 2} si1.docx {"table": 1, "row": 1, "column": 2} si1.docx {"table": 1, "row": 83, "column": 3} si1.docx {"table": 1, "row": 1, "column": 3} si1.docx {"table": 1, "row": 83, "column": 4} si1.docx {"table": 1, "row": 1, "column": 4} si1.docx {"table": 1, "row": 83, "column": 5} si1.docx {"table": 1, "row": 1, "column": 5} si1.docx {"table": 1, "row": 83, "column": 6} si1.docx {"table": 1, "row": 1, "column": 6} si1.docx {"table": 1, "row": 83, "column": 7} si1.docx {"table": 1, "row": 1, "column": 7} | 82 No MC-3 Ionizable Lipid Type DSPC Helper Lipid Type 5 Ionizable Lipid Concentration (mM) 40 Ionizable Lipid Ratio (%) 10 Helper Lipid Ratio (%) 0.5 PEG Lipid Ratio (%) | {} |  |  | pending
配方 | T1_N083 | T1_N083 | si1.docx | 83 | MC-3 | DSPC | 5 | 60 | 16 | 1.5 |  |  | composition |  |  | reported |  |  | si1.docx {"table": 1, "row": 84, "column": 1} si1.docx {"table": 1, "row": 1, "column": 1} si1.docx {"table": 1, "row": 84, "column": 2} si1.docx {"table": 1, "row": 1, "column": 2} si1.docx {"table": 1, "row": 84, "column": 3} si1.docx {"table": 1, "row": 1, "column": 3} si1.docx {"table": 1, "row": 84, "column": 4} si1.docx {"table": 1, "row": 1, "column": 4} si1.docx {"table": 1, "row": 84, "column": 5} si1.docx {"table": 1, "row": 1, "column": 5} si1.docx {"table": 1, "row": 84, "column": 6} si1.docx {"table": 1, "row": 1, "column": 6} si1.docx {"table": 1, "row": 84, "column": 7} si1.docx {"table": 1, "row": 1, "column": 7} | 83 No MC-3 Ionizable Lipid Type DSPC Helper Lipid Type 5 Ionizable Lipid Concentration (mM) 60 Ionizable Lipid Ratio (%) 16 Helper Lipid Ratio (%) 1.5 PEG Lipid Ratio (%) | {} |  |  | pending
配方 | T1_N084 | T1_N084 | si1.docx | 84 | MC-3 | DSPC | 5 | 50 | 16 | 2.5 |  |  | composition |  |  | reported |  |  | si1.docx {"table": 1, "row": 85, "column": 1} si1.docx {"table": 1, "row": 1, "column": 1} si1.docx {"table": 1, "row": 85, "column": 2} si1.docx {"table": 1, "row": 1, "column": 2} si1.docx {"table": 1, "row": 85, "column": 3} si1.docx {"table": 1, "row": 1, "column": 3} si1.docx {"table": 1, "row": 85, "column": 4} si1.docx {"table": 1, "row": 1, "column": 4} si1.docx {"table": 1, "row": 85, "column": 5} si1.docx {"table": 1, "row": 1, "column": 5} si1.docx {"table": 1, "row": 85, "column": 6} si1.docx {"table": 1, "row": 1, "column": 6} si1.docx {"table": 1, "row": 85, "column": 7} si1.docx {"table": 1, "row": 1, "column": 7} | 84 No MC-3 Ionizable Lipid Type DSPC Helper Lipid Type 5 Ionizable Lipid Concentration (mM) 50 Ionizable Lipid Ratio (%) 16 Helper Lipid Ratio (%) 2.5 PEG Lipid Ratio (%) | {} |  |  | pending
配方 | T1_N085 | T1_N085 | si1.docx | 85 | MC-3 | DSPC | 5 | 50 | 10 | 1.5 |  |  | composition |  |  | reported |  |  | si1.docx {"table": 1, "row": 86, "column": 1} si1.docx {"table": 1, "row": 1, "column": 1} si1.docx {"table": 1, "row": 86, "column": 2} si1.docx {"table": 1, "row": 1, "column": 2} si1.docx {"table": 1, "row": 86, "column": 3} si1.docx {"table": 1, "row": 1, "column": 3} si1.docx {"table": 1, "row": 86, "column": 4} si1.docx {"table": 1, "row": 1, "column": 4} si1.docx {"table": 1, "row": 86, "column": 5} si1.docx {"table": 1, "row": 1, "column": 5} si1.docx {"table": 1, "row": 86, "column": 6} si1.docx {"table": 1, "row": 1, "column": 6} si1.docx {"table": 1, "row": 86, "column": 7} si1.docx {"table": 1, "row": 1, "column": 7} | 85 No MC-3 Ionizable Lipid Type DSPC Helper Lipid Type 5 Ionizable Lipid Concentration (mM) 50 Ionizable Lipid Ratio (%) 10 Helper Lipid Ratio (%) 1.5 PEG Lipid Ratio (%) | {} |  |  | pending
配方 | T1_N086 | T1_N086 | si1.docx | 86 | MC-3 | DSPC | 5 | 50 | 10 | 2.5 |  |  | composition |  |  | reported |  |  | si1.docx {"table": 1, "row": 87, "column": 1} si1.docx {"table": 1, "row": 1, "column": 1} si1.docx {"table": 1, "row": 87, "column": 2} si1.docx {"table": 1, "row": 1, "column": 2} si1.docx {"table": 1, "row": 87, "column": 3} si1.docx {"table": 1, "row": 1, "column": 3} si1.docx {"table": 1, "row": 87, "column": 4} si1.docx {"table": 1, "row": 1, "column": 4} si1.docx {"table": 1, "row": 87, "column": 5} si1.docx {"table": 1, "row": 1, "column": 5} si1.docx {"table": 1, "row": 87, "column": 6} si1.docx {"table": 1, "row": 1, "column": 6} si1.docx {"table": 1, "row": 87, "column": 7} si1.docx {"table": 1, "row": 1, "column": 7} | 86 No MC-3 Ionizable Lipid Type DSPC Helper Lipid Type 5 Ionizable Lipid Concentration (mM) 50 Ionizable Lipid Ratio (%) 10 Helper Lipid Ratio (%) 2.5 PEG Lipid Ratio (%) | {} |  |  | pending
配方 | T1_N087 | T1_N087 | si1.docx | 87 | MC-3 | DSPC | 5 | 40 | 16 | 2.5 |  |  | composition |  |  | reported |  |  | si1.docx {"table": 1, "row": 88, "column": 1} si1.docx {"table": 1, "row": 1, "column": 1} si1.docx {"table": 1, "row": 88, "column": 2} si1.docx {"table": 1, "row": 1, "column": 2} si1.docx {"table": 1, "row": 88, "column": 3} si1.docx {"table": 1, "row": 1, "column": 3} si1.docx {"table": 1, "row": 88, "column": 4} si1.docx {"table": 1, "row": 1, "column": 4} si1.docx {"table": 1, "row": 88, "column": 5} si1.docx {"table": 1, "row": 1, "column": 5} si1.docx {"table": 1, "row": 88, "column": 6} si1.docx {"table": 1, "row": 1, "column": 6} si1.docx {"table": 1, "row": 88, "column": 7} si1.docx {"table": 1, "row": 1, "column": 7} | 87 No MC-3 Ionizable Lipid Type DSPC Helper Lipid Type 5 Ionizable Lipid Concentration (mM) 40 Ionizable Lipid Ratio (%) 16 Helper Lipid Ratio (%) 2.5 PEG Lipid Ratio (%) | {} |  |  | pending
配方 | T1_N088 | T1_N088 | si1.docx | 88 | MC-3 | DSPC | 5 | 50 | 16 | 1.5 |  |  | composition |  |  | reported |  |  | si1.docx {"table": 1, "row": 89, "column": 1} si1.docx {"table": 1, "row": 1, "column": 1} si1.docx {"table": 1, "row": 89, "column": 2} si1.docx {"table": 1, "row": 1, "column": 2} si1.docx {"table": 1, "row": 89, "column": 3} si1.docx {"table": 1, "row": 1, "column": 3} si1.docx {"table": 1, "row": 89, "column": 4} si1.docx {"table": 1, "row": 1, "column": 4} si1.docx {"table": 1, "row": 89, "column": 5} si1.docx {"table": 1, "row": 1, "column": 5} si1.docx {"table": 1, "row": 89, "column": 6} si1.docx {"table": 1, "row": 1, "column": 6} si1.docx {"table": 1, "row": 89, "column": 7} si1.docx {"table": 1, "row": 1, "column": 7} | 88 No MC-3 Ionizable Lipid Type DSPC Helper Lipid Type 5 Ionizable Lipid Concentration (mM) 50 Ionizable Lipid Ratio (%) 16 Helper Lipid Ratio (%) 1.5 PEG Lipid Ratio (%) | {} |  |  | pending
配方 | T1_N089 | T1_N089 | si1.docx | 89 | MC-3 | DSPC | 5 | 60 | 10 | 2.5 |  |  | composition |  |  | reported |  |  | si1.docx {"table": 1, "row": 90, "column": 1} si1.docx {"table": 1, "row": 1, "column": 1} si1.docx {"table": 1, "row": 90, "column": 2} si1.docx {"table": 1, "row": 1, "column": 2} si1.docx {"table": 1, "row": 90, "column": 3} si1.docx {"table": 1, "row": 1, "column": 3} si1.docx {"table": 1, "row": 90, "column": 4} si1.docx {"table": 1, "row": 1, "column": 4} si1.docx {"table": 1, "row": 90, "column": 5} si1.docx {"table": 1, "row": 1, "column": 5} si1.docx {"table": 1, "row": 90, "column": 6} si1.docx {"table": 1, "row": 1, "column": 6} si1.docx {"table": 1, "row": 90, "column": 7} si1.docx {"table": 1, "row": 1, "column": 7} | 89 No MC-3 Ionizable Lipid Type DSPC Helper Lipid Type 5 Ionizable Lipid Concentration (mM) 60 Ionizable Lipid Ratio (%) 10 Helper Lipid Ratio (%) 2.5 PEG Lipid Ratio (%) | {} |  |  | pending
配方 | T1_N090 | T1_N090 | si1.docx | 90 | MC-3 | DSPC | 5 | 50 | 4 | 1.5 |  |  | composition |  |  | reported |  |  | si1.docx {"table": 1, "row": 91, "column": 1} si1.docx {"table": 1, "row": 1, "column": 1} si1.docx {"table": 1, "row": 91, "column": 2} si1.docx {"table": 1, "row": 1, "column": 2} si1.docx {"table": 1, "row": 91, "column": 3} si1.docx {"table": 1, "row": 1, "column": 3} si1.docx {"table": 1, "row": 91, "column": 4} si1.docx {"table": 1, "row": 1, "column": 4} si1.docx {"table": 1, "row": 91, "column": 5} si1.docx {"table": 1, "row": 1, "column": 5} si1.docx {"table": 1, "row": 91, "column": 6} si1.docx {"table": 1, "row": 1, "column": 6} si1.docx {"table": 1, "row": 91, "column": 7} si1.docx {"table": 1, "row": 1, "column": 7} | 90 No MC-3 Ionizable Lipid Type DSPC Helper Lipid Type 5 Ionizable Lipid Concentration (mM) 50 Ionizable Lipid Ratio (%) 4 Helper Lipid Ratio (%) 1.5 PEG Lipid Ratio (%) | {} |  |  | pending
配方 | T1_N091 | T1_N091 | si1.docx | 91 | MC-3 | DOPC | 5 | 60 | 16 | 1.5 |  |  | composition |  |  | reported |  |  | si1.docx {"table": 1, "row": 92, "column": 1} si1.docx {"table": 1, "row": 1, "column": 1} si1.docx {"table": 1, "row": 92, "column": 2} si1.docx {"table": 1, "row": 1, "column": 2} si1.docx {"table": 1, "row": 92, "column": 3} si1.docx {"table": 1, "row": 1, "column": 3} si1.docx {"table": 1, "row": 92, "column": 4} si1.docx {"table": 1, "row": 1, "column": 4} si1.docx {"table": 1, "row": 92, "column": 5} si1.docx {"table": 1, "row": 1, "column": 5} si1.docx {"table": 1, "row": 92, "column": 6} si1.docx {"table": 1, "row": 1, "column": 6} si1.docx {"table": 1, "row": 92, "column": 7} si1.docx {"table": 1, "row": 1, "column": 7} | 91 No MC-3 Ionizable Lipid Type DOPC Helper Lipid Type 5 Ionizable Lipid Concentration (mM) 60 Ionizable Lipid Ratio (%) 16 Helper Lipid Ratio (%) 1.5 PEG Lipid Ratio (%) | {} |  |  | pending
配方 | T1_N092 | T1_N092 | si1.docx | 92 | MC-3 | DOPC | 5 | 40 | 10 | 2.5 |  |  | composition |  |  | reported |  |  | si1.docx {"table": 1, "row": 93, "column": 1} si1.docx {"table": 1, "row": 1, "column": 1} si1.docx {"table": 1, "row": 93, "column": 2} si1.docx {"table": 1, "row": 1, "column": 2} si1.docx {"table": 1, "row": 93, "column": 3} si1.docx {"table": 1, "row": 1, "column": 3} si1.docx {"table": 1, "row": 93, "column": 4} si1.docx {"table": 1, "row": 1, "column": 4} si1.docx {"table": 1, "row": 93, "column": 5} si1.docx {"table": 1, "row": 1, "column": 5} si1.docx {"table": 1, "row": 93, "column": 6} si1.docx {"table": 1, "row": 1, "column": 6} si1.docx {"table": 1, "row": 93, "column": 7} si1.docx {"table": 1, "row": 1, "column": 7} | 92 No MC-3 Ionizable Lipid Type DOPC Helper Lipid Type 5 Ionizable Lipid Concentration (mM) 40 Ionizable Lipid Ratio (%) 10 Helper Lipid Ratio (%) 2.5 PEG Lipid Ratio (%) | {} |  |  | pending
配方 | T1_N093 | T1_N093 | si1.docx | 93 | MC-3 | DOPC | 5 | 50 | 10 | 0.5 |  |  | composition |  |  | reported |  |  | si1.docx {"table": 1, "row": 94, "column": 1} si1.docx {"table": 1, "row": 1, "column": 1} si1.docx {"table": 1, "row": 94, "column": 2} si1.docx {"table": 1, "row": 1, "column": 2} si1.docx {"table": 1, "row": 94, "column": 3} si1.docx {"table": 1, "row": 1, "column": 3} si1.docx {"table": 1, "row": 94, "column": 4} si1.docx {"table": 1, "row": 1, "column": 4} si1.docx {"table": 1, "row": 94, "column": 5} si1.docx {"table": 1, "row": 1, "column": 5} si1.docx {"table": 1, "row": 94, "column": 6} si1.docx {"table": 1, "row": 1, "column": 6} si1.docx {"table": 1, "row": 94, "column": 7} si1.docx {"table": 1, "row": 1, "column": 7} | 93 No MC-3 Ionizable Lipid Type DOPC Helper Lipid Type 5 Ionizable Lipid Concentration (mM) 50 Ionizable Lipid Ratio (%) 10 Helper Lipid Ratio (%) 0.5 PEG Lipid Ratio (%) | {} |  |  | pending
配方 | T1_N094 | T1_N094 | si1.docx | 94 | MC-3 | DOPC | 5 | 40 | 16 | 2.5 |  |  | composition |  |  | reported |  |  | si1.docx {"table": 1, "row": 95, "column": 1} si1.docx {"table": 1, "row": 1, "column": 1} si1.docx {"table": 1, "row": 95, "column": 2} si1.docx {"table": 1, "row": 1, "column": 2} si1.docx {"table": 1, "row": 95, "column": 3} si1.docx {"table": 1, "row": 1, "column": 3} si1.docx {"table": 1, "row": 95, "column": 4} si1.docx {"table": 1, "row": 1, "column": 4} si1.docx {"table": 1, "row": 95, "column": 5} si1.docx {"table": 1, "row": 1, "column": 5} si1.docx {"table": 1, "row": 95, "column": 6} si1.docx {"table": 1, "row": 1, "column": 6} si1.docx {"table": 1, "row": 95, "column": 7} si1.docx {"table": 1, "row": 1, "column": 7} | 94 No MC-3 Ionizable Lipid Type DOPC Helper Lipid Type 5 Ionizable Lipid Concentration (mM) 40 Ionizable Lipid Ratio (%) 16 Helper Lipid Ratio (%) 2.5 PEG Lipid Ratio (%) | {} |  |  | pending
配方 | T1_N095 | T1_N095 | si1.docx | 95 | MC-3 | DOPC | 5 | 60 | 10 | 0.5 |  |  | composition |  |  | reported |  |  | si1.docx {"table": 1, "row": 96, "column": 1} si1.docx {"table": 1, "row": 1, "column": 1} si1.docx {"table": 1, "row": 96, "column": 2} si1.docx {"table": 1, "row": 1, "column": 2} si1.docx {"table": 1, "row": 96, "column": 3} si1.docx {"table": 1, "row": 1, "column": 3} si1.docx {"table": 1, "row": 96, "column": 4} si1.docx {"table": 1, "row": 1, "column": 4} si1.docx {"table": 1, "row": 96, "column": 5} si1.docx {"table": 1, "row": 1, "column": 5} si1.docx {"table": 1, "row": 96, "column": 6} si1.docx {"table": 1, "row": 1, "column": 6} si1.docx {"table": 1, "row": 96, "column": 7} si1.docx {"table": 1, "row": 1, "column": 7} | 95 No MC-3 Ionizable Lipid Type DOPC Helper Lipid Type 5 Ionizable Lipid Concentration (mM) 60 Ionizable Lipid Ratio (%) 10 Helper Lipid Ratio (%) 0.5 PEG Lipid Ratio (%) | {} |  |  | pending
配方 | T1_N096 | T1_N096 | si1.docx | 96 | MC-3 | DOPC | 5 | 60 | 10 | 2.5 |  |  | composition |  |  | reported |  |  | si1.docx {"table": 1, "row": 97, "column": 1} si1.docx {"table": 1, "row": 1, "column": 1} si1.docx {"table": 1, "row": 97, "column": 2} si1.docx {"table": 1, "row": 1, "column": 2} si1.docx {"table": 1, "row": 97, "column": 3} si1.docx {"table": 1, "row": 1, "column": 3} si1.docx {"table": 1, "row": 97, "column": 4} si1.docx {"table": 1, "row": 1, "column": 4} si1.docx {"table": 1, "row": 97, "column": 5} si1.docx {"table": 1, "row": 1, "column": 5} si1.docx {"table": 1, "row": 97, "column": 6} si1.docx {"table": 1, "row": 1, "column": 6} si1.docx {"table": 1, "row": 97, "column": 7} si1.docx {"table": 1, "row": 1, "column": 7} | 96 No MC-3 Ionizable Lipid Type DOPC Helper Lipid Type 5 Ionizable Lipid Concentration (mM) 60 Ionizable Lipid Ratio (%) 10 Helper Lipid Ratio (%) 2.5 PEG Lipid Ratio (%) | {} |  |  | pending
配方 | T1_N097 | T1_N097 | si1.docx | 97 | MC-3 | DOPC | 5 | 60 | 10 | 1.5 |  |  | composition |  |  | reported |  |  | si1.docx {"table": 1, "row": 98, "column": 1} si1.docx {"table": 1, "row": 1, "column": 1} si1.docx {"table": 1, "row": 98, "column": 2} si1.docx {"table": 1, "row": 1, "column": 2} si1.docx {"table": 1, "row": 98, "column": 3} si1.docx {"table": 1, "row": 1, "column": 3} si1.docx {"table": 1, "row": 98, "column": 4} si1.docx {"table": 1, "row": 1, "column": 4} si1.docx {"table": 1, "row": 98, "column": 5} si1.docx {"table": 1, "row": 1, "column": 5} si1.docx {"table": 1, "row": 98, "column": 6} si1.docx {"table": 1, "row": 1, "column": 6} si1.docx {"table": 1, "row": 98, "column": 7} si1.docx {"table": 1, "row": 1, "column": 7} | 97 No MC-3 Ionizable Lipid Type DOPC Helper Lipid Type 5 Ionizable Lipid Concentration (mM) 60 Ionizable Lipid Ratio (%) 10 Helper Lipid Ratio (%) 1.5 PEG Lipid Ratio (%) | {} |  |  | pending
配方 | T1_N098 | T1_N098 | si1.docx | 98 | MC-3 | DOPC | 5 | 50 | 4 | 2.5 |  |  | composition |  |  | reported |  |  | si1.docx {"table": 1, "row": 99, "column": 1} si1.docx {"table": 1, "row": 1, "column": 1} si1.docx {"table": 1, "row": 99, "column": 2} si1.docx {"table": 1, "row": 1, "column": 2} si1.docx {"table": 1, "row": 99, "column": 3} si1.docx {"table": 1, "row": 1, "column": 3} si1.docx {"table": 1, "row": 99, "column": 4} si1.docx {"table": 1, "row": 1, "column": 4} si1.docx {"table": 1, "row": 99, "column": 5} si1.docx {"table": 1, "row": 1, "column": 5} si1.docx {"table": 1, "row": 99, "column": 6} si1.docx {"table": 1, "row": 1, "column": 6} si1.docx {"table": 1, "row": 99, "column": 7} si1.docx {"table": 1, "row": 1, "column": 7} | 98 No MC-3 Ionizable Lipid Type DOPC Helper Lipid Type 5 Ionizable Lipid Concentration (mM) 50 Ionizable Lipid Ratio (%) 4 Helper Lipid Ratio (%) 2.5 PEG Lipid Ratio (%) | {} |  |  | pending
配方 | T1_N099 | T1_N099 | si1.docx | 99 | MC-3 | DOPC | 5 | 40 | 4 | 1.5 |  |  | composition |  |  | reported |  |  | si1.docx {"table": 1, "row": 100, "column": 1} si1.docx {"table": 1, "row": 1, "column": 1} si1.docx {"table": 1, "row": 100, "column": 2} si1.docx {"table": 1, "row": 1, "column": 2} si1.docx {"table": 1, "row": 100, "column": 3} si1.docx {"table": 1, "row": 1, "column": 3} si1.docx {"table": 1, "row": 100, "column": 4} si1.docx {"table": 1, "row": 1, "column": 4} si1.docx {"table": 1, "row": 100, "column": 5} si1.docx {"table": 1, "row": 1, "column": 5} si1.docx {"table": 1, "row": 100, "column": 6} si1.docx {"table": 1, "row": 1, "column": 6} si1.docx {"table": 1, "row": 100, "column": 7} si1.docx {"table": 1, "row": 1, "column": 7} | 99 No MC-3 Ionizable Lipid Type DOPC Helper Lipid Type 5 Ionizable Lipid Concentration (mM) 40 Ionizable Lipid Ratio (%) 4 Helper Lipid Ratio (%) 1.5 PEG Lipid Ratio (%) | {} |  |  | pending
配方 | T1_N100 | T1_N100 | si1.docx | 100 | MC-3 | DOPC | 5 | 50 | 10 | 2.5 |  |  | composition |  |  | reported |  |  | si1.docx {"table": 1, "row": 101, "column": 1} si1.docx {"table": 1, "row": 1, "column": 1} si1.docx {"table": 1, "row": 101, "column": 2} si1.docx {"table": 1, "row": 1, "column": 2} si1.docx {"table": 1, "row": 101, "column": 3} si1.docx {"table": 1, "row": 1, "column": 3} si1.docx {"table": 1, "row": 101, "column": 4} si1.docx {"table": 1, "row": 1, "column": 4} si1.docx {"table": 1, "row": 101, "column": 5} si1.docx {"table": 1, "row": 1, "column": 5} si1.docx {"table": 1, "row": 101, "column": 6} si1.docx {"table": 1, "row": 1, "column": 6} si1.docx {"table": 1, "row": 101, "column": 7} si1.docx {"table": 1, "row": 1, "column": 7} | 100 No MC-3 Ionizable Lipid Type DOPC Helper Lipid Type 5 Ionizable Lipid Concentration (mM) 50 Ionizable Lipid Ratio (%) 10 Helper Lipid Ratio (%) 2.5 PEG Lipid Ratio (%) | {} |  |  | pending
配方 | T1_N101 | T1_N101 | si1.docx | 101 | MC-3 | DOPC | 5 | 50 | 16 | 0.5 |  |  | composition |  |  | reported |  |  | si1.docx {"table": 1, "row": 102, "column": 1} si1.docx {"table": 1, "row": 1, "column": 1} si1.docx {"table": 1, "row": 102, "column": 2} si1.docx {"table": 1, "row": 1, "column": 2} si1.docx {"table": 1, "row": 102, "column": 3} si1.docx {"table": 1, "row": 1, "column": 3} si1.docx {"table": 1, "row": 102, "column": 4} si1.docx {"table": 1, "row": 1, "column": 4} si1.docx {"table": 1, "row": 102, "column": 5} si1.docx {"table": 1, "row": 1, "column": 5} si1.docx {"table": 1, "row": 102, "column": 6} si1.docx {"table": 1, "row": 1, "column": 6} si1.docx {"table": 1, "row": 102, "column": 7} si1.docx {"table": 1, "row": 1, "column": 7} | 101 No MC-3 Ionizable Lipid Type DOPC Helper Lipid Type 5 Ionizable Lipid Concentration (mM) 50 Ionizable Lipid Ratio (%) 16 Helper Lipid Ratio (%) 0.5 PEG Lipid Ratio (%) | {} |  |  | pending
配方 | T1_N102 | T1_N102 | si1.docx | 102 | ALC-0315 | DSPC | 5 | 60 | 10 | 1.5 |  |  | composition |  |  | reported |  |  | si1.docx {"table": 1, "row": 103, "column": 1} si1.docx {"table": 1, "row": 1, "column": 1} si1.docx {"table": 1, "row": 103, "column": 2} si1.docx {"table": 1, "row": 1, "column": 2} si1.docx {"table": 1, "row": 103, "column": 3} si1.docx {"table": 1, "row": 1, "column": 3} si1.docx {"table": 1, "row": 103, "column": 4} si1.docx {"table": 1, "row": 1, "column": 4} si1.docx {"table": 1, "row": 103, "column": 5} si1.docx {"table": 1, "row": 1, "column": 5} si1.docx {"table": 1, "row": 103, "column": 6} si1.docx {"table": 1, "row": 1, "column": 6} si1.docx {"table": 1, "row": 103, "column": 7} si1.docx {"table": 1, "row": 1, "column": 7} | 102 No ALC-0315 Ionizable Lipid Type DSPC Helper Lipid Type 5 Ionizable Lipid Concentration (mM) 60 Ionizable Lipid Ratio (%) 10 Helper Lipid Ratio (%) 1.5 PEG Lipid Ratio (%) | {} |  |  | pending
配方 | T1_N103 | T1_N103 | si1.docx | 103 | ALC-0315 | DSPC | 5 | 50 | 4 | 2.5 |  |  | composition |  |  | reported |  |  | si1.docx {"table": 1, "row": 104, "column": 1} si1.docx {"table": 1, "row": 1, "column": 1} si1.docx {"table": 1, "row": 104, "column": 2} si1.docx {"table": 1, "row": 1, "column": 2} si1.docx {"table": 1, "row": 104, "column": 3} si1.docx {"table": 1, "row": 1, "column": 3} si1.docx {"table": 1, "row": 104, "column": 4} si1.docx {"table": 1, "row": 1, "column": 4} si1.docx {"table": 1, "row": 104, "column": 5} si1.docx {"table": 1, "row": 1, "column": 5} si1.docx {"table": 1, "row": 104, "column": 6} si1.docx {"table": 1, "row": 1, "column": 6} si1.docx {"table": 1, "row": 104, "column": 7} si1.docx {"table": 1, "row": 1, "column": 7} | 103 No ALC-0315 Ionizable Lipid Type DSPC Helper Lipid Type 5 Ionizable Lipid Concentration (mM) 50 Ionizable Lipid Ratio (%) 4 Helper Lipid Ratio (%) 2.5 PEG Lipid Ratio (%) | {} |  |  | pending
配方 | T1_N104 | T1_N104 | si1.docx | 104 | ALC-0315 | DSPC | 5 | 50 | 10 | 2.5 |  |  | composition |  |  | reported |  |  | si1.docx {"table": 1, "row": 105, "column": 1} si1.docx {"table": 1, "row": 1, "column": 1} si1.docx {"table": 1, "row": 105, "column": 2} si1.docx {"table": 1, "row": 1, "column": 2} si1.docx {"table": 1, "row": 105, "column": 3} si1.docx {"table": 1, "row": 1, "column": 3} si1.docx {"table": 1, "row": 105, "column": 4} si1.docx {"table": 1, "row": 1, "column": 4} si1.docx {"table": 1, "row": 105, "column": 5} si1.docx {"table": 1, "row": 1, "column": 5} si1.docx {"table": 1, "row": 105, "column": 6} si1.docx {"table": 1, "row": 1, "column": 6} si1.docx {"table": 1, "row": 105, "column": 7} si1.docx {"table": 1, "row": 1, "column": 7} | 104 No ALC-0315 Ionizable Lipid Type DSPC Helper Lipid Type 5 Ionizable Lipid Concentration (mM) 50 Ionizable Lipid Ratio (%) 10 Helper Lipid Ratio (%) 2.5 PEG Lipid Ratio (%) | {} |  |  | pending
配方 | T1_N105 | T1_N105 | si1.docx | 105 | ALC-0315 | DSPC | 5 | 50 | 16 | 0.5 |  |  | composition |  |  | reported |  |  | si1.docx {"table": 1, "row": 106, "column": 1} si1.docx {"table": 1, "row": 1, "column": 1} si1.docx {"table": 1, "row": 106, "column": 2} si1.docx {"table": 1, "row": 1, "column": 2} si1.docx {"table": 1, "row": 106, "column": 3} si1.docx {"table": 1, "row": 1, "column": 3} si1.docx {"table": 1, "row": 106, "column": 4} si1.docx {"table": 1, "row": 1, "column": 4} si1.docx {"table": 1, "row": 106, "column": 5} si1.docx {"table": 1, "row": 1, "column": 5} si1.docx {"table": 1, "row": 106, "column": 6} si1.docx {"table": 1, "row": 1, "column": 6} si1.docx {"table": 1, "row": 106, "column": 7} si1.docx {"table": 1, "row": 1, "column": 7} | 105 No ALC-0315 Ionizable Lipid Type DSPC Helper Lipid Type 5 Ionizable Lipid Concentration (mM) 50 Ionizable Lipid Ratio (%) 16 Helper Lipid Ratio (%) 0.5 PEG Lipid Ratio (%) | {} |  |  | pending
配方 | T1_N106 | T1_N106 | si1.docx | 106 | ALC-0315 | DSPC | 5 | 40 | 10 | 2.5 |  |  | composition |  |  | reported |  |  | si1.docx {"table": 1, "row": 107, "column": 1} si1.docx {"table": 1, "row": 1, "column": 1} si1.docx {"table": 1, "row": 107, "column": 2} si1.docx {"table": 1, "row": 1, "column": 2} si1.docx {"table": 1, "row": 107, "column": 3} si1.docx {"table": 1, "row": 1, "column": 3} si1.docx {"table": 1, "row": 107, "column": 4} si1.docx {"table": 1, "row": 1, "column": 4} si1.docx {"table": 1, "row": 107, "column": 5} si1.docx {"table": 1, "row": 1, "column": 5} si1.docx {"table": 1, "row": 107, "column": 6} si1.docx {"table": 1, "row": 1, "column": 6} si1.docx {"table": 1, "row": 107, "column": 7} si1.docx {"table": 1, "row": 1, "column": 7} | 106 No ALC-0315 Ionizable Lipid Type DSPC Helper Lipid Type 5 Ionizable Lipid Concentration (mM) 40 Ionizable Lipid Ratio (%) 10 Helper Lipid Ratio (%) 2.5 PEG Lipid Ratio (%) | {} |  |  | pending
配方 | T1_N107 | T1_N107 | si1.docx | 107 | ALC-0315 | DSPC | 5 | 40 | 10 | 0.5 |  |  | composition |  |  | reported |  |  | si1.docx {"table": 1, "row": 108, "column": 1} si1.docx {"table": 1, "row": 1, "column": 1} si1.docx {"table": 1, "row": 108, "column": 2} si1.docx {"table": 1, "row": 1, "column": 2} si1.docx {"table": 1, "row": 108, "column": 3} si1.docx {"table": 1, "row": 1, "column": 3} si1.docx {"table": 1, "row": 108, "column": 4} si1.docx {"table": 1, "row": 1, "column": 4} si1.docx {"table": 1, "row": 108, "column": 5} si1.docx {"table": 1, "row": 1, "column": 5} si1.docx {"table": 1, "row": 108, "column": 6} si1.docx {"table": 1, "row": 1, "column": 6} si1.docx {"table": 1, "row": 108, "column": 7} si1.docx {"table": 1, "row": 1, "column": 7} | 107 No ALC-0315 Ionizable Lipid Type DSPC Helper Lipid Type 5 Ionizable Lipid Concentration (mM) 40 Ionizable Lipid Ratio (%) 10 Helper Lipid Ratio (%) 0.5 PEG Lipid Ratio (%) | {} |  |  | pending
配方 | T1_N108 | T1_N108 | si1.docx | 108 | ALC-0315 | DSPC | 5 | 60 | 4 | 0.5 |  |  | composition |  |  | reported |  |  | si1.docx {"table": 1, "row": 109, "column": 1} si1.docx {"table": 1, "row": 1, "column": 1} si1.docx {"table": 1, "row": 109, "column": 2} si1.docx {"table": 1, "row": 1, "column": 2} si1.docx {"table": 1, "row": 109, "column": 3} si1.docx {"table": 1, "row": 1, "column": 3} si1.docx {"table": 1, "row": 109, "column": 4} si1.docx {"table": 1, "row": 1, "column": 4} si1.docx {"table": 1, "row": 109, "column": 5} si1.docx {"table": 1, "row": 1, "column": 5} si1.docx {"table": 1, "row": 109, "column": 6} si1.docx {"table": 1, "row": 1, "column": 6} si1.docx {"table": 1, "row": 109, "column": 7} si1.docx {"table": 1, "row": 1, "column": 7} | 108 No ALC-0315 Ionizable Lipid Type DSPC Helper Lipid Type 5 Ionizable Lipid Concentration (mM) 60 Ionizable Lipid Ratio (%) 4 Helper Lipid Ratio (%) 0.5 PEG Lipid Ratio (%) | {} |  |  | pending
配方 | T1_N109 | T1_N109 | si1.docx | 109 | ALC-0315 | DSPC | 5 | 60 | 4 | 2.5 |  |  | composition |  |  | reported |  |  | si1.docx {"table": 1, "row": 110, "column": 1} si1.docx {"table": 1, "row": 1, "column": 1} si1.docx {"table": 1, "row": 110, "column": 2} si1.docx {"table": 1, "row": 1, "column": 2} si1.docx {"table": 1, "row": 110, "column": 3} si1.docx {"table": 1, "row": 1, "column": 3} si1.docx {"table": 1, "row": 110, "column": 4} si1.docx {"table": 1, "row": 1, "column": 4} si1.docx {"table": 1, "row": 110, "column": 5} si1.docx {"table": 1, "row": 1, "column": 5} si1.docx {"table": 1, "row": 110, "column": 6} si1.docx {"table": 1, "row": 1, "column": 6} si1.docx {"table": 1, "row": 110, "column": 7} si1.docx {"table": 1, "row": 1, "column": 7} | 109 No ALC-0315 Ionizable Lipid Type DSPC Helper Lipid Type 5 Ionizable Lipid Concentration (mM) 60 Ionizable Lipid Ratio (%) 4 Helper Lipid Ratio (%) 2.5 PEG Lipid Ratio (%) | {} |  |  | pending
配方 | T1_N110 | T1_N110 | si1.docx | 110 | ALC-0315 | DSPC | 5 | 40 | 4 | 2.5 |  |  | composition |  |  | reported |  |  | si1.docx {"table": 1, "row": 111, "column": 1} si1.docx {"table": 1, "row": 1, "column": 1} si1.docx {"table": 1, "row": 111, "column": 2} si1.docx {"table": 1, "row": 1, "column": 2} si1.docx {"table": 1, "row": 111, "column": 3} si1.docx {"table": 1, "row": 1, "column": 3} si1.docx {"table": 1, "row": 111, "column": 4} si1.docx {"table": 1, "row": 1, "column": 4} si1.docx {"table": 1, "row": 111, "column": 5} si1.docx {"table": 1, "row": 1, "column": 5} si1.docx {"table": 1, "row": 111, "column": 6} si1.docx {"table": 1, "row": 1, "column": 6} si1.docx {"table": 1, "row": 111, "column": 7} si1.docx {"table": 1, "row": 1, "column": 7} | 110 No ALC-0315 Ionizable Lipid Type DSPC Helper Lipid Type 5 Ionizable Lipid Concentration (mM) 40 Ionizable Lipid Ratio (%) 4 Helper Lipid Ratio (%) 2.5 PEG Lipid Ratio (%) | {} |  |  | pending
配方 | T1_N111 | T1_N111 | si1.docx | 111 | ALC-0315 | DSPC | 5 | 50 | 16 | 1.5 |  |  | composition |  |  | reported |  |  | si1.docx {"table": 1, "row": 112, "column": 1} si1.docx {"table": 1, "row": 1, "column": 1} si1.docx {"table": 1, "row": 112, "column": 2} si1.docx {"table": 1, "row": 1, "column": 2} si1.docx {"table": 1, "row": 112, "column": 3} si1.docx {"table": 1, "row": 1, "column": 3} si1.docx {"table": 1, "row": 112, "column": 4} si1.docx {"table": 1, "row": 1, "column": 4} si1.docx {"table": 1, "row": 112, "column": 5} si1.docx {"table": 1, "row": 1, "column": 5} si1.docx {"table": 1, "row": 112, "column": 6} si1.docx {"table": 1, "row": 1, "column": 6} si1.docx {"table": 1, "row": 112, "column": 7} si1.docx {"table": 1, "row": 1, "column": 7} | 111 No ALC-0315 Ionizable Lipid Type DSPC Helper Lipid Type 5 Ionizable Lipid Concentration (mM) 50 Ionizable Lipid Ratio (%) 16 Helper Lipid Ratio (%) 1.5 PEG Lipid Ratio (%) | {} |  |  | pending
配方 | T1_N112 | T1_N112 | si1.docx | 112 | ALC-0315 | DSPC | 5 | 60 | 16 | 0.5 |  |  | composition |  |  | reported |  |  | si1.docx {"table": 1, "row": 113, "column": 1} si1.docx {"table": 1, "row": 1, "column": 1} si1.docx {"table": 1, "row": 113, "column": 2} si1.docx {"table": 1, "row": 1, "column": 2} si1.docx {"table": 1, "row": 113, "column": 3} si1.docx {"table": 1, "row": 1, "column": 3} si1.docx {"table": 1, "row": 113, "column": 4} si1.docx {"table": 1, "row": 1, "column": 4} si1.docx {"table": 1, "row": 113, "column": 5} si1.docx {"table": 1, "row": 1, "column": 5} si1.docx {"table": 1, "row": 113, "column": 6} si1.docx {"table": 1, "row": 1, "column": 6} si1.docx {"table": 1, "row": 113, "column": 7} si1.docx {"table": 1, "row": 1, "column": 7} | 112 No ALC-0315 Ionizable Lipid Type DSPC Helper Lipid Type 5 Ionizable Lipid Concentration (mM) 60 Ionizable Lipid Ratio (%) 16 Helper Lipid Ratio (%) 0.5 PEG Lipid Ratio (%) | {} |  |  | pending
配方 | T1_N113 | T1_N113 | si1.docx | 113 | ALC-0315 | DOPC | 5 | 60 | 16 | 1.5 |  |  | composition |  |  | reported |  |  | si1.docx {"table": 1, "row": 114, "column": 1} si1.docx {"table": 1, "row": 1, "column": 1} si1.docx {"table": 1, "row": 114, "column": 2} si1.docx {"table": 1, "row": 1, "column": 2} si1.docx {"table": 1, "row": 114, "column": 3} si1.docx {"table": 1, "row": 1, "column": 3} si1.docx {"table": 1, "row": 114, "column": 4} si1.docx {"table": 1, "row": 1, "column": 4} si1.docx {"table": 1, "row": 114, "column": 5} si1.docx {"table": 1, "row": 1, "column": 5} si1.docx {"table": 1, "row": 114, "column": 6} si1.docx {"table": 1, "row": 1, "column": 6} si1.docx {"table": 1, "row": 114, "column": 7} si1.docx {"table": 1, "row": 1, "column": 7} | 113 No ALC-0315 Ionizable Lipid Type DOPC Helper Lipid Type 5 Ionizable Lipid Concentration (mM) 60 Ionizable Lipid Ratio (%) 16 Helper Lipid Ratio (%) 1.5 PEG Lipid Ratio (%) | {} |  |  | pending
配方 | T1_N114 | T1_N114 | si1.docx | 114 | ALC-0315 | DOPC | 5 | 40 | 10 | 0.5 |  |  | composition |  |  | reported |  |  | si1.docx {"table": 1, "row": 115, "column": 1} si1.docx {"table": 1, "row": 1, "column": 1} si1.docx {"table": 1, "row": 115, "column": 2} si1.docx {"table": 1, "row": 1, "column": 2} si1.docx {"table": 1, "row": 115, "column": 3} si1.docx {"table": 1, "row": 1, "column": 3} si1.docx {"table": 1, "row": 115, "column": 4} si1.docx {"table": 1, "row": 1, "column": 4} si1.docx {"table": 1, "row": 115, "column": 5} si1.docx {"table": 1, "row": 1, "column": 5} si1.docx {"table": 1, "row": 115, "column": 6} si1.docx {"table": 1, "row": 1, "column": 6} si1.docx {"table": 1, "row": 115, "column": 7} si1.docx {"table": 1, "row": 1, "column": 7} | 114 No ALC-0315 Ionizable Lipid Type DOPC Helper Lipid Type 5 Ionizable Lipid Concentration (mM) 40 Ionizable Lipid Ratio (%) 10 Helper Lipid Ratio (%) 0.5 PEG Lipid Ratio (%) | {} |  |  | pending
配方 | T1_N115 | T1_N115 | si1.docx | 115 | ALC-0315 | DOPC | 5 | 40 | 4 | 0.5 |  |  | composition |  |  | reported |  |  | si1.docx {"table": 1, "row": 116, "column": 1} si1.docx {"table": 1, "row": 1, "column": 1} si1.docx {"table": 1, "row": 116, "column": 2} si1.docx {"table": 1, "row": 1, "column": 2} si1.docx {"table": 1, "row": 116, "column": 3} si1.docx {"table": 1, "row": 1, "column": 3} si1.docx {"table": 1, "row": 116, "column": 4} si1.docx {"table": 1, "row": 1, "column": 4} si1.docx {"table": 1, "row": 116, "column": 5} si1.docx {"table": 1, "row": 1, "column": 5} si1.docx {"table": 1, "row": 116, "column": 6} si1.docx {"table": 1, "row": 1, "column": 6} si1.docx {"table": 1, "row": 116, "column": 7} si1.docx {"table": 1, "row": 1, "column": 7} | 115 No ALC-0315 Ionizable Lipid Type DOPC Helper Lipid Type 5 Ionizable Lipid Concentration (mM) 40 Ionizable Lipid Ratio (%) 4 Helper Lipid Ratio (%) 0.5 PEG Lipid Ratio (%) | {} |  |  | pending
配方 | T1_N116 | T1_N116 | si1.docx | 116 | ALC-0315 | DOPC | 5 | 40 | 10 | 2.5 |  |  | composition |  |  | reported |  |  | si1.docx {"table": 1, "row": 117, "column": 1} si1.docx {"table": 1, "row": 1, "column": 1} si1.docx {"table": 1, "row": 117, "column": 2} si1.docx {"table": 1, "row": 1, "column": 2} si1.docx {"table": 1, "row": 117, "column": 3} si1.docx {"table": 1, "row": 1, "column": 3} si1.docx {"table": 1, "row": 117, "column": 4} si1.docx {"table": 1, "row": 1, "column": 4} si1.docx {"table": 1, "row": 117, "column": 5} si1.docx {"table": 1, "row": 1, "column": 5} si1.docx {"table": 1, "row": 117, "column": 6} si1.docx {"table": 1, "row": 1, "column": 6} si1.docx {"table": 1, "row": 117, "column": 7} si1.docx {"table": 1, "row": 1, "column": 7} | 116 No ALC-0315 Ionizable Lipid Type DOPC Helper Lipid Type 5 Ionizable Lipid Concentration (mM) 40 Ionizable Lipid Ratio (%) 10 Helper Lipid Ratio (%) 2.5 PEG Lipid Ratio (%) | {} |  |  | pending
配方 | T1_N117 | T1_N117 | si1.docx | 117 | ALC-0315 | DOPC | 5 | 50 | 4 | 0.5 |  |  | composition |  |  | reported |  |  | si1.docx {"table": 1, "row": 118, "column": 1} si1.docx {"table": 1, "row": 1, "column": 1} si1.docx {"table": 1, "row": 118, "column": 2} si1.docx {"table": 1, "row": 1, "column": 2} si1.docx {"table": 1, "row": 118, "column": 3} si1.docx {"table": 1, "row": 1, "column": 3} si1.docx {"table": 1, "row": 118, "column": 4} si1.docx {"table": 1, "row": 1, "column": 4} si1.docx {"table": 1, "row": 118, "column": 5} si1.docx {"table": 1, "row": 1, "column": 5} si1.docx {"table": 1, "row": 118, "column": 6} si1.docx {"table": 1, "row": 1, "column": 6} si1.docx {"table": 1, "row": 118, "column": 7} si1.docx {"table": 1, "row": 1, "column": 7} | 117 No ALC-0315 Ionizable Lipid Type DOPC Helper Lipid Type 5 Ionizable Lipid Concentration (mM) 50 Ionizable Lipid Ratio (%) 4 Helper Lipid Ratio (%) 0.5 PEG Lipid Ratio (%) | {} |  |  | pending
配方 | T1_N118 | T1_N118 | si1.docx | 118 | ALC-0315 | DOPC | 5 | 50 | 10 | 1.5 |  |  | composition |  |  | reported |  |  | si1.docx {"table": 1, "row": 119, "column": 1} si1.docx {"table": 1, "row": 1, "column": 1} si1.docx {"table": 1, "row": 119, "column": 2} si1.docx {"table": 1, "row": 1, "column": 2} si1.docx {"table": 1, "row": 119, "column": 3} si1.docx {"table": 1, "row": 1, "column": 3} si1.docx {"table": 1, "row": 119, "column": 4} si1.docx {"table": 1, "row": 1, "column": 4} si1.docx {"table": 1, "row": 119, "column": 5} si1.docx {"table": 1, "row": 1, "column": 5} si1.docx {"table": 1, "row": 119, "column": 6} si1.docx {"table": 1, "row": 1, "column": 6} si1.docx {"table": 1, "row": 119, "column": 7} si1.docx {"table": 1, "row": 1, "column": 7} | 118 No ALC-0315 Ionizable Lipid Type DOPC Helper Lipid Type 5 Ionizable Lipid Concentration (mM) 50 Ionizable Lipid Ratio (%) 10 Helper Lipid Ratio (%) 1.5 PEG Lipid Ratio (%) | {} |  |  | pending
配方 | T1_N119 | T1_N119 | si1.docx | 119 | ALC-0315 | DOPC | 5 | 50 | 4 | 1.5 |  |  | composition |  |  | reported |  |  | si1.docx {"table": 1, "row": 120, "column": 1} si1.docx {"table": 1, "row": 1, "column": 1} si1.docx {"table": 1, "row": 120, "column": 2} si1.docx {"table": 1, "row": 1, "column": 2} si1.docx {"table": 1, "row": 120, "column": 3} si1.docx {"table": 1, "row": 1, "column": 3} si1.docx {"table": 1, "row": 120, "column": 4} si1.docx {"table": 1, "row": 1, "column": 4} si1.docx {"table": 1, "row": 120, "column": 5} si1.docx {"table": 1, "row": 1, "column": 5} si1.docx {"table": 1, "row": 120, "column": 6} si1.docx {"table": 1, "row": 1, "column": 6} si1.docx {"table": 1, "row": 120, "column": 7} si1.docx {"table": 1, "row": 1, "column": 7} | 119 No ALC-0315 Ionizable Lipid Type DOPC Helper Lipid Type 5 Ionizable Lipid Concentration (mM) 50 Ionizable Lipid Ratio (%) 4 Helper Lipid Ratio (%) 1.5 PEG Lipid Ratio (%) | {} |  |  | pending
配方 | T1_N120 | T1_N120 | si1.docx | 120 | ALC-0315 | DOPC | 5 | 60 | 10 | 0.5 |  |  | composition |  |  | reported |  |  | si1.docx {"table": 1, "row": 121, "column": 1} si1.docx {"table": 1, "row": 1, "column": 1} si1.docx {"table": 1, "row": 121, "column": 2} si1.docx {"table": 1, "row": 1, "column": 2} si1.docx {"table": 1, "row": 121, "column": 3} si1.docx {"table": 1, "row": 1, "column": 3} si1.docx {"table": 1, "row": 121, "column": 4} si1.docx {"table": 1, "row": 1, "column": 4} si1.docx {"table": 1, "row": 121, "column": 5} si1.docx {"table": 1, "row": 1, "column": 5} si1.docx {"table": 1, "row": 121, "column": 6} si1.docx {"table": 1, "row": 1, "column": 6} si1.docx {"table": 1, "row": 121, "column": 7} si1.docx {"table": 1, "row": 1, "column": 7} | 120 No ALC-0315 Ionizable Lipid Type DOPC Helper Lipid Type 5 Ionizable Lipid Concentration (mM) 60 Ionizable Lipid Ratio (%) 10 Helper Lipid Ratio (%) 0.5 PEG Lipid Ratio (%) | {} |  |  | pending
配方 | T1_N121 | T1_N121 | si1.docx | 121 | ALC-0315 | DOPC | 5 | 40 | 4 | 1.5 |  |  | composition |  |  | reported |  |  | si1.docx {"table": 1, "row": 122, "column": 1} si1.docx {"table": 1, "row": 1, "column": 1} si1.docx {"table": 1, "row": 122, "column": 2} si1.docx {"table": 1, "row": 1, "column": 2} si1.docx {"table": 1, "row": 122, "column": 3} si1.docx {"table": 1, "row": 1, "column": 3} si1.docx {"table": 1, "row": 122, "column": 4} si1.docx {"table": 1, "row": 1, "column": 4} si1.docx {"table": 1, "row": 122, "column": 5} si1.docx {"table": 1, "row": 1, "column": 5} si1.docx {"table": 1, "row": 122, "column": 6} si1.docx {"table": 1, "row": 1, "column": 6} si1.docx {"table": 1, "row": 122, "column": 7} si1.docx {"table": 1, "row": 1, "column": 7} | 121 No ALC-0315 Ionizable Lipid Type DOPC Helper Lipid Type 5 Ionizable Lipid Concentration (mM) 40 Ionizable Lipid Ratio (%) 4 Helper Lipid Ratio (%) 1.5 PEG Lipid Ratio (%) | {} |  |  | pending
配方 | T1_N122 | T1_N122 | si1.docx | 122 | ALC-0315 | DOPC | 5 | 60 | 16 | 0.5 |  |  | composition |  |  | reported |  |  | si1.docx {"table": 1, "row": 123, "column": 1} si1.docx {"table": 1, "row": 1, "column": 1} si1.docx {"table": 1, "row": 123, "column": 2} si1.docx {"table": 1, "row": 1, "column": 2} si1.docx {"table": 1, "row": 123, "column": 3} si1.docx {"table": 1, "row": 1, "column": 3} si1.docx {"table": 1, "row": 123, "column": 4} si1.docx {"table": 1, "row": 1, "column": 4} si1.docx {"table": 1, "row": 123, "column": 5} si1.docx {"table": 1, "row": 1, "column": 5} si1.docx {"table": 1, "row": 123, "column": 6} si1.docx {"table": 1, "row": 1, "column": 6} si1.docx {"table": 1, "row": 123, "column": 7} si1.docx {"table": 1, "row": 1, "column": 7} | 122 No ALC-0315 Ionizable Lipid Type DOPC Helper Lipid Type 5 Ionizable Lipid Concentration (mM) 60 Ionizable Lipid Ratio (%) 16 Helper Lipid Ratio (%) 0.5 PEG Lipid Ratio (%) | {} |  |  | pending
配方 | T1_N123 | T1_N123 | si1.docx | 123 | CKK-E12 | DSPC | 5 | 50 | 16 | 2.5 |  |  | composition |  |  | reported |  |  | si1.docx {"table": 1, "row": 124, "column": 1} si1.docx {"table": 1, "row": 1, "column": 1} si1.docx {"table": 1, "row": 124, "column": 2} si1.docx {"table": 1, "row": 1, "column": 2} si1.docx {"table": 1, "row": 124, "column": 3} si1.docx {"table": 1, "row": 1, "column": 3} si1.docx {"table": 1, "row": 124, "column": 4} si1.docx {"table": 1, "row": 1, "column": 4} si1.docx {"table": 1, "row": 124, "column": 5} si1.docx {"table": 1, "row": 1, "column": 5} si1.docx {"table": 1, "row": 124, "column": 6} si1.docx {"table": 1, "row": 1, "column": 6} si1.docx {"table": 1, "row": 124, "column": 7} si1.docx {"table": 1, "row": 1, "column": 7} | 123 No CKK-E12 Ionizable Lipid Type DSPC Helper Lipid Type 5 Ionizable Lipid Concentration (mM) 50 Ionizable Lipid Ratio (%) 16 Helper Lipid Ratio (%) 2.5 PEG Lipid Ratio (%) | {} |  |  | pending
配方 | T1_N124 | T1_N124 | si1.docx | 124 | CKK-E12 | DSPC | 5 | 60 | 4 | 0.5 |  |  | composition |  |  | reported |  |  | si1.docx {"table": 1, "row": 125, "column": 1} si1.docx {"table": 1, "row": 1, "column": 1} si1.docx {"table": 1, "row": 125, "column": 2} si1.docx {"table": 1, "row": 1, "column": 2} si1.docx {"table": 1, "row": 125, "column": 3} si1.docx {"table": 1, "row": 1, "column": 3} si1.docx {"table": 1, "row": 125, "column": 4} si1.docx {"table": 1, "row": 1, "column": 4} si1.docx {"table": 1, "row": 125, "column": 5} si1.docx {"table": 1, "row": 1, "column": 5} si1.docx {"table": 1, "row": 125, "column": 6} si1.docx {"table": 1, "row": 1, "column": 6} si1.docx {"table": 1, "row": 125, "column": 7} si1.docx {"table": 1, "row": 1, "column": 7} | 124 No CKK-E12 Ionizable Lipid Type DSPC Helper Lipid Type 5 Ionizable Lipid Concentration (mM) 60 Ionizable Lipid Ratio (%) 4 Helper Lipid Ratio (%) 0.5 PEG Lipid Ratio (%) | {} |  |  | pending
配方 | T1_N125 | T1_N125 | si1.docx | 125 | CKK-E12 | DSPC | 5 | 50 | 10 | 1.5 |  |  | composition |  |  | reported |  |  | si1.docx {"table": 1, "row": 126, "column": 1} si1.docx {"table": 1, "row": 1, "column": 1} si1.docx {"table": 1, "row": 126, "column": 2} si1.docx {"table": 1, "row": 1, "column": 2} si1.docx {"table": 1, "row": 126, "column": 3} si1.docx {"table": 1, "row": 1, "column": 3} si1.docx {"table": 1, "row": 126, "column": 4} si1.docx {"table": 1, "row": 1, "column": 4} si1.docx {"table": 1, "row": 126, "column": 5} si1.docx {"table": 1, "row": 1, "column": 5} si1.docx {"table": 1, "row": 126, "column": 6} si1.docx {"table": 1, "row": 1, "column": 6} si1.docx {"table": 1, "row": 126, "column": 7} si1.docx {"table": 1, "row": 1, "column": 7} | 125 No CKK-E12 Ionizable Lipid Type DSPC Helper Lipid Type 5 Ionizable Lipid Concentration (mM) 50 Ionizable Lipid Ratio (%) 10 Helper Lipid Ratio (%) 1.5 PEG Lipid Ratio (%) | {} |  |  | pending
配方 | T1_N126 | T1_N126 | si1.docx | 126 | CKK-E12 | DSPC | 5 | 60 | 16 | 1.5 |  |  | composition |  |  | reported |  |  | si1.docx {"table": 1, "row": 127, "column": 1} si1.docx {"table": 1, "row": 1, "column": 1} si1.docx {"table": 1, "row": 127, "column": 2} si1.docx {"table": 1, "row": 1, "column": 2} si1.docx {"table": 1, "row": 127, "column": 3} si1.docx {"table": 1, "row": 1, "column": 3} si1.docx {"table": 1, "row": 127, "column": 4} si1.docx {"table": 1, "row": 1, "column": 4} si1.docx {"table": 1, "row": 127, "column": 5} si1.docx {"table": 1, "row": 1, "column": 5} si1.docx {"table": 1, "row": 127, "column": 6} si1.docx {"table": 1, "row": 1, "column": 6} si1.docx {"table": 1, "row": 127, "column": 7} si1.docx {"table": 1, "row": 1, "column": 7} | 126 No CKK-E12 Ionizable Lipid Type DSPC Helper Lipid Type 5 Ionizable Lipid Concentration (mM) 60 Ionizable Lipid Ratio (%) 16 Helper Lipid Ratio (%) 1.5 PEG Lipid Ratio (%) | {} |  |  | pending
配方 | T1_N127 | T1_N127 | si1.docx | 127 | CKK-E12 | DSPC | 5 | 50 | 16 | 1.5 |  |  | composition |  |  | reported |  |  | si1.docx {"table": 1, "row": 128, "column": 1} si1.docx {"table": 1, "row": 1, "column": 1} si1.docx {"table": 1, "row": 128, "column": 2} si1.docx {"table": 1, "row": 1, "column": 2} si1.docx {"table": 1, "row": 128, "column": 3} si1.docx {"table": 1, "row": 1, "column": 3} si1.docx {"table": 1, "row": 128, "column": 4} si1.docx {"table": 1, "row": 1, "column": 4} si1.docx {"table": 1, "row": 128, "column": 5} si1.docx {"table": 1, "row": 1, "column": 5} si1.docx {"table": 1, "row": 128, "column": 6} si1.docx {"table": 1, "row": 1, "column": 6} si1.docx {"table": 1, "row": 128, "column": 7} si1.docx {"table": 1, "row": 1, "column": 7} | 127 No CKK-E12 Ionizable Lipid Type DSPC Helper Lipid Type 5 Ionizable Lipid Concentration (mM) 50 Ionizable Lipid Ratio (%) 16 Helper Lipid Ratio (%) 1.5 PEG Lipid Ratio (%) | {} |  |  | pending
配方 | T1_N128 | T1_N128 | si1.docx | 128 | CKK-E12 | DSPC | 5 | 50 | 4 | 2.5 |  |  | composition |  |  | reported |  |  | si1.docx {"table": 1, "row": 129, "column": 1} si1.docx {"table": 1, "row": 1, "column": 1} si1.docx {"table": 1, "row": 129, "column": 2} si1.docx {"table": 1, "row": 1, "column": 2} si1.docx {"table": 1, "row": 129, "column": 3} si1.docx {"table": 1, "row": 1, "column": 3} si1.docx {"table": 1, "row": 129, "column": 4} si1.docx {"table": 1, "row": 1, "column": 4} si1.docx {"table": 1, "row": 129, "column": 5} si1.docx {"table": 1, "row": 1, "column": 5} si1.docx {"table": 1, "row": 129, "column": 6} si1.docx {"table": 1, "row": 1, "column": 6} si1.docx {"table": 1, "row": 129, "column": 7} si1.docx {"table": 1, "row": 1, "column": 7} | 128 No CKK-E12 Ionizable Lipid Type DSPC Helper Lipid Type 5 Ionizable Lipid Concentration (mM) 50 Ionizable Lipid Ratio (%) 4 Helper Lipid Ratio (%) 2.5 PEG Lipid Ratio (%) | {} |  |  | pending
配方 | T1_N129 | T1_N129 | si1.docx | 129 | CKK-E12 | DSPC | 5 | 50 | 10 | 0.5 |  |  | composition |  |  | reported |  |  | si1.docx {"table": 1, "row": 130, "column": 1} si1.docx {"table": 1, "row": 1, "column": 1} si1.docx {"table": 1, "row": 130, "column": 2} si1.docx {"table": 1, "row": 1, "column": 2} si1.docx {"table": 1, "row": 130, "column": 3} si1.docx {"table": 1, "row": 1, "column": 3} si1.docx {"table": 1, "row": 130, "column": 4} si1.docx {"table": 1, "row": 1, "column": 4} si1.docx {"table": 1, "row": 130, "column": 5} si1.docx {"table": 1, "row": 1, "column": 5} si1.docx {"table": 1, "row": 130, "column": 6} si1.docx {"table": 1, "row": 1, "column": 6} si1.docx {"table": 1, "row": 130, "column": 7} si1.docx {"table": 1, "row": 1, "column": 7} | 129 No CKK-E12 Ionizable Lipid Type DSPC Helper Lipid Type 5 Ionizable Lipid Concentration (mM) 50 Ionizable Lipid Ratio (%) 10 Helper Lipid Ratio (%) 0.5 PEG Lipid Ratio (%) | {} |  |  | pending
配方 | T1_N130 | T1_N130 | si1.docx | 130 | CKK-E12 | DSPC | 5 | 40 | 10 | 2.5 |  |  | composition |  |  | reported |  |  | si1.docx {"table": 1, "row": 131, "column": 1} si1.docx {"table": 1, "row": 1, "column": 1} si1.docx {"table": 1, "row": 131, "column": 2} si1.docx {"table": 1, "row": 1, "column": 2} si1.docx {"table": 1, "row": 131, "column": 3} si1.docx {"table": 1, "row": 1, "column": 3} si1.docx {"table": 1, "row": 131, "column": 4} si1.docx {"table": 1, "row": 1, "column": 4} si1.docx {"table": 1, "row": 131, "column": 5} si1.docx {"table": 1, "row": 1, "column": 5} si1.docx {"table": 1, "row": 131, "column": 6} si1.docx {"table": 1, "row": 1, "column": 6} si1.docx {"table": 1, "row": 131, "column": 7} si1.docx {"table": 1, "row": 1, "column": 7} | 130 No CKK-E12 Ionizable Lipid Type DSPC Helper Lipid Type 5 Ionizable Lipid Concentration (mM) 40 Ionizable Lipid Ratio (%) 10 Helper Lipid Ratio (%) 2.5 PEG Lipid Ratio (%) | {} |  |  | pending
配方 | T1_N131 | T1_N131 | si1.docx | 131 | CKK-E12 | DSPC | 5 | 40 | 10 | 0.5 |  |  | composition |  |  | reported |  |  | si1.docx {"table": 1, "row": 132, "column": 1} si1.docx {"table": 1, "row": 1, "column": 1} si1.docx {"table": 1, "row": 132, "column": 2} si1.docx {"table": 1, "row": 1, "column": 2} si1.docx {"table": 1, "row": 132, "column": 3} si1.docx {"table": 1, "row": 1, "column": 3} si1.docx {"table": 1, "row": 132, "column": 4} si1.docx {"table": 1, "row": 1, "column": 4} si1.docx {"table": 1, "row": 132, "column": 5} si1.docx {"table": 1, "row": 1, "column": 5} si1.docx {"table": 1, "row": 132, "column": 6} si1.docx {"table": 1, "row": 1, "column": 6} si1.docx {"table": 1, "row": 132, "column": 7} si1.docx {"table": 1, "row": 1, "column": 7} | 131 No CKK-E12 Ionizable Lipid Type DSPC Helper Lipid Type 5 Ionizable Lipid Concentration (mM) 40 Ionizable Lipid Ratio (%) 10 Helper Lipid Ratio (%) 0.5 PEG Lipid Ratio (%) | {} |  |  | pending
配方 | T1_N132 | T1_N132 | si1.docx | 132 | CKK-E12 | DSPC | 5 | 60 | 10 | 2.5 |  |  | composition |  |  | reported |  |  | si1.docx {"table": 1, "row": 133, "column": 1} si1.docx {"table": 1, "row": 1, "column": 1} si1.docx {"table": 1, "row": 133, "column": 2} si1.docx {"table": 1, "row": 1, "column": 2} si1.docx {"table": 1, "row": 133, "column": 3} si1.docx {"table": 1, "row": 1, "column": 3} si1.docx {"table": 1, "row": 133, "column": 4} si1.docx {"table": 1, "row": 1, "column": 4} si1.docx {"table": 1, "row": 133, "column": 5} si1.docx {"table": 1, "row": 1, "column": 5} si1.docx {"table": 1, "row": 133, "column": 6} si1.docx {"table": 1, "row": 1, "column": 6} si1.docx {"table": 1, "row": 133, "column": 7} si1.docx {"table": 1, "row": 1, "column": 7} | 132 No CKK-E12 Ionizable Lipid Type DSPC Helper Lipid Type 5 Ionizable Lipid Concentration (mM) 60 Ionizable Lipid Ratio (%) 10 Helper Lipid Ratio (%) 2.5 PEG Lipid Ratio (%) | {} |  |  | pending
配方 | T1_N133 | T1_N133 | si1.docx | 133 | CKK-E12 | DOPC | 5 | 40 | 4 | 2.5 |  |  | composition |  |  | reported |  |  | si1.docx {"table": 1, "row": 134, "column": 1} si1.docx {"table": 1, "row": 1, "column": 1} si1.docx {"table": 1, "row": 134, "column": 2} si1.docx {"table": 1, "row": 1, "column": 2} si1.docx {"table": 1, "row": 134, "column": 3} si1.docx {"table": 1, "row": 1, "column": 3} si1.docx {"table": 1, "row": 134, "column": 4} si1.docx {"table": 1, "row": 1, "column": 4} si1.docx {"table": 1, "row": 134, "column": 5} si1.docx {"table": 1, "row": 1, "column": 5} si1.docx {"table": 1, "row": 134, "column": 6} si1.docx {"table": 1, "row": 1, "column": 6} si1.docx {"table": 1, "row": 134, "column": 7} si1.docx {"table": 1, "row": 1, "column": 7} | 133 No CKK-E12 Ionizable Lipid Type DOPC Helper Lipid Type 5 Ionizable Lipid Concentration (mM) 40 Ionizable Lipid Ratio (%) 4 Helper Lipid Ratio (%) 2.5 PEG Lipid Ratio (%) | {} |  |  | pending
配方 | T1_N134 | T1_N134 | si1.docx | 134 | CKK-E12 | DOPC | 5 | 50 | 16 | 2.5 |  |  | composition |  |  | reported |  |  | si1.docx {"table": 1, "row": 135, "column": 1} si1.docx {"table": 1, "row": 1, "column": 1} si1.docx {"table": 1, "row": 135, "column": 2} si1.docx {"table": 1, "row": 1, "column": 2} si1.docx {"table": 1, "row": 135, "column": 3} si1.docx {"table": 1, "row": 1, "column": 3} si1.docx {"table": 1, "row": 135, "column": 4} si1.docx {"table": 1, "row": 1, "column": 4} si1.docx {"table": 1, "row": 135, "column": 5} si1.docx {"table": 1, "row": 1, "column": 5} si1.docx {"table": 1, "row": 135, "column": 6} si1.docx {"table": 1, "row": 1, "column": 6} si1.docx {"table": 1, "row": 135, "column": 7} si1.docx {"table": 1, "row": 1, "column": 7} | 134 No CKK-E12 Ionizable Lipid Type DOPC Helper Lipid Type 5 Ionizable Lipid Concentration (mM) 50 Ionizable Lipid Ratio (%) 16 Helper Lipid Ratio (%) 2.5 PEG Lipid Ratio (%) | {} |  |  | pending
配方 | T1_N135 | T1_N135 | si1.docx | 135 | CKK-E12 | DOPC | 5 | 40 | 4 | 1.5 |  |  | composition |  |  | reported |  |  | si1.docx {"table": 1, "row": 136, "column": 1} si1.docx {"table": 1, "row": 1, "column": 1} si1.docx {"table": 1, "row": 136, "column": 2} si1.docx {"table": 1, "row": 1, "column": 2} si1.docx {"table": 1, "row": 136, "column": 3} si1.docx {"table": 1, "row": 1, "column": 3} si1.docx {"table": 1, "row": 136, "column": 4} si1.docx {"table": 1, "row": 1, "column": 4} si1.docx {"table": 1, "row": 136, "column": 5} si1.docx {"table": 1, "row": 1, "column": 5} si1.docx {"table": 1, "row": 136, "column": 6} si1.docx {"table": 1, "row": 1, "column": 6} si1.docx {"table": 1, "row": 136, "column": 7} si1.docx {"table": 1, "row": 1, "column": 7} | 135 No CKK-E12 Ionizable Lipid Type DOPC Helper Lipid Type 5 Ionizable Lipid Concentration (mM) 40 Ionizable Lipid Ratio (%) 4 Helper Lipid Ratio (%) 1.5 PEG Lipid Ratio (%) | {} |  |  | pending
配方 | T1_N136 | T1_N136 | si1.docx | 136 | CKK-E12 | DOPC | 5 | 40 | 10 | 2.5 |  |  | composition |  |  | reported |  |  | si1.docx {"table": 1, "row": 137, "column": 1} si1.docx {"table": 1, "row": 1, "column": 1} si1.docx {"table": 1, "row": 137, "column": 2} si1.docx {"table": 1, "row": 1, "column": 2} si1.docx {"table": 1, "row": 137, "column": 3} si1.docx {"table": 1, "row": 1, "column": 3} si1.docx {"table": 1, "row": 137, "column": 4} si1.docx {"table": 1, "row": 1, "column": 4} si1.docx {"table": 1, "row": 137, "column": 5} si1.docx {"table": 1, "row": 1, "column": 5} si1.docx {"table": 1, "row": 137, "column": 6} si1.docx {"table": 1, "row": 1, "column": 6} si1.docx {"table": 1, "row": 137, "column": 7} si1.docx {"table": 1, "row": 1, "column": 7} | 136 No CKK-E12 Ionizable Lipid Type DOPC Helper Lipid Type 5 Ionizable Lipid Concentration (mM) 40 Ionizable Lipid Ratio (%) 10 Helper Lipid Ratio (%) 2.5 PEG Lipid Ratio (%) | {} |  |  | pending
配方 | T1_N137 | T1_N137 | si1.docx | 137 | CKK-E12 | DOPC | 5 | 50 | 10 | 2.5 |  |  | composition |  |  | reported |  |  | si1.docx {"table": 1, "row": 138, "column": 1} si1.docx {"table": 1, "row": 1, "column": 1} si1.docx {"table": 1, "row": 138, "column": 2} si1.docx {"table": 1, "row": 1, "column": 2} si1.docx {"table": 1, "row": 138, "column": 3} si1.docx {"table": 1, "row": 1, "column": 3} si1.docx {"table": 1, "row": 138, "column": 4} si1.docx {"table": 1, "row": 1, "column": 4} si1.docx {"table": 1, "row": 138, "column": 5} si1.docx {"table": 1, "row": 1, "column": 5} si1.docx {"table": 1, "row": 138, "column": 6} si1.docx {"table": 1, "row": 1, "column": 6} si1.docx {"table": 1, "row": 138, "column": 7} si1.docx {"table": 1, "row": 1, "column": 7} | 137 No CKK-E12 Ionizable Lipid Type DOPC Helper Lipid Type 5 Ionizable Lipid Concentration (mM) 50 Ionizable Lipid Ratio (%) 10 Helper Lipid Ratio (%) 2.5 PEG Lipid Ratio (%) | {} |  |  | pending
配方 | T1_N138 | T1_N138 | si1.docx | 138 | CKK-E12 | DOPC | 5 | 60 | 16 | 0.5 |  |  | composition |  |  | reported |  |  | si1.docx {"table": 1, "row": 139, "column": 1} si1.docx {"table": 1, "row": 1, "column": 1} si1.docx {"table": 1, "row": 139, "column": 2} si1.docx {"table": 1, "row": 1, "column": 2} si1.docx {"table": 1, "row": 139, "column": 3} si1.docx {"table": 1, "row": 1, "column": 3} si1.docx {"table": 1, "row": 139, "column": 4} si1.docx {"table": 1, "row": 1, "column": 4} si1.docx {"table": 1, "row": 139, "column": 5} si1.docx {"table": 1, "row": 1, "column": 5} si1.docx {"table": 1, "row": 139, "column": 6} si1.docx {"table": 1, "row": 1, "column": 6} si1.docx {"table": 1, "row": 139, "column": 7} si1.docx {"table": 1, "row": 1, "column": 7} | 138 No CKK-E12 Ionizable Lipid Type DOPC Helper Lipid Type 5 Ionizable Lipid Concentration (mM) 60 Ionizable Lipid Ratio (%) 16 Helper Lipid Ratio (%) 0.5 PEG Lipid Ratio (%) | {} |  |  | pending
配方 | T1_N139 | T1_N139 | si1.docx | 139 | CKK-E12 | DOPC | 5 | 60 | 4 | 1.5 |  |  | composition |  |  | reported |  |  | si1.docx {"table": 1, "row": 140, "column": 1} si1.docx {"table": 1, "row": 1, "column": 1} si1.docx {"table": 1, "row": 140, "column": 2} si1.docx {"table": 1, "row": 1, "column": 2} si1.docx {"table": 1, "row": 140, "column": 3} si1.docx {"table": 1, "row": 1, "column": 3} si1.docx {"table": 1, "row": 140, "column": 4} si1.docx {"table": 1, "row": 1, "column": 4} si1.docx {"table": 1, "row": 140, "column": 5} si1.docx {"table": 1, "row": 1, "column": 5} si1.docx {"table": 1, "row": 140, "column": 6} si1.docx {"table": 1, "row": 1, "column": 6} si1.docx {"table": 1, "row": 140, "column": 7} si1.docx {"table": 1, "row": 1, "column": 7} | 139 No CKK-E12 Ionizable Lipid Type DOPC Helper Lipid Type 5 Ionizable Lipid Concentration (mM) 60 Ionizable Lipid Ratio (%) 4 Helper Lipid Ratio (%) 1.5 PEG Lipid Ratio (%) | {} |  |  | pending
配方 | T1_N140 | T1_N140 | si1.docx | 140 | CKK-E12 | DOPC | 5 | 50 | 4 | 0.5 |  |  | composition |  |  | reported |  |  | si1.docx {"table": 1, "row": 141, "column": 1} si1.docx {"table": 1, "row": 1, "column": 1} si1.docx {"table": 1, "row": 141, "column": 2} si1.docx {"table": 1, "row": 1, "column": 2} si1.docx {"table": 1, "row": 141, "column": 3} si1.docx {"table": 1, "row": 1, "column": 3} si1.docx {"table": 1, "row": 141, "column": 4} si1.docx {"table": 1, "row": 1, "column": 4} si1.docx {"table": 1, "row": 141, "column": 5} si1.docx {"table": 1, "row": 1, "column": 5} si1.docx {"table": 1, "row": 141, "column": 6} si1.docx {"table": 1, "row": 1, "column": 6} si1.docx {"table": 1, "row": 141, "column": 7} si1.docx {"table": 1, "row": 1, "column": 7} | 140 No CKK-E12 Ionizable Lipid Type DOPC Helper Lipid Type 5 Ionizable Lipid Concentration (mM) 50 Ionizable Lipid Ratio (%) 4 Helper Lipid Ratio (%) 0.5 PEG Lipid Ratio (%) | {} |  |  | pending
配方 | T1_N141 | T1_N141 | si1.docx | 141 | CKK-E12 | DOPC | 5 | 50 | 16 | 0.5 |  |  | composition |  |  | reported |  |  | si1.docx {"table": 1, "row": 142, "column": 1} si1.docx {"table": 1, "row": 1, "column": 1} si1.docx {"table": 1, "row": 142, "column": 2} si1.docx {"table": 1, "row": 1, "column": 2} si1.docx {"table": 1, "row": 142, "column": 3} si1.docx {"table": 1, "row": 1, "column": 3} si1.docx {"table": 1, "row": 142, "column": 4} si1.docx {"table": 1, "row": 1, "column": 4} si1.docx {"table": 1, "row": 142, "column": 5} si1.docx {"table": 1, "row": 1, "column": 5} si1.docx {"table": 1, "row": 142, "column": 6} si1.docx {"table": 1, "row": 1, "column": 6} si1.docx {"table": 1, "row": 142, "column": 7} si1.docx {"table": 1, "row": 1, "column": 7} | 141 No CKK-E12 Ionizable Lipid Type DOPC Helper Lipid Type 5 Ionizable Lipid Concentration (mM) 50 Ionizable Lipid Ratio (%) 16 Helper Lipid Ratio (%) 0.5 PEG Lipid Ratio (%) | {} |  |  | pending
配方 | T1_N142 | T1_N142 | si1.docx | 142 | CKK-E12 | DOPC | 5 | 60 | 10 | 0.5 |  |  | composition |  |  | reported |  |  | si1.docx {"table": 1, "row": 143, "column": 1} si1.docx {"table": 1, "row": 1, "column": 1} si1.docx {"table": 1, "row": 143, "column": 2} si1.docx {"table": 1, "row": 1, "column": 2} si1.docx {"table": 1, "row": 143, "column": 3} si1.docx {"table": 1, "row": 1, "column": 3} si1.docx {"table": 1, "row": 143, "column": 4} si1.docx {"table": 1, "row": 1, "column": 4} si1.docx {"table": 1, "row": 143, "column": 5} si1.docx {"table": 1, "row": 1, "column": 5} si1.docx {"table": 1, "row": 143, "column": 6} si1.docx {"table": 1, "row": 1, "column": 6} si1.docx {"table": 1, "row": 143, "column": 7} si1.docx {"table": 1, "row": 1, "column": 7} | 142 No CKK-E12 Ionizable Lipid Type DOPC Helper Lipid Type 5 Ionizable Lipid Concentration (mM) 60 Ionizable Lipid Ratio (%) 10 Helper Lipid Ratio (%) 0.5 PEG Lipid Ratio (%) | {} |  |  | pending
配方 | T1_N143 | T1_N143 | si1.docx | 143 | SM-102 | DSPC | 10 | 50 | 10 | 1.5 |  |  | composition |  |  | reported |  |  | si1.docx {"table": 1, "row": 144, "column": 1} si1.docx {"table": 1, "row": 1, "column": 1} si1.docx {"table": 1, "row": 144, "column": 2} si1.docx {"table": 1, "row": 1, "column": 2} si1.docx {"table": 1, "row": 144, "column": 3} si1.docx {"table": 1, "row": 1, "column": 3} si1.docx {"table": 1, "row": 144, "column": 4} si1.docx {"table": 1, "row": 1, "column": 4} si1.docx {"table": 1, "row": 144, "column": 5} si1.docx {"table": 1, "row": 1, "column": 5} si1.docx {"table": 1, "row": 144, "column": 6} si1.docx {"table": 1, "row": 1, "column": 6} si1.docx {"table": 1, "row": 144, "column": 7} si1.docx {"table": 1, "row": 1, "column": 7} | 143 No SM-102 Ionizable Lipid Type DSPC Helper Lipid Type 10 Ionizable Lipid Concentration (mM) 50 Ionizable Lipid Ratio (%) 10 Helper Lipid Ratio (%) 1.5 PEG Lipid Ratio (%) | {} |  |  | pending
配方 | T1_N144 | T1_N144 | si1.docx | 144 | SM-102 | DSPC | 10 | 50 | 4 | 1.5 |  |  | composition |  |  | reported |  |  | si1.docx {"table": 1, "row": 145, "column": 1} si1.docx {"table": 1, "row": 1, "column": 1} si1.docx {"table": 1, "row": 145, "column": 2} si1.docx {"table": 1, "row": 1, "column": 2} si1.docx {"table": 1, "row": 145, "column": 3} si1.docx {"table": 1, "row": 1, "column": 3} si1.docx {"table": 1, "row": 145, "column": 4} si1.docx {"table": 1, "row": 1, "column": 4} si1.docx {"table": 1, "row": 145, "column": 5} si1.docx {"table": 1, "row": 1, "column": 5} si1.docx {"table": 1, "row": 145, "column": 6} si1.docx {"table": 1, "row": 1, "column": 6} si1.docx {"table": 1, "row": 145, "column": 7} si1.docx {"table": 1, "row": 1, "column": 7} | 144 No SM-102 Ionizable Lipid Type DSPC Helper Lipid Type 10 Ionizable Lipid Concentration (mM) 50 Ionizable Lipid Ratio (%) 4 Helper Lipid Ratio (%) 1.5 PEG Lipid Ratio (%) | {} |  |  | pending
配方 | T1_N145 | T1_N145 | si1.docx | 145 | SM-102 | DSPC | 10 | 60 | 16 | 1.5 |  |  | composition |  |  | reported |  |  | si1.docx {"table": 1, "row": 146, "column": 1} si1.docx {"table": 1, "row": 1, "column": 1} si1.docx {"table": 1, "row": 146, "column": 2} si1.docx {"table": 1, "row": 1, "column": 2} si1.docx {"table": 1, "row": 146, "column": 3} si1.docx {"table": 1, "row": 1, "column": 3} si1.docx {"table": 1, "row": 146, "column": 4} si1.docx {"table": 1, "row": 1, "column": 4} si1.docx {"table": 1, "row": 146, "column": 5} si1.docx {"table": 1, "row": 1, "column": 5} si1.docx {"table": 1, "row": 146, "column": 6} si1.docx {"table": 1, "row": 1, "column": 6} si1.docx {"table": 1, "row": 146, "column": 7} si1.docx {"table": 1, "row": 1, "column": 7} | 145 No SM-102 Ionizable Lipid Type DSPC Helper Lipid Type 10 Ionizable Lipid Concentration (mM) 60 Ionizable Lipid Ratio (%) 16 Helper Lipid Ratio (%) 1.5 PEG Lipid Ratio (%) | {} |  |  | pending
配方 | T1_N146 | T1_N146 | si1.docx | 146 | SM-102 | DSPC | 10 | 40 | 16 | 0.5 |  |  | composition |  |  | reported |  |  | si1.docx {"table": 1, "row": 147, "column": 1} si1.docx {"table": 1, "row": 1, "column": 1} si1.docx {"table": 1, "row": 147, "column": 2} si1.docx {"table": 1, "row": 1, "column": 2} si1.docx {"table": 1, "row": 147, "column": 3} si1.docx {"table": 1, "row": 1, "column": 3} si1.docx {"table": 1, "row": 147, "column": 4} si1.docx {"table": 1, "row": 1, "column": 4} si1.docx {"table": 1, "row": 147, "column": 5} si1.docx {"table": 1, "row": 1, "column": 5} si1.docx {"table": 1, "row": 147, "column": 6} si1.docx {"table": 1, "row": 1, "column": 6} si1.docx {"table": 1, "row": 147, "column": 7} si1.docx {"table": 1, "row": 1, "column": 7} | 146 No SM-102 Ionizable Lipid Type DSPC Helper Lipid Type 10 Ionizable Lipid Concentration (mM) 40 Ionizable Lipid Ratio (%) 16 Helper Lipid Ratio (%) 0.5 PEG Lipid Ratio (%) | {} |  |  | pending
配方 | T1_N147 | T1_N147 | si1.docx | 147 | SM-102 | DSPC | 10 | 40 | 10 | 2.5 |  |  | composition |  |  | reported |  |  | si1.docx {"table": 1, "row": 148, "column": 1} si1.docx {"table": 1, "row": 1, "column": 1} si1.docx {"table": 1, "row": 148, "column": 2} si1.docx {"table": 1, "row": 1, "column": 2} si1.docx {"table": 1, "row": 148, "column": 3} si1.docx {"table": 1, "row": 1, "column": 3} si1.docx {"table": 1, "row": 148, "column": 4} si1.docx {"table": 1, "row": 1, "column": 4} si1.docx {"table": 1, "row": 148, "column": 5} si1.docx {"table": 1, "row": 1, "column": 5} si1.docx {"table": 1, "row": 148, "column": 6} si1.docx {"table": 1, "row": 1, "column": 6} si1.docx {"table": 1, "row": 148, "column": 7} si1.docx {"table": 1, "row": 1, "column": 7} | 147 No SM-102 Ionizable Lipid Type DSPC Helper Lipid Type 10 Ionizable Lipid Concentration (mM) 40 Ionizable Lipid Ratio (%) 10 Helper Lipid Ratio (%) 2.5 PEG Lipid Ratio (%) | {} |  |  | pending
配方 | T1_N148 | T1_N148 | si1.docx | 148 | SM-102 | DSPC | 10 | 50 | 4 | 0.5 |  |  | composition |  |  | reported |  |  | si1.docx {"table": 1, "row": 149, "column": 1} si1.docx {"table": 1, "row": 1, "column": 1} si1.docx {"table": 1, "row": 149, "column": 2} si1.docx {"table": 1, "row": 1, "column": 2} si1.docx {"table": 1, "row": 149, "column": 3} si1.docx {"table": 1, "row": 1, "column": 3} si1.docx {"table": 1, "row": 149, "column": 4} si1.docx {"table": 1, "row": 1, "column": 4} si1.docx {"table": 1, "row": 149, "column": 5} si1.docx {"table": 1, "row": 1, "column": 5} si1.docx {"table": 1, "row": 149, "column": 6} si1.docx {"table": 1, "row": 1, "column": 6} si1.docx {"table": 1, "row": 149, "column": 7} si1.docx {"table": 1, "row": 1, "column": 7} | 148 No SM-102 Ionizable Lipid Type DSPC Helper Lipid Type 10 Ionizable Lipid Concentration (mM) 50 Ionizable Lipid Ratio (%) 4 Helper Lipid Ratio (%) 0.5 PEG Lipid Ratio (%) | {} |  |  | pending
配方 | T1_N149 | T1_N149 | si1.docx | 149 | SM-102 | DSPC | 10 | 40 | 16 | 2.5 |  |  | composition |  |  | reported |  |  | si1.docx {"table": 1, "row": 150, "column": 1} si1.docx {"table": 1, "row": 1, "column": 1} si1.docx {"table": 1, "row": 150, "column": 2} si1.docx {"table": 1, "row": 1, "column": 2} si1.docx {"table": 1, "row": 150, "column": 3} si1.docx {"table": 1, "row": 1, "column": 3} si1.docx {"table": 1, "row": 150, "column": 4} si1.docx {"table": 1, "row": 1, "column": 4} si1.docx {"table": 1, "row": 150, "column": 5} si1.docx {"table": 1, "row": 1, "column": 5} si1.docx {"table": 1, "row": 150, "column": 6} si1.docx {"table": 1, "row": 1, "column": 6} si1.docx {"table": 1, "row": 150, "column": 7} si1.docx {"table": 1, "row": 1, "column": 7} | 149 No SM-102 Ionizable Lipid Type DSPC Helper Lipid Type 10 Ionizable Lipid Concentration (mM) 40 Ionizable Lipid Ratio (%) 16 Helper Lipid Ratio (%) 2.5 PEG Lipid Ratio (%) | {} |  |  | pending
配方 | T1_N150 | T1_N150 | si1.docx | 150 | SM-102 | DSPC | 10 | 60 | 10 | 0.5 |  |  | composition |  |  | reported |  |  | si1.docx {"table": 1, "row": 151, "column": 1} si1.docx {"table": 1, "row": 1, "column": 1} si1.docx {"table": 1, "row": 151, "column": 2} si1.docx {"table": 1, "row": 1, "column": 2} si1.docx {"table": 1, "row": 151, "column": 3} si1.docx {"table": 1, "row": 1, "column": 3} si1.docx {"table": 1, "row": 151, "column": 4} si1.docx {"table": 1, "row": 1, "column": 4} si1.docx {"table": 1, "row": 151, "column": 5} si1.docx {"table": 1, "row": 1, "column": 5} si1.docx {"table": 1, "row": 151, "column": 6} si1.docx {"table": 1, "row": 1, "column": 6} si1.docx {"table": 1, "row": 151, "column": 7} si1.docx {"table": 1, "row": 1, "column": 7} | 150 No SM-102 Ionizable Lipid Type DSPC Helper Lipid Type 10 Ionizable Lipid Concentration (mM) 60 Ionizable Lipid Ratio (%) 10 Helper Lipid Ratio (%) 0.5 PEG Lipid Ratio (%) | {} |  |  | pending
配方 | T1_N151 | T1_N151 | si1.docx | 151 | SM-102 | DOPC | 10 | 40 | 16 | 1.5 |  |  | composition |  |  | reported |  |  | si1.docx {"table": 1, "row": 152, "column": 1} si1.docx {"table": 1, "row": 1, "column": 1} si1.docx {"table": 1, "row": 152, "column": 2} si1.docx {"table": 1, "row": 1, "column": 2} si1.docx {"table": 1, "row": 152, "column": 3} si1.docx {"table": 1, "row": 1, "column": 3} si1.docx {"table": 1, "row": 152, "column": 4} si1.docx {"table": 1, "row": 1, "column": 4} si1.docx {"table": 1, "row": 152, "column": 5} si1.docx {"table": 1, "row": 1, "column": 5} si1.docx {"table": 1, "row": 152, "column": 6} si1.docx {"table": 1, "row": 1, "column": 6} si1.docx {"table": 1, "row": 152, "column": 7} si1.docx {"table": 1, "row": 1, "column": 7} | 151 No SM-102 Ionizable Lipid Type DOPC Helper Lipid Type 10 Ionizable Lipid Concentration (mM) 40 Ionizable Lipid Ratio (%) 16 Helper Lipid Ratio (%) 1.5 PEG Lipid Ratio (%) | {} |  |  | pending
配方 | T1_N152 | T1_N152 | si1.docx | 152 | SM-102 | DOPC | 10 | 50 | 4 | 2.5 |  |  | composition |  |  | reported |  |  | si1.docx {"table": 1, "row": 153, "column": 1} si1.docx {"table": 1, "row": 1, "column": 1} si1.docx {"table": 1, "row": 153, "column": 2} si1.docx {"table": 1, "row": 1, "column": 2} si1.docx {"table": 1, "row": 153, "column": 3} si1.docx {"table": 1, "row": 1, "column": 3} si1.docx {"table": 1, "row": 153, "column": 4} si1.docx {"table": 1, "row": 1, "column": 4} si1.docx {"table": 1, "row": 153, "column": 5} si1.docx {"table": 1, "row": 1, "column": 5} si1.docx {"table": 1, "row": 153, "column": 6} si1.docx {"table": 1, "row": 1, "column": 6} si1.docx {"table": 1, "row": 153, "column": 7} si1.docx {"table": 1, "row": 1, "column": 7} | 152 No SM-102 Ionizable Lipid Type DOPC Helper Lipid Type 10 Ionizable Lipid Concentration (mM) 50 Ionizable Lipid Ratio (%) 4 Helper Lipid Ratio (%) 2.5 PEG Lipid Ratio (%) | {} |  |  | pending
配方 | T1_N153 | T1_N153 | si1.docx | 153 | SM-102 | DOPC | 10 | 60 | 10 | 1.5 |  |  | composition |  |  | reported |  |  | si1.docx {"table": 1, "row": 154, "column": 1} si1.docx {"table": 1, "row": 1, "column": 1} si1.docx {"table": 1, "row": 154, "column": 2} si1.docx {"table": 1, "row": 1, "column": 2} si1.docx {"table": 1, "row": 154, "column": 3} si1.docx {"table": 1, "row": 1, "column": 3} si1.docx {"table": 1, "row": 154, "column": 4} si1.docx {"table": 1, "row": 1, "column": 4} si1.docx {"table": 1, "row": 154, "column": 5} si1.docx {"table": 1, "row": 1, "column": 5} si1.docx {"table": 1, "row": 154, "column": 6} si1.docx {"table": 1, "row": 1, "column": 6} si1.docx {"table": 1, "row": 154, "column": 7} si1.docx {"table": 1, "row": 1, "column": 7} | 153 No SM-102 Ionizable Lipid Type DOPC Helper Lipid Type 10 Ionizable Lipid Concentration (mM) 60 Ionizable Lipid Ratio (%) 10 Helper Lipid Ratio (%) 1.5 PEG Lipid Ratio (%) | {} |  |  | pending
配方 | T1_N154 | T1_N154 | si1.docx | 154 | SM-102 | DOPC | 10 | 40 | 10 | 0.5 |  |  | composition |  |  | reported |  |  | si1.docx {"table": 1, "row": 155, "column": 1} si1.docx {"table": 1, "row": 1, "column": 1} si1.docx {"table": 1, "row": 155, "column": 2} si1.docx {"table": 1, "row": 1, "column": 2} si1.docx {"table": 1, "row": 155, "column": 3} si1.docx {"table": 1, "row": 1, "column": 3} si1.docx {"table": 1, "row": 155, "column": 4} si1.docx {"table": 1, "row": 1, "column": 4} si1.docx {"table": 1, "row": 155, "column": 5} si1.docx {"table": 1, "row": 1, "column": 5} si1.docx {"table": 1, "row": 155, "column": 6} si1.docx {"table": 1, "row": 1, "column": 6} si1.docx {"table": 1, "row": 155, "column": 7} si1.docx {"table": 1, "row": 1, "column": 7} | 154 No SM-102 Ionizable Lipid Type DOPC Helper Lipid Type 10 Ionizable Lipid Concentration (mM) 40 Ionizable Lipid Ratio (%) 10 Helper Lipid Ratio (%) 0.5 PEG Lipid Ratio (%) | {} |  |  | pending
配方 | T1_N155 | T1_N155 | si1.docx | 155 | SM-102 | DOPC | 10 | 50 | 16 | 2.5 |  |  | composition |  |  | reported |  |  | si1.docx {"table": 1, "row": 156, "column": 1} si1.docx {"table": 1, "row": 1, "column": 1} si1.docx {"table": 1, "row": 156, "column": 2} si1.docx {"table": 1, "row": 1, "column": 2} si1.docx {"table": 1, "row": 156, "column": 3} si1.docx {"table": 1, "row": 1, "column": 3} si1.docx {"table": 1, "row": 156, "column": 4} si1.docx {"table": 1, "row": 1, "column": 4} si1.docx {"table": 1, "row": 156, "column": 5} si1.docx {"table": 1, "row": 1, "column": 5} si1.docx {"table": 1, "row": 156, "column": 6} si1.docx {"table": 1, "row": 1, "column": 6} si1.docx {"table": 1, "row": 156, "column": 7} si1.docx {"table": 1, "row": 1, "column": 7} | 155 No SM-102 Ionizable Lipid Type DOPC Helper Lipid Type 10 Ionizable Lipid Concentration (mM) 50 Ionizable Lipid Ratio (%) 16 Helper Lipid Ratio (%) 2.5 PEG Lipid Ratio (%) | {} |  |  | pending
配方 | T1_N156 | T1_N156 | si1.docx | 156 | SM-102 | DOPC | 10 | 60 | 16 | 1.5 |  |  | composition |  |  | reported |  |  | si1.docx {"table": 1, "row": 157, "column": 1} si1.docx {"table": 1, "row": 1, "column": 1} si1.docx {"table": 1, "row": 157, "column": 2} si1.docx {"table": 1, "row": 1, "column": 2} si1.docx {"table": 1, "row": 157, "column": 3} si1.docx {"table": 1, "row": 1, "column": 3} si1.docx {"table": 1, "row": 157, "column": 4} si1.docx {"table": 1, "row": 1, "column": 4} si1.docx {"table": 1, "row": 157, "column": 5} si1.docx {"table": 1, "row": 1, "column": 5} si1.docx {"table": 1, "row": 157, "column": 6} si1.docx {"table": 1, "row": 1, "column": 6} si1.docx {"table": 1, "row": 157, "column": 7} si1.docx {"table": 1, "row": 1, "column": 7} | 156 No SM-102 Ionizable Lipid Type DOPC Helper Lipid Type 10 Ionizable Lipid Concentration (mM) 60 Ionizable Lipid Ratio (%) 16 Helper Lipid Ratio (%) 1.5 PEG Lipid Ratio (%) | {} |  |  | pending
配方 | T1_N157 | T1_N157 | si1.docx | 157 | SM-102 | DOPC | 10 | 50 | 10 | 2.5 |  |  | composition |  |  | reported |  |  | si1.docx {"table": 1, "row": 158, "column": 1} si1.docx {"table": 1, "row": 1, "column": 1} si1.docx {"table": 1, "row": 158, "column": 2} si1.docx {"table": 1, "row": 1, "column": 2} si1.docx {"table": 1, "row": 158, "column": 3} si1.docx {"table": 1, "row": 1, "column": 3} si1.docx {"table": 1, "row": 158, "column": 4} si1.docx {"table": 1, "row": 1, "column": 4} si1.docx {"table": 1, "row": 158, "column": 5} si1.docx {"table": 1, "row": 1, "column": 5} si1.docx {"table": 1, "row": 158, "column": 6} si1.docx {"table": 1, "row": 1, "column": 6} si1.docx {"table": 1, "row": 158, "column": 7} si1.docx {"table": 1, "row": 1, "column": 7} | 157 No SM-102 Ionizable Lipid Type DOPC Helper Lipid Type 10 Ionizable Lipid Concentration (mM) 50 Ionizable Lipid Ratio (%) 10 Helper Lipid Ratio (%) 2.5 PEG Lipid Ratio (%) | {} |  |  | pending
配方 | T1_N158 | T1_N158 | si1.docx | 158 | SM-102 | DOPC | 10 | 50 | 10 | 0.5 |  |  | composition |  |  | reported |  |  | si1.docx {"table": 1, "row": 159, "column": 1} si1.docx {"table": 1, "row": 1, "column": 1} si1.docx {"table": 1, "row": 159, "column": 2} si1.docx {"table": 1, "row": 1, "column": 2} si1.docx {"table": 1, "row": 159, "column": 3} si1.docx {"table": 1, "row": 1, "column": 3} si1.docx {"table": 1, "row": 159, "column": 4} si1.docx {"table": 1, "row": 1, "column": 4} si1.docx {"table": 1, "row": 159, "column": 5} si1.docx {"table": 1, "row": 1, "column": 5} si1.docx {"table": 1, "row": 159, "column": 6} si1.docx {"table": 1, "row": 1, "column": 6} si1.docx {"table": 1, "row": 159, "column": 7} si1.docx {"table": 1, "row": 1, "column": 7} | 158 No SM-102 Ionizable Lipid Type DOPC Helper Lipid Type 10 Ionizable Lipid Concentration (mM) 50 Ionizable Lipid Ratio (%) 10 Helper Lipid Ratio (%) 0.5 PEG Lipid Ratio (%) | {} |  |  | pending
配方 | T1_N159 | T1_N159 | si1.docx | 159 | MC-3 | DSPC | 10 | 50 | 4 | 2.5 |  |  | composition |  |  | reported |  |  | si1.docx {"table": 1, "row": 160, "column": 1} si1.docx {"table": 1, "row": 1, "column": 1} si1.docx {"table": 1, "row": 160, "column": 2} si1.docx {"table": 1, "row": 1, "column": 2} si1.docx {"table": 1, "row": 160, "column": 3} si1.docx {"table": 1, "row": 1, "column": 3} si1.docx {"table": 1, "row": 160, "column": 4} si1.docx {"table": 1, "row": 1, "column": 4} si1.docx {"table": 1, "row": 160, "column": 5} si1.docx {"table": 1, "row": 1, "column": 5} si1.docx {"table": 1, "row": 160, "column": 6} si1.docx {"table": 1, "row": 1, "column": 6} si1.docx {"table": 1, "row": 160, "column": 7} si1.docx {"table": 1, "row": 1, "column": 7} | 159 No MC-3 Ionizable Lipid Type DSPC Helper Lipid Type 10 Ionizable Lipid Concentration (mM) 50 Ionizable Lipid Ratio (%) 4 Helper Lipid Ratio (%) 2.5 PEG Lipid Ratio (%) | {} |  |  | pending
配方 | T1_N160 | T1_N160 | si1.docx | 160 | MC-3 | DSPC | 10 | 60 | 10 | 1.5 |  |  | composition |  |  | reported |  |  | si1.docx {"table": 1, "row": 161, "column": 1} si1.docx {"table": 1, "row": 1, "column": 1} si1.docx {"table": 1, "row": 161, "column": 2} si1.docx {"table": 1, "row": 1, "column": 2} si1.docx {"table": 1, "row": 161, "column": 3} si1.docx {"table": 1, "row": 1, "column": 3} si1.docx {"table": 1, "row": 161, "column": 4} si1.docx {"table": 1, "row": 1, "column": 4} si1.docx {"table": 1, "row": 161, "column": 5} si1.docx {"table": 1, "row": 1, "column": 5} si1.docx {"table": 1, "row": 161, "column": 6} si1.docx {"table": 1, "row": 1, "column": 6} si1.docx {"table": 1, "row": 161, "column": 7} si1.docx {"table": 1, "row": 1, "column": 7} | 160 No MC-3 Ionizable Lipid Type DSPC Helper Lipid Type 10 Ionizable Lipid Concentration (mM) 60 Ionizable Lipid Ratio (%) 10 Helper Lipid Ratio (%) 1.5 PEG Lipid Ratio (%) | {} |  |  | pending
配方 | T1_N161 | T1_N161 | si1.docx | 161 | MC-3 | DSPC | 10 | 50 | 4 | 0.5 |  |  | composition |  |  | reported |  |  | si1.docx {"table": 1, "row": 162, "column": 1} si1.docx {"table": 1, "row": 1, "column": 1} si1.docx {"table": 1, "row": 162, "column": 2} si1.docx {"table": 1, "row": 1, "column": 2} si1.docx {"table": 1, "row": 162, "column": 3} si1.docx {"table": 1, "row": 1, "column": 3} si1.docx {"table": 1, "row": 162, "column": 4} si1.docx {"table": 1, "row": 1, "column": 4} si1.docx {"table": 1, "row": 162, "column": 5} si1.docx {"table": 1, "row": 1, "column": 5} si1.docx {"table": 1, "row": 162, "column": 6} si1.docx {"table": 1, "row": 1, "column": 6} si1.docx {"table": 1, "row": 162, "column": 7} si1.docx {"table": 1, "row": 1, "column": 7} | 161 No MC-3 Ionizable Lipid Type DSPC Helper Lipid Type 10 Ionizable Lipid Concentration (mM) 50 Ionizable Lipid Ratio (%) 4 Helper Lipid Ratio (%) 0.5 PEG Lipid Ratio (%) | {} |  |  | pending
配方 | T1_N162 | T1_N162 | si1.docx | 162 | MC-3 | DSPC | 10 | 40 | 16 | 0.5 |  |  | composition |  |  | reported |  |  | si1.docx {"table": 1, "row": 163, "column": 1} si1.docx {"table": 1, "row": 1, "column": 1} si1.docx {"table": 1, "row": 163, "column": 2} si1.docx {"table": 1, "row": 1, "column": 2} si1.docx {"table": 1, "row": 163, "column": 3} si1.docx {"table": 1, "row": 1, "column": 3} si1.docx {"table": 1, "row": 163, "column": 4} si1.docx {"table": 1, "row": 1, "column": 4} si1.docx {"table": 1, "row": 163, "column": 5} si1.docx {"table": 1, "row": 1, "column": 5} si1.docx {"table": 1, "row": 163, "column": 6} si1.docx {"table": 1, "row": 1, "column": 6} si1.docx {"table": 1, "row": 163, "column": 7} si1.docx {"table": 1, "row": 1, "column": 7} | 162 No MC-3 Ionizable Lipid Type DSPC Helper Lipid Type 10 Ionizable Lipid Concentration (mM) 40 Ionizable Lipid Ratio (%) 16 Helper Lipid Ratio (%) 0.5 PEG Lipid Ratio (%) | {} |  |  | pending
配方 | T1_N163 | T1_N163 | si1.docx | 163 | MC-3 | DSPC | 10 | 40 | 10 | 0.5 |  |  | composition |  |  | reported |  |  | si1.docx {"table": 1, "row": 164, "column": 1} si1.docx {"table": 1, "row": 1, "column": 1} si1.docx {"table": 1, "row": 164, "column": 2} si1.docx {"table": 1, "row": 1, "column": 2} si1.docx {"table": 1, "row": 164, "column": 3} si1.docx {"table": 1, "row": 1, "column": 3} si1.docx {"table": 1, "row": 164, "column": 4} si1.docx {"table": 1, "row": 1, "column": 4} si1.docx {"table": 1, "row": 164, "column": 5} si1.docx {"table": 1, "row": 1, "column": 5} si1.docx {"table": 1, "row": 164, "column": 6} si1.docx {"table": 1, "row": 1, "column": 6} si1.docx {"table": 1, "row": 164, "column": 7} si1.docx {"table": 1, "row": 1, "column": 7} | 163 No MC-3 Ionizable Lipid Type DSPC Helper Lipid Type 10 Ionizable Lipid Concentration (mM) 40 Ionizable Lipid Ratio (%) 10 Helper Lipid Ratio (%) 0.5 PEG Lipid Ratio (%) | {} |  |  | pending
配方 | T1_N164 | T1_N164 | si1.docx | 164 | MC-3 | DSPC | 10 | 40 | 10 | 2.5 |  |  | composition |  |  | reported |  |  | si1.docx {"table": 1, "row": 165, "column": 1} si1.docx {"table": 1, "row": 1, "column": 1} si1.docx {"table": 1, "row": 165, "column": 2} si1.docx {"table": 1, "row": 1, "column": 2} si1.docx {"table": 1, "row": 165, "column": 3} si1.docx {"table": 1, "row": 1, "column": 3} si1.docx {"table": 1, "row": 165, "column": 4} si1.docx {"table": 1, "row": 1, "column": 4} si1.docx {"table": 1, "row": 165, "column": 5} si1.docx {"table": 1, "row": 1, "column": 5} si1.docx {"table": 1, "row": 165, "column": 6} si1.docx {"table": 1, "row": 1, "column": 6} si1.docx {"table": 1, "row": 165, "column": 7} si1.docx {"table": 1, "row": 1, "column": 7} | 164 No MC-3 Ionizable Lipid Type DSPC Helper Lipid Type 10 Ionizable Lipid Concentration (mM) 40 Ionizable Lipid Ratio (%) 10 Helper Lipid Ratio (%) 2.5 PEG Lipid Ratio (%) | {} |  |  | pending
配方 | T1_N165 | T1_N165 | si1.docx | 165 | MC-3 | DSPC | 10 | 60 | 4 | 2.5 |  |  | composition |  |  | reported |  |  | si1.docx {"table": 1, "row": 166, "column": 1} si1.docx {"table": 1, "row": 1, "column": 1} si1.docx {"table": 1, "row": 166, "column": 2} si1.docx {"table": 1, "row": 1, "column": 2} si1.docx {"table": 1, "row": 166, "column": 3} si1.docx {"table": 1, "row": 1, "column": 3} si1.docx {"table": 1, "row": 166, "column": 4} si1.docx {"table": 1, "row": 1, "column": 4} si1.docx {"table": 1, "row": 166, "column": 5} si1.docx {"table": 1, "row": 1, "column": 5} si1.docx {"table": 1, "row": 166, "column": 6} si1.docx {"table": 1, "row": 1, "column": 6} si1.docx {"table": 1, "row": 166, "column": 7} si1.docx {"table": 1, "row": 1, "column": 7} | 165 No MC-3 Ionizable Lipid Type DSPC Helper Lipid Type 10 Ionizable Lipid Concentration (mM) 60 Ionizable Lipid Ratio (%) 4 Helper Lipid Ratio (%) 2.5 PEG Lipid Ratio (%) | {} |  |  | pending
配方 | T1_N166 | T1_N166 | si1.docx | 166 | MC-3 | DOPC | 10 | 40 | 10 | 2.5 |  |  | composition |  |  | reported |  |  | si1.docx {"table": 1, "row": 167, "column": 1} si1.docx {"table": 1, "row": 1, "column": 1} si1.docx {"table": 1, "row": 167, "column": 2} si1.docx {"table": 1, "row": 1, "column": 2} si1.docx {"table": 1, "row": 167, "column": 3} si1.docx {"table": 1, "row": 1, "column": 3} si1.docx {"table": 1, "row": 167, "column": 4} si1.docx {"table": 1, "row": 1, "column": 4} si1.docx {"table": 1, "row": 167, "column": 5} si1.docx {"table": 1, "row": 1, "column": 5} si1.docx {"table": 1, "row": 167, "column": 6} si1.docx {"table": 1, "row": 1, "column": 6} si1.docx {"table": 1, "row": 167, "column": 7} si1.docx {"table": 1, "row": 1, "column": 7} | 166 No MC-3 Ionizable Lipid Type DOPC Helper Lipid Type 10 Ionizable Lipid Concentration (mM) 40 Ionizable Lipid Ratio (%) 10 Helper Lipid Ratio (%) 2.5 PEG Lipid Ratio (%) | {} |  |  | pending
配方 | T1_N167 | T1_N167 | si1.docx | 167 | MC-3 | DOPC | 10 | 60 | 16 | 0.5 |  |  | composition |  |  | reported |  |  | si1.docx {"table": 1, "row": 168, "column": 1} si1.docx {"table": 1, "row": 1, "column": 1} si1.docx {"table": 1, "row": 168, "column": 2} si1.docx {"table": 1, "row": 1, "column": 2} si1.docx {"table": 1, "row": 168, "column": 3} si1.docx {"table": 1, "row": 1, "column": 3} si1.docx {"table": 1, "row": 168, "column": 4} si1.docx {"table": 1, "row": 1, "column": 4} si1.docx {"table": 1, "row": 168, "column": 5} si1.docx {"table": 1, "row": 1, "column": 5} si1.docx {"table": 1, "row": 168, "column": 6} si1.docx {"table": 1, "row": 1, "column": 6} si1.docx {"table": 1, "row": 168, "column": 7} si1.docx {"table": 1, "row": 1, "column": 7} | 167 No MC-3 Ionizable Lipid Type DOPC Helper Lipid Type 10 Ionizable Lipid Concentration (mM) 60 Ionizable Lipid Ratio (%) 16 Helper Lipid Ratio (%) 0.5 PEG Lipid Ratio (%) | {} |  |  | pending
配方 | T1_N168 | T1_N168 | si1.docx | 168 | MC-3 | DOPC | 10 | 60 | 4 | 0.5 |  |  | composition |  |  | reported |  |  | si1.docx {"table": 1, "row": 169, "column": 1} si1.docx {"table": 1, "row": 1, "column": 1} si1.docx {"table": 1, "row": 169, "column": 2} si1.docx {"table": 1, "row": 1, "column": 2} si1.docx {"table": 1, "row": 169, "column": 3} si1.docx {"table": 1, "row": 1, "column": 3} si1.docx {"table": 1, "row": 169, "column": 4} si1.docx {"table": 1, "row": 1, "column": 4} si1.docx {"table": 1, "row": 169, "column": 5} si1.docx {"table": 1, "row": 1, "column": 5} si1.docx {"table": 1, "row": 169, "column": 6} si1.docx {"table": 1, "row": 1, "column": 6} si1.docx {"table": 1, "row": 169, "column": 7} si1.docx {"table": 1, "row": 1, "column": 7} | 168 No MC-3 Ionizable Lipid Type DOPC Helper Lipid Type 10 Ionizable Lipid Concentration (mM) 60 Ionizable Lipid Ratio (%) 4 Helper Lipid Ratio (%) 0.5 PEG Lipid Ratio (%) | {} |  |  | pending
配方 | T1_N169 | T1_N169 | si1.docx | 169 | MC-3 | DOPC | 10 | 60 | 4 | 1.5 |  |  | composition |  |  | reported |  |  | si1.docx {"table": 1, "row": 170, "column": 1} si1.docx {"table": 1, "row": 1, "column": 1} si1.docx {"table": 1, "row": 170, "column": 2} si1.docx {"table": 1, "row": 1, "column": 2} si1.docx {"table": 1, "row": 170, "column": 3} si1.docx {"table": 1, "row": 1, "column": 3} si1.docx {"table": 1, "row": 170, "column": 4} si1.docx {"table": 1, "row": 1, "column": 4} si1.docx {"table": 1, "row": 170, "column": 5} si1.docx {"table": 1, "row": 1, "column": 5} si1.docx {"table": 1, "row": 170, "column": 6} si1.docx {"table": 1, "row": 1, "column": 6} si1.docx {"table": 1, "row": 170, "column": 7} si1.docx {"table": 1, "row": 1, "column": 7} | 169 No MC-3 Ionizable Lipid Type DOPC Helper Lipid Type 10 Ionizable Lipid Concentration (mM) 60 Ionizable Lipid Ratio (%) 4 Helper Lipid Ratio (%) 1.5 PEG Lipid Ratio (%) | {} |  |  | pending
配方 | T1_N170 | T1_N170 | si1.docx | 170 | MC-3 | DOPC | 10 | 50 | 16 | 2.5 |  |  | composition |  |  | reported |  |  | si1.docx {"table": 1, "row": 171, "column": 1} si1.docx {"table": 1, "row": 1, "column": 1} si1.docx {"table": 1, "row": 171, "column": 2} si1.docx {"table": 1, "row": 1, "column": 2} si1.docx {"table": 1, "row": 171, "column": 3} si1.docx {"table": 1, "row": 1, "column": 3} si1.docx {"table": 1, "row": 171, "column": 4} si1.docx {"table": 1, "row": 1, "column": 4} si1.docx {"table": 1, "row": 171, "column": 5} si1.docx {"table": 1, "row": 1, "column": 5} si1.docx {"table": 1, "row": 171, "column": 6} si1.docx {"table": 1, "row": 1, "column": 6} si1.docx {"table": 1, "row": 171, "column": 7} si1.docx {"table": 1, "row": 1, "column": 7} | 170 No MC-3 Ionizable Lipid Type DOPC Helper Lipid Type 10 Ionizable Lipid Concentration (mM) 50 Ionizable Lipid Ratio (%) 16 Helper Lipid Ratio (%) 2.5 PEG Lipid Ratio (%) | {} |  |  | pending
配方 | T1_N171 | T1_N171 | si1.docx | 171 | MC-3 | DOPC | 10 | 50 | 4 | 0.5 |  |  | composition |  |  | reported |  |  | si1.docx {"table": 1, "row": 172, "column": 1} si1.docx {"table": 1, "row": 1, "column": 1} si1.docx {"table": 1, "row": 172, "column": 2} si1.docx {"table": 1, "row": 1, "column": 2} si1.docx {"table": 1, "row": 172, "column": 3} si1.docx {"table": 1, "row": 1, "column": 3} si1.docx {"table": 1, "row": 172, "column": 4} si1.docx {"table": 1, "row": 1, "column": 4} si1.docx {"table": 1, "row": 172, "column": 5} si1.docx {"table": 1, "row": 1, "column": 5} si1.docx {"table": 1, "row": 172, "column": 6} si1.docx {"table": 1, "row": 1, "column": 6} si1.docx {"table": 1, "row": 172, "column": 7} si1.docx {"table": 1, "row": 1, "column": 7} | 171 No MC-3 Ionizable Lipid Type DOPC Helper Lipid Type 10 Ionizable Lipid Concentration (mM) 50 Ionizable Lipid Ratio (%) 4 Helper Lipid Ratio (%) 0.5 PEG Lipid Ratio (%) | {} |  |  | pending
配方 | T1_N172 | T1_N172 | si1.docx | 172 | MC-3 | DOPC | 10 | 40 | 16 | 1.5 |  |  | composition |  |  | reported |  |  | si1.docx {"table": 1, "row": 173, "column": 1} si1.docx {"table": 1, "row": 1, "column": 1} si1.docx {"table": 1, "row": 173, "column": 2} si1.docx {"table": 1, "row": 1, "column": 2} si1.docx {"table": 1, "row": 173, "column": 3} si1.docx {"table": 1, "row": 1, "column": 3} si1.docx {"table": 1, "row": 173, "column": 4} si1.docx {"table": 1, "row": 1, "column": 4} si1.docx {"table": 1, "row": 173, "column": 5} si1.docx {"table": 1, "row": 1, "column": 5} si1.docx {"table": 1, "row": 173, "column": 6} si1.docx {"table": 1, "row": 1, "column": 6} si1.docx {"table": 1, "row": 173, "column": 7} si1.docx {"table": 1, "row": 1, "column": 7} | 172 No MC-3 Ionizable Lipid Type DOPC Helper Lipid Type 10 Ionizable Lipid Concentration (mM) 40 Ionizable Lipid Ratio (%) 16 Helper Lipid Ratio (%) 1.5 PEG Lipid Ratio (%) | {} |  |  | pending
配方 | T1_N173 | T1_N173 | si1.docx | 173 | MC-3 | DOPC | 10 | 40 | 4 | 1.5 |  |  | composition |  |  | reported |  |  | si1.docx {"table": 1, "row": 174, "column": 1} si1.docx {"table": 1, "row": 1, "column": 1} si1.docx {"table": 1, "row": 174, "column": 2} si1.docx {"table": 1, "row": 1, "column": 2} si1.docx {"table": 1, "row": 174, "column": 3} si1.docx {"table": 1, "row": 1, "column": 3} si1.docx {"table": 1, "row": 174, "column": 4} si1.docx {"table": 1, "row": 1, "column": 4} si1.docx {"table": 1, "row": 174, "column": 5} si1.docx {"table": 1, "row": 1, "column": 5} si1.docx {"table": 1, "row": 174, "column": 6} si1.docx {"table": 1, "row": 1, "column": 6} si1.docx {"table": 1, "row": 174, "column": 7} si1.docx {"table": 1, "row": 1, "column": 7} | 173 No MC-3 Ionizable Lipid Type DOPC Helper Lipid Type 10 Ionizable Lipid Concentration (mM) 40 Ionizable Lipid Ratio (%) 4 Helper Lipid Ratio (%) 1.5 PEG Lipid Ratio (%) | {} |  |  | pending
配方 | T1_N174 | T1_N174 | si1.docx | 174 | ALC-0315 | DSPC | 10 | 50 | 4 | 0.5 |  |  | composition |  |  | reported |  |  | si1.docx {"table": 1, "row": 175, "column": 1} si1.docx {"table": 1, "row": 1, "column": 1} si1.docx {"table": 1, "row": 175, "column": 2} si1.docx {"table": 1, "row": 1, "column": 2} si1.docx {"table": 1, "row": 175, "column": 3} si1.docx {"table": 1, "row": 1, "column": 3} si1.docx {"table": 1, "row": 175, "column": 4} si1.docx {"table": 1, "row": 1, "column": 4} si1.docx {"table": 1, "row": 175, "column": 5} si1.docx {"table": 1, "row": 1, "column": 5} si1.docx {"table": 1, "row": 175, "column": 6} si1.docx {"table": 1, "row": 1, "column": 6} si1.docx {"table": 1, "row": 175, "column": 7} si1.docx {"table": 1, "row": 1, "column": 7} | 174 No ALC-0315 Ionizable Lipid Type DSPC Helper Lipid Type 10 Ionizable Lipid Concentration (mM) 50 Ionizable Lipid Ratio (%) 4 Helper Lipid Ratio (%) 0.5 PEG Lipid Ratio (%) | {} |  |  | pending
配方 | T1_N175 | T1_N175 | si1.docx | 175 | ALC-0315 | DSPC | 10 | 50 | 16 | 2.5 |  |  | composition |  |  | reported |  |  | si1.docx {"table": 1, "row": 176, "column": 1} si1.docx {"table": 1, "row": 1, "column": 1} si1.docx {"table": 1, "row": 176, "column": 2} si1.docx {"table": 1, "row": 1, "column": 2} si1.docx {"table": 1, "row": 176, "column": 3} si1.docx {"table": 1, "row": 1, "column": 3} si1.docx {"table": 1, "row": 176, "column": 4} si1.docx {"table": 1, "row": 1, "column": 4} si1.docx {"table": 1, "row": 176, "column": 5} si1.docx {"table": 1, "row": 1, "column": 5} si1.docx {"table": 1, "row": 176, "column": 6} si1.docx {"table": 1, "row": 1, "column": 6} si1.docx {"table": 1, "row": 176, "column": 7} si1.docx {"table": 1, "row": 1, "column": 7} | 175 No ALC-0315 Ionizable Lipid Type DSPC Helper Lipid Type 10 Ionizable Lipid Concentration (mM) 50 Ionizable Lipid Ratio (%) 16 Helper Lipid Ratio (%) 2.5 PEG Lipid Ratio (%) | {} |  |  | pending
配方 | T1_N176 | T1_N176 | si1.docx | 176 | ALC-0315 | DSPC | 10 | 60 | 4 | 1.5 |  |  | composition |  |  | reported |  |  | si1.docx {"table": 1, "row": 177, "column": 1} si1.docx {"table": 1, "row": 1, "column": 1} si1.docx {"table": 1, "row": 177, "column": 2} si1.docx {"table": 1, "row": 1, "column": 2} si1.docx {"table": 1, "row": 177, "column": 3} si1.docx {"table": 1, "row": 1, "column": 3} si1.docx {"table": 1, "row": 177, "column": 4} si1.docx {"table": 1, "row": 1, "column": 4} si1.docx {"table": 1, "row": 177, "column": 5} si1.docx {"table": 1, "row": 1, "column": 5} si1.docx {"table": 1, "row": 177, "column": 6} si1.docx {"table": 1, "row": 1, "column": 6} si1.docx {"table": 1, "row": 177, "column": 7} si1.docx {"table": 1, "row": 1, "column": 7} | 176 No ALC-0315 Ionizable Lipid Type DSPC Helper Lipid Type 10 Ionizable Lipid Concentration (mM) 60 Ionizable Lipid Ratio (%) 4 Helper Lipid Ratio (%) 1.5 PEG Lipid Ratio (%) | {} |  |  | pending
配方 | T1_N177 | T1_N177 | si1.docx | 177 | ALC-0315 | DSPC | 10 | 60 | 10 | 1.5 |  |  | composition |  |  | reported |  |  | si1.docx {"table": 1, "row": 178, "column": 1} si1.docx {"table": 1, "row": 1, "column": 1} si1.docx {"table": 1, "row": 178, "column": 2} si1.docx {"table": 1, "row": 1, "column": 2} si1.docx {"table": 1, "row": 178, "column": 3} si1.docx {"table": 1, "row": 1, "column": 3} si1.docx {"table": 1, "row": 178, "column": 4} si1.docx {"table": 1, "row": 1, "column": 4} si1.docx {"table": 1, "row": 178, "column": 5} si1.docx {"table": 1, "row": 1, "column": 5} si1.docx {"table": 1, "row": 178, "column": 6} si1.docx {"table": 1, "row": 1, "column": 6} si1.docx {"table": 1, "row": 178, "column": 7} si1.docx {"table": 1, "row": 1, "column": 7} | 177 No ALC-0315 Ionizable Lipid Type DSPC Helper Lipid Type 10 Ionizable Lipid Concentration (mM) 60 Ionizable Lipid Ratio (%) 10 Helper Lipid Ratio (%) 1.5 PEG Lipid Ratio (%) | {} |  |  | pending
配方 | T1_N178 | T1_N178 | si1.docx | 178 | ALC-0315 | DSPC | 10 | 40 | 4 | 1.5 |  |  | composition |  |  | reported |  |  | si1.docx {"table": 1, "row": 179, "column": 1} si1.docx {"table": 1, "row": 1, "column": 1} si1.docx {"table": 1, "row": 179, "column": 2} si1.docx {"table": 1, "row": 1, "column": 2} si1.docx {"table": 1, "row": 179, "column": 3} si1.docx {"table": 1, "row": 1, "column": 3} si1.docx {"table": 1, "row": 179, "column": 4} si1.docx {"table": 1, "row": 1, "column": 4} si1.docx {"table": 1, "row": 179, "column": 5} si1.docx {"table": 1, "row": 1, "column": 5} si1.docx {"table": 1, "row": 179, "column": 6} si1.docx {"table": 1, "row": 1, "column": 6} si1.docx {"table": 1, "row": 179, "column": 7} si1.docx {"table": 1, "row": 1, "column": 7} | 178 No ALC-0315 Ionizable Lipid Type DSPC Helper Lipid Type 10 Ionizable Lipid Concentration (mM) 40 Ionizable Lipid Ratio (%) 4 Helper Lipid Ratio (%) 1.5 PEG Lipid Ratio (%) | {} |  |  | pending
配方 | T1_N179 | T1_N179 | si1.docx | 179 | ALC-0315 | DSPC | 10 | 50 | 10 | 2.5 |  |  | composition |  |  | reported |  |  | si1.docx {"table": 1, "row": 180, "column": 1} si1.docx {"table": 1, "row": 1, "column": 1} si1.docx {"table": 1, "row": 180, "column": 2} si1.docx {"table": 1, "row": 1, "column": 2} si1.docx {"table": 1, "row": 180, "column": 3} si1.docx {"table": 1, "row": 1, "column": 3} si1.docx {"table": 1, "row": 180, "column": 4} si1.docx {"table": 1, "row": 1, "column": 4} si1.docx {"table": 1, "row": 180, "column": 5} si1.docx {"table": 1, "row": 1, "column": 5} si1.docx {"table": 1, "row": 180, "column": 6} si1.docx {"table": 1, "row": 1, "column": 6} si1.docx {"table": 1, "row": 180, "column": 7} si1.docx {"table": 1, "row": 1, "column": 7} | 179 No ALC-0315 Ionizable Lipid Type DSPC Helper Lipid Type 10 Ionizable Lipid Concentration (mM) 50 Ionizable Lipid Ratio (%) 10 Helper Lipid Ratio (%) 2.5 PEG Lipid Ratio (%) | {} |  |  | pending
配方 | T1_N180 | T1_N180 | si1.docx | 180 | ALC-0315 | DSPC | 10 | 60 | 16 | 2.5 |  |  | composition |  |  | reported |  |  | si1.docx {"table": 1, "row": 181, "column": 1} si1.docx {"table": 1, "row": 1, "column": 1} si1.docx {"table": 1, "row": 181, "column": 2} si1.docx {"table": 1, "row": 1, "column": 2} si1.docx {"table": 1, "row": 181, "column": 3} si1.docx {"table": 1, "row": 1, "column": 3} si1.docx {"table": 1, "row": 181, "column": 4} si1.docx {"table": 1, "row": 1, "column": 4} si1.docx {"table": 1, "row": 181, "column": 5} si1.docx {"table": 1, "row": 1, "column": 5} si1.docx {"table": 1, "row": 181, "column": 6} si1.docx {"table": 1, "row": 1, "column": 6} si1.docx {"table": 1, "row": 181, "column": 7} si1.docx {"table": 1, "row": 1, "column": 7} | 180 No ALC-0315 Ionizable Lipid Type DSPC Helper Lipid Type 10 Ionizable Lipid Concentration (mM) 60 Ionizable Lipid Ratio (%) 16 Helper Lipid Ratio (%) 2.5 PEG Lipid Ratio (%) | {} |  |  | pending
配方 | T1_N181 | T1_N181 | si1.docx | 181 | ALC-0315 | DSPC | 10 | 40 | 10 | 0.5 |  |  | composition |  |  | reported |  |  | si1.docx {"table": 1, "row": 182, "column": 1} si1.docx {"table": 1, "row": 1, "column": 1} si1.docx {"table": 1, "row": 182, "column": 2} si1.docx {"table": 1, "row": 1, "column": 2} si1.docx {"table": 1, "row": 182, "column": 3} si1.docx {"table": 1, "row": 1, "column": 3} si1.docx {"table": 1, "row": 182, "column": 4} si1.docx {"table": 1, "row": 1, "column": 4} si1.docx {"table": 1, "row": 182, "column": 5} si1.docx {"table": 1, "row": 1, "column": 5} si1.docx {"table": 1, "row": 182, "column": 6} si1.docx {"table": 1, "row": 1, "column": 6} si1.docx {"table": 1, "row": 182, "column": 7} si1.docx {"table": 1, "row": 1, "column": 7} | 181 No ALC-0315 Ionizable Lipid Type DSPC Helper Lipid Type 10 Ionizable Lipid Concentration (mM) 40 Ionizable Lipid Ratio (%) 10 Helper Lipid Ratio (%) 0.5 PEG Lipid Ratio (%) | {} |  |  | pending
配方 | T1_N182 | T1_N182 | si1.docx | 182 | ALC-0315 | DOPC | 10 | 50 | 16 | 2.5 |  |  | composition |  |  | reported |  |  | si1.docx {"table": 1, "row": 183, "column": 1} si1.docx {"table": 1, "row": 1, "column": 1} si1.docx {"table": 1, "row": 183, "column": 2} si1.docx {"table": 1, "row": 1, "column": 2} si1.docx {"table": 1, "row": 183, "column": 3} si1.docx {"table": 1, "row": 1, "column": 3} si1.docx {"table": 1, "row": 183, "column": 4} si1.docx {"table": 1, "row": 1, "column": 4} si1.docx {"table": 1, "row": 183, "column": 5} si1.docx {"table": 1, "row": 1, "column": 5} si1.docx {"table": 1, "row": 183, "column": 6} si1.docx {"table": 1, "row": 1, "column": 6} si1.docx {"table": 1, "row": 183, "column": 7} si1.docx {"table": 1, "row": 1, "column": 7} | 182 No ALC-0315 Ionizable Lipid Type DOPC Helper Lipid Type 10 Ionizable Lipid Concentration (mM) 50 Ionizable Lipid Ratio (%) 16 Helper Lipid Ratio (%) 2.5 PEG Lipid Ratio (%) | {} |  |  | pending
配方 | T1_N183 | T1_N183 | si1.docx | 183 | ALC-0315 | DOPC | 10 | 40 | 16 | 1.5 |  |  | composition |  |  | reported |  |  | si1.docx {"table": 1, "row": 184, "column": 1} si1.docx {"table": 1, "row": 1, "column": 1} si1.docx {"table": 1, "row": 184, "column": 2} si1.docx {"table": 1, "row": 1, "column": 2} si1.docx {"table": 1, "row": 184, "column": 3} si1.docx {"table": 1, "row": 1, "column": 3} si1.docx {"table": 1, "row": 184, "column": 4} si1.docx {"table": 1, "row": 1, "column": 4} si1.docx {"table": 1, "row": 184, "column": 5} si1.docx {"table": 1, "row": 1, "column": 5} si1.docx {"table": 1, "row": 184, "column": 6} si1.docx {"table": 1, "row": 1, "column": 6} si1.docx {"table": 1, "row": 184, "column": 7} si1.docx {"table": 1, "row": 1, "column": 7} | 183 No ALC-0315 Ionizable Lipid Type DOPC Helper Lipid Type 10 Ionizable Lipid Concentration (mM) 40 Ionizable Lipid Ratio (%) 16 Helper Lipid Ratio (%) 1.5 PEG Lipid Ratio (%) | {} |  |  | pending
配方 | T1_N184 | T1_N184 | si1.docx | 184 | ALC-0315 | DOPC | 10 | 60 | 4 | 0.5 |  |  | composition |  |  | reported |  |  | si1.docx {"table": 1, "row": 185, "column": 1} si1.docx {"table": 1, "row": 1, "column": 1} si1.docx {"table": 1, "row": 185, "column": 2} si1.docx {"table": 1, "row": 1, "column": 2} si1.docx {"table": 1, "row": 185, "column": 3} si1.docx {"table": 1, "row": 1, "column": 3} si1.docx {"table": 1, "row": 185, "column": 4} si1.docx {"table": 1, "row": 1, "column": 4} si1.docx {"table": 1, "row": 185, "column": 5} si1.docx {"table": 1, "row": 1, "column": 5} si1.docx {"table": 1, "row": 185, "column": 6} si1.docx {"table": 1, "row": 1, "column": 6} si1.docx {"table": 1, "row": 185, "column": 7} si1.docx {"table": 1, "row": 1, "column": 7} | 184 No ALC-0315 Ionizable Lipid Type DOPC Helper Lipid Type 10 Ionizable Lipid Concentration (mM) 60 Ionizable Lipid Ratio (%) 4 Helper Lipid Ratio (%) 0.5 PEG Lipid Ratio (%) | {} |  |  | pending
配方 | T1_N185 | T1_N185 | si1.docx | 185 | ALC-0315 | DOPC | 10 | 50 | 4 | 0.5 |  |  | composition |  |  | reported |  |  | si1.docx {"table": 1, "row": 186, "column": 1} si1.docx {"table": 1, "row": 1, "column": 1} si1.docx {"table": 1, "row": 186, "column": 2} si1.docx {"table": 1, "row": 1, "column": 2} si1.docx {"table": 1, "row": 186, "column": 3} si1.docx {"table": 1, "row": 1, "column": 3} si1.docx {"table": 1, "row": 186, "column": 4} si1.docx {"table": 1, "row": 1, "column": 4} si1.docx {"table": 1, "row": 186, "column": 5} si1.docx {"table": 1, "row": 1, "column": 5} si1.docx {"table": 1, "row": 186, "column": 6} si1.docx {"table": 1, "row": 1, "column": 6} si1.docx {"table": 1, "row": 186, "column": 7} si1.docx {"table": 1, "row": 1, "column": 7} | 185 No ALC-0315 Ionizable Lipid Type DOPC Helper Lipid Type 10 Ionizable Lipid Concentration (mM) 50 Ionizable Lipid Ratio (%) 4 Helper Lipid Ratio (%) 0.5 PEG Lipid Ratio (%) | {} |  |  | pending
配方 | T1_N186 | T1_N186 | si1.docx | 186 | ALC-0315 | DOPC | 10 | 60 | 10 | 1.5 |  |  | composition |  |  | reported |  |  | si1.docx {"table": 1, "row": 187, "column": 1} si1.docx {"table": 1, "row": 1, "column": 1} si1.docx {"table": 1, "row": 187, "column": 2} si1.docx {"table": 1, "row": 1, "column": 2} si1.docx {"table": 1, "row": 187, "column": 3} si1.docx {"table": 1, "row": 1, "column": 3} si1.docx {"table": 1, "row": 187, "column": 4} si1.docx {"table": 1, "row": 1, "column": 4} si1.docx {"table": 1, "row": 187, "column": 5} si1.docx {"table": 1, "row": 1, "column": 5} si1.docx {"table": 1, "row": 187, "column": 6} si1.docx {"table": 1, "row": 1, "column": 6} si1.docx {"table": 1, "row": 187, "column": 7} si1.docx {"table": 1, "row": 1, "column": 7} | 186 No ALC-0315 Ionizable Lipid Type DOPC Helper Lipid Type 10 Ionizable Lipid Concentration (mM) 60 Ionizable Lipid Ratio (%) 10 Helper Lipid Ratio (%) 1.5 PEG Lipid Ratio (%) | {} |  |  | pending
配方 | T1_N187 | T1_N187 | si1.docx | 187 | ALC-0315 | DOPC | 10 | 60 | 16 | 2.5 |  |  | composition |  |  | reported |  |  | si1.docx {"table": 1, "row": 188, "column": 1} si1.docx {"table": 1, "row": 1, "column": 1} si1.docx {"table": 1, "row": 188, "column": 2} si1.docx {"table": 1, "row": 1, "column": 2} si1.docx {"table": 1, "row": 188, "column": 3} si1.docx {"table": 1, "row": 1, "column": 3} si1.docx {"table": 1, "row": 188, "column": 4} si1.docx {"table": 1, "row": 1, "column": 4} si1.docx {"table": 1, "row": 188, "column": 5} si1.docx {"table": 1, "row": 1, "column": 5} si1.docx {"table": 1, "row": 188, "column": 6} si1.docx {"table": 1, "row": 1, "column": 6} si1.docx {"table": 1, "row": 188, "column": 7} si1.docx {"table": 1, "row": 1, "column": 7} | 187 No ALC-0315 Ionizable Lipid Type DOPC Helper Lipid Type 10 Ionizable Lipid Concentration (mM) 60 Ionizable Lipid Ratio (%) 16 Helper Lipid Ratio (%) 2.5 PEG Lipid Ratio (%) | {} |  |  | pending
配方 | T1_N188 | T1_N188 | si1.docx | 188 | ALC-0315 | DOPC | 10 | 40 | 10 | 2.5 |  |  | composition |  |  | reported |  |  | si1.docx {"table": 1, "row": 189, "column": 1} si1.docx {"table": 1, "row": 1, "column": 1} si1.docx {"table": 1, "row": 189, "column": 2} si1.docx {"table": 1, "row": 1, "column": 2} si1.docx {"table": 1, "row": 189, "column": 3} si1.docx {"table": 1, "row": 1, "column": 3} si1.docx {"table": 1, "row": 189, "column": 4} si1.docx {"table": 1, "row": 1, "column": 4} si1.docx {"table": 1, "row": 189, "column": 5} si1.docx {"table": 1, "row": 1, "column": 5} si1.docx {"table": 1, "row": 189, "column": 6} si1.docx {"table": 1, "row": 1, "column": 6} si1.docx {"table": 1, "row": 189, "column": 7} si1.docx {"table": 1, "row": 1, "column": 7} | 188 No ALC-0315 Ionizable Lipid Type DOPC Helper Lipid Type 10 Ionizable Lipid Concentration (mM) 40 Ionizable Lipid Ratio (%) 10 Helper Lipid Ratio (%) 2.5 PEG Lipid Ratio (%) | {} |  |  | pending
配方 | T1_N189 | T1_N189 | si1.docx | 189 | ALC-0315 | DOPC | 10 | 60 | 4 | 2.5 |  |  | composition |  |  | reported |  |  | si1.docx {"table": 1, "row": 190, "column": 1} si1.docx {"table": 1, "row": 1, "column": 1} si1.docx {"table": 1, "row": 190, "column": 2} si1.docx {"table": 1, "row": 1, "column": 2} si1.docx {"table": 1, "row": 190, "column": 3} si1.docx {"table": 1, "row": 1, "column": 3} si1.docx {"table": 1, "row": 190, "column": 4} si1.docx {"table": 1, "row": 1, "column": 4} si1.docx {"table": 1, "row": 190, "column": 5} si1.docx {"table": 1, "row": 1, "column": 5} si1.docx {"table": 1, "row": 190, "column": 6} si1.docx {"table": 1, "row": 1, "column": 6} si1.docx {"table": 1, "row": 190, "column": 7} si1.docx {"table": 1, "row": 1, "column": 7} | 189 No ALC-0315 Ionizable Lipid Type DOPC Helper Lipid Type 10 Ionizable Lipid Concentration (mM) 60 Ionizable Lipid Ratio (%) 4 Helper Lipid Ratio (%) 2.5 PEG Lipid Ratio (%) | {} |  |  | pending
配方 | T1_N190 | T1_N190 | si1.docx | 190 | CKK-E12 | DSPC | 10 | 40 | 4 | 2.5 |  |  | composition |  |  | reported |  |  | si1.docx {"table": 1, "row": 191, "column": 1} si1.docx {"table": 1, "row": 1, "column": 1} si1.docx {"table": 1, "row": 191, "column": 2} si1.docx {"table": 1, "row": 1, "column": 2} si1.docx {"table": 1, "row": 191, "column": 3} si1.docx {"table": 1, "row": 1, "column": 3} si1.docx {"table": 1, "row": 191, "column": 4} si1.docx {"table": 1, "row": 1, "column": 4} si1.docx {"table": 1, "row": 191, "column": 5} si1.docx {"table": 1, "row": 1, "column": 5} si1.docx {"table": 1, "row": 191, "column": 6} si1.docx {"table": 1, "row": 1, "column": 6} si1.docx {"table": 1, "row": 191, "column": 7} si1.docx {"table": 1, "row": 1, "column": 7} | 190 No CKK-E12 Ionizable Lipid Type DSPC Helper Lipid Type 10 Ionizable Lipid Concentration (mM) 40 Ionizable Lipid Ratio (%) 4 Helper Lipid Ratio (%) 2.5 PEG Lipid Ratio (%) | {} |  |  | pending
配方 | T1_N191 | T1_N191 | si1.docx | 191 | CKK-E12 | DSPC | 10 | 40 | 4 | 0.5 |  |  | composition |  |  | reported |  |  | si1.docx {"table": 1, "row": 192, "column": 1} si1.docx {"table": 1, "row": 1, "column": 1} si1.docx {"table": 1, "row": 192, "column": 2} si1.docx {"table": 1, "row": 1, "column": 2} si1.docx {"table": 1, "row": 192, "column": 3} si1.docx {"table": 1, "row": 1, "column": 3} si1.docx {"table": 1, "row": 192, "column": 4} si1.docx {"table": 1, "row": 1, "column": 4} si1.docx {"table": 1, "row": 192, "column": 5} si1.docx {"table": 1, "row": 1, "column": 5} si1.docx {"table": 1, "row": 192, "column": 6} si1.docx {"table": 1, "row": 1, "column": 6} si1.docx {"table": 1, "row": 192, "column": 7} si1.docx {"table": 1, "row": 1, "column": 7} | 191 No CKK-E12 Ionizable Lipid Type DSPC Helper Lipid Type 10 Ionizable Lipid Concentration (mM) 40 Ionizable Lipid Ratio (%) 4 Helper Lipid Ratio (%) 0.5 PEG Lipid Ratio (%) | {} |  |  | pending
配方 | T1_N192 | T1_N192 | si1.docx | 192 | CKK-E12 | DSPC | 10 | 60 | 4 | 2.5 |  |  | composition |  |  | reported |  |  | si1.docx {"table": 1, "row": 193, "column": 1} si1.docx {"table": 1, "row": 1, "column": 1} si1.docx {"table": 1, "row": 193, "column": 2} si1.docx {"table": 1, "row": 1, "column": 2} si1.docx {"table": 1, "row": 193, "column": 3} si1.docx {"table": 1, "row": 1, "column": 3} si1.docx {"table": 1, "row": 193, "column": 4} si1.docx {"table": 1, "row": 1, "column": 4} si1.docx {"table": 1, "row": 193, "column": 5} si1.docx {"table": 1, "row": 1, "column": 5} si1.docx {"table": 1, "row": 193, "column": 6} si1.docx {"table": 1, "row": 1, "column": 6} si1.docx {"table": 1, "row": 193, "column": 7} si1.docx {"table": 1, "row": 1, "column": 7} | 192 No CKK-E12 Ionizable Lipid Type DSPC Helper Lipid Type 10 Ionizable Lipid Concentration (mM) 60 Ionizable Lipid Ratio (%) 4 Helper Lipid Ratio (%) 2.5 PEG Lipid Ratio (%) | {} |  |  | pending
配方 | T1_N193 | T1_N193 | si1.docx | 193 | CKK-E12 | DSPC | 10 | 40 | 4 | 1.5 |  |  | composition |  |  | reported |  |  | si1.docx {"table": 1, "row": 194, "column": 1} si1.docx {"table": 1, "row": 1, "column": 1} si1.docx {"table": 1, "row": 194, "column": 2} si1.docx {"table": 1, "row": 1, "column": 2} si1.docx {"table": 1, "row": 194, "column": 3} si1.docx {"table": 1, "row": 1, "column": 3} si1.docx {"table": 1, "row": 194, "column": 4} si1.docx {"table": 1, "row": 1, "column": 4} si1.docx {"table": 1, "row": 194, "column": 5} si1.docx {"table": 1, "row": 1, "column": 5} si1.docx {"table": 1, "row": 194, "column": 6} si1.docx {"table": 1, "row": 1, "column": 6} si1.docx {"table": 1, "row": 194, "column": 7} si1.docx {"table": 1, "row": 1, "column": 7} | 193 No CKK-E12 Ionizable Lipid Type DSPC Helper Lipid Type 10 Ionizable Lipid Concentration (mM) 40 Ionizable Lipid Ratio (%) 4 Helper Lipid Ratio (%) 1.5 PEG Lipid Ratio (%) | {} |  |  | pending
配方 | T1_N194 | T1_N194 | si1.docx | 194 | CKK-E12 | DSPC | 10 | 50 | 16 | 1.5 |  |  | composition |  |  | reported |  |  | si1.docx {"table": 1, "row": 195, "column": 1} si1.docx {"table": 1, "row": 1, "column": 1} si1.docx {"table": 1, "row": 195, "column": 2} si1.docx {"table": 1, "row": 1, "column": 2} si1.docx {"table": 1, "row": 195, "column": 3} si1.docx {"table": 1, "row": 1, "column": 3} si1.docx {"table": 1, "row": 195, "column": 4} si1.docx {"table": 1, "row": 1, "column": 4} si1.docx {"table": 1, "row": 195, "column": 5} si1.docx {"table": 1, "row": 1, "column": 5} si1.docx {"table": 1, "row": 195, "column": 6} si1.docx {"table": 1, "row": 1, "column": 6} si1.docx {"table": 1, "row": 195, "column": 7} si1.docx {"table": 1, "row": 1, "column": 7} | 194 No CKK-E12 Ionizable Lipid Type DSPC Helper Lipid Type 10 Ionizable Lipid Concentration (mM) 50 Ionizable Lipid Ratio (%) 16 Helper Lipid Ratio (%) 1.5 PEG Lipid Ratio (%) | {} |  |  | pending
配方 | T1_N195 | T1_N195 | si1.docx | 195 | CKK-E12 | DSPC | 10 | 60 | 16 | 2.5 |  |  | composition |  |  | reported |  |  | si1.docx {"table": 1, "row": 196, "column": 1} si1.docx {"table": 1, "row": 1, "column": 1} si1.docx {"table": 1, "row": 196, "column": 2} si1.docx {"table": 1, "row": 1, "column": 2} si1.docx {"table": 1, "row": 196, "column": 3} si1.docx {"table": 1, "row": 1, "column": 3} si1.docx {"table": 1, "row": 196, "column": 4} si1.docx {"table": 1, "row": 1, "column": 4} si1.docx {"table": 1, "row": 196, "column": 5} si1.docx {"table": 1, "row": 1, "column": 5} si1.docx {"table": 1, "row": 196, "column": 6} si1.docx {"table": 1, "row": 1, "column": 6} si1.docx {"table": 1, "row": 196, "column": 7} si1.docx {"table": 1, "row": 1, "column": 7} | 195 No CKK-E12 Ionizable Lipid Type DSPC Helper Lipid Type 10 Ionizable Lipid Concentration (mM) 60 Ionizable Lipid Ratio (%) 16 Helper Lipid Ratio (%) 2.5 PEG Lipid Ratio (%) | {} |  |  | pending
配方 | T1_N196 | T1_N196 | si1.docx | 196 | CKK-E12 | DSPC | 10 | 50 | 10 | 1.5 |  |  | composition |  |  | reported |  |  | si1.docx {"table": 1, "row": 197, "column": 1} si1.docx {"table": 1, "row": 1, "column": 1} si1.docx {"table": 1, "row": 197, "column": 2} si1.docx {"table": 1, "row": 1, "column": 2} si1.docx {"table": 1, "row": 197, "column": 3} si1.docx {"table": 1, "row": 1, "column": 3} si1.docx {"table": 1, "row": 197, "column": 4} si1.docx {"table": 1, "row": 1, "column": 4} si1.docx {"table": 1, "row": 197, "column": 5} si1.docx {"table": 1, "row": 1, "column": 5} si1.docx {"table": 1, "row": 197, "column": 6} si1.docx {"table": 1, "row": 1, "column": 6} si1.docx {"table": 1, "row": 197, "column": 7} si1.docx {"table": 1, "row": 1, "column": 7} | 196 No CKK-E12 Ionizable Lipid Type DSPC Helper Lipid Type 10 Ionizable Lipid Concentration (mM) 50 Ionizable Lipid Ratio (%) 10 Helper Lipid Ratio (%) 1.5 PEG Lipid Ratio (%) | {} |  |  | pending
配方 | T1_N197 | T1_N197 | si1.docx | 197 | CKK-E12 | DSPC | 10 | 40 | 10 | 1.5 |  |  | composition |  |  | reported |  |  | si1.docx {"table": 1, "row": 198, "column": 1} si1.docx {"table": 1, "row": 1, "column": 1} si1.docx {"table": 1, "row": 198, "column": 2} si1.docx {"table": 1, "row": 1, "column": 2} si1.docx {"table": 1, "row": 198, "column": 3} si1.docx {"table": 1, "row": 1, "column": 3} si1.docx {"table": 1, "row": 198, "column": 4} si1.docx {"table": 1, "row": 1, "column": 4} si1.docx {"table": 1, "row": 198, "column": 5} si1.docx {"table": 1, "row": 1, "column": 5} si1.docx {"table": 1, "row": 198, "column": 6} si1.docx {"table": 1, "row": 1, "column": 6} si1.docx {"table": 1, "row": 198, "column": 7} si1.docx {"table": 1, "row": 1, "column": 7} | 197 No CKK-E12 Ionizable Lipid Type DSPC Helper Lipid Type 10 Ionizable Lipid Concentration (mM) 40 Ionizable Lipid Ratio (%) 10 Helper Lipid Ratio (%) 1.5 PEG Lipid Ratio (%) | {} |  |  | pending
配方 | T1_N198 | T1_N198 | si1.docx | 198 | CKK-E12 | DOPC | 10 | 50 | 4 | 2.5 |  |  | composition |  |  | reported |  |  | si1.docx {"table": 1, "row": 199, "column": 1} si1.docx {"table": 1, "row": 1, "column": 1} si1.docx {"table": 1, "row": 199, "column": 2} si1.docx {"table": 1, "row": 1, "column": 2} si1.docx {"table": 1, "row": 199, "column": 3} si1.docx {"table": 1, "row": 1, "column": 3} si1.docx {"table": 1, "row": 199, "column": 4} si1.docx {"table": 1, "row": 1, "column": 4} si1.docx {"table": 1, "row": 199, "column": 5} si1.docx {"table": 1, "row": 1, "column": 5} si1.docx {"table": 1, "row": 199, "column": 6} si1.docx {"table": 1, "row": 1, "column": 6} si1.docx {"table": 1, "row": 199, "column": 7} si1.docx {"table": 1, "row": 1, "column": 7} | 198 No CKK-E12 Ionizable Lipid Type DOPC Helper Lipid Type 10 Ionizable Lipid Concentration (mM) 50 Ionizable Lipid Ratio (%) 4 Helper Lipid Ratio (%) 2.5 PEG Lipid Ratio (%) | {} |  |  | pending
配方 | T1_N199 | T1_N199 | si1.docx | 199 | CKK-E12 | DOPC | 10 | 60 | 4 | 0.5 |  |  | composition |  |  | reported |  |  | si1.docx {"table": 1, "row": 200, "column": 1} si1.docx {"table": 1, "row": 1, "column": 1} si1.docx {"table": 1, "row": 200, "column": 2} si1.docx {"table": 1, "row": 1, "column": 2} si1.docx {"table": 1, "row": 200, "column": 3} si1.docx {"table": 1, "row": 1, "column": 3} si1.docx {"table": 1, "row": 200, "column": 4} si1.docx {"table": 1, "row": 1, "column": 4} si1.docx {"table": 1, "row": 200, "column": 5} si1.docx {"table": 1, "row": 1, "column": 5} si1.docx {"table": 1, "row": 200, "column": 6} si1.docx {"table": 1, "row": 1, "column": 6} si1.docx {"table": 1, "row": 200, "column": 7} si1.docx {"table": 1, "row": 1, "column": 7} | 199 No CKK-E12 Ionizable Lipid Type DOPC Helper Lipid Type 10 Ionizable Lipid Concentration (mM) 60 Ionizable Lipid Ratio (%) 4 Helper Lipid Ratio (%) 0.5 PEG Lipid Ratio (%) | {} |  |  | pending
配方 | T1_N200 | T1_N200 | si1.docx | 200 | CKK-E12 | DOPC | 10 | 40 | 16 | 1.5 |  |  | composition |  |  | reported |  |  | si1.docx {"table": 1, "row": 201, "column": 1} si1.docx {"table": 1, "row": 1, "column": 1} si1.docx {"table": 1, "row": 201, "column": 2} si1.docx {"table": 1, "row": 1, "column": 2} si1.docx {"table": 1, "row": 201, "column": 3} si1.docx {"table": 1, "row": 1, "column": 3} si1.docx {"table": 1, "row": 201, "column": 4} si1.docx {"table": 1, "row": 1, "column": 4} si1.docx {"table": 1, "row": 201, "column": 5} si1.docx {"table": 1, "row": 1, "column": 5} si1.docx {"table": 1, "row": 201, "column": 6} si1.docx {"table": 1, "row": 1, "column": 6} si1.docx {"table": 1, "row": 201, "column": 7} si1.docx {"table": 1, "row": 1, "column": 7} | 200 No CKK-E12 Ionizable Lipid Type DOPC Helper Lipid Type 10 Ionizable Lipid Concentration (mM) 40 Ionizable Lipid Ratio (%) 16 Helper Lipid Ratio (%) 1.5 PEG Lipid Ratio (%) | {} |  |  | pending
配方 | T1_N201 | T1_N201 | si1.docx | 201 | CKK-E12 | DOPC | 10 | 60 | 16 | 1.5 |  |  | composition |  |  | reported |  |  | si1.docx {"table": 1, "row": 202, "column": 1} si1.docx {"table": 1, "row": 1, "column": 1} si1.docx {"table": 1, "row": 202, "column": 2} si1.docx {"table": 1, "row": 1, "column": 2} si1.docx {"table": 1, "row": 202, "column": 3} si1.docx {"table": 1, "row": 1, "column": 3} si1.docx {"table": 1, "row": 202, "column": 4} si1.docx {"table": 1, "row": 1, "column": 4} si1.docx {"table": 1, "row": 202, "column": 5} si1.docx {"table": 1, "row": 1, "column": 5} si1.docx {"table": 1, "row": 202, "column": 6} si1.docx {"table": 1, "row": 1, "column": 6} si1.docx {"table": 1, "row": 202, "column": 7} si1.docx {"table": 1, "row": 1, "column": 7} | 201 No CKK-E12 Ionizable Lipid Type DOPC Helper Lipid Type 10 Ionizable Lipid Concentration (mM) 60 Ionizable Lipid Ratio (%) 16 Helper Lipid Ratio (%) 1.5 PEG Lipid Ratio (%) | {} |  |  | pending
配方 | T1_N202 | T1_N202 | si1.docx | 202 | CKK-E12 | DOPC | 10 | 60 | 10 | 2.5 |  |  | composition |  |  | reported |  |  | si1.docx {"table": 1, "row": 203, "column": 1} si1.docx {"table": 1, "row": 1, "column": 1} si1.docx {"table": 1, "row": 203, "column": 2} si1.docx {"table": 1, "row": 1, "column": 2} si1.docx {"table": 1, "row": 203, "column": 3} si1.docx {"table": 1, "row": 1, "column": 3} si1.docx {"table": 1, "row": 203, "column": 4} si1.docx {"table": 1, "row": 1, "column": 4} si1.docx {"table": 1, "row": 203, "column": 5} si1.docx {"table": 1, "row": 1, "column": 5} si1.docx {"table": 1, "row": 203, "column": 6} si1.docx {"table": 1, "row": 1, "column": 6} si1.docx {"table": 1, "row": 203, "column": 7} si1.docx {"table": 1, "row": 1, "column": 7} | 202 No CKK-E12 Ionizable Lipid Type DOPC Helper Lipid Type 10 Ionizable Lipid Concentration (mM) 60 Ionizable Lipid Ratio (%) 10 Helper Lipid Ratio (%) 2.5 PEG Lipid Ratio (%) | {} |  |  | pending
配方 | T1_N203 | T1_N203 | si1.docx | 203 | CKK-E12 | DOPC | 10 | 60 | 16 | 0.5 |  |  | composition |  |  | reported |  |  | si1.docx {"table": 1, "row": 204, "column": 1} si1.docx {"table": 1, "row": 1, "column": 1} si1.docx {"table": 1, "row": 204, "column": 2} si1.docx {"table": 1, "row": 1, "column": 2} si1.docx {"table": 1, "row": 204, "column": 3} si1.docx {"table": 1, "row": 1, "column": 3} si1.docx {"table": 1, "row": 204, "column": 4} si1.docx {"table": 1, "row": 1, "column": 4} si1.docx {"table": 1, "row": 204, "column": 5} si1.docx {"table": 1, "row": 1, "column": 5} si1.docx {"table": 1, "row": 204, "column": 6} si1.docx {"table": 1, "row": 1, "column": 6} si1.docx {"table": 1, "row": 204, "column": 7} si1.docx {"table": 1, "row": 1, "column": 7} | 203 No CKK-E12 Ionizable Lipid Type DOPC Helper Lipid Type 10 Ionizable Lipid Concentration (mM) 60 Ionizable Lipid Ratio (%) 16 Helper Lipid Ratio (%) 0.5 PEG Lipid Ratio (%) | {} |  |  | pending
配方 | T2_N001 | T2_N001 | si1.docx | 1 | ALC-0315 | DSPC | 2.5 | 60 | 4 | 1.5 |  |  | composition |  |  | reported |  |  | si1.docx {"table": 2, "row": 2, "column": 1} si1.docx {"table": 2, "row": 1, "column": 1} si1.docx {"table": 2, "row": 2, "column": 2} si1.docx {"table": 2, "row": 1, "column": 2} si1.docx {"table": 2, "row": 2, "column": 3} si1.docx {"table": 2, "row": 1, "column": 3} si1.docx {"table": 2, "row": 2, "column": 4} si1.docx {"table": 2, "row": 1, "column": 4} si1.docx {"table": 2, "row": 2, "column": 5} si1.docx {"table": 2, "row": 1, "column": 5} si1.docx {"table": 2, "row": 2, "column": 6} si1.docx {"table": 2, "row": 1, "column": 6} si1.docx {"table": 2, "row": 2, "column": 7} si1.docx {"table": 2, "row": 1, "column": 7} | 1 No ALC-0315 Ionizable Lipid Type DSPC Helper Lipid Type 2.5 Ionizable Lipid Concentration (mM) 60 Ionizable Lipid Ratio (%) 4 Helper Lipid Ratio (%) 1.5 PEG Lipid Ratio (%) | {} | {"source_id": "T2_N001", "exact_composition_candidates": [], "status": "composition_match_not_same_batch", "do_not_merge_results": true} |  | pending
配方 | T2_N002 | T2_N002 | si1.docx | 2 | ALC-0315 | DSPC | 5 | 60 | 4 | 1.5 |  |  | composition |  |  | reported |  |  | si1.docx {"table": 2, "row": 3, "column": 1} si1.docx {"table": 2, "row": 1, "column": 1} si1.docx {"table": 2, "row": 3, "column": 2} si1.docx {"table": 2, "row": 1, "column": 2} si1.docx {"table": 2, "row": 3, "column": 3} si1.docx {"table": 2, "row": 1, "column": 3} si1.docx {"table": 2, "row": 3, "column": 4} si1.docx {"table": 2, "row": 1, "column": 4} si1.docx {"table": 2, "row": 3, "column": 5} si1.docx {"table": 2, "row": 1, "column": 5} si1.docx {"table": 2, "row": 3, "column": 6} si1.docx {"table": 2, "row": 1, "column": 6} si1.docx {"table": 2, "row": 3, "column": 7} si1.docx {"table": 2, "row": 1, "column": 7} | 2 No ALC-0315 Ionizable Lipid Type DSPC Helper Lipid Type 5 Ionizable Lipid Concentration (mM) 60 Ionizable Lipid Ratio (%) 4 Helper Lipid Ratio (%) 1.5 PEG Lipid Ratio (%) | {} | {"source_id": "T2_N002", "exact_composition_candidates": [], "status": "composition_match_not_same_batch", "do_not_merge_results": true} |  | pending
配方 | T2_N003 | T2_N003 | si1.docx | 3 | ALC-0315 | DOPC | 5 | 50 | 4 | 1.5 |  |  | composition |  |  | reported |  |  | si1.docx {"table": 2, "row": 4, "column": 1} si1.docx {"table": 2, "row": 1, "column": 1} si1.docx {"table": 2, "row": 4, "column": 2} si1.docx {"table": 2, "row": 1, "column": 2} si1.docx {"table": 2, "row": 4, "column": 3} si1.docx {"table": 2, "row": 1, "column": 3} si1.docx {"table": 2, "row": 4, "column": 4} si1.docx {"table": 2, "row": 1, "column": 4} si1.docx {"table": 2, "row": 4, "column": 5} si1.docx {"table": 2, "row": 1, "column": 5} si1.docx {"table": 2, "row": 4, "column": 6} si1.docx {"table": 2, "row": 1, "column": 6} si1.docx {"table": 2, "row": 4, "column": 7} si1.docx {"table": 2, "row": 1, "column": 7} | 3 No ALC-0315 Ionizable Lipid Type DOPC Helper Lipid Type 5 Ionizable Lipid Concentration (mM) 50 Ionizable Lipid Ratio (%) 4 Helper Lipid Ratio (%) 1.5 PEG Lipid Ratio (%) | {} | {"source_id": "T2_N003", "exact_composition_candidates": ["T1_N119"], "status": "composition_match_not_same_batch", "do_not_merge_results": true} |  | pending
配方 | T2_N004 | T2_N004 | si1.docx | 4 | ALC-0315 | DSPC | 5 | 60 | 10 | 0.5 |  |  | composition |  |  | reported |  |  | si1.docx {"table": 2, "row": 5, "column": 1} si1.docx {"table": 2, "row": 1, "column": 1} si1.docx {"table": 2, "row": 5, "column": 2} si1.docx {"table": 2, "row": 1, "column": 2} si1.docx {"table": 2, "row": 5, "column": 3} si1.docx {"table": 2, "row": 1, "column": 3} si1.docx {"table": 2, "row": 5, "column": 4} si1.docx {"table": 2, "row": 1, "column": 4} si1.docx {"table": 2, "row": 5, "column": 5} si1.docx {"table": 2, "row": 1, "column": 5} si1.docx {"table": 2, "row": 5, "column": 6} si1.docx {"table": 2, "row": 1, "column": 6} si1.docx {"table": 2, "row": 5, "column": 7} si1.docx {"table": 2, "row": 1, "column": 7} | 4 No ALC-0315 Ionizable Lipid Type DSPC Helper Lipid Type 5 Ionizable Lipid Concentration (mM) 60 Ionizable Lipid Ratio (%) 10 Helper Lipid Ratio (%) 0.5 PEG Lipid Ratio (%) | {} | {"source_id": "T2_N004", "exact_composition_candidates": [], "status": "composition_match_not_same_batch", "do_not_merge_results": true} |  | pending
配方 | T2_N005 | T2_N005 | si1.docx | 5 | ALC-0315 | DOPC | 5 | 40 | 10 | 1.5 |  |  | composition |  |  | reported |  |  | si1.docx {"table": 2, "row": 6, "column": 1} si1.docx {"table": 2, "row": 1, "column": 1} si1.docx {"table": 2, "row": 6, "column": 2} si1.docx {"table": 2, "row": 1, "column": 2} si1.docx {"table": 2, "row": 6, "column": 3} si1.docx {"table": 2, "row": 1, "column": 3} si1.docx {"table": 2, "row": 6, "column": 4} si1.docx {"table": 2, "row": 1, "column": 4} si1.docx {"table": 2, "row": 6, "column": 5} si1.docx {"table": 2, "row": 1, "column": 5} si1.docx {"table": 2, "row": 6, "column": 6} si1.docx {"table": 2, "row": 1, "column": 6} si1.docx {"table": 2, "row": 6, "column": 7} si1.docx {"table": 2, "row": 1, "column": 7} | 5 No ALC-0315 Ionizable Lipid Type DOPC Helper Lipid Type 5 Ionizable Lipid Concentration (mM) 40 Ionizable Lipid Ratio (%) 10 Helper Lipid Ratio (%) 1.5 PEG Lipid Ratio (%) | {} | {"source_id": "T2_N005", "exact_composition_candidates": [], "status": "composition_match_not_same_batch", "do_not_merge_results": true} |  | pending
配方 | T2_N006 | T2_N006 | si1.docx | 6 | ALC-0315 | DOPC | 5 | 40 | 4 | 1.5 |  |  | composition |  |  | reported |  |  | si1.docx {"table": 2, "row": 7, "column": 1} si1.docx {"table": 2, "row": 1, "column": 1} si1.docx {"table": 2, "row": 7, "column": 2} si1.docx {"table": 2, "row": 1, "column": 2} si1.docx {"table": 2, "row": 7, "column": 3} si1.docx {"table": 2, "row": 1, "column": 3} si1.docx {"table": 2, "row": 7, "column": 4} si1.docx {"table": 2, "row": 1, "column": 4} si1.docx {"table": 2, "row": 7, "column": 5} si1.docx {"table": 2, "row": 1, "column": 5} si1.docx {"table": 2, "row": 7, "column": 6} si1.docx {"table": 2, "row": 1, "column": 6} si1.docx {"table": 2, "row": 7, "column": 7} si1.docx {"table": 2, "row": 1, "column": 7} | 6 No ALC-0315 Ionizable Lipid Type DOPC Helper Lipid Type 5 Ionizable Lipid Concentration (mM) 40 Ionizable Lipid Ratio (%) 4 Helper Lipid Ratio (%) 1.5 PEG Lipid Ratio (%) | {} | {"source_id": "T2_N006", "exact_composition_candidates": ["T1_N121"], "status": "composition_match_not_same_batch", "do_not_merge_results": true} |  | pending
配方 | T2_N007 | T2_N007 | si1.docx | 7 | ALC-0315 | DSPC | 5 | 60 | 4 | 0.5 |  |  | composition |  |  | reported |  |  | si1.docx {"table": 2, "row": 8, "column": 1} si1.docx {"table": 2, "row": 1, "column": 1} si1.docx {"table": 2, "row": 8, "column": 2} si1.docx {"table": 2, "row": 1, "column": 2} si1.docx {"table": 2, "row": 8, "column": 3} si1.docx {"table": 2, "row": 1, "column": 3} si1.docx {"table": 2, "row": 8, "column": 4} si1.docx {"table": 2, "row": 1, "column": 4} si1.docx {"table": 2, "row": 8, "column": 5} si1.docx {"table": 2, "row": 1, "column": 5} si1.docx {"table": 2, "row": 8, "column": 6} si1.docx {"table": 2, "row": 1, "column": 6} si1.docx {"table": 2, "row": 8, "column": 7} si1.docx {"table": 2, "row": 1, "column": 7} | 7 No ALC-0315 Ionizable Lipid Type DSPC Helper Lipid Type 5 Ionizable Lipid Concentration (mM) 60 Ionizable Lipid Ratio (%) 4 Helper Lipid Ratio (%) 0.5 PEG Lipid Ratio (%) | {} | {"source_id": "T2_N007", "exact_composition_candidates": ["T1_N108"], "status": "composition_match_not_same_batch", "do_not_merge_results": true} |  | pending
配方 | T2_N008 | T2_N008 | si1.docx | 8 | SM-102 | DOPC | 5 | 60 | 10 | 0.5 |  |  | composition |  |  | reported |  |  | si1.docx {"table": 2, "row": 9, "column": 1} si1.docx {"table": 2, "row": 1, "column": 1} si1.docx {"table": 2, "row": 9, "column": 2} si1.docx {"table": 2, "row": 1, "column": 2} si1.docx {"table": 2, "row": 9, "column": 3} si1.docx {"table": 2, "row": 1, "column": 3} si1.docx {"table": 2, "row": 9, "column": 4} si1.docx {"table": 2, "row": 1, "column": 4} si1.docx {"table": 2, "row": 9, "column": 5} si1.docx {"table": 2, "row": 1, "column": 5} si1.docx {"table": 2, "row": 9, "column": 6} si1.docx {"table": 2, "row": 1, "column": 6} si1.docx {"table": 2, "row": 9, "column": 7} si1.docx {"table": 2, "row": 1, "column": 7} | 8 No SM-102 Ionizable Lipid Type DOPC Helper Lipid Type 5 Ionizable Lipid Concentration (mM) 60 Ionizable Lipid Ratio (%) 10 Helper Lipid Ratio (%) 0.5 PEG Lipid Ratio (%) | {} | {"source_id": "T2_N008", "exact_composition_candidates": ["T1_N077"], "status": "composition_match_not_same_batch", "do_not_merge_results": true} |  | pending
配方 | T2_N009 | T2_N009 | si1.docx | 9 | SM-102 | DSPC | 2.5 | 40 | 10 | 0.5 |  |  | composition |  |  | reported |  |  | si1.docx {"table": 2, "row": 10, "column": 1} si1.docx {"table": 2, "row": 1, "column": 1} si1.docx {"table": 2, "row": 10, "column": 2} si1.docx {"table": 2, "row": 1, "column": 2} si1.docx {"table": 2, "row": 10, "column": 3} si1.docx {"table": 2, "row": 1, "column": 3} si1.docx {"table": 2, "row": 10, "column": 4} si1.docx {"table": 2, "row": 1, "column": 4} si1.docx {"table": 2, "row": 10, "column": 5} si1.docx {"table": 2, "row": 1, "column": 5} si1.docx {"table": 2, "row": 10, "column": 6} si1.docx {"table": 2, "row": 1, "column": 6} si1.docx {"table": 2, "row": 10, "column": 7} si1.docx {"table": 2, "row": 1, "column": 7} | 9 No SM-102 Ionizable Lipid Type DSPC Helper Lipid Type 2.5 Ionizable Lipid Concentration (mM) 40 Ionizable Lipid Ratio (%) 10 Helper Lipid Ratio (%) 0.5 PEG Lipid Ratio (%) | {} | {"source_id": "T2_N009", "exact_composition_candidates": ["T1_N017"], "status": "composition_match_not_same_batch", "do_not_merge_results": true} |  | pending
配方 | T2_N010 | T2_N010 | si1.docx | 10 | SM-102 | DSPC | 2.5 | 50 | 10 | 0.5 |  |  | composition |  |  | reported |  |  | si1.docx {"table": 2, "row": 11, "column": 1} si1.docx {"table": 2, "row": 1, "column": 1} si1.docx {"table": 2, "row": 11, "column": 2} si1.docx {"table": 2, "row": 1, "column": 2} si1.docx {"table": 2, "row": 11, "column": 3} si1.docx {"table": 2, "row": 1, "column": 3} si1.docx {"table": 2, "row": 11, "column": 4} si1.docx {"table": 2, "row": 1, "column": 4} si1.docx {"table": 2, "row": 11, "column": 5} si1.docx {"table": 2, "row": 1, "column": 5} si1.docx {"table": 2, "row": 11, "column": 6} si1.docx {"table": 2, "row": 1, "column": 6} si1.docx {"table": 2, "row": 11, "column": 7} si1.docx {"table": 2, "row": 1, "column": 7} | 10 No SM-102 Ionizable Lipid Type DSPC Helper Lipid Type 2.5 Ionizable Lipid Concentration (mM) 50 Ionizable Lipid Ratio (%) 10 Helper Lipid Ratio (%) 0.5 PEG Lipid Ratio (%) | {} | {"source_id": "T2_N010", "exact_composition_candidates": [], "status": "composition_match_not_same_batch", "do_not_merge_results": true} |  | pending
配方 | T2_N011 | T2_N011 | si1.docx | 11 | SM-102 | DSPC | 2.5 | 50 | 16 | 0.5 |  |  | composition |  |  | reported |  |  | si1.docx {"table": 2, "row": 12, "column": 1} si1.docx {"table": 2, "row": 1, "column": 1} si1.docx {"table": 2, "row": 12, "column": 2} si1.docx {"table": 2, "row": 1, "column": 2} si1.docx {"table": 2, "row": 12, "column": 3} si1.docx {"table": 2, "row": 1, "column": 3} si1.docx {"table": 2, "row": 12, "column": 4} si1.docx {"table": 2, "row": 1, "column": 4} si1.docx {"table": 2, "row": 12, "column": 5} si1.docx {"table": 2, "row": 1, "column": 5} si1.docx {"table": 2, "row": 12, "column": 6} si1.docx {"table": 2, "row": 1, "column": 6} si1.docx {"table": 2, "row": 12, "column": 7} si1.docx {"table": 2, "row": 1, "column": 7} | 11 No SM-102 Ionizable Lipid Type DSPC Helper Lipid Type 2.5 Ionizable Lipid Concentration (mM) 50 Ionizable Lipid Ratio (%) 16 Helper Lipid Ratio (%) 0.5 PEG Lipid Ratio (%) | {} | {"source_id": "T2_N011", "exact_composition_candidates": [], "status": "composition_match_not_same_batch", "do_not_merge_results": true} |  | pending
配方 | T2_N012 | T2_N012 | si1.docx | 12 | SM-102 | DSPC | 1.25 | 50 | 10 | 0.5 |  |  | composition |  |  | reported |  |  | si1.docx {"table": 2, "row": 13, "column": 1} si1.docx {"table": 2, "row": 1, "column": 1} si1.docx {"table": 2, "row": 13, "column": 2} si1.docx {"table": 2, "row": 1, "column": 2} si1.docx {"table": 2, "row": 13, "column": 3} si1.docx {"table": 2, "row": 1, "column": 3} si1.docx {"table": 2, "row": 13, "column": 4} si1.docx {"table": 2, "row": 1, "column": 4} si1.docx {"table": 2, "row": 13, "column": 5} si1.docx {"table": 2, "row": 1, "column": 5} si1.docx {"table": 2, "row": 13, "column": 6} si1.docx {"table": 2, "row": 1, "column": 6} si1.docx {"table": 2, "row": 13, "column": 7} si1.docx {"table": 2, "row": 1, "column": 7} | 12 No SM-102 Ionizable Lipid Type DSPC Helper Lipid Type 1.25 Ionizable Lipid Concentration (mM) 50 Ionizable Lipid Ratio (%) 10 Helper Lipid Ratio (%) 0.5 PEG Lipid Ratio (%) | {} | {"source_id": "T2_N012", "exact_composition_candidates": [], "status": "composition_match_not_same_batch", "do_not_merge_results": true} |  | pending
配方 | T2_N013 | T2_N013 | si1.docx | 13 | SM-102 | DOPC | 5 | 50 | 10 | 0.5 |  |  | composition |  |  | reported |  |  | si1.docx {"table": 2, "row": 14, "column": 1} si1.docx {"table": 2, "row": 1, "column": 1} si1.docx {"table": 2, "row": 14, "column": 2} si1.docx {"table": 2, "row": 1, "column": 2} si1.docx {"table": 2, "row": 14, "column": 3} si1.docx {"table": 2, "row": 1, "column": 3} si1.docx {"table": 2, "row": 14, "column": 4} si1.docx {"table": 2, "row": 1, "column": 4} si1.docx {"table": 2, "row": 14, "column": 5} si1.docx {"table": 2, "row": 1, "column": 5} si1.docx {"table": 2, "row": 14, "column": 6} si1.docx {"table": 2, "row": 1, "column": 6} si1.docx {"table": 2, "row": 14, "column": 7} si1.docx {"table": 2, "row": 1, "column": 7} | 13 No SM-102 Ionizable Lipid Type DOPC Helper Lipid Type 5 Ionizable Lipid Concentration (mM) 50 Ionizable Lipid Ratio (%) 10 Helper Lipid Ratio (%) 0.5 PEG Lipid Ratio (%) | {} | {"source_id": "T2_N013", "exact_composition_candidates": ["T1_N075"], "status": "composition_match_not_same_batch", "do_not_merge_results": true} |  | pending
配方 | T2_N014 | T2_N014 | si1.docx | 14 | MC-3 | DSPC | 2.5 | 60 | 4 | 1.5 |  |  | composition |  |  | reported |  |  | si1.docx {"table": 2, "row": 15, "column": 1} si1.docx {"table": 2, "row": 1, "column": 1} si1.docx {"table": 2, "row": 15, "column": 2} si1.docx {"table": 2, "row": 1, "column": 2} si1.docx {"table": 2, "row": 15, "column": 3} si1.docx {"table": 2, "row": 1, "column": 3} si1.docx {"table": 2, "row": 15, "column": 4} si1.docx {"table": 2, "row": 1, "column": 4} si1.docx {"table": 2, "row": 15, "column": 5} si1.docx {"table": 2, "row": 1, "column": 5} si1.docx {"table": 2, "row": 15, "column": 6} si1.docx {"table": 2, "row": 1, "column": 6} si1.docx {"table": 2, "row": 15, "column": 7} si1.docx {"table": 2, "row": 1, "column": 7} | 14 No MC-3 Ionizable Lipid Type DSPC Helper Lipid Type 2.5 Ionizable Lipid Concentration (mM) 60 Ionizable Lipid Ratio (%) 4 Helper Lipid Ratio (%) 1.5 PEG Lipid Ratio (%) | {} | {"source_id": "T2_N014", "exact_composition_candidates": ["T1_N033"], "status": "composition_match_not_same_batch", "do_not_merge_results": true} |  | pending
配方 | T2_N015 | T2_N015 | si1.docx | 15 | MC-3 | DSPC | 5 | 60 | 4 | 1.5 |  |  | composition |  |  | reported |  |  | si1.docx {"table": 2, "row": 16, "column": 1} si1.docx {"table": 2, "row": 1, "column": 1} si1.docx {"table": 2, "row": 16, "column": 2} si1.docx {"table": 2, "row": 1, "column": 2} si1.docx {"table": 2, "row": 16, "column": 3} si1.docx {"table": 2, "row": 1, "column": 3} si1.docx {"table": 2, "row": 16, "column": 4} si1.docx {"table": 2, "row": 1, "column": 4} si1.docx {"table": 2, "row": 16, "column": 5} si1.docx {"table": 2, "row": 1, "column": 5} si1.docx {"table": 2, "row": 16, "column": 6} si1.docx {"table": 2, "row": 1, "column": 6} si1.docx {"table": 2, "row": 16, "column": 7} si1.docx {"table": 2, "row": 1, "column": 7} | 15 No MC-3 Ionizable Lipid Type DSPC Helper Lipid Type 5 Ionizable Lipid Concentration (mM) 60 Ionizable Lipid Ratio (%) 4 Helper Lipid Ratio (%) 1.5 PEG Lipid Ratio (%) | {} | {"source_id": "T2_N015", "exact_composition_candidates": [], "status": "composition_match_not_same_batch", "do_not_merge_results": true} |  | pending
配方 | T2_N016 | T2_N016 | si1.docx | 16 | MC-3 | DOPC | 5 | 50 | 4 | 1.5 |  |  | composition |  |  | reported |  |  | si1.docx {"table": 2, "row": 17, "column": 1} si1.docx {"table": 2, "row": 1, "column": 1} si1.docx {"table": 2, "row": 17, "column": 2} si1.docx {"table": 2, "row": 1, "column": 2} si1.docx {"table": 2, "row": 17, "column": 3} si1.docx {"table": 2, "row": 1, "column": 3} si1.docx {"table": 2, "row": 17, "column": 4} si1.docx {"table": 2, "row": 1, "column": 4} si1.docx {"table": 2, "row": 17, "column": 5} si1.docx {"table": 2, "row": 1, "column": 5} si1.docx {"table": 2, "row": 17, "column": 6} si1.docx {"table": 2, "row": 1, "column": 6} si1.docx {"table": 2, "row": 17, "column": 7} si1.docx {"table": 2, "row": 1, "column": 7} | 16 No MC-3 Ionizable Lipid Type DOPC Helper Lipid Type 5 Ionizable Lipid Concentration (mM) 50 Ionizable Lipid Ratio (%) 4 Helper Lipid Ratio (%) 1.5 PEG Lipid Ratio (%) | {} | {"source_id": "T2_N016", "exact_composition_candidates": [], "status": "composition_match_not_same_batch", "do_not_merge_results": true} |  | pending
配方 | T2_N017 | T2_N017 | si1.docx | 17 | MC-3 | DSPC | 5 | 50 | 4 | 1.5 |  |  | composition |  |  | reported |  |  | si1.docx {"table": 2, "row": 18, "column": 1} si1.docx {"table": 2, "row": 1, "column": 1} si1.docx {"table": 2, "row": 18, "column": 2} si1.docx {"table": 2, "row": 1, "column": 2} si1.docx {"table": 2, "row": 18, "column": 3} si1.docx {"table": 2, "row": 1, "column": 3} si1.docx {"table": 2, "row": 18, "column": 4} si1.docx {"table": 2, "row": 1, "column": 4} si1.docx {"table": 2, "row": 18, "column": 5} si1.docx {"table": 2, "row": 1, "column": 5} si1.docx {"table": 2, "row": 18, "column": 6} si1.docx {"table": 2, "row": 1, "column": 6} si1.docx {"table": 2, "row": 18, "column": 7} si1.docx {"table": 2, "row": 1, "column": 7} | 17 No MC-3 Ionizable Lipid Type DSPC Helper Lipid Type 5 Ionizable Lipid Concentration (mM) 50 Ionizable Lipid Ratio (%) 4 Helper Lipid Ratio (%) 1.5 PEG Lipid Ratio (%) | {} | {"source_id": "T2_N017", "exact_composition_candidates": ["T1_N090"], "status": "composition_match_not_same_batch", "do_not_merge_results": true} |  | pending
配方 | T2_N018 | T2_N018 | si1.docx | 18 | MC-3 | DOPC | 5 | 40 | 4 | 1.5 |  |  | composition |  |  | reported |  |  | si1.docx {"table": 2, "row": 19, "column": 1} si1.docx {"table": 2, "row": 1, "column": 1} si1.docx {"table": 2, "row": 19, "column": 2} si1.docx {"table": 2, "row": 1, "column": 2} si1.docx {"table": 2, "row": 19, "column": 3} si1.docx {"table": 2, "row": 1, "column": 3} si1.docx {"table": 2, "row": 19, "column": 4} si1.docx {"table": 2, "row": 1, "column": 4} si1.docx {"table": 2, "row": 19, "column": 5} si1.docx {"table": 2, "row": 1, "column": 5} si1.docx {"table": 2, "row": 19, "column": 6} si1.docx {"table": 2, "row": 1, "column": 6} si1.docx {"table": 2, "row": 19, "column": 7} si1.docx {"table": 2, "row": 1, "column": 7} | 18 No MC-3 Ionizable Lipid Type DOPC Helper Lipid Type 5 Ionizable Lipid Concentration (mM) 40 Ionizable Lipid Ratio (%) 4 Helper Lipid Ratio (%) 1.5 PEG Lipid Ratio (%) | {} | {"source_id": "T2_N018", "exact_composition_candidates": ["T1_N099"], "status": "composition_match_not_same_batch", "do_not_merge_results": true} |  | pending
配方 | T2_N019 | T2_N019 | si1.docx | 19 | MC-3 | DSPC | 2.5 | 60 | 4 | 2.5 |  |  | composition |  |  | reported |  |  | si1.docx {"table": 2, "row": 20, "column": 1} si1.docx {"table": 2, "row": 1, "column": 1} si1.docx {"table": 2, "row": 20, "column": 2} si1.docx {"table": 2, "row": 1, "column": 2} si1.docx {"table": 2, "row": 20, "column": 3} si1.docx {"table": 2, "row": 1, "column": 3} si1.docx {"table": 2, "row": 20, "column": 4} si1.docx {"table": 2, "row": 1, "column": 4} si1.docx {"table": 2, "row": 20, "column": 5} si1.docx {"table": 2, "row": 1, "column": 5} si1.docx {"table": 2, "row": 20, "column": 6} si1.docx {"table": 2, "row": 1, "column": 6} si1.docx {"table": 2, "row": 20, "column": 7} si1.docx {"table": 2, "row": 1, "column": 7} | 19 No MC-3 Ionizable Lipid Type DSPC Helper Lipid Type 2.5 Ionizable Lipid Concentration (mM) 60 Ionizable Lipid Ratio (%) 4 Helper Lipid Ratio (%) 2.5 PEG Lipid Ratio (%) | {} | {"source_id": "T2_N019", "exact_composition_candidates": ["T1_N029"], "status": "composition_match_not_same_batch", "do_not_merge_results": true} |  | pending
配方 | T2_N020 | T2_N020 | si1.docx | 20 | CKK-E12 | DSPC | 1.25 | 60 | 4 | 2.5 |  |  | composition |  |  | reported |  |  | si1.docx {"table": 2, "row": 21, "column": 1} si1.docx {"table": 2, "row": 1, "column": 1} si1.docx {"table": 2, "row": 21, "column": 2} si1.docx {"table": 2, "row": 1, "column": 2} si1.docx {"table": 2, "row": 21, "column": 3} si1.docx {"table": 2, "row": 1, "column": 3} si1.docx {"table": 2, "row": 21, "column": 4} si1.docx {"table": 2, "row": 1, "column": 4} si1.docx {"table": 2, "row": 21, "column": 5} si1.docx {"table": 2, "row": 1, "column": 5} si1.docx {"table": 2, "row": 21, "column": 6} si1.docx {"table": 2, "row": 1, "column": 6} si1.docx {"table": 2, "row": 21, "column": 7} si1.docx {"table": 2, "row": 1, "column": 7} | 20 No CKK-E12 Ionizable Lipid Type DSPC Helper Lipid Type 1.25 Ionizable Lipid Concentration (mM) 60 Ionizable Lipid Ratio (%) 4 Helper Lipid Ratio (%) 2.5 PEG Lipid Ratio (%) | {} | {"source_id": "T2_N020", "exact_composition_candidates": [], "status": "composition_match_not_same_batch", "do_not_merge_results": true} |  | pending
配方 | T2_N021 | T2_N021 | si1.docx | 21 | CKK-E12 | DSPC | 10 | 60 | 4 | 2.5 |  |  | composition |  |  | reported |  |  | si1.docx {"table": 2, "row": 22, "column": 1} si1.docx {"table": 2, "row": 1, "column": 1} si1.docx {"table": 2, "row": 22, "column": 2} si1.docx {"table": 2, "row": 1, "column": 2} si1.docx {"table": 2, "row": 22, "column": 3} si1.docx {"table": 2, "row": 1, "column": 3} si1.docx {"table": 2, "row": 22, "column": 4} si1.docx {"table": 2, "row": 1, "column": 4} si1.docx {"table": 2, "row": 22, "column": 5} si1.docx {"table": 2, "row": 1, "column": 5} si1.docx {"table": 2, "row": 22, "column": 6} si1.docx {"table": 2, "row": 1, "column": 6} si1.docx {"table": 2, "row": 22, "column": 7} si1.docx {"table": 2, "row": 1, "column": 7} | 21 No CKK-E12 Ionizable Lipid Type DSPC Helper Lipid Type 10 Ionizable Lipid Concentration (mM) 60 Ionizable Lipid Ratio (%) 4 Helper Lipid Ratio (%) 2.5 PEG Lipid Ratio (%) | {} | {"source_id": "T2_N021", "exact_composition_candidates": ["T1_N192"], "status": "composition_match_not_same_batch", "do_not_merge_results": true} |  | pending
配方 | T2_N022 | T2_N022 | si1.docx | 22 | CKK-E12 | DOPC | 10 | 60 | 4 | 2.5 |  |  | composition |  |  | reported |  |  | si1.docx {"table": 2, "row": 23, "column": 1} si1.docx {"table": 2, "row": 1, "column": 1} si1.docx {"table": 2, "row": 23, "column": 2} si1.docx {"table": 2, "row": 1, "column": 2} si1.docx {"table": 2, "row": 23, "column": 3} si1.docx {"table": 2, "row": 1, "column": 3} si1.docx {"table": 2, "row": 23, "column": 4} si1.docx {"table": 2, "row": 1, "column": 4} si1.docx {"table": 2, "row": 23, "column": 5} si1.docx {"table": 2, "row": 1, "column": 5} si1.docx {"table": 2, "row": 23, "column": 6} si1.docx {"table": 2, "row": 1, "column": 6} si1.docx {"table": 2, "row": 23, "column": 7} si1.docx {"table": 2, "row": 1, "column": 7} | 22 No CKK-E12 Ionizable Lipid Type DOPC Helper Lipid Type 10 Ionizable Lipid Concentration (mM) 60 Ionizable Lipid Ratio (%) 4 Helper Lipid Ratio (%) 2.5 PEG Lipid Ratio (%) | {} | {"source_id": "T2_N022", "exact_composition_candidates": [], "status": "composition_match_not_same_batch", "do_not_merge_results": true} |  | pending
配方 | T2_N023 | T2_N023 | si1.docx | 23 | CKK-E12 | DOPC | 10 | 60 | 10 | 2.5 |  |  | composition |  |  | reported |  |  | si1.docx {"table": 2, "row": 24, "column": 1} si1.docx {"table": 2, "row": 1, "column": 1} si1.docx {"table": 2, "row": 24, "column": 2} si1.docx {"table": 2, "row": 1, "column": 2} si1.docx {"table": 2, "row": 24, "column": 3} si1.docx {"table": 2, "row": 1, "column": 3} si1.docx {"table": 2, "row": 24, "column": 4} si1.docx {"table": 2, "row": 1, "column": 4} si1.docx {"table": 2, "row": 24, "column": 5} si1.docx {"table": 2, "row": 1, "column": 5} si1.docx {"table": 2, "row": 24, "column": 6} si1.docx {"table": 2, "row": 1, "column": 6} si1.docx {"table": 2, "row": 24, "column": 7} si1.docx {"table": 2, "row": 1, "column": 7} | 23 No CKK-E12 Ionizable Lipid Type DOPC Helper Lipid Type 10 Ionizable Lipid Concentration (mM) 60 Ionizable Lipid Ratio (%) 10 Helper Lipid Ratio (%) 2.5 PEG Lipid Ratio (%) | {} | {"source_id": "T2_N023", "exact_composition_candidates": ["T1_N202"], "status": "composition_match_not_same_batch", "do_not_merge_results": true} |  | pending
配方 | T2_N024 | T2_N024 | si1.docx | 24 | CKK-E12 | DOPC | 10 | 50 | 4 | 1.5 |  |  | composition |  |  | reported |  |  | si1.docx {"table": 2, "row": 25, "column": 1} si1.docx {"table": 2, "row": 1, "column": 1} si1.docx {"table": 2, "row": 25, "column": 2} si1.docx {"table": 2, "row": 1, "column": 2} si1.docx {"table": 2, "row": 25, "column": 3} si1.docx {"table": 2, "row": 1, "column": 3} si1.docx {"table": 2, "row": 25, "column": 4} si1.docx {"table": 2, "row": 1, "column": 4} si1.docx {"table": 2, "row": 25, "column": 5} si1.docx {"table": 2, "row": 1, "column": 5} si1.docx {"table": 2, "row": 25, "column": 6} si1.docx {"table": 2, "row": 1, "column": 6} si1.docx {"table": 2, "row": 25, "column": 7} si1.docx {"table": 2, "row": 1, "column": 7} | 24 No CKK-E12 Ionizable Lipid Type DOPC Helper Lipid Type 10 Ionizable Lipid Concentration (mM) 50 Ionizable Lipid Ratio (%) 4 Helper Lipid Ratio (%) 1.5 PEG Lipid Ratio (%) | {} | {"source_id": "T2_N024", "exact_composition_candidates": [], "status": "composition_match_not_same_batch", "do_not_merge_results": true} |  | pending
配方 | T2_N025 | T2_N025 | si1.docx | 25 | CKK-E12 | DOPC | 10 | 40 | 4 | 1.5 |  |  | composition |  |  | reported |  |  | si1.docx {"table": 2, "row": 26, "column": 1} si1.docx {"table": 2, "row": 1, "column": 1} si1.docx {"table": 2, "row": 26, "column": 2} si1.docx {"table": 2, "row": 1, "column": 2} si1.docx {"table": 2, "row": 26, "column": 3} si1.docx {"table": 2, "row": 1, "column": 3} si1.docx {"table": 2, "row": 26, "column": 4} si1.docx {"table": 2, "row": 1, "column": 4} si1.docx {"table": 2, "row": 26, "column": 5} si1.docx {"table": 2, "row": 1, "column": 5} si1.docx {"table": 2, "row": 26, "column": 6} si1.docx {"table": 2, "row": 1, "column": 6} si1.docx {"table": 2, "row": 26, "column": 7} si1.docx {"table": 2, "row": 1, "column": 7} | 25 No CKK-E12 Ionizable Lipid Type DOPC Helper Lipid Type 10 Ionizable Lipid Concentration (mM) 40 Ionizable Lipid Ratio (%) 4 Helper Lipid Ratio (%) 1.5 PEG Lipid Ratio (%) | {} | {"source_id": "T2_N025", "exact_composition_candidates": [], "status": "composition_match_not_same_batch", "do_not_merge_results": true} |  | pending
配方 | T3_N001 | T3_N001 | si1.docx | 1 | ALC-0315 | DOPC | 5 | 40 | 10 | 1.5 |  |  | composition |  |  | reported |  |  | si1.docx {"table": 3, "row": 2, "column": 1} si1.docx {"table": 3, "row": 1, "column": 1} si1.docx {"table": 3, "row": 2, "column": 2} si1.docx {"table": 3, "row": 1, "column": 2} si1.docx {"table": 3, "row": 2, "column": 3} si1.docx {"table": 3, "row": 1, "column": 3} si1.docx {"table": 3, "row": 2, "column": 4} si1.docx {"table": 3, "row": 1, "column": 4} si1.docx {"table": 3, "row": 2, "column": 5} si1.docx {"table": 3, "row": 1, "column": 5} si1.docx {"table": 3, "row": 2, "column": 6} si1.docx {"table": 3, "row": 1, "column": 6} si1.docx {"table": 3, "row": 2, "column": 7} si1.docx {"table": 3, "row": 1, "column": 7} | 1 No ALC-0315 Ionizable Lipid Type DOPC Helper Lipid Type 5 Ionizable Lipid Concentration (mM) 40 Ionizable Lipid Ratio (%) 10 Helper Lipid Ratio (%) 1.5 PEG Lipid Ratio (%) | {} | {"source_id": "T3_N001", "exact_composition_candidates": ["T2_N005"], "status": "composition_match_not_same_batch", "do_not_merge_results": true} |  | pending
配方 | T3_N002 | T3_N002 | si1.docx | 2 | SM-102 | DOPC | 5 | 50 | 10 | 0.5 |  |  | composition |  |  | reported |  |  | si1.docx {"table": 3, "row": 3, "column": 1} si1.docx {"table": 3, "row": 1, "column": 1} si1.docx {"table": 3, "row": 3, "column": 2} si1.docx {"table": 3, "row": 1, "column": 2} si1.docx {"table": 3, "row": 3, "column": 3} si1.docx {"table": 3, "row": 1, "column": 3} si1.docx {"table": 3, "row": 3, "column": 4} si1.docx {"table": 3, "row": 1, "column": 4} si1.docx {"table": 3, "row": 3, "column": 5} si1.docx {"table": 3, "row": 1, "column": 5} si1.docx {"table": 3, "row": 3, "column": 6} si1.docx {"table": 3, "row": 1, "column": 6} si1.docx {"table": 3, "row": 3, "column": 7} si1.docx {"table": 3, "row": 1, "column": 7} | 2 No SM-102 Ionizable Lipid Type DOPC Helper Lipid Type 5 Ionizable Lipid Concentration (mM) 50 Ionizable Lipid Ratio (%) 10 Helper Lipid Ratio (%) 0.5 PEG Lipid Ratio (%) | {} | {"source_id": "T3_N002", "exact_composition_candidates": ["T2_N013"], "status": "composition_match_not_same_batch", "do_not_merge_results": true} |  | pending
配方 | T3_N003 | T3_N003 | si1.docx | 3 | MC-3 | DSPC | 2.5 | 60 | 4 | 2.5 |  |  | composition |  |  | reported |  |  | si1.docx {"table": 3, "row": 4, "column": 1} si1.docx {"table": 3, "row": 1, "column": 1} si1.docx {"table": 3, "row": 4, "column": 2} si1.docx {"table": 3, "row": 1, "column": 2} si1.docx {"table": 3, "row": 4, "column": 3} si1.docx {"table": 3, "row": 1, "column": 3} si1.docx {"table": 3, "row": 4, "column": 4} si1.docx {"table": 3, "row": 1, "column": 4} si1.docx {"table": 3, "row": 4, "column": 5} si1.docx {"table": 3, "row": 1, "column": 5} si1.docx {"table": 3, "row": 4, "column": 6} si1.docx {"table": 3, "row": 1, "column": 6} si1.docx {"table": 3, "row": 4, "column": 7} si1.docx {"table": 3, "row": 1, "column": 7} | 3 No MC-3 Ionizable Lipid Type DSPC Helper Lipid Type 2.5 Ionizable Lipid Concentration (mM) 60 Ionizable Lipid Ratio (%) 4 Helper Lipid Ratio (%) 2.5 PEG Lipid Ratio (%) | {} | {"source_id": "T3_N003", "exact_composition_candidates": ["T2_N019"], "status": "composition_match_not_same_batch", "do_not_merge_results": true} |  | pending
配方 | T3_N004 | T3_N004 | si1.docx | 4 | CKK-E12 | DOPC | 10 | 50 | 4 | 1.5 |  |  | composition |  |  | reported |  |  | si1.docx {"table": 3, "row": 5, "column": 1} si1.docx {"table": 3, "row": 1, "column": 1} si1.docx {"table": 3, "row": 5, "column": 2} si1.docx {"table": 3, "row": 1, "column": 2} si1.docx {"table": 3, "row": 5, "column": 3} si1.docx {"table": 3, "row": 1, "column": 3} si1.docx {"table": 3, "row": 5, "column": 4} si1.docx {"table": 3, "row": 1, "column": 4} si1.docx {"table": 3, "row": 5, "column": 5} si1.docx {"table": 3, "row": 1, "column": 5} si1.docx {"table": 3, "row": 5, "column": 6} si1.docx {"table": 3, "row": 1, "column": 6} si1.docx {"table": 3, "row": 5, "column": 7} si1.docx {"table": 3, "row": 1, "column": 7} | 4 No CKK-E12 Ionizable Lipid Type DOPC Helper Lipid Type 10 Ionizable Lipid Concentration (mM) 50 Ionizable Lipid Ratio (%) 4 Helper Lipid Ratio (%) 1.5 PEG Lipid Ratio (%) | {} | {"source_id": "T3_N004", "exact_composition_candidates": ["T2_N024"], "status": "composition_match_not_same_batch", "do_not_merge_results": true} |  | pending
配方 | X_N001 | X_N001 | si2.xlsx | 1 | ALC-0315 | DSPC | 2.5 | 60 | 4 | 1.5 |  |  | composition |  |  | reported |  |  | si2.xlsx {"sheet": "Sheet1", "cell": "A2"} si2.xlsx {"sheet": "Sheet1", "cell": "B2"} si2.xlsx {"sheet": "Sheet1", "cell": "B1"} si2.xlsx {"sheet": "Sheet1", "cell": "C2"} si2.xlsx {"sheet": "Sheet1", "cell": "C1"} si2.xlsx {"sheet": "Sheet1", "cell": "D2"} si2.xlsx {"sheet": "Sheet1", "cell": "D1"} si2.xlsx {"sheet": "Sheet1", "cell": "E2"} si2.xlsx {"sheet": "Sheet1", "cell": "E1"} si2.xlsx {"sheet": "Sheet1", "cell": "F2"} si2.xlsx {"sheet": "Sheet1", "cell": "F1"} si2.xlsx {"sheet": "Sheet1", "cell": "G2"} si2.xlsx {"sheet": "Sheet1", "cell": "G1"} | 1 ALC-0315 Ionizable Lipid Type DSPC Helper Lipid Type 2.5 Ionizable Lipid Concentration (mM) 60 Ionizable Lipid Ratio (%) 4 Helper Lipid Ratio (%) 1.5 PEG Lipid Ratio (%) | {} | {"source_id": "X_N001", "same_number_candidate": "T2_N001", "same_number_composition_matches": true, "exact_composition_candidates": ["T2_N001"], "alias_assisted_candidates": [], "alias_assumption": null, "status": "pending_human_review", "do_not_merge_results": true} |  | pending
配方 | X_N002 | X_N002 | si2.xlsx | 2 | ALC-0315 | DSPC | 5 | 60 | 4 | 1.5 |  |  | composition |  |  | reported |  |  | si2.xlsx {"sheet": "Sheet1", "cell": "A3"} si2.xlsx {"sheet": "Sheet1", "cell": "B3"} si2.xlsx {"sheet": "Sheet1", "cell": "B1"} si2.xlsx {"sheet": "Sheet1", "cell": "C3"} si2.xlsx {"sheet": "Sheet1", "cell": "C1"} si2.xlsx {"sheet": "Sheet1", "cell": "D3"} si2.xlsx {"sheet": "Sheet1", "cell": "D1"} si2.xlsx {"sheet": "Sheet1", "cell": "E3"} si2.xlsx {"sheet": "Sheet1", "cell": "E1"} si2.xlsx {"sheet": "Sheet1", "cell": "F3"} si2.xlsx {"sheet": "Sheet1", "cell": "F1"} si2.xlsx {"sheet": "Sheet1", "cell": "G3"} si2.xlsx {"sheet": "Sheet1", "cell": "G1"} | 2 ALC-0315 Ionizable Lipid Type DSPC Helper Lipid Type 5 Ionizable Lipid Concentration (mM) 60 Ionizable Lipid Ratio (%) 4 Helper Lipid Ratio (%) 1.5 PEG Lipid Ratio (%) | {} | {"source_id": "X_N002", "same_number_candidate": "T2_N002", "same_number_composition_matches": true, "exact_composition_candidates": ["T2_N002"], "alias_assisted_candidates": [], "alias_assumption": null, "status": "pending_human_review", "do_not_merge_results": true} |  | pending
配方 | X_N003 | X_N003 | si2.xlsx | 3 | ALC-0315 | DOPC | 5 | 50 | 4 | 1.5 |  |  | composition |  |  | reported |  |  | si2.xlsx {"sheet": "Sheet1", "cell": "A4"} si2.xlsx {"sheet": "Sheet1", "cell": "B4"} si2.xlsx {"sheet": "Sheet1", "cell": "B1"} si2.xlsx {"sheet": "Sheet1", "cell": "C4"} si2.xlsx {"sheet": "Sheet1", "cell": "C1"} si2.xlsx {"sheet": "Sheet1", "cell": "D4"} si2.xlsx {"sheet": "Sheet1", "cell": "D1"} si2.xlsx {"sheet": "Sheet1", "cell": "E4"} si2.xlsx {"sheet": "Sheet1", "cell": "E1"} si2.xlsx {"sheet": "Sheet1", "cell": "F4"} si2.xlsx {"sheet": "Sheet1", "cell": "F1"} si2.xlsx {"sheet": "Sheet1", "cell": "G4"} si2.xlsx {"sheet": "Sheet1", "cell": "G1"} | 3 ALC-0315 Ionizable Lipid Type DOPC Helper Lipid Type 5 Ionizable Lipid Concentration (mM) 50 Ionizable Lipid Ratio (%) 4 Helper Lipid Ratio (%) 1.5 PEG Lipid Ratio (%) | {} | {"source_id": "X_N003", "same_number_candidate": "T2_N003", "same_number_composition_matches": true, "exact_composition_candidates": ["T2_N003"], "alias_assisted_candidates": [], "alias_assumption": null, "status": "pending_human_review", "do_not_merge_results": true} |  | pending
配方 | X_N004 | X_N004 | si2.xlsx | 4 | ALC-0315 | DSPC | 5 | 60 | 10 | 0.5 |  |  | composition |  |  | reported |  |  | si2.xlsx {"sheet": "Sheet1", "cell": "A5"} si2.xlsx {"sheet": "Sheet1", "cell": "B5"} si2.xlsx {"sheet": "Sheet1", "cell": "B1"} si2.xlsx {"sheet": "Sheet1", "cell": "C5"} si2.xlsx {"sheet": "Sheet1", "cell": "C1"} si2.xlsx {"sheet": "Sheet1", "cell": "D5"} si2.xlsx {"sheet": "Sheet1", "cell": "D1"} si2.xlsx {"sheet": "Sheet1", "cell": "E5"} si2.xlsx {"sheet": "Sheet1", "cell": "E1"} si2.xlsx {"sheet": "Sheet1", "cell": "F5"} si2.xlsx {"sheet": "Sheet1", "cell": "F1"} si2.xlsx {"sheet": "Sheet1", "cell": "G5"} si2.xlsx {"sheet": "Sheet1", "cell": "G1"} | 4 ALC-0315 Ionizable Lipid Type DSPC Helper Lipid Type 5 Ionizable Lipid Concentration (mM) 60 Ionizable Lipid Ratio (%) 10 Helper Lipid Ratio (%) 0.5 PEG Lipid Ratio (%) | {} | {"source_id": "X_N004", "same_number_candidate": "T2_N004", "same_number_composition_matches": true, "exact_composition_candidates": ["T2_N004"], "alias_assisted_candidates": [], "alias_assumption": null, "status": "pending_human_review", "do_not_merge_results": true} |  | pending
配方 | X_N005 | X_N005 | si2.xlsx | 5 | ALC-0315 | DOPC | 5 | 40 | 10 | 1.5 |  |  | composition |  |  | reported |  |  | si2.xlsx {"sheet": "Sheet1", "cell": "A6"} si2.xlsx {"sheet": "Sheet1", "cell": "B6"} si2.xlsx {"sheet": "Sheet1", "cell": "B1"} si2.xlsx {"sheet": "Sheet1", "cell": "C6"} si2.xlsx {"sheet": "Sheet1", "cell": "C1"} si2.xlsx {"sheet": "Sheet1", "cell": "D6"} si2.xlsx {"sheet": "Sheet1", "cell": "D1"} si2.xlsx {"sheet": "Sheet1", "cell": "E6"} si2.xlsx {"sheet": "Sheet1", "cell": "E1"} si2.xlsx {"sheet": "Sheet1", "cell": "F6"} si2.xlsx {"sheet": "Sheet1", "cell": "F1"} si2.xlsx {"sheet": "Sheet1", "cell": "G6"} si2.xlsx {"sheet": "Sheet1", "cell": "G1"} | 5 ALC-0315 Ionizable Lipid Type DOPC Helper Lipid Type 5 Ionizable Lipid Concentration (mM) 40 Ionizable Lipid Ratio (%) 10 Helper Lipid Ratio (%) 1.5 PEG Lipid Ratio (%) | {} | {"source_id": "X_N005", "same_number_candidate": "T2_N005", "same_number_composition_matches": true, "exact_composition_candidates": ["T2_N005"], "alias_assisted_candidates": [], "alias_assumption": null, "status": "pending_human_review", "do_not_merge_results": true} |  | pending
配方 | X_N006 | X_N006 | si2.xlsx | 6 | ALC-0315 | DOPC | 5 | 40 | 4 | 1.5 |  |  | composition |  |  | reported |  |  | si2.xlsx {"sheet": "Sheet1", "cell": "A7"} si2.xlsx {"sheet": "Sheet1", "cell": "B7"} si2.xlsx {"sheet": "Sheet1", "cell": "B1"} si2.xlsx {"sheet": "Sheet1", "cell": "C7"} si2.xlsx {"sheet": "Sheet1", "cell": "C1"} si2.xlsx {"sheet": "Sheet1", "cell": "D7"} si2.xlsx {"sheet": "Sheet1", "cell": "D1"} si2.xlsx {"sheet": "Sheet1", "cell": "E7"} si2.xlsx {"sheet": "Sheet1", "cell": "E1"} si2.xlsx {"sheet": "Sheet1", "cell": "F7"} si2.xlsx {"sheet": "Sheet1", "cell": "F1"} si2.xlsx {"sheet": "Sheet1", "cell": "G7"} si2.xlsx {"sheet": "Sheet1", "cell": "G1"} | 6 ALC-0315 Ionizable Lipid Type DOPC Helper Lipid Type 5 Ionizable Lipid Concentration (mM) 40 Ionizable Lipid Ratio (%) 4 Helper Lipid Ratio (%) 1.5 PEG Lipid Ratio (%) | {} | {"source_id": "X_N006", "same_number_candidate": "T2_N006", "same_number_composition_matches": true, "exact_composition_candidates": ["T2_N006"], "alias_assisted_candidates": [], "alias_assumption": null, "status": "pending_human_review", "do_not_merge_results": true} |  | pending
配方 | X_N007 | X_N007 | si2.xlsx | 7 | ALC-0315 | DSPC | 5 | 60 | 4 | 0.5 |  |  | composition |  |  | reported |  |  | si2.xlsx {"sheet": "Sheet1", "cell": "A8"} si2.xlsx {"sheet": "Sheet1", "cell": "B8"} si2.xlsx {"sheet": "Sheet1", "cell": "B1"} si2.xlsx {"sheet": "Sheet1", "cell": "C8"} si2.xlsx {"sheet": "Sheet1", "cell": "C1"} si2.xlsx {"sheet": "Sheet1", "cell": "D8"} si2.xlsx {"sheet": "Sheet1", "cell": "D1"} si2.xlsx {"sheet": "Sheet1", "cell": "E8"} si2.xlsx {"sheet": "Sheet1", "cell": "E1"} si2.xlsx {"sheet": "Sheet1", "cell": "F8"} si2.xlsx {"sheet": "Sheet1", "cell": "F1"} si2.xlsx {"sheet": "Sheet1", "cell": "G8"} si2.xlsx {"sheet": "Sheet1", "cell": "G1"} | 7 ALC-0315 Ionizable Lipid Type DSPC Helper Lipid Type 5 Ionizable Lipid Concentration (mM) 60 Ionizable Lipid Ratio (%) 4 Helper Lipid Ratio (%) 0.5 PEG Lipid Ratio (%) | {} | {"source_id": "X_N007", "same_number_candidate": "T2_N007", "same_number_composition_matches": true, "exact_composition_candidates": ["T2_N007"], "alias_assisted_candidates": [], "alias_assumption": null, "status": "pending_human_review", "do_not_merge_results": true} |  | pending
配方 | X_N008 | X_N008 | si2.xlsx | 8 | CEE-E12 | DSPC | 1.25 | 60 | 4 | 2.5 |  |  | composition |  |  | reported |  |  | si2.xlsx {"sheet": "Sheet1", "cell": "A9"} si2.xlsx {"sheet": "Sheet1", "cell": "B9"} si2.xlsx {"sheet": "Sheet1", "cell": "B1"} si2.xlsx {"sheet": "Sheet1", "cell": "C9"} si2.xlsx {"sheet": "Sheet1", "cell": "C1"} si2.xlsx {"sheet": "Sheet1", "cell": "D9"} si2.xlsx {"sheet": "Sheet1", "cell": "D1"} si2.xlsx {"sheet": "Sheet1", "cell": "E9"} si2.xlsx {"sheet": "Sheet1", "cell": "E1"} si2.xlsx {"sheet": "Sheet1", "cell": "F9"} si2.xlsx {"sheet": "Sheet1", "cell": "F1"} si2.xlsx {"sheet": "Sheet1", "cell": "G9"} si2.xlsx {"sheet": "Sheet1", "cell": "G1"} | 8 CEE-E12 Ionizable Lipid Type DSPC Helper Lipid Type 1.25 Ionizable Lipid Concentration (mM) 60 Ionizable Lipid Ratio (%) 4 Helper Lipid Ratio (%) 2.5 PEG Lipid Ratio (%) | {} | {"source_id": "X_N008", "same_number_candidate": "T2_N008", "same_number_composition_matches": false, "exact_composition_candidates": [], "alias_assisted_candidates": ["T2_N020"], "alias_assumption": "CEE-E12 -> CKK-E12 only as unapproved hypothesis", "status": "pending_human_review", "do_not_merge_results": true} |  | pending
配方 | X_N009 | X_N009 | si2.xlsx | 9 | CEE-E12 | DSPC | 10 | 60 | 4 | 2.5 |  |  | composition |  |  | reported |  |  | si2.xlsx {"sheet": "Sheet1", "cell": "A10"} si2.xlsx {"sheet": "Sheet1", "cell": "B10"} si2.xlsx {"sheet": "Sheet1", "cell": "B1"} si2.xlsx {"sheet": "Sheet1", "cell": "C10"} si2.xlsx {"sheet": "Sheet1", "cell": "C1"} si2.xlsx {"sheet": "Sheet1", "cell": "D10"} si2.xlsx {"sheet": "Sheet1", "cell": "D1"} si2.xlsx {"sheet": "Sheet1", "cell": "E10"} si2.xlsx {"sheet": "Sheet1", "cell": "E1"} si2.xlsx {"sheet": "Sheet1", "cell": "F10"} si2.xlsx {"sheet": "Sheet1", "cell": "F1"} si2.xlsx {"sheet": "Sheet1", "cell": "G10"} si2.xlsx {"sheet": "Sheet1", "cell": "G1"} | 9 CEE-E12 Ionizable Lipid Type DSPC Helper Lipid Type 10 Ionizable Lipid Concentration (mM) 60 Ionizable Lipid Ratio (%) 4 Helper Lipid Ratio (%) 2.5 PEG Lipid Ratio (%) | {} | {"source_id": "X_N009", "same_number_candidate": "T2_N009", "same_number_composition_matches": false, "exact_composition_candidates": [], "alias_assisted_candidates": ["T2_N021"], "alias_assumption": "CEE-E12 -> CKK-E12 only as unapproved hypothesis", "status": "pending_human_review", "do_not_merge_results": true} |  | pending
配方 | X_N010 | X_N010 | si2.xlsx | 10 | CEE-E12 | DOPC | 10 | 60 | 4 | 2.5 |  |  | composition |  |  | reported |  |  | si2.xlsx {"sheet": "Sheet1", "cell": "A11"} si2.xlsx {"sheet": "Sheet1", "cell": "B11"} si2.xlsx {"sheet": "Sheet1", "cell": "B1"} si2.xlsx {"sheet": "Sheet1", "cell": "C11"} si2.xlsx {"sheet": "Sheet1", "cell": "C1"} si2.xlsx {"sheet": "Sheet1", "cell": "D11"} si2.xlsx {"sheet": "Sheet1", "cell": "D1"} si2.xlsx {"sheet": "Sheet1", "cell": "E11"} si2.xlsx {"sheet": "Sheet1", "cell": "E1"} si2.xlsx {"sheet": "Sheet1", "cell": "F11"} si2.xlsx {"sheet": "Sheet1", "cell": "F1"} si2.xlsx {"sheet": "Sheet1", "cell": "G11"} si2.xlsx {"sheet": "Sheet1", "cell": "G1"} | 10 CEE-E12 Ionizable Lipid Type DOPC Helper Lipid Type 10 Ionizable Lipid Concentration (mM) 60 Ionizable Lipid Ratio (%) 4 Helper Lipid Ratio (%) 2.5 PEG Lipid Ratio (%) | {} | {"source_id": "X_N010", "same_number_candidate": "T2_N010", "same_number_composition_matches": false, "exact_composition_candidates": [], "alias_assisted_candidates": ["T2_N022"], "alias_assumption": "CEE-E12 -> CKK-E12 only as unapproved hypothesis", "status": "pending_human_review", "do_not_merge_results": true} |  | pending
配方 | X_N011 | X_N011 | si2.xlsx | 11 | CEE-E12 | DOPC | 10 | 60 | 10 | 2.5 |  |  | composition |  |  | reported |  |  | si2.xlsx {"sheet": "Sheet1", "cell": "A12"} si2.xlsx {"sheet": "Sheet1", "cell": "B12"} si2.xlsx {"sheet": "Sheet1", "cell": "B1"} si2.xlsx {"sheet": "Sheet1", "cell": "C12"} si2.xlsx {"sheet": "Sheet1", "cell": "C1"} si2.xlsx {"sheet": "Sheet1", "cell": "D12"} si2.xlsx {"sheet": "Sheet1", "cell": "D1"} si2.xlsx {"sheet": "Sheet1", "cell": "E12"} si2.xlsx {"sheet": "Sheet1", "cell": "E1"} si2.xlsx {"sheet": "Sheet1", "cell": "F12"} si2.xlsx {"sheet": "Sheet1", "cell": "F1"} si2.xlsx {"sheet": "Sheet1", "cell": "G12"} si2.xlsx {"sheet": "Sheet1", "cell": "G1"} | 11 CEE-E12 Ionizable Lipid Type DOPC Helper Lipid Type 10 Ionizable Lipid Concentration (mM) 60 Ionizable Lipid Ratio (%) 10 Helper Lipid Ratio (%) 2.5 PEG Lipid Ratio (%) | {} | {"source_id": "X_N011", "same_number_candidate": "T2_N011", "same_number_composition_matches": false, "exact_composition_candidates": [], "alias_assisted_candidates": ["T2_N023"], "alias_assumption": "CEE-E12 -> CKK-E12 only as unapproved hypothesis", "status": "pending_human_review", "do_not_merge_results": true} |  | pending
配方 | X_N012 | X_N012 | si2.xlsx | 12 | CEE-E12 | DOPC | 10 | 50 | 4 | 1.5 |  |  | composition |  |  | reported |  |  | si2.xlsx {"sheet": "Sheet1", "cell": "A13"} si2.xlsx {"sheet": "Sheet1", "cell": "B13"} si2.xlsx {"sheet": "Sheet1", "cell": "B1"} si2.xlsx {"sheet": "Sheet1", "cell": "C13"} si2.xlsx {"sheet": "Sheet1", "cell": "C1"} si2.xlsx {"sheet": "Sheet1", "cell": "D13"} si2.xlsx {"sheet": "Sheet1", "cell": "D1"} si2.xlsx {"sheet": "Sheet1", "cell": "E13"} si2.xlsx {"sheet": "Sheet1", "cell": "E1"} si2.xlsx {"sheet": "Sheet1", "cell": "F13"} si2.xlsx {"sheet": "Sheet1", "cell": "F1"} si2.xlsx {"sheet": "Sheet1", "cell": "G13"} si2.xlsx {"sheet": "Sheet1", "cell": "G1"} | 12 CEE-E12 Ionizable Lipid Type DOPC Helper Lipid Type 10 Ionizable Lipid Concentration (mM) 50 Ionizable Lipid Ratio (%) 4 Helper Lipid Ratio (%) 1.5 PEG Lipid Ratio (%) | {} | {"source_id": "X_N012", "same_number_candidate": "T2_N012", "same_number_composition_matches": false, "exact_composition_candidates": [], "alias_assisted_candidates": ["T2_N024"], "alias_assumption": "CEE-E12 -> CKK-E12 only as unapproved hypothesis", "status": "pending_human_review", "do_not_merge_results": true} |  | pending
配方 | X_N013 | X_N013 | si2.xlsx | 13 | CEE-E12 | DOPC | 10 | 40 | 4 | 1.5 |  |  | composition |  |  | reported |  |  | si2.xlsx {"sheet": "Sheet1", "cell": "A14"} si2.xlsx {"sheet": "Sheet1", "cell": "B14"} si2.xlsx {"sheet": "Sheet1", "cell": "B1"} si2.xlsx {"sheet": "Sheet1", "cell": "C14"} si2.xlsx {"sheet": "Sheet1", "cell": "C1"} si2.xlsx {"sheet": "Sheet1", "cell": "D14"} si2.xlsx {"sheet": "Sheet1", "cell": "D1"} si2.xlsx {"sheet": "Sheet1", "cell": "E14"} si2.xlsx {"sheet": "Sheet1", "cell": "E1"} si2.xlsx {"sheet": "Sheet1", "cell": "F14"} si2.xlsx {"sheet": "Sheet1", "cell": "F1"} si2.xlsx {"sheet": "Sheet1", "cell": "G14"} si2.xlsx {"sheet": "Sheet1", "cell": "G1"} | 13 CEE-E12 Ionizable Lipid Type DOPC Helper Lipid Type 10 Ionizable Lipid Concentration (mM) 40 Ionizable Lipid Ratio (%) 4 Helper Lipid Ratio (%) 1.5 PEG Lipid Ratio (%) | {} | {"source_id": "X_N013", "same_number_candidate": "T2_N013", "same_number_composition_matches": false, "exact_composition_candidates": [], "alias_assisted_candidates": ["T2_N025"], "alias_assumption": "CEE-E12 -> CKK-E12 only as unapproved hypothesis", "status": "pending_human_review", "do_not_merge_results": true} |  | pending
配方 | X_N014 | X_N014 | si2.xlsx | 14 | MC-3 | DSPC | 2.5 | 60 | 4 | 1.5 |  |  | composition |  |  | reported |  |  | si2.xlsx {"sheet": "Sheet1", "cell": "A15"} si2.xlsx {"sheet": "Sheet1", "cell": "B15"} si2.xlsx {"sheet": "Sheet1", "cell": "B1"} si2.xlsx {"sheet": "Sheet1", "cell": "C15"} si2.xlsx {"sheet": "Sheet1", "cell": "C1"} si2.xlsx {"sheet": "Sheet1", "cell": "D15"} si2.xlsx {"sheet": "Sheet1", "cell": "D1"} si2.xlsx {"sheet": "Sheet1", "cell": "E15"} si2.xlsx {"sheet": "Sheet1", "cell": "E1"} si2.xlsx {"sheet": "Sheet1", "cell": "F15"} si2.xlsx {"sheet": "Sheet1", "cell": "F1"} si2.xlsx {"sheet": "Sheet1", "cell": "G15"} si2.xlsx {"sheet": "Sheet1", "cell": "G1"} | 14 MC-3 Ionizable Lipid Type DSPC Helper Lipid Type 2.5 Ionizable Lipid Concentration (mM) 60 Ionizable Lipid Ratio (%) 4 Helper Lipid Ratio (%) 1.5 PEG Lipid Ratio (%) | {} | {"source_id": "X_N014", "same_number_candidate": "T2_N014", "same_number_composition_matches": true, "exact_composition_candidates": ["T2_N014"], "alias_assisted_candidates": [], "alias_assumption": null, "status": "pending_human_review", "do_not_merge_results": true} |  | pending
配方 | X_N015 | X_N015 | si2.xlsx | 15 | MC-3 | DSPC | 5 | 60 | 4 | 1.5 |  |  | composition |  |  | reported |  |  | si2.xlsx {"sheet": "Sheet1", "cell": "A16"} si2.xlsx {"sheet": "Sheet1", "cell": "B16"} si2.xlsx {"sheet": "Sheet1", "cell": "B1"} si2.xlsx {"sheet": "Sheet1", "cell": "C16"} si2.xlsx {"sheet": "Sheet1", "cell": "C1"} si2.xlsx {"sheet": "Sheet1", "cell": "D16"} si2.xlsx {"sheet": "Sheet1", "cell": "D1"} si2.xlsx {"sheet": "Sheet1", "cell": "E16"} si2.xlsx {"sheet": "Sheet1", "cell": "E1"} si2.xlsx {"sheet": "Sheet1", "cell": "F16"} si2.xlsx {"sheet": "Sheet1", "cell": "F1"} si2.xlsx {"sheet": "Sheet1", "cell": "G16"} si2.xlsx {"sheet": "Sheet1", "cell": "G1"} | 15 MC-3 Ionizable Lipid Type DSPC Helper Lipid Type 5 Ionizable Lipid Concentration (mM) 60 Ionizable Lipid Ratio (%) 4 Helper Lipid Ratio (%) 1.5 PEG Lipid Ratio (%) | {} | {"source_id": "X_N015", "same_number_candidate": "T2_N015", "same_number_composition_matches": true, "exact_composition_candidates": ["T2_N015"], "alias_assisted_candidates": [], "alias_assumption": null, "status": "pending_human_review", "do_not_merge_results": true} |  | pending
配方 | X_N016 | X_N016 | si2.xlsx | 16 | MC-3 | DOPC | 5 | 50 | 4 | 1.5 |  |  | composition |  |  | reported |  |  | si2.xlsx {"sheet": "Sheet1", "cell": "A17"} si2.xlsx {"sheet": "Sheet1", "cell": "B17"} si2.xlsx {"sheet": "Sheet1", "cell": "B1"} si2.xlsx {"sheet": "Sheet1", "cell": "C17"} si2.xlsx {"sheet": "Sheet1", "cell": "C1"} si2.xlsx {"sheet": "Sheet1", "cell": "D17"} si2.xlsx {"sheet": "Sheet1", "cell": "D1"} si2.xlsx {"sheet": "Sheet1", "cell": "E17"} si2.xlsx {"sheet": "Sheet1", "cell": "E1"} si2.xlsx {"sheet": "Sheet1", "cell": "F17"} si2.xlsx {"sheet": "Sheet1", "cell": "F1"} si2.xlsx {"sheet": "Sheet1", "cell": "G17"} si2.xlsx {"sheet": "Sheet1", "cell": "G1"} | 16 MC-3 Ionizable Lipid Type DOPC Helper Lipid Type 5 Ionizable Lipid Concentration (mM) 50 Ionizable Lipid Ratio (%) 4 Helper Lipid Ratio (%) 1.5 PEG Lipid Ratio (%) | {} | {"source_id": "X_N016", "same_number_candidate": "T2_N016", "same_number_composition_matches": true, "exact_composition_candidates": ["T2_N016"], "alias_assisted_candidates": [], "alias_assumption": null, "status": "pending_human_review", "do_not_merge_results": true} |  | pending
配方 | X_N017 | X_N017 | si2.xlsx | 17 | MC-3 | DSPC | 5 | 50 | 4 | 1.5 |  |  | composition |  |  | reported |  |  | si2.xlsx {"sheet": "Sheet1", "cell": "A18"} si2.xlsx {"sheet": "Sheet1", "cell": "B18"} si2.xlsx {"sheet": "Sheet1", "cell": "B1"} si2.xlsx {"sheet": "Sheet1", "cell": "C18"} si2.xlsx {"sheet": "Sheet1", "cell": "C1"} si2.xlsx {"sheet": "Sheet1", "cell": "D18"} si2.xlsx {"sheet": "Sheet1", "cell": "D1"} si2.xlsx {"sheet": "Sheet1", "cell": "E18"} si2.xlsx {"sheet": "Sheet1", "cell": "E1"} si2.xlsx {"sheet": "Sheet1", "cell": "F18"} si2.xlsx {"sheet": "Sheet1", "cell": "F1"} si2.xlsx {"sheet": "Sheet1", "cell": "G18"} si2.xlsx {"sheet": "Sheet1", "cell": "G1"} | 17 MC-3 Ionizable Lipid Type DSPC Helper Lipid Type 5 Ionizable Lipid Concentration (mM) 50 Ionizable Lipid Ratio (%) 4 Helper Lipid Ratio (%) 1.5 PEG Lipid Ratio (%) | {} | {"source_id": "X_N017", "same_number_candidate": "T2_N017", "same_number_composition_matches": true, "exact_composition_candidates": ["T2_N017"], "alias_assisted_candidates": [], "alias_assumption": null, "status": "pending_human_review", "do_not_merge_results": true} |  | pending
配方 | X_N018 | X_N018 | si2.xlsx | 18 | MC-3 | DOPC | 5 | 40 | 4 | 1.5 |  |  | composition |  |  | reported |  |  | si2.xlsx {"sheet": "Sheet1", "cell": "A19"} si2.xlsx {"sheet": "Sheet1", "cell": "B19"} si2.xlsx {"sheet": "Sheet1", "cell": "B1"} si2.xlsx {"sheet": "Sheet1", "cell": "C19"} si2.xlsx {"sheet": "Sheet1", "cell": "C1"} si2.xlsx {"sheet": "Sheet1", "cell": "D19"} si2.xlsx {"sheet": "Sheet1", "cell": "D1"} si2.xlsx {"sheet": "Sheet1", "cell": "E19"} si2.xlsx {"sheet": "Sheet1", "cell": "E1"} si2.xlsx {"sheet": "Sheet1", "cell": "F19"} si2.xlsx {"sheet": "Sheet1", "cell": "F1"} si2.xlsx {"sheet": "Sheet1", "cell": "G19"} si2.xlsx {"sheet": "Sheet1", "cell": "G1"} | 18 MC-3 Ionizable Lipid Type DOPC Helper Lipid Type 5 Ionizable Lipid Concentration (mM) 40 Ionizable Lipid Ratio (%) 4 Helper Lipid Ratio (%) 1.5 PEG Lipid Ratio (%) | {} | {"source_id": "X_N018", "same_number_candidate": "T2_N018", "same_number_composition_matches": true, "exact_composition_candidates": ["T2_N018"], "alias_assisted_candidates": [], "alias_assumption": null, "status": "pending_human_review", "do_not_merge_results": true} |  | pending
配方 | X_N019 | X_N019 | si2.xlsx | 19 | MC-3 | DSPC | 2.5 | 60 | 4 | 2.5 |  |  | composition |  |  | reported |  |  | si2.xlsx {"sheet": "Sheet1", "cell": "A20"} si2.xlsx {"sheet": "Sheet1", "cell": "B20"} si2.xlsx {"sheet": "Sheet1", "cell": "B1"} si2.xlsx {"sheet": "Sheet1", "cell": "C20"} si2.xlsx {"sheet": "Sheet1", "cell": "C1"} si2.xlsx {"sheet": "Sheet1", "cell": "D20"} si2.xlsx {"sheet": "Sheet1", "cell": "D1"} si2.xlsx {"sheet": "Sheet1", "cell": "E20"} si2.xlsx {"sheet": "Sheet1", "cell": "E1"} si2.xlsx {"sheet": "Sheet1", "cell": "F20"} si2.xlsx {"sheet": "Sheet1", "cell": "F1"} si2.xlsx {"sheet": "Sheet1", "cell": "G20"} si2.xlsx {"sheet": "Sheet1", "cell": "G1"} | 19 MC-3 Ionizable Lipid Type DSPC Helper Lipid Type 2.5 Ionizable Lipid Concentration (mM) 60 Ionizable Lipid Ratio (%) 4 Helper Lipid Ratio (%) 2.5 PEG Lipid Ratio (%) | {} | {"source_id": "X_N019", "same_number_candidate": "T2_N019", "same_number_composition_matches": true, "exact_composition_candidates": ["T2_N019"], "alias_assisted_candidates": [], "alias_assumption": null, "status": "pending_human_review", "do_not_merge_results": true} |  | pending
配方 | X_N020 | X_N020 | si2.xlsx | 20 | SM-102 | DOPC | 5 | 60 | 10 | 0.5 |  |  | composition |  |  | reported |  |  | si2.xlsx {"sheet": "Sheet1", "cell": "A21"} si2.xlsx {"sheet": "Sheet1", "cell": "B21"} si2.xlsx {"sheet": "Sheet1", "cell": "B1"} si2.xlsx {"sheet": "Sheet1", "cell": "C21"} si2.xlsx {"sheet": "Sheet1", "cell": "C1"} si2.xlsx {"sheet": "Sheet1", "cell": "D21"} si2.xlsx {"sheet": "Sheet1", "cell": "D1"} si2.xlsx {"sheet": "Sheet1", "cell": "E21"} si2.xlsx {"sheet": "Sheet1", "cell": "E1"} si2.xlsx {"sheet": "Sheet1", "cell": "F21"} si2.xlsx {"sheet": "Sheet1", "cell": "F1"} si2.xlsx {"sheet": "Sheet1", "cell": "G21"} si2.xlsx {"sheet": "Sheet1", "cell": "G1"} | 20 SM-102 Ionizable Lipid Type DOPC Helper Lipid Type 5 Ionizable Lipid Concentration (mM) 60 Ionizable Lipid Ratio (%) 10 Helper Lipid Ratio (%) 0.5 PEG Lipid Ratio (%) | {} | {"source_id": "X_N020", "same_number_candidate": "T2_N020", "same_number_composition_matches": false, "exact_composition_candidates": ["T2_N008"], "alias_assisted_candidates": [], "alias_assumption": null, "status": "pending_human_review", "do_not_merge_results": true} |  | pending
配方 | X_N021 | X_N021 | si2.xlsx | 21 | SM-102 | DSPC | 2.5 | 40 | 10 | 0.5 |  |  | composition |  |  | reported |  |  | si2.xlsx {"sheet": "Sheet1", "cell": "A22"} si2.xlsx {"sheet": "Sheet1", "cell": "B22"} si2.xlsx {"sheet": "Sheet1", "cell": "B1"} si2.xlsx {"sheet": "Sheet1", "cell": "C22"} si2.xlsx {"sheet": "Sheet1", "cell": "C1"} si2.xlsx {"sheet": "Sheet1", "cell": "D22"} si2.xlsx {"sheet": "Sheet1", "cell": "D1"} si2.xlsx {"sheet": "Sheet1", "cell": "E22"} si2.xlsx {"sheet": "Sheet1", "cell": "E1"} si2.xlsx {"sheet": "Sheet1", "cell": "F22"} si2.xlsx {"sheet": "Sheet1", "cell": "F1"} si2.xlsx {"sheet": "Sheet1", "cell": "G22"} si2.xlsx {"sheet": "Sheet1", "cell": "G1"} | 21 SM-102 Ionizable Lipid Type DSPC Helper Lipid Type 2.5 Ionizable Lipid Concentration (mM) 40 Ionizable Lipid Ratio (%) 10 Helper Lipid Ratio (%) 0.5 PEG Lipid Ratio (%) | {} | {"source_id": "X_N021", "same_number_candidate": "T2_N021", "same_number_composition_matches": false, "exact_composition_candidates": ["T2_N009"], "alias_assisted_candidates": [], "alias_assumption": null, "status": "pending_human_review", "do_not_merge_results": true} |  | pending
配方 | X_N022 | X_N022 | si2.xlsx | 22 | SM-102 | DSPC | 2.5 | 50 | 10 | 0.5 |  |  | composition |  |  | reported |  |  | si2.xlsx {"sheet": "Sheet1", "cell": "A23"} si2.xlsx {"sheet": "Sheet1", "cell": "B23"} si2.xlsx {"sheet": "Sheet1", "cell": "B1"} si2.xlsx {"sheet": "Sheet1", "cell": "C23"} si2.xlsx {"sheet": "Sheet1", "cell": "C1"} si2.xlsx {"sheet": "Sheet1", "cell": "D23"} si2.xlsx {"sheet": "Sheet1", "cell": "D1"} si2.xlsx {"sheet": "Sheet1", "cell": "E23"} si2.xlsx {"sheet": "Sheet1", "cell": "E1"} si2.xlsx {"sheet": "Sheet1", "cell": "F23"} si2.xlsx {"sheet": "Sheet1", "cell": "F1"} si2.xlsx {"sheet": "Sheet1", "cell": "G23"} si2.xlsx {"sheet": "Sheet1", "cell": "G1"} | 22 SM-102 Ionizable Lipid Type DSPC Helper Lipid Type 2.5 Ionizable Lipid Concentration (mM) 50 Ionizable Lipid Ratio (%) 10 Helper Lipid Ratio (%) 0.5 PEG Lipid Ratio (%) | {} | {"source_id": "X_N022", "same_number_candidate": "T2_N022", "same_number_composition_matches": false, "exact_composition_candidates": ["T2_N010"], "alias_assisted_candidates": [], "alias_assumption": null, "status": "pending_human_review", "do_not_merge_results": true} |  | pending
配方 | X_N023 | X_N023 | si2.xlsx | 23 | SM-102 | DSPC | 2.5 | 50 | 16 | 0.5 |  |  | composition |  |  | reported |  |  | si2.xlsx {"sheet": "Sheet1", "cell": "A24"} si2.xlsx {"sheet": "Sheet1", "cell": "B24"} si2.xlsx {"sheet": "Sheet1", "cell": "B1"} si2.xlsx {"sheet": "Sheet1", "cell": "C24"} si2.xlsx {"sheet": "Sheet1", "cell": "C1"} si2.xlsx {"sheet": "Sheet1", "cell": "D24"} si2.xlsx {"sheet": "Sheet1", "cell": "D1"} si2.xlsx {"sheet": "Sheet1", "cell": "E24"} si2.xlsx {"sheet": "Sheet1", "cell": "E1"} si2.xlsx {"sheet": "Sheet1", "cell": "F24"} si2.xlsx {"sheet": "Sheet1", "cell": "F1"} si2.xlsx {"sheet": "Sheet1", "cell": "G24"} si2.xlsx {"sheet": "Sheet1", "cell": "G1"} | 23 SM-102 Ionizable Lipid Type DSPC Helper Lipid Type 2.5 Ionizable Lipid Concentration (mM) 50 Ionizable Lipid Ratio (%) 16 Helper Lipid Ratio (%) 0.5 PEG Lipid Ratio (%) | {} | {"source_id": "X_N023", "same_number_candidate": "T2_N023", "same_number_composition_matches": false, "exact_composition_candidates": ["T2_N011"], "alias_assisted_candidates": [], "alias_assumption": null, "status": "pending_human_review", "do_not_merge_results": true} |  | pending
配方 | X_N024 | X_N024 | si2.xlsx | 24 | SM-102 | DSPC | 1.25 | 50 | 10 | 0.5 |  |  | composition |  |  | reported |  |  | si2.xlsx {"sheet": "Sheet1", "cell": "A25"} si2.xlsx {"sheet": "Sheet1", "cell": "B25"} si2.xlsx {"sheet": "Sheet1", "cell": "B1"} si2.xlsx {"sheet": "Sheet1", "cell": "C25"} si2.xlsx {"sheet": "Sheet1", "cell": "C1"} si2.xlsx {"sheet": "Sheet1", "cell": "D25"} si2.xlsx {"sheet": "Sheet1", "cell": "D1"} si2.xlsx {"sheet": "Sheet1", "cell": "E25"} si2.xlsx {"sheet": "Sheet1", "cell": "E1"} si2.xlsx {"sheet": "Sheet1", "cell": "F25"} si2.xlsx {"sheet": "Sheet1", "cell": "F1"} si2.xlsx {"sheet": "Sheet1", "cell": "G25"} si2.xlsx {"sheet": "Sheet1", "cell": "G1"} | 24 SM-102 Ionizable Lipid Type DSPC Helper Lipid Type 1.25 Ionizable Lipid Concentration (mM) 50 Ionizable Lipid Ratio (%) 10 Helper Lipid Ratio (%) 0.5 PEG Lipid Ratio (%) | {} | {"source_id": "X_N024", "same_number_candidate": "T2_N024", "same_number_composition_matches": false, "exact_composition_candidates": ["T2_N012"], "alias_assisted_candidates": [], "alias_assumption": null, "status": "pending_human_review", "do_not_merge_results": true} |  | pending
配方 | X_N025 | X_N025 | si2.xlsx | 25 | SM-102 | DOPC | 5 | 50 | 10 | 0.5 |  |  | composition |  |  | reported |  |  | si2.xlsx {"sheet": "Sheet1", "cell": "A26"} si2.xlsx {"sheet": "Sheet1", "cell": "B26"} si2.xlsx {"sheet": "Sheet1", "cell": "B1"} si2.xlsx {"sheet": "Sheet1", "cell": "C26"} si2.xlsx {"sheet": "Sheet1", "cell": "C1"} si2.xlsx {"sheet": "Sheet1", "cell": "D26"} si2.xlsx {"sheet": "Sheet1", "cell": "D1"} si2.xlsx {"sheet": "Sheet1", "cell": "E26"} si2.xlsx {"sheet": "Sheet1", "cell": "E1"} si2.xlsx {"sheet": "Sheet1", "cell": "F26"} si2.xlsx {"sheet": "Sheet1", "cell": "F1"} si2.xlsx {"sheet": "Sheet1", "cell": "G26"} si2.xlsx {"sheet": "Sheet1", "cell": "G1"} | 25 SM-102 Ionizable Lipid Type DOPC Helper Lipid Type 5 Ionizable Lipid Concentration (mM) 50 Ionizable Lipid Ratio (%) 10 Helper Lipid Ratio (%) 0.5 PEG Lipid Ratio (%) | {} | {"source_id": "X_N025", "same_number_candidate": "T2_N025", "same_number_composition_matches": false, "exact_composition_candidates": ["T2_N013"], "alias_assisted_candidates": [], "alias_assumption": null, "status": "pending_human_review", "do_not_merge_results": true} |  | pending
公共条件 | EMPTY_CHAR.stage | [9 empty] | EMPTY_CHAR |  | stage | 203 empty formulations; original values absent from supplied tables |  | reported |  |  | main.pdf {"page": 3} main.pdf {"page": 5} si1.docx {"paragraph": 45} | experimental workload and reagent consumption, 203 representative formulations were selected using Latin Hypercube Sampling. This strategy ensured uniform coverage of the formulation space, and the selected formulations were used for experimental screening. The Latin Hypercube Sampling ensured that the 203 selected formulations pro­ vided broad and uniform coverage of the formulation space, making them well-suited for training machine learning models to predict par­ ticle characteristics across the entire set of 864 formulations. The full list is provided in Table S1 in the supplementary documents. LNPs were synthesized using a high-throughput microfluidic system (MiNANO-form) and a cartridge (Fig. 1a–d, e). Lipids were dissolved in ethanol and combined according to the experimental design to prepare 130 μL of the organic phase. The aqueous phase consisted of 25 mM sodium acetate buffer (pH 5.0). Prior to each run, the microfluidic car­ tridges were flushed with ethanol. Then, 300 μL of aqueous phase and 100 μL of organic phase were pipetted into inlets 1 and 2, respectively. The cartridge was loaded onto the MiNano-form, and the two phases were mixed at a total flow rate of 2 mL/min with an aqueous-to-organic ratio of 3:1. The resulting LNPs were collected from the outlet and immediately diluted (1:4) in PBS prior to characterization by DLS (Litesizer DLS 500, Anton Paar, The Republic of Austria) for the size, PDI, and zeta potential. 2.3. Machine learning–based prediction and screening of LNP formulation properties 2.3.1. Feature definition and justification Six formulation-related features were selected for model develop­ ment, including four numerical variables, ionizable lipid concentration (ILC), ionizable lipid ratio (ILR), helper lipid ratio (HLR), and PEG-lipid Fig. 1. Schematic illustration of high-throughput screening and ML–guided optimization of LNP formulations. (a) Design and synthesis of 203 representative LNP formulations from a library of 864 candidates; (b) ML–based prediction of size and PDI using experimental results from 203 formulations, followed by in vitro screening of 25 selected formulations in A549 cells for siRNA uptake and S100P gene silencing; (c) In vivo biodistribution analysis of four top-performing formu­ lations using Cy3-labeled siRNA in C57BL/6J mice; (d) High-throughput microfluidic device: MiNANO-form; (e) Disposable 8-channel cartridge used with the MiNANO-form. M. Yu et al. Materials Today Bio 39 (2026) 103483 3 account for technical variation. No independent batch replicates were performed for these measurements. For cell-based experiments, each condition was tested in three wells per experiment. One-way ANOVA with Dunnett's multiple-comparison tests was used to analyzed the dif­ ference for different groups using Prism 8.0 (GraphPad). A difference was considered significant if P < 0.05 (*P < 0.05, **P < 0.01, ***P < 0.001, ****P < 0.0001). 3. Results 3.1. Physicochemical characterization of empty LNPs and correlation analysis To evaluate the physicochemical properties of the different LNP formulations, 203 representative candidates were selected from the pool of 864 designs and synthesized as empty LNPs using four ionizable lipids: ALC-0315, SM-102, MC3, and CKK-E12. The size and PDI of these formulations were shown in Fig. 2, Fig. S1, and S2. Both parameters varied depending on the ionizable lipid used. ALC-0315– and SM- 102–based LNPs (Fig. 2a) exhibited relatively small sizes, mostly below 80 nm, and PDIs typically under 0.25, indicating uniform nanoparticle formation. MC3-based formulations (Fig. 2a) displayed the most consistent profiles, with sizes tightly clustered below 80 nm and PDIs centered around 0.15, reflecting excellent monodispersity. CKK- E12–containing formulations (Fig. 2a) showed a broader size distribution, with many particles ranging from 80 nm to 200 nm and some exceeding 200 nm; however, a substantial proportion of these formulations maintained PDIs around 0.15–0.20. Zeta potential, another key physicochemical property, was also measured for all formulations (Fig. 2b). Although both the ionizable lipid type and the specific formulation composition influenced surface charge, all zeta potential values fell within a narrow range of −10 mV to +10 mV, with most formulations exhibiting a slightly positive charge. This range is generally considered favorable for cellular uptake, indi­ cating that none of the formulations presented undesirable surface charge characteristics. Given the limited variability across formulations and the uniformly favorable zeta potential profiles, this parameter was not included as a feature in the subsequent machine learning model training. The relationships between formulation inputs (ionizable lipid con­ centration, ionizable lipid ratio, helper lipid ratio, and PEG-lipid ratio) and key outputs (size, PDI, and zeta potential) were evaluated using Spearman correlation analysis (Fig. 3a). Distinct correlation profiles were observed across the four ionizable lipids. Ionizable lipid concen­ tration showed a positive correlation with size for ALC-0315, SM-102, and MC3, with SM-102 exhibiting the strongest association (ρ = 0.64), indicating higher size sensitivity to concentration changes. In contrast, CKK-E12 displayed a negative correlation between ionizable lipid con­ centration and size. The ionizable lipid ratio demonstrated generally weak associations with size, PDI, and zeta potential for ALC-0315, SM- Fig. 2. (a)The size and PDI of different ionizable lipids; (b) Zeta potential of different ionizable lipids. M. Yu et al. Materials Today Bio 39 (2026) 103483 5 Table S1. Selected 203 LNP formulations using Latin Hypercube Sampling | {"stage": "203 empty formulations; original values absent from supplied tables"} |  |  | pending
公共条件 | CY3_HIGH.payload | [9 empty] | CY3_HIGH |  | payload | Cy3-labeled siRNA |  | reported |  |  | main.pdf {"page": 4} | ratio (PEGLR), and two categorical variables, ionizable lipid type (ILT) and helper lipid type (HLT). These features were chosen based on their mechanistic relevance to LNP physicochemical properties and their ability to capture the full compositional space. Cholesterol content was treated as a dependent variable, calculated to complete the total lipid to 100%. Feature–output relationships were preliminarily assessed using Spearman correlation analysis with particle size, PDI, and zeta potential. 2.3.2. Model selection, training, and evaluation strategy To identify the most suitable model for formulation property pre­ diction, four distinct regression algorithms were evaluated: Gradient Boosting Regressor (GBR), Multi-Layer Perceptron (MLP), Support Vector Regressor (SVR), and a Linear Regression (LR) as a baseline. To ensure the highest level of methodological rigor and model generaliz­ ability, the dataset was partitioned into a training set (80%) and a hold- out test set (20%). On the training set, a Grid Search with 10-fold cross- validation (CV) was implemented to exhaustively optimize hyper­ parameters, ensuring that the selected configurations were robust and not overfitted to specific data subsets. The final models, trained using the optimized parameters on the full 80% training data, were subse­ quently evaluated against the 20% hold-out test set. To eliminate the potential bias introduced by any single random data partition, this entire workflow—comprising random splitting, grid search, and independent testing—was executed across 10 independent iterations with different random seeds. The final performance metrics were reported as the mean and standard deviation across these 10 iterations, providing a statisti­ cally robust and unbiased assessment of the models' predictive power on unseen data. Model performance was comprehensively quantified using R2, Mean Absolute Error (MAE), Percent Error, and the Spearman Rank Correlation Coefficient. Specifically, the selection criteria were tailored to the physical significance of the target parameters. For LNP size: Emphasis was placed on R2, as precise numerical accuracy is essential for ensuring formulation consistency. For LNP PDI: Given that PDI is intrinsically more sensitive to experimental noise, we prioritized the Spearman correlation coefficient. This focus on monotonic relationships and relative ranking—rather than absolute numerical values—reflects the practical goal of identifying formulations with superior mono­ dispersity trends within the design space. 2.3.3. ML workflow for formulation screening and candidate selection A virtual library of 864 candidate LNP formulations was generated by combining the available lipid types, molar ratios, and concentrations. After identifying the best-performing models, each model was retrained on the full experimental dataset and used to predict the particle size and PDI of every candidate formulation. The predicted values were then combined through a weighted selection criterion that accounts for the relative predictive reliability and practical importance of the two out­ puts. At this upstream physicochemical screening stage, formulations with smaller actual/predicted particle size and lower actual/predicted PDI were prioritized. This strategy was adopted because siRNA loading can increase particle size; therefore, selecting smaller empty LNPs pro­ vides a size margin to reduce the risk that the final siRNA-loaded LNPs exceed the size range generally considered favorable for tumor- associated delivery. In particular, nanoparticles below 150 nm have been reported to facilitate penetration through tumor tissue in animal models [16]. PDI was included as an additional criterion because lower PDI values indicate a more uniform particle population. seven ALC-0315-based formulations and the top six formulations from each of the other three ionizable lipid groups were selected for subsequent in vitro performance evaluation. 2.4. Cellular uptake evaluation using Cy3-labeled siRNA To evaluate cellular uptake, representative formulations were selected from the LNP library based on model predictions (Fig. 1b). For each ionizable lipid, the 25 formulations were chosen, and LNPs encapsulating Cy3-labeled siRNA were synthesized using the MiNANO- form platform. Cy3-siRNA was diluted in 25 mM sodium acetate buffer to final concentrations of 2 nmol/mL (high) and 0.67 nmol/mL (low), and used as the aqueous phase. Cy3-siRNA-LNPs were synthesized following the previously described method. After synthesis, the LNPs were diluted fivefold in PBS and purified by ultrafiltration at 10,000 × g. A549 cells were cultured in DMEM supplemented with 10% FBS and 1% P/S. Cells were seeded in 96-well plates at a density of 31,250 cells/cm2 and incubated at 37 ◦C with 5% CO2 24 h. The culture medium was then replaced with 170 μL of serum-free DMEM and 30 μL of Cy3-siRNA- LNPs, corresponding to either 9 pmol (high) or 3 pmol (low) of Cy3- siRNA per well. After 6 h of incubation, the medium was replaced with PBS containing NucBlue™ Live ReadyProbes™ reagent and incu­ bated for an additional 20 min. Fluorescence imaging was performed using an Olympus IX81 fluorescence microscope. The intracellular Cy3 signal was semi-quantitatively analyzed using ImageJ software. 2.5. In vitro gene silencing evaluation using S100P siRNA To evaluate gene silencing efficiency, S100P-targeting siRNA was diluted in 25 mM sodium acetate buffer to a final concentration of 2 nmol/mL and encapsulated into LNPs using the MiNANO-form as described above. The resulting S100P-siRNA-LNPs were diluted fivefold and purified by ultrafiltration at 10,000 × g. A549 cells were cultured in DMEM supplemented with 10% FBS and 1% P/S. Cells were seeded into 12-well plates at a density of 31,250 cells/cm2 and incubated at 37 ◦C with 5% CO2 for 24 h. Subsequently, the medium was replaced with 750 μL of serum-free DMEM and 250 μL of S100P-siRNA-LNPs per well. After 6 h of incubation, the transfection medium was replaced with fresh complete medium. Cells were continuously cultured for an additional 42 h before RNA extraction. Total RNA was isolated using the RNeasy Mini Kit, and reverse transcription was performed using the Super­ Script™ III First-Strand Synthesis SuperMix kit. Quantitative PCR (qPCR) was conducted using the TaqMan™ Universal PCR Master Mix on a QuantStudio™ 7 Flex System. S100P mRNA levels were quantified using a TaqMan gene expression assay (Hs00195584_m1), and GAPDH (Hs99999905_m1) served as the endogenous control. Relative gene expression was calculated using the comparative Ct (2^−ΔΔCt) method. 2.6. In vivo evaluation of selected LNP formulations: biodistribution and biosafety Four LNP formulations that achieved the most effective in vitro gene silencing were selected for in vivo biodistribution analysis (Fig. 1c), which formulations were shown in Table. S. Cy3-labeled siRNA was diluted in 25 mM sodium acetate buffer (pH 5) to a final concentration of 40 nmol/mL and encapsulated into LNPs using the MiNANO-form platform. The resulting Cy3-siRNA-LNPs were purified by ultrafiltra­ tion at 10,000 × g. For each formulation, 150 μL of Cy3-siRNA-LNPs was intravenously injected into C57BL/6J mice (tail vein). Two hours post- injection, blood samples were first collected from the retro-orbital plexus and centrifuged to isolate serum. The serum levels of alanine aminotransferase (ALT), aspartate aminotransferase (AST), creatinine (CREA), urea (UREA), lactate dehydrogenase (LDH), and creatine kinase (CK) were measured using an automated biochemical analyzer to eval­ uate systemic biosafety. Following blood collection, the mice were euthanized, and major organs including the heart, liver, spleen, lungs, and kidneys were harvested. Organ-level fluorescence was visualized using an in vivo imaging system to assess the biodistribution of the Cy3- siRNA-LNPs. 2.7. Statistical and data analysis The mean ± standard deviation (±SD) was presented for all data. For nanoparticle characterization (size, PDI, and zeta potential), each formulation was measured in triplicate within a single preparation to M. Yu et al. Materials Today Bio 39 (2026) 103483 4 | {"payload": "Cy3-labeled siRNA", "cell_line": "A549", "dose_pmol_per_well": 9, "aqueous_siRNA_nmol_mL": 2, "incubation_h": 6, "plate": "96-well", "cell_density_per_cm2": 31250, "preincubation_h": 24, "culture": "DMEM +10% FBS +1% P/S;37C;5%CO2", "treatment": "170uL serum-free DMEM +30uL LNP", "staining": "NucBlue 20min", "readout": "Olympus IX81; ImageJ intracellular Cy3 signal"} |  |  | pending
公共条件 | CY3_HIGH.cell_line | [9 empty] | CY3_HIGH |  | cell_line | A549 |  | reported |  |  | main.pdf {"page": 4} | ratio (PEGLR), and two categorical variables, ionizable lipid type (ILT) and helper lipid type (HLT). These features were chosen based on their mechanistic relevance to LNP physicochemical properties and their ability to capture the full compositional space. Cholesterol content was treated as a dependent variable, calculated to complete the total lipid to 100%. Feature–output relationships were preliminarily assessed using Spearman correlation analysis with particle size, PDI, and zeta potential. 2.3.2. Model selection, training, and evaluation strategy To identify the most suitable model for formulation property pre­ diction, four distinct regression algorithms were evaluated: Gradient Boosting Regressor (GBR), Multi-Layer Perceptron (MLP), Support Vector Regressor (SVR), and a Linear Regression (LR) as a baseline. To ensure the highest level of methodological rigor and model generaliz­ ability, the dataset was partitioned into a training set (80%) and a hold- out test set (20%). On the training set, a Grid Search with 10-fold cross- validation (CV) was implemented to exhaustively optimize hyper­ parameters, ensuring that the selected configurations were robust and not overfitted to specific data subsets. The final models, trained using the optimized parameters on the full 80% training data, were subse­ quently evaluated against the 20% hold-out test set. To eliminate the potential bias introduced by any single random data partition, this entire workflow—comprising random splitting, grid search, and independent testing—was executed across 10 independent iterations with different random seeds. The final performance metrics were reported as the mean and standard deviation across these 10 iterations, providing a statisti­ cally robust and unbiased assessment of the models' predictive power on unseen data. Model performance was comprehensively quantified using R2, Mean Absolute Error (MAE), Percent Error, and the Spearman Rank Correlation Coefficient. Specifically, the selection criteria were tailored to the physical significance of the target parameters. For LNP size: Emphasis was placed on R2, as precise numerical accuracy is essential for ensuring formulation consistency. For LNP PDI: Given that PDI is intrinsically more sensitive to experimental noise, we prioritized the Spearman correlation coefficient. This focus on monotonic relationships and relative ranking—rather than absolute numerical values—reflects the practical goal of identifying formulations with superior mono­ dispersity trends within the design space. 2.3.3. ML workflow for formulation screening and candidate selection A virtual library of 864 candidate LNP formulations was generated by combining the available lipid types, molar ratios, and concentrations. After identifying the best-performing models, each model was retrained on the full experimental dataset and used to predict the particle size and PDI of every candidate formulation. The predicted values were then combined through a weighted selection criterion that accounts for the relative predictive reliability and practical importance of the two out­ puts. At this upstream physicochemical screening stage, formulations with smaller actual/predicted particle size and lower actual/predicted PDI were prioritized. This strategy was adopted because siRNA loading can increase particle size; therefore, selecting smaller empty LNPs pro­ vides a size margin to reduce the risk that the final siRNA-loaded LNPs exceed the size range generally considered favorable for tumor- associated delivery. In particular, nanoparticles below 150 nm have been reported to facilitate penetration through tumor tissue in animal models [16]. PDI was included as an additional criterion because lower PDI values indicate a more uniform particle population. seven ALC-0315-based formulations and the top six formulations from each of the other three ionizable lipid groups were selected for subsequent in vitro performance evaluation. 2.4. Cellular uptake evaluation using Cy3-labeled siRNA To evaluate cellular uptake, representative formulations were selected from the LNP library based on model predictions (Fig. 1b). For each ionizable lipid, the 25 formulations were chosen, and LNPs encapsulating Cy3-labeled siRNA were synthesized using the MiNANO- form platform. Cy3-siRNA was diluted in 25 mM sodium acetate buffer to final concentrations of 2 nmol/mL (high) and 0.67 nmol/mL (low), and used as the aqueous phase. Cy3-siRNA-LNPs were synthesized following the previously described method. After synthesis, the LNPs were diluted fivefold in PBS and purified by ultrafiltration at 10,000 × g. A549 cells were cultured in DMEM supplemented with 10% FBS and 1% P/S. Cells were seeded in 96-well plates at a density of 31,250 cells/cm2 and incubated at 37 ◦C with 5% CO2 24 h. The culture medium was then replaced with 170 μL of serum-free DMEM and 30 μL of Cy3-siRNA- LNPs, corresponding to either 9 pmol (high) or 3 pmol (low) of Cy3- siRNA per well. After 6 h of incubation, the medium was replaced with PBS containing NucBlue™ Live ReadyProbes™ reagent and incu­ bated for an additional 20 min. Fluorescence imaging was performed using an Olympus IX81 fluorescence microscope. The intracellular Cy3 signal was semi-quantitatively analyzed using ImageJ software. 2.5. In vitro gene silencing evaluation using S100P siRNA To evaluate gene silencing efficiency, S100P-targeting siRNA was diluted in 25 mM sodium acetate buffer to a final concentration of 2 nmol/mL and encapsulated into LNPs using the MiNANO-form as described above. The resulting S100P-siRNA-LNPs were diluted fivefold and purified by ultrafiltration at 10,000 × g. A549 cells were cultured in DMEM supplemented with 10% FBS and 1% P/S. Cells were seeded into 12-well plates at a density of 31,250 cells/cm2 and incubated at 37 ◦C with 5% CO2 for 24 h. Subsequently, the medium was replaced with 750 μL of serum-free DMEM and 250 μL of S100P-siRNA-LNPs per well. After 6 h of incubation, the transfection medium was replaced with fresh complete medium. Cells were continuously cultured for an additional 42 h before RNA extraction. Total RNA was isolated using the RNeasy Mini Kit, and reverse transcription was performed using the Super­ Script™ III First-Strand Synthesis SuperMix kit. Quantitative PCR (qPCR) was conducted using the TaqMan™ Universal PCR Master Mix on a QuantStudio™ 7 Flex System. S100P mRNA levels were quantified using a TaqMan gene expression assay (Hs00195584_m1), and GAPDH (Hs99999905_m1) served as the endogenous control. Relative gene expression was calculated using the comparative Ct (2^−ΔΔCt) method. 2.6. In vivo evaluation of selected LNP formulations: biodistribution and biosafety Four LNP formulations that achieved the most effective in vitro gene silencing were selected for in vivo biodistribution analysis (Fig. 1c), which formulations were shown in Table. S. Cy3-labeled siRNA was diluted in 25 mM sodium acetate buffer (pH 5) to a final concentration of 40 nmol/mL and encapsulated into LNPs using the MiNANO-form platform. The resulting Cy3-siRNA-LNPs were purified by ultrafiltra­ tion at 10,000 × g. For each formulation, 150 μL of Cy3-siRNA-LNPs was intravenously injected into C57BL/6J mice (tail vein). Two hours post- injection, blood samples were first collected from the retro-orbital plexus and centrifuged to isolate serum. The serum levels of alanine aminotransferase (ALT), aspartate aminotransferase (AST), creatinine (CREA), urea (UREA), lactate dehydrogenase (LDH), and creatine kinase (CK) were measured using an automated biochemical analyzer to eval­ uate systemic biosafety. Following blood collection, the mice were euthanized, and major organs including the heart, liver, spleen, lungs, and kidneys were harvested. Organ-level fluorescence was visualized using an in vivo imaging system to assess the biodistribution of the Cy3- siRNA-LNPs. 2.7. Statistical and data analysis The mean ± standard deviation (±SD) was presented for all data. For nanoparticle characterization (size, PDI, and zeta potential), each formulation was measured in triplicate within a single preparation to M. Yu et al. Materials Today Bio 39 (2026) 103483 4 | {"payload": "Cy3-labeled siRNA", "cell_line": "A549", "dose_pmol_per_well": 9, "aqueous_siRNA_nmol_mL": 2, "incubation_h": 6, "plate": "96-well", "cell_density_per_cm2": 31250, "preincubation_h": 24, "culture": "DMEM +10% FBS +1% P/S;37C;5%CO2", "treatment": "170uL serum-free DMEM +30uL LNP", "staining": "NucBlue 20min", "readout": "Olympus IX81; ImageJ intracellular Cy3 signal"} |  |  | pending
公共条件 | CY3_HIGH.dose_pmol_per_well | [9 empty] | CY3_HIGH |  | dose_pmol_per_well | 9 |  | reported |  |  | main.pdf {"page": 4} | ratio (PEGLR), and two categorical variables, ionizable lipid type (ILT) and helper lipid type (HLT). These features were chosen based on their mechanistic relevance to LNP physicochemical properties and their ability to capture the full compositional space. Cholesterol content was treated as a dependent variable, calculated to complete the total lipid to 100%. Feature–output relationships were preliminarily assessed using Spearman correlation analysis with particle size, PDI, and zeta potential. 2.3.2. Model selection, training, and evaluation strategy To identify the most suitable model for formulation property pre­ diction, four distinct regression algorithms were evaluated: Gradient Boosting Regressor (GBR), Multi-Layer Perceptron (MLP), Support Vector Regressor (SVR), and a Linear Regression (LR) as a baseline. To ensure the highest level of methodological rigor and model generaliz­ ability, the dataset was partitioned into a training set (80%) and a hold- out test set (20%). On the training set, a Grid Search with 10-fold cross- validation (CV) was implemented to exhaustively optimize hyper­ parameters, ensuring that the selected configurations were robust and not overfitted to specific data subsets. The final models, trained using the optimized parameters on the full 80% training data, were subse­ quently evaluated against the 20% hold-out test set. To eliminate the potential bias introduced by any single random data partition, this entire workflow—comprising random splitting, grid search, and independent testing—was executed across 10 independent iterations with different random seeds. The final performance metrics were reported as the mean and standard deviation across these 10 iterations, providing a statisti­ cally robust and unbiased assessment of the models' predictive power on unseen data. Model performance was comprehensively quantified using R2, Mean Absolute Error (MAE), Percent Error, and the Spearman Rank Correlation Coefficient. Specifically, the selection criteria were tailored to the physical significance of the target parameters. For LNP size: Emphasis was placed on R2, as precise numerical accuracy is essential for ensuring formulation consistency. For LNP PDI: Given that PDI is intrinsically more sensitive to experimental noise, we prioritized the Spearman correlation coefficient. This focus on monotonic relationships and relative ranking—rather than absolute numerical values—reflects the practical goal of identifying formulations with superior mono­ dispersity trends within the design space. 2.3.3. ML workflow for formulation screening and candidate selection A virtual library of 864 candidate LNP formulations was generated by combining the available lipid types, molar ratios, and concentrations. After identifying the best-performing models, each model was retrained on the full experimental dataset and used to predict the particle size and PDI of every candidate formulation. The predicted values were then combined through a weighted selection criterion that accounts for the relative predictive reliability and practical importance of the two out­ puts. At this upstream physicochemical screening stage, formulations with smaller actual/predicted particle size and lower actual/predicted PDI were prioritized. This strategy was adopted because siRNA loading can increase particle size; therefore, selecting smaller empty LNPs pro­ vides a size margin to reduce the risk that the final siRNA-loaded LNPs exceed the size range generally considered favorable for tumor- associated delivery. In particular, nanoparticles below 150 nm have been reported to facilitate penetration through tumor tissue in animal models [16]. PDI was included as an additional criterion because lower PDI values indicate a more uniform particle population. seven ALC-0315-based formulations and the top six formulations from each of the other three ionizable lipid groups were selected for subsequent in vitro performance evaluation. 2.4. Cellular uptake evaluation using Cy3-labeled siRNA To evaluate cellular uptake, representative formulations were selected from the LNP library based on model predictions (Fig. 1b). For each ionizable lipid, the 25 formulations were chosen, and LNPs encapsulating Cy3-labeled siRNA were synthesized using the MiNANO- form platform. Cy3-siRNA was diluted in 25 mM sodium acetate buffer to final concentrations of 2 nmol/mL (high) and 0.67 nmol/mL (low), and used as the aqueous phase. Cy3-siRNA-LNPs were synthesized following the previously described method. After synthesis, the LNPs were diluted fivefold in PBS and purified by ultrafiltration at 10,000 × g. A549 cells were cultured in DMEM supplemented with 10% FBS and 1% P/S. Cells were seeded in 96-well plates at a density of 31,250 cells/cm2 and incubated at 37 ◦C with 5% CO2 24 h. The culture medium was then replaced with 170 μL of serum-free DMEM and 30 μL of Cy3-siRNA- LNPs, corresponding to either 9 pmol (high) or 3 pmol (low) of Cy3- siRNA per well. After 6 h of incubation, the medium was replaced with PBS containing NucBlue™ Live ReadyProbes™ reagent and incu­ bated for an additional 20 min. Fluorescence imaging was performed using an Olympus IX81 fluorescence microscope. The intracellular Cy3 signal was semi-quantitatively analyzed using ImageJ software. 2.5. In vitro gene silencing evaluation using S100P siRNA To evaluate gene silencing efficiency, S100P-targeting siRNA was diluted in 25 mM sodium acetate buffer to a final concentration of 2 nmol/mL and encapsulated into LNPs using the MiNANO-form as described above. The resulting S100P-siRNA-LNPs were diluted fivefold and purified by ultrafiltration at 10,000 × g. A549 cells were cultured in DMEM supplemented with 10% FBS and 1% P/S. Cells were seeded into 12-well plates at a density of 31,250 cells/cm2 and incubated at 37 ◦C with 5% CO2 for 24 h. Subsequently, the medium was replaced with 750 μL of serum-free DMEM and 250 μL of S100P-siRNA-LNPs per well. After 6 h of incubation, the transfection medium was replaced with fresh complete medium. Cells were continuously cultured for an additional 42 h before RNA extraction. Total RNA was isolated using the RNeasy Mini Kit, and reverse transcription was performed using the Super­ Script™ III First-Strand Synthesis SuperMix kit. Quantitative PCR (qPCR) was conducted using the TaqMan™ Universal PCR Master Mix on a QuantStudio™ 7 Flex System. S100P mRNA levels were quantified using a TaqMan gene expression assay (Hs00195584_m1), and GAPDH (Hs99999905_m1) served as the endogenous control. Relative gene expression was calculated using the comparative Ct (2^−ΔΔCt) method. 2.6. In vivo evaluation of selected LNP formulations: biodistribution and biosafety Four LNP formulations that achieved the most effective in vitro gene silencing were selected for in vivo biodistribution analysis (Fig. 1c), which formulations were shown in Table. S. Cy3-labeled siRNA was diluted in 25 mM sodium acetate buffer (pH 5) to a final concentration of 40 nmol/mL and encapsulated into LNPs using the MiNANO-form platform. The resulting Cy3-siRNA-LNPs were purified by ultrafiltra­ tion at 10,000 × g. For each formulation, 150 μL of Cy3-siRNA-LNPs was intravenously injected into C57BL/6J mice (tail vein). Two hours post- injection, blood samples were first collected from the retro-orbital plexus and centrifuged to isolate serum. The serum levels of alanine aminotransferase (ALT), aspartate aminotransferase (AST), creatinine (CREA), urea (UREA), lactate dehydrogenase (LDH), and creatine kinase (CK) were measured using an automated biochemical analyzer to eval­ uate systemic biosafety. Following blood collection, the mice were euthanized, and major organs including the heart, liver, spleen, lungs, and kidneys were harvested. Organ-level fluorescence was visualized using an in vivo imaging system to assess the biodistribution of the Cy3- siRNA-LNPs. 2.7. Statistical and data analysis The mean ± standard deviation (±SD) was presented for all data. For nanoparticle characterization (size, PDI, and zeta potential), each formulation was measured in triplicate within a single preparation to M. Yu et al. Materials Today Bio 39 (2026) 103483 4 | {"payload": "Cy3-labeled siRNA", "cell_line": "A549", "dose_pmol_per_well": 9, "aqueous_siRNA_nmol_mL": 2, "incubation_h": 6, "plate": "96-well", "cell_density_per_cm2": 31250, "preincubation_h": 24, "culture": "DMEM +10% FBS +1% P/S;37C;5%CO2", "treatment": "170uL serum-free DMEM +30uL LNP", "staining": "NucBlue 20min", "readout": "Olympus IX81; ImageJ intracellular Cy3 signal"} |  |  | pending
公共条件 | CY3_HIGH.aqueous_siRNA_nmol_mL | [9 empty] | CY3_HIGH |  | aqueous_siRNA_nmol_mL | 2 |  | reported |  |  | main.pdf {"page": 4} | ratio (PEGLR), and two categorical variables, ionizable lipid type (ILT) and helper lipid type (HLT). These features were chosen based on their mechanistic relevance to LNP physicochemical properties and their ability to capture the full compositional space. Cholesterol content was treated as a dependent variable, calculated to complete the total lipid to 100%. Feature–output relationships were preliminarily assessed using Spearman correlation analysis with particle size, PDI, and zeta potential. 2.3.2. Model selection, training, and evaluation strategy To identify the most suitable model for formulation property pre­ diction, four distinct regression algorithms were evaluated: Gradient Boosting Regressor (GBR), Multi-Layer Perceptron (MLP), Support Vector Regressor (SVR), and a Linear Regression (LR) as a baseline. To ensure the highest level of methodological rigor and model generaliz­ ability, the dataset was partitioned into a training set (80%) and a hold- out test set (20%). On the training set, a Grid Search with 10-fold cross- validation (CV) was implemented to exhaustively optimize hyper­ parameters, ensuring that the selected configurations were robust and not overfitted to specific data subsets. The final models, trained using the optimized parameters on the full 80% training data, were subse­ quently evaluated against the 20% hold-out test set. To eliminate the potential bias introduced by any single random data partition, this entire workflow—comprising random splitting, grid search, and independent testing—was executed across 10 independent iterations with different random seeds. The final performance metrics were reported as the mean and standard deviation across these 10 iterations, providing a statisti­ cally robust and unbiased assessment of the models' predictive power on unseen data. Model performance was comprehensively quantified using R2, Mean Absolute Error (MAE), Percent Error, and the Spearman Rank Correlation Coefficient. Specifically, the selection criteria were tailored to the physical significance of the target parameters. For LNP size: Emphasis was placed on R2, as precise numerical accuracy is essential for ensuring formulation consistency. For LNP PDI: Given that PDI is intrinsically more sensitive to experimental noise, we prioritized the Spearman correlation coefficient. This focus on monotonic relationships and relative ranking—rather than absolute numerical values—reflects the practical goal of identifying formulations with superior mono­ dispersity trends within the design space. 2.3.3. ML workflow for formulation screening and candidate selection A virtual library of 864 candidate LNP formulations was generated by combining the available lipid types, molar ratios, and concentrations. After identifying the best-performing models, each model was retrained on the full experimental dataset and used to predict the particle size and PDI of every candidate formulation. The predicted values were then combined through a weighted selection criterion that accounts for the relative predictive reliability and practical importance of the two out­ puts. At this upstream physicochemical screening stage, formulations with smaller actual/predicted particle size and lower actual/predicted PDI were prioritized. This strategy was adopted because siRNA loading can increase particle size; therefore, selecting smaller empty LNPs pro­ vides a size margin to reduce the risk that the final siRNA-loaded LNPs exceed the size range generally considered favorable for tumor- associated delivery. In particular, nanoparticles below 150 nm have been reported to facilitate penetration through tumor tissue in animal models [16]. PDI was included as an additional criterion because lower PDI values indicate a more uniform particle population. seven ALC-0315-based formulations and the top six formulations from each of the other three ionizable lipid groups were selected for subsequent in vitro performance evaluation. 2.4. Cellular uptake evaluation using Cy3-labeled siRNA To evaluate cellular uptake, representative formulations were selected from the LNP library based on model predictions (Fig. 1b). For each ionizable lipid, the 25 formulations were chosen, and LNPs encapsulating Cy3-labeled siRNA were synthesized using the MiNANO- form platform. Cy3-siRNA was diluted in 25 mM sodium acetate buffer to final concentrations of 2 nmol/mL (high) and 0.67 nmol/mL (low), and used as the aqueous phase. Cy3-siRNA-LNPs were synthesized following the previously described method. After synthesis, the LNPs were diluted fivefold in PBS and purified by ultrafiltration at 10,000 × g. A549 cells were cultured in DMEM supplemented with 10% FBS and 1% P/S. Cells were seeded in 96-well plates at a density of 31,250 cells/cm2 and incubated at 37 ◦C with 5% CO2 24 h. The culture medium was then replaced with 170 μL of serum-free DMEM and 30 μL of Cy3-siRNA- LNPs, corresponding to either 9 pmol (high) or 3 pmol (low) of Cy3- siRNA per well. After 6 h of incubation, the medium was replaced with PBS containing NucBlue™ Live ReadyProbes™ reagent and incu­ bated for an additional 20 min. Fluorescence imaging was performed using an Olympus IX81 fluorescence microscope. The intracellular Cy3 signal was semi-quantitatively analyzed using ImageJ software. 2.5. In vitro gene silencing evaluation using S100P siRNA To evaluate gene silencing efficiency, S100P-targeting siRNA was diluted in 25 mM sodium acetate buffer to a final concentration of 2 nmol/mL and encapsulated into LNPs using the MiNANO-form as described above. The resulting S100P-siRNA-LNPs were diluted fivefold and purified by ultrafiltration at 10,000 × g. A549 cells were cultured in DMEM supplemented with 10% FBS and 1% P/S. Cells were seeded into 12-well plates at a density of 31,250 cells/cm2 and incubated at 37 ◦C with 5% CO2 for 24 h. Subsequently, the medium was replaced with 750 μL of serum-free DMEM and 250 μL of S100P-siRNA-LNPs per well. After 6 h of incubation, the transfection medium was replaced with fresh complete medium. Cells were continuously cultured for an additional 42 h before RNA extraction. Total RNA was isolated using the RNeasy Mini Kit, and reverse transcription was performed using the Super­ Script™ III First-Strand Synthesis SuperMix kit. Quantitative PCR (qPCR) was conducted using the TaqMan™ Universal PCR Master Mix on a QuantStudio™ 7 Flex System. S100P mRNA levels were quantified using a TaqMan gene expression assay (Hs00195584_m1), and GAPDH (Hs99999905_m1) served as the endogenous control. Relative gene expression was calculated using the comparative Ct (2^−ΔΔCt) method. 2.6. In vivo evaluation of selected LNP formulations: biodistribution and biosafety Four LNP formulations that achieved the most effective in vitro gene silencing were selected for in vivo biodistribution analysis (Fig. 1c), which formulations were shown in Table. S. Cy3-labeled siRNA was diluted in 25 mM sodium acetate buffer (pH 5) to a final concentration of 40 nmol/mL and encapsulated into LNPs using the MiNANO-form platform. The resulting Cy3-siRNA-LNPs were purified by ultrafiltra­ tion at 10,000 × g. For each formulation, 150 μL of Cy3-siRNA-LNPs was intravenously injected into C57BL/6J mice (tail vein). Two hours post- injection, blood samples were first collected from the retro-orbital plexus and centrifuged to isolate serum. The serum levels of alanine aminotransferase (ALT), aspartate aminotransferase (AST), creatinine (CREA), urea (UREA), lactate dehydrogenase (LDH), and creatine kinase (CK) were measured using an automated biochemical analyzer to eval­ uate systemic biosafety. Following blood collection, the mice were euthanized, and major organs including the heart, liver, spleen, lungs, and kidneys were harvested. Organ-level fluorescence was visualized using an in vivo imaging system to assess the biodistribution of the Cy3- siRNA-LNPs. 2.7. Statistical and data analysis The mean ± standard deviation (±SD) was presented for all data. For nanoparticle characterization (size, PDI, and zeta potential), each formulation was measured in triplicate within a single preparation to M. Yu et al. Materials Today Bio 39 (2026) 103483 4 | {"payload": "Cy3-labeled siRNA", "cell_line": "A549", "dose_pmol_per_well": 9, "aqueous_siRNA_nmol_mL": 2, "incubation_h": 6, "plate": "96-well", "cell_density_per_cm2": 31250, "preincubation_h": 24, "culture": "DMEM +10% FBS +1% P/S;37C;5%CO2", "treatment": "170uL serum-free DMEM +30uL LNP", "staining": "NucBlue 20min", "readout": "Olympus IX81; ImageJ intracellular Cy3 signal"} |  |  | pending
公共条件 | CY3_HIGH.incubation_h | [9 empty] | CY3_HIGH |  | incubation_h | 6 |  | reported |  |  | main.pdf {"page": 4} | ratio (PEGLR), and two categorical variables, ionizable lipid type (ILT) and helper lipid type (HLT). These features were chosen based on their mechanistic relevance to LNP physicochemical properties and their ability to capture the full compositional space. Cholesterol content was treated as a dependent variable, calculated to complete the total lipid to 100%. Feature–output relationships were preliminarily assessed using Spearman correlation analysis with particle size, PDI, and zeta potential. 2.3.2. Model selection, training, and evaluation strategy To identify the most suitable model for formulation property pre­ diction, four distinct regression algorithms were evaluated: Gradient Boosting Regressor (GBR), Multi-Layer Perceptron (MLP), Support Vector Regressor (SVR), and a Linear Regression (LR) as a baseline. To ensure the highest level of methodological rigor and model generaliz­ ability, the dataset was partitioned into a training set (80%) and a hold- out test set (20%). On the training set, a Grid Search with 10-fold cross- validation (CV) was implemented to exhaustively optimize hyper­ parameters, ensuring that the selected configurations were robust and not overfitted to specific data subsets. The final models, trained using the optimized parameters on the full 80% training data, were subse­ quently evaluated against the 20% hold-out test set. To eliminate the potential bias introduced by any single random data partition, this entire workflow—comprising random splitting, grid search, and independent testing—was executed across 10 independent iterations with different random seeds. The final performance metrics were reported as the mean and standard deviation across these 10 iterations, providing a statisti­ cally robust and unbiased assessment of the models' predictive power on unseen data. Model performance was comprehensively quantified using R2, Mean Absolute Error (MAE), Percent Error, and the Spearman Rank Correlation Coefficient. Specifically, the selection criteria were tailored to the physical significance of the target parameters. For LNP size: Emphasis was placed on R2, as precise numerical accuracy is essential for ensuring formulation consistency. For LNP PDI: Given that PDI is intrinsically more sensitive to experimental noise, we prioritized the Spearman correlation coefficient. This focus on monotonic relationships and relative ranking—rather than absolute numerical values—reflects the practical goal of identifying formulations with superior mono­ dispersity trends within the design space. 2.3.3. ML workflow for formulation screening and candidate selection A virtual library of 864 candidate LNP formulations was generated by combining the available lipid types, molar ratios, and concentrations. After identifying the best-performing models, each model was retrained on the full experimental dataset and used to predict the particle size and PDI of every candidate formulation. The predicted values were then combined through a weighted selection criterion that accounts for the relative predictive reliability and practical importance of the two out­ puts. At this upstream physicochemical screening stage, formulations with smaller actual/predicted particle size and lower actual/predicted PDI were prioritized. This strategy was adopted because siRNA loading can increase particle size; therefore, selecting smaller empty LNPs pro­ vides a size margin to reduce the risk that the final siRNA-loaded LNPs exceed the size range generally considered favorable for tumor- associated delivery. In particular, nanoparticles below 150 nm have been reported to facilitate penetration through tumor tissue in animal models [16]. PDI was included as an additional criterion because lower PDI values indicate a more uniform particle population. seven ALC-0315-based formulations and the top six formulations from each of the other three ionizable lipid groups were selected for subsequent in vitro performance evaluation. 2.4. Cellular uptake evaluation using Cy3-labeled siRNA To evaluate cellular uptake, representative formulations were selected from the LNP library based on model predictions (Fig. 1b). For each ionizable lipid, the 25 formulations were chosen, and LNPs encapsulating Cy3-labeled siRNA were synthesized using the MiNANO- form platform. Cy3-siRNA was diluted in 25 mM sodium acetate buffer to final concentrations of 2 nmol/mL (high) and 0.67 nmol/mL (low), and used as the aqueous phase. Cy3-siRNA-LNPs were synthesized following the previously described method. After synthesis, the LNPs were diluted fivefold in PBS and purified by ultrafiltration at 10,000 × g. A549 cells were cultured in DMEM supplemented with 10% FBS and 1% P/S. Cells were seeded in 96-well plates at a density of 31,250 cells/cm2 and incubated at 37 ◦C with 5% CO2 24 h. The culture medium was then replaced with 170 μL of serum-free DMEM and 30 μL of Cy3-siRNA- LNPs, corresponding to either 9 pmol (high) or 3 pmol (low) of Cy3- siRNA per well. After 6 h of incubation, the medium was replaced with PBS containing NucBlue™ Live ReadyProbes™ reagent and incu­ bated for an additional 20 min. Fluorescence imaging was performed using an Olympus IX81 fluorescence microscope. The intracellular Cy3 signal was semi-quantitatively analyzed using ImageJ software. 2.5. In vitro gene silencing evaluation using S100P siRNA To evaluate gene silencing efficiency, S100P-targeting siRNA was diluted in 25 mM sodium acetate buffer to a final concentration of 2 nmol/mL and encapsulated into LNPs using the MiNANO-form as described above. The resulting S100P-siRNA-LNPs were diluted fivefold and purified by ultrafiltration at 10,000 × g. A549 cells were cultured in DMEM supplemented with 10% FBS and 1% P/S. Cells were seeded into 12-well plates at a density of 31,250 cells/cm2 and incubated at 37 ◦C with 5% CO2 for 24 h. Subsequently, the medium was replaced with 750 μL of serum-free DMEM and 250 μL of S100P-siRNA-LNPs per well. After 6 h of incubation, the transfection medium was replaced with fresh complete medium. Cells were continuously cultured for an additional 42 h before RNA extraction. Total RNA was isolated using the RNeasy Mini Kit, and reverse transcription was performed using the Super­ Script™ III First-Strand Synthesis SuperMix kit. Quantitative PCR (qPCR) was conducted using the TaqMan™ Universal PCR Master Mix on a QuantStudio™ 7 Flex System. S100P mRNA levels were quantified using a TaqMan gene expression assay (Hs00195584_m1), and GAPDH (Hs99999905_m1) served as the endogenous control. Relative gene expression was calculated using the comparative Ct (2^−ΔΔCt) method. 2.6. In vivo evaluation of selected LNP formulations: biodistribution and biosafety Four LNP formulations that achieved the most effective in vitro gene silencing were selected for in vivo biodistribution analysis (Fig. 1c), which formulations were shown in Table. S. Cy3-labeled siRNA was diluted in 25 mM sodium acetate buffer (pH 5) to a final concentration of 40 nmol/mL and encapsulated into LNPs using the MiNANO-form platform. The resulting Cy3-siRNA-LNPs were purified by ultrafiltra­ tion at 10,000 × g. For each formulation, 150 μL of Cy3-siRNA-LNPs was intravenously injected into C57BL/6J mice (tail vein). Two hours post- injection, blood samples were first collected from the retro-orbital plexus and centrifuged to isolate serum. The serum levels of alanine aminotransferase (ALT), aspartate aminotransferase (AST), creatinine (CREA), urea (UREA), lactate dehydrogenase (LDH), and creatine kinase (CK) were measured using an automated biochemical analyzer to eval­ uate systemic biosafety. Following blood collection, the mice were euthanized, and major organs including the heart, liver, spleen, lungs, and kidneys were harvested. Organ-level fluorescence was visualized using an in vivo imaging system to assess the biodistribution of the Cy3- siRNA-LNPs. 2.7. Statistical and data analysis The mean ± standard deviation (±SD) was presented for all data. For nanoparticle characterization (size, PDI, and zeta potential), each formulation was measured in triplicate within a single preparation to M. Yu et al. Materials Today Bio 39 (2026) 103483 4 | {"payload": "Cy3-labeled siRNA", "cell_line": "A549", "dose_pmol_per_well": 9, "aqueous_siRNA_nmol_mL": 2, "incubation_h": 6, "plate": "96-well", "cell_density_per_cm2": 31250, "preincubation_h": 24, "culture": "DMEM +10% FBS +1% P/S;37C;5%CO2", "treatment": "170uL serum-free DMEM +30uL LNP", "staining": "NucBlue 20min", "readout": "Olympus IX81; ImageJ intracellular Cy3 signal"} |  |  | pending
公共条件 | CY3_HIGH.plate | [9 empty] | CY3_HIGH |  | plate | 96-well |  | reported |  |  | main.pdf {"page": 4} | ratio (PEGLR), and two categorical variables, ionizable lipid type (ILT) and helper lipid type (HLT). These features were chosen based on their mechanistic relevance to LNP physicochemical properties and their ability to capture the full compositional space. Cholesterol content was treated as a dependent variable, calculated to complete the total lipid to 100%. Feature–output relationships were preliminarily assessed using Spearman correlation analysis with particle size, PDI, and zeta potential. 2.3.2. Model selection, training, and evaluation strategy To identify the most suitable model for formulation property pre­ diction, four distinct regression algorithms were evaluated: Gradient Boosting Regressor (GBR), Multi-Layer Perceptron (MLP), Support Vector Regressor (SVR), and a Linear Regression (LR) as a baseline. To ensure the highest level of methodological rigor and model generaliz­ ability, the dataset was partitioned into a training set (80%) and a hold- out test set (20%). On the training set, a Grid Search with 10-fold cross- validation (CV) was implemented to exhaustively optimize hyper­ parameters, ensuring that the selected configurations were robust and not overfitted to specific data subsets. The final models, trained using the optimized parameters on the full 80% training data, were subse­ quently evaluated against the 20% hold-out test set. To eliminate the potential bias introduced by any single random data partition, this entire workflow—comprising random splitting, grid search, and independent testing—was executed across 10 independent iterations with different random seeds. The final performance metrics were reported as the mean and standard deviation across these 10 iterations, providing a statisti­ cally robust and unbiased assessment of the models' predictive power on unseen data. Model performance was comprehensively quantified using R2, Mean Absolute Error (MAE), Percent Error, and the Spearman Rank Correlation Coefficient. Specifically, the selection criteria were tailored to the physical significance of the target parameters. For LNP size: Emphasis was placed on R2, as precise numerical accuracy is essential for ensuring formulation consistency. For LNP PDI: Given that PDI is intrinsically more sensitive to experimental noise, we prioritized the Spearman correlation coefficient. This focus on monotonic relationships and relative ranking—rather than absolute numerical values—reflects the practical goal of identifying formulations with superior mono­ dispersity trends within the design space. 2.3.3. ML workflow for formulation screening and candidate selection A virtual library of 864 candidate LNP formulations was generated by combining the available lipid types, molar ratios, and concentrations. After identifying the best-performing models, each model was retrained on the full experimental dataset and used to predict the particle size and PDI of every candidate formulation. The predicted values were then combined through a weighted selection criterion that accounts for the relative predictive reliability and practical importance of the two out­ puts. At this upstream physicochemical screening stage, formulations with smaller actual/predicted particle size and lower actual/predicted PDI were prioritized. This strategy was adopted because siRNA loading can increase particle size; therefore, selecting smaller empty LNPs pro­ vides a size margin to reduce the risk that the final siRNA-loaded LNPs exceed the size range generally considered favorable for tumor- associated delivery. In particular, nanoparticles below 150 nm have been reported to facilitate penetration through tumor tissue in animal models [16]. PDI was included as an additional criterion because lower PDI values indicate a more uniform particle population. seven ALC-0315-based formulations and the top six formulations from each of the other three ionizable lipid groups were selected for subsequent in vitro performance evaluation. 2.4. Cellular uptake evaluation using Cy3-labeled siRNA To evaluate cellular uptake, representative formulations were selected from the LNP library based on model predictions (Fig. 1b). For each ionizable lipid, the 25 formulations were chosen, and LNPs encapsulating Cy3-labeled siRNA were synthesized using the MiNANO- form platform. Cy3-siRNA was diluted in 25 mM sodium acetate buffer to final concentrations of 2 nmol/mL (high) and 0.67 nmol/mL (low), and used as the aqueous phase. Cy3-siRNA-LNPs were synthesized following the previously described method. After synthesis, the LNPs were diluted fivefold in PBS and purified by ultrafiltration at 10,000 × g. A549 cells were cultured in DMEM supplemented with 10% FBS and 1% P/S. Cells were seeded in 96-well plates at a density of 31,250 cells/cm2 and incubated at 37 ◦C with 5% CO2 24 h. The culture medium was then replaced with 170 μL of serum-free DMEM and 30 μL of Cy3-siRNA- LNPs, corresponding to either 9 pmol (high) or 3 pmol (low) of Cy3- siRNA per well. After 6 h of incubation, the medium was replaced with PBS containing NucBlue™ Live ReadyProbes™ reagent and incu­ bated for an additional 20 min. Fluorescence imaging was performed using an Olympus IX81 fluorescence microscope. The intracellular Cy3 signal was semi-quantitatively analyzed using ImageJ software. 2.5. In vitro gene silencing evaluation using S100P siRNA To evaluate gene silencing efficiency, S100P-targeting siRNA was diluted in 25 mM sodium acetate buffer to a final concentration of 2 nmol/mL and encapsulated into LNPs using the MiNANO-form as described above. The resulting S100P-siRNA-LNPs were diluted fivefold and purified by ultrafiltration at 10,000 × g. A549 cells were cultured in DMEM supplemented with 10% FBS and 1% P/S. Cells were seeded into 12-well plates at a density of 31,250 cells/cm2 and incubated at 37 ◦C with 5% CO2 for 24 h. Subsequently, the medium was replaced with 750 μL of serum-free DMEM and 250 μL of S100P-siRNA-LNPs per well. After 6 h of incubation, the transfection medium was replaced with fresh complete medium. Cells were continuously cultured for an additional 42 h before RNA extraction. Total RNA was isolated using the RNeasy Mini Kit, and reverse transcription was performed using the Super­ Script™ III First-Strand Synthesis SuperMix kit. Quantitative PCR (qPCR) was conducted using the TaqMan™ Universal PCR Master Mix on a QuantStudio™ 7 Flex System. S100P mRNA levels were quantified using a TaqMan gene expression assay (Hs00195584_m1), and GAPDH (Hs99999905_m1) served as the endogenous control. Relative gene expression was calculated using the comparative Ct (2^−ΔΔCt) method. 2.6. In vivo evaluation of selected LNP formulations: biodistribution and biosafety Four LNP formulations that achieved the most effective in vitro gene silencing were selected for in vivo biodistribution analysis (Fig. 1c), which formulations were shown in Table. S. Cy3-labeled siRNA was diluted in 25 mM sodium acetate buffer (pH 5) to a final concentration of 40 nmol/mL and encapsulated into LNPs using the MiNANO-form platform. The resulting Cy3-siRNA-LNPs were purified by ultrafiltra­ tion at 10,000 × g. For each formulation, 150 μL of Cy3-siRNA-LNPs was intravenously injected into C57BL/6J mice (tail vein). Two hours post- injection, blood samples were first collected from the retro-orbital plexus and centrifuged to isolate serum. The serum levels of alanine aminotransferase (ALT), aspartate aminotransferase (AST), creatinine (CREA), urea (UREA), lactate dehydrogenase (LDH), and creatine kinase (CK) were measured using an automated biochemical analyzer to eval­ uate systemic biosafety. Following blood collection, the mice were euthanized, and major organs including the heart, liver, spleen, lungs, and kidneys were harvested. Organ-level fluorescence was visualized using an in vivo imaging system to assess the biodistribution of the Cy3- siRNA-LNPs. 2.7. Statistical and data analysis The mean ± standard deviation (±SD) was presented for all data. For nanoparticle characterization (size, PDI, and zeta potential), each formulation was measured in triplicate within a single preparation to M. Yu et al. Materials Today Bio 39 (2026) 103483 4 | {"payload": "Cy3-labeled siRNA", "cell_line": "A549", "dose_pmol_per_well": 9, "aqueous_siRNA_nmol_mL": 2, "incubation_h": 6, "plate": "96-well", "cell_density_per_cm2": 31250, "preincubation_h": 24, "culture": "DMEM +10% FBS +1% P/S;37C;5%CO2", "treatment": "170uL serum-free DMEM +30uL LNP", "staining": "NucBlue 20min", "readout": "Olympus IX81; ImageJ intracellular Cy3 signal"} |  |  | pending
公共条件 | CY3_HIGH.cell_density_per_cm2 | [9 empty] | CY3_HIGH |  | cell_density_per_cm2 | 31250 |  | reported |  |  | main.pdf {"page": 4} | ratio (PEGLR), and two categorical variables, ionizable lipid type (ILT) and helper lipid type (HLT). These features were chosen based on their mechanistic relevance to LNP physicochemical properties and their ability to capture the full compositional space. Cholesterol content was treated as a dependent variable, calculated to complete the total lipid to 100%. Feature–output relationships were preliminarily assessed using Spearman correlation analysis with particle size, PDI, and zeta potential. 2.3.2. Model selection, training, and evaluation strategy To identify the most suitable model for formulation property pre­ diction, four distinct regression algorithms were evaluated: Gradient Boosting Regressor (GBR), Multi-Layer Perceptron (MLP), Support Vector Regressor (SVR), and a Linear Regression (LR) as a baseline. To ensure the highest level of methodological rigor and model generaliz­ ability, the dataset was partitioned into a training set (80%) and a hold- out test set (20%). On the training set, a Grid Search with 10-fold cross- validation (CV) was implemented to exhaustively optimize hyper­ parameters, ensuring that the selected configurations were robust and not overfitted to specific data subsets. The final models, trained using the optimized parameters on the full 80% training data, were subse­ quently evaluated against the 20% hold-out test set. To eliminate the potential bias introduced by any single random data partition, this entire workflow—comprising random splitting, grid search, and independent testing—was executed across 10 independent iterations with different random seeds. The final performance metrics were reported as the mean and standard deviation across these 10 iterations, providing a statisti­ cally robust and unbiased assessment of the models' predictive power on unseen data. Model performance was comprehensively quantified using R2, Mean Absolute Error (MAE), Percent Error, and the Spearman Rank Correlation Coefficient. Specifically, the selection criteria were tailored to the physical significance of the target parameters. For LNP size: Emphasis was placed on R2, as precise numerical accuracy is essential for ensuring formulation consistency. For LNP PDI: Given that PDI is intrinsically more sensitive to experimental noise, we prioritized the Spearman correlation coefficient. This focus on monotonic relationships and relative ranking—rather than absolute numerical values—reflects the practical goal of identifying formulations with superior mono­ dispersity trends within the design space. 2.3.3. ML workflow for formulation screening and candidate selection A virtual library of 864 candidate LNP formulations was generated by combining the available lipid types, molar ratios, and concentrations. After identifying the best-performing models, each model was retrained on the full experimental dataset and used to predict the particle size and PDI of every candidate formulation. The predicted values were then combined through a weighted selection criterion that accounts for the relative predictive reliability and practical importance of the two out­ puts. At this upstream physicochemical screening stage, formulations with smaller actual/predicted particle size and lower actual/predicted PDI were prioritized. This strategy was adopted because siRNA loading can increase particle size; therefore, selecting smaller empty LNPs pro­ vides a size margin to reduce the risk that the final siRNA-loaded LNPs exceed the size range generally considered favorable for tumor- associated delivery. In particular, nanoparticles below 150 nm have been reported to facilitate penetration through tumor tissue in animal models [16]. PDI was included as an additional criterion because lower PDI values indicate a more uniform particle population. seven ALC-0315-based formulations and the top six formulations from each of the other three ionizable lipid groups were selected for subsequent in vitro performance evaluation. 2.4. Cellular uptake evaluation using Cy3-labeled siRNA To evaluate cellular uptake, representative formulations were selected from the LNP library based on model predictions (Fig. 1b). For each ionizable lipid, the 25 formulations were chosen, and LNPs encapsulating Cy3-labeled siRNA were synthesized using the MiNANO- form platform. Cy3-siRNA was diluted in 25 mM sodium acetate buffer to final concentrations of 2 nmol/mL (high) and 0.67 nmol/mL (low), and used as the aqueous phase. Cy3-siRNA-LNPs were synthesized following the previously described method. After synthesis, the LNPs were diluted fivefold in PBS and purified by ultrafiltration at 10,000 × g. A549 cells were cultured in DMEM supplemented with 10% FBS and 1% P/S. Cells were seeded in 96-well plates at a density of 31,250 cells/cm2 and incubated at 37 ◦C with 5% CO2 24 h. The culture medium was then replaced with 170 μL of serum-free DMEM and 30 μL of Cy3-siRNA- LNPs, corresponding to either 9 pmol (high) or 3 pmol (low) of Cy3- siRNA per well. After 6 h of incubation, the medium was replaced with PBS containing NucBlue™ Live ReadyProbes™ reagent and incu­ bated for an additional 20 min. Fluorescence imaging was performed using an Olympus IX81 fluorescence microscope. The intracellular Cy3 signal was semi-quantitatively analyzed using ImageJ software. 2.5. In vitro gene silencing evaluation using S100P siRNA To evaluate gene silencing efficiency, S100P-targeting siRNA was diluted in 25 mM sodium acetate buffer to a final concentration of 2 nmol/mL and encapsulated into LNPs using the MiNANO-form as described above. The resulting S100P-siRNA-LNPs were diluted fivefold and purified by ultrafiltration at 10,000 × g. A549 cells were cultured in DMEM supplemented with 10% FBS and 1% P/S. Cells were seeded into 12-well plates at a density of 31,250 cells/cm2 and incubated at 37 ◦C with 5% CO2 for 24 h. Subsequently, the medium was replaced with 750 μL of serum-free DMEM and 250 μL of S100P-siRNA-LNPs per well. After 6 h of incubation, the transfection medium was replaced with fresh complete medium. Cells were continuously cultured for an additional 42 h before RNA extraction. Total RNA was isolated using the RNeasy Mini Kit, and reverse transcription was performed using the Super­ Script™ III First-Strand Synthesis SuperMix kit. Quantitative PCR (qPCR) was conducted using the TaqMan™ Universal PCR Master Mix on a QuantStudio™ 7 Flex System. S100P mRNA levels were quantified using a TaqMan gene expression assay (Hs00195584_m1), and GAPDH (Hs99999905_m1) served as the endogenous control. Relative gene expression was calculated using the comparative Ct (2^−ΔΔCt) method. 2.6. In vivo evaluation of selected LNP formulations: biodistribution and biosafety Four LNP formulations that achieved the most effective in vitro gene silencing were selected for in vivo biodistribution analysis (Fig. 1c), which formulations were shown in Table. S. Cy3-labeled siRNA was diluted in 25 mM sodium acetate buffer (pH 5) to a final concentration of 40 nmol/mL and encapsulated into LNPs using the MiNANO-form platform. The resulting Cy3-siRNA-LNPs were purified by ultrafiltra­ tion at 10,000 × g. For each formulation, 150 μL of Cy3-siRNA-LNPs was intravenously injected into C57BL/6J mice (tail vein). Two hours post- injection, blood samples were first collected from the retro-orbital plexus and centrifuged to isolate serum. The serum levels of alanine aminotransferase (ALT), aspartate aminotransferase (AST), creatinine (CREA), urea (UREA), lactate dehydrogenase (LDH), and creatine kinase (CK) were measured using an automated biochemical analyzer to eval­ uate systemic biosafety. Following blood collection, the mice were euthanized, and major organs including the heart, liver, spleen, lungs, and kidneys were harvested. Organ-level fluorescence was visualized using an in vivo imaging system to assess the biodistribution of the Cy3- siRNA-LNPs. 2.7. Statistical and data analysis The mean ± standard deviation (±SD) was presented for all data. For nanoparticle characterization (size, PDI, and zeta potential), each formulation was measured in triplicate within a single preparation to M. Yu et al. Materials Today Bio 39 (2026) 103483 4 | {"payload": "Cy3-labeled siRNA", "cell_line": "A549", "dose_pmol_per_well": 9, "aqueous_siRNA_nmol_mL": 2, "incubation_h": 6, "plate": "96-well", "cell_density_per_cm2": 31250, "preincubation_h": 24, "culture": "DMEM +10% FBS +1% P/S;37C;5%CO2", "treatment": "170uL serum-free DMEM +30uL LNP", "staining": "NucBlue 20min", "readout": "Olympus IX81; ImageJ intracellular Cy3 signal"} |  |  | pending
公共条件 | CY3_HIGH.preincubation_h | [9 empty] | CY3_HIGH |  | preincubation_h | 24 |  | reported |  |  | main.pdf {"page": 4} | ratio (PEGLR), and two categorical variables, ionizable lipid type (ILT) and helper lipid type (HLT). These features were chosen based on their mechanistic relevance to LNP physicochemical properties and their ability to capture the full compositional space. Cholesterol content was treated as a dependent variable, calculated to complete the total lipid to 100%. Feature–output relationships were preliminarily assessed using Spearman correlation analysis with particle size, PDI, and zeta potential. 2.3.2. Model selection, training, and evaluation strategy To identify the most suitable model for formulation property pre­ diction, four distinct regression algorithms were evaluated: Gradient Boosting Regressor (GBR), Multi-Layer Perceptron (MLP), Support Vector Regressor (SVR), and a Linear Regression (LR) as a baseline. To ensure the highest level of methodological rigor and model generaliz­ ability, the dataset was partitioned into a training set (80%) and a hold- out test set (20%). On the training set, a Grid Search with 10-fold cross- validation (CV) was implemented to exhaustively optimize hyper­ parameters, ensuring that the selected configurations were robust and not overfitted to specific data subsets. The final models, trained using the optimized parameters on the full 80% training data, were subse­ quently evaluated against the 20% hold-out test set. To eliminate the potential bias introduced by any single random data partition, this entire workflow—comprising random splitting, grid search, and independent testing—was executed across 10 independent iterations with different random seeds. The final performance metrics were reported as the mean and standard deviation across these 10 iterations, providing a statisti­ cally robust and unbiased assessment of the models' predictive power on unseen data. Model performance was comprehensively quantified using R2, Mean Absolute Error (MAE), Percent Error, and the Spearman Rank Correlation Coefficient. Specifically, the selection criteria were tailored to the physical significance of the target parameters. For LNP size: Emphasis was placed on R2, as precise numerical accuracy is essential for ensuring formulation consistency. For LNP PDI: Given that PDI is intrinsically more sensitive to experimental noise, we prioritized the Spearman correlation coefficient. This focus on monotonic relationships and relative ranking—rather than absolute numerical values—reflects the practical goal of identifying formulations with superior mono­ dispersity trends within the design space. 2.3.3. ML workflow for formulation screening and candidate selection A virtual library of 864 candidate LNP formulations was generated by combining the available lipid types, molar ratios, and concentrations. After identifying the best-performing models, each model was retrained on the full experimental dataset and used to predict the particle size and PDI of every candidate formulation. The predicted values were then combined through a weighted selection criterion that accounts for the relative predictive reliability and practical importance of the two out­ puts. At this upstream physicochemical screening stage, formulations with smaller actual/predicted particle size and lower actual/predicted PDI were prioritized. This strategy was adopted because siRNA loading can increase particle size; therefore, selecting smaller empty LNPs pro­ vides a size margin to reduce the risk that the final siRNA-loaded LNPs exceed the size range generally considered favorable for tumor- associated delivery. In particular, nanoparticles below 150 nm have been reported to facilitate penetration through tumor tissue in animal models [16]. PDI was included as an additional criterion because lower PDI values indicate a more uniform particle population. seven ALC-0315-based formulations and the top six formulations from each of the other three ionizable lipid groups were selected for subsequent in vitro performance evaluation. 2.4. Cellular uptake evaluation using Cy3-labeled siRNA To evaluate cellular uptake, representative formulations were selected from the LNP library based on model predictions (Fig. 1b). For each ionizable lipid, the 25 formulations were chosen, and LNPs encapsulating Cy3-labeled siRNA were synthesized using the MiNANO- form platform. Cy3-siRNA was diluted in 25 mM sodium acetate buffer to final concentrations of 2 nmol/mL (high) and 0.67 nmol/mL (low), and used as the aqueous phase. Cy3-siRNA-LNPs were synthesized following the previously described method. After synthesis, the LNPs were diluted fivefold in PBS and purified by ultrafiltration at 10,000 × g. A549 cells were cultured in DMEM supplemented with 10% FBS and 1% P/S. Cells were seeded in 96-well plates at a density of 31,250 cells/cm2 and incubated at 37 ◦C with 5% CO2 24 h. The culture medium was then replaced with 170 μL of serum-free DMEM and 30 μL of Cy3-siRNA- LNPs, corresponding to either 9 pmol (high) or 3 pmol (low) of Cy3- siRNA per well. After 6 h of incubation, the medium was replaced with PBS containing NucBlue™ Live ReadyProbes™ reagent and incu­ bated for an additional 20 min. Fluorescence imaging was performed using an Olympus IX81 fluorescence microscope. The intracellular Cy3 signal was semi-quantitatively analyzed using ImageJ software. 2.5. In vitro gene silencing evaluation using S100P siRNA To evaluate gene silencing efficiency, S100P-targeting siRNA was diluted in 25 mM sodium acetate buffer to a final concentration of 2 nmol/mL and encapsulated into LNPs using the MiNANO-form as described above. The resulting S100P-siRNA-LNPs were diluted fivefold and purified by ultrafiltration at 10,000 × g. A549 cells were cultured in DMEM supplemented with 10% FBS and 1% P/S. Cells were seeded into 12-well plates at a density of 31,250 cells/cm2 and incubated at 37 ◦C with 5% CO2 for 24 h. Subsequently, the medium was replaced with 750 μL of serum-free DMEM and 250 μL of S100P-siRNA-LNPs per well. After 6 h of incubation, the transfection medium was replaced with fresh complete medium. Cells were continuously cultured for an additional 42 h before RNA extraction. Total RNA was isolated using the RNeasy Mini Kit, and reverse transcription was performed using the Super­ Script™ III First-Strand Synthesis SuperMix kit. Quantitative PCR (qPCR) was conducted using the TaqMan™ Universal PCR Master Mix on a QuantStudio™ 7 Flex System. S100P mRNA levels were quantified using a TaqMan gene expression assay (Hs00195584_m1), and GAPDH (Hs99999905_m1) served as the endogenous control. Relative gene expression was calculated using the comparative Ct (2^−ΔΔCt) method. 2.6. In vivo evaluation of selected LNP formulations: biodistribution and biosafety Four LNP formulations that achieved the most effective in vitro gene silencing were selected for in vivo biodistribution analysis (Fig. 1c), which formulations were shown in Table. S. Cy3-labeled siRNA was diluted in 25 mM sodium acetate buffer (pH 5) to a final concentration of 40 nmol/mL and encapsulated into LNPs using the MiNANO-form platform. The resulting Cy3-siRNA-LNPs were purified by ultrafiltra­ tion at 10,000 × g. For each formulation, 150 μL of Cy3-siRNA-LNPs was intravenously injected into C57BL/6J mice (tail vein). Two hours post- injection, blood samples were first collected from the retro-orbital plexus and centrifuged to isolate serum. The serum levels of alanine aminotransferase (ALT), aspartate aminotransferase (AST), creatinine (CREA), urea (UREA), lactate dehydrogenase (LDH), and creatine kinase (CK) were measured using an automated biochemical analyzer to eval­ uate systemic biosafety. Following blood collection, the mice were euthanized, and major organs including the heart, liver, spleen, lungs, and kidneys were harvested. Organ-level fluorescence was visualized using an in vivo imaging system to assess the biodistribution of the Cy3- siRNA-LNPs. 2.7. Statistical and data analysis The mean ± standard deviation (±SD) was presented for all data. For nanoparticle characterization (size, PDI, and zeta potential), each formulation was measured in triplicate within a single preparation to M. Yu et al. Materials Today Bio 39 (2026) 103483 4 | {"payload": "Cy3-labeled siRNA", "cell_line": "A549", "dose_pmol_per_well": 9, "aqueous_siRNA_nmol_mL": 2, "incubation_h": 6, "plate": "96-well", "cell_density_per_cm2": 31250, "preincubation_h": 24, "culture": "DMEM +10% FBS +1% P/S;37C;5%CO2", "treatment": "170uL serum-free DMEM +30uL LNP", "staining": "NucBlue 20min", "readout": "Olympus IX81; ImageJ intracellular Cy3 signal"} |  |  | pending
公共条件 | CY3_HIGH.culture | [9 empty] | CY3_HIGH |  | culture | DMEM +10% FBS +1% P/S;37C;5%CO2 |  | reported |  |  | main.pdf {"page": 4} | ratio (PEGLR), and two categorical variables, ionizable lipid type (ILT) and helper lipid type (HLT). These features were chosen based on their mechanistic relevance to LNP physicochemical properties and their ability to capture the full compositional space. Cholesterol content was treated as a dependent variable, calculated to complete the total lipid to 100%. Feature–output relationships were preliminarily assessed using Spearman correlation analysis with particle size, PDI, and zeta potential. 2.3.2. Model selection, training, and evaluation strategy To identify the most suitable model for formulation property pre­ diction, four distinct regression algorithms were evaluated: Gradient Boosting Regressor (GBR), Multi-Layer Perceptron (MLP), Support Vector Regressor (SVR), and a Linear Regression (LR) as a baseline. To ensure the highest level of methodological rigor and model generaliz­ ability, the dataset was partitioned into a training set (80%) and a hold- out test set (20%). On the training set, a Grid Search with 10-fold cross- validation (CV) was implemented to exhaustively optimize hyper­ parameters, ensuring that the selected configurations were robust and not overfitted to specific data subsets. The final models, trained using the optimized parameters on the full 80% training data, were subse­ quently evaluated against the 20% hold-out test set. To eliminate the potential bias introduced by any single random data partition, this entire workflow—comprising random splitting, grid search, and independent testing—was executed across 10 independent iterations with different random seeds. The final performance metrics were reported as the mean and standard deviation across these 10 iterations, providing a statisti­ cally robust and unbiased assessment of the models' predictive power on unseen data. Model performance was comprehensively quantified using R2, Mean Absolute Error (MAE), Percent Error, and the Spearman Rank Correlation Coefficient. Specifically, the selection criteria were tailored to the physical significance of the target parameters. For LNP size: Emphasis was placed on R2, as precise numerical accuracy is essential for ensuring formulation consistency. For LNP PDI: Given that PDI is intrinsically more sensitive to experimental noise, we prioritized the Spearman correlation coefficient. This focus on monotonic relationships and relative ranking—rather than absolute numerical values—reflects the practical goal of identifying formulations with superior mono­ dispersity trends within the design space. 2.3.3. ML workflow for formulation screening and candidate selection A virtual library of 864 candidate LNP formulations was generated by combining the available lipid types, molar ratios, and concentrations. After identifying the best-performing models, each model was retrained on the full experimental dataset and used to predict the particle size and PDI of every candidate formulation. The predicted values were then combined through a weighted selection criterion that accounts for the relative predictive reliability and practical importance of the two out­ puts. At this upstream physicochemical screening stage, formulations with smaller actual/predicted particle size and lower actual/predicted PDI were prioritized. This strategy was adopted because siRNA loading can increase particle size; therefore, selecting smaller empty LNPs pro­ vides a size margin to reduce the risk that the final siRNA-loaded LNPs exceed the size range generally considered favorable for tumor- associated delivery. In particular, nanoparticles below 150 nm have been reported to facilitate penetration through tumor tissue in animal models [16]. PDI was included as an additional criterion because lower PDI values indicate a more uniform particle population. seven ALC-0315-based formulations and the top six formulations from each of the other three ionizable lipid groups were selected for subsequent in vitro performance evaluation. 2.4. Cellular uptake evaluation using Cy3-labeled siRNA To evaluate cellular uptake, representative formulations were selected from the LNP library based on model predictions (Fig. 1b). For each ionizable lipid, the 25 formulations were chosen, and LNPs encapsulating Cy3-labeled siRNA were synthesized using the MiNANO- form platform. Cy3-siRNA was diluted in 25 mM sodium acetate buffer to final concentrations of 2 nmol/mL (high) and 0.67 nmol/mL (low), and used as the aqueous phase. Cy3-siRNA-LNPs were synthesized following the previously described method. After synthesis, the LNPs were diluted fivefold in PBS and purified by ultrafiltration at 10,000 × g. A549 cells were cultured in DMEM supplemented with 10% FBS and 1% P/S. Cells were seeded in 96-well plates at a density of 31,250 cells/cm2 and incubated at 37 ◦C with 5% CO2 24 h. The culture medium was then replaced with 170 μL of serum-free DMEM and 30 μL of Cy3-siRNA- LNPs, corresponding to either 9 pmol (high) or 3 pmol (low) of Cy3- siRNA per well. After 6 h of incubation, the medium was replaced with PBS containing NucBlue™ Live ReadyProbes™ reagent and incu­ bated for an additional 20 min. Fluorescence imaging was performed using an Olympus IX81 fluorescence microscope. The intracellular Cy3 signal was semi-quantitatively analyzed using ImageJ software. 2.5. In vitro gene silencing evaluation using S100P siRNA To evaluate gene silencing efficiency, S100P-targeting siRNA was diluted in 25 mM sodium acetate buffer to a final concentration of 2 nmol/mL and encapsulated into LNPs using the MiNANO-form as described above. The resulting S100P-siRNA-LNPs were diluted fivefold and purified by ultrafiltration at 10,000 × g. A549 cells were cultured in DMEM supplemented with 10% FBS and 1% P/S. Cells were seeded into 12-well plates at a density of 31,250 cells/cm2 and incubated at 37 ◦C with 5% CO2 for 24 h. Subsequently, the medium was replaced with 750 μL of serum-free DMEM and 250 μL of S100P-siRNA-LNPs per well. After 6 h of incubation, the transfection medium was replaced with fresh complete medium. Cells were continuously cultured for an additional 42 h before RNA extraction. Total RNA was isolated using the RNeasy Mini Kit, and reverse transcription was performed using the Super­ Script™ III First-Strand Synthesis SuperMix kit. Quantitative PCR (qPCR) was conducted using the TaqMan™ Universal PCR Master Mix on a QuantStudio™ 7 Flex System. S100P mRNA levels were quantified using a TaqMan gene expression assay (Hs00195584_m1), and GAPDH (Hs99999905_m1) served as the endogenous control. Relative gene expression was calculated using the comparative Ct (2^−ΔΔCt) method. 2.6. In vivo evaluation of selected LNP formulations: biodistribution and biosafety Four LNP formulations that achieved the most effective in vitro gene silencing were selected for in vivo biodistribution analysis (Fig. 1c), which formulations were shown in Table. S. Cy3-labeled siRNA was diluted in 25 mM sodium acetate buffer (pH 5) to a final concentration of 40 nmol/mL and encapsulated into LNPs using the MiNANO-form platform. The resulting Cy3-siRNA-LNPs were purified by ultrafiltra­ tion at 10,000 × g. For each formulation, 150 μL of Cy3-siRNA-LNPs was intravenously injected into C57BL/6J mice (tail vein). Two hours post- injection, blood samples were first collected from the retro-orbital plexus and centrifuged to isolate serum. The serum levels of alanine aminotransferase (ALT), aspartate aminotransferase (AST), creatinine (CREA), urea (UREA), lactate dehydrogenase (LDH), and creatine kinase (CK) were measured using an automated biochemical analyzer to eval­ uate systemic biosafety. Following blood collection, the mice were euthanized, and major organs including the heart, liver, spleen, lungs, and kidneys were harvested. Organ-level fluorescence was visualized using an in vivo imaging system to assess the biodistribution of the Cy3- siRNA-LNPs. 2.7. Statistical and data analysis The mean ± standard deviation (±SD) was presented for all data. For nanoparticle characterization (size, PDI, and zeta potential), each formulation was measured in triplicate within a single preparation to M. Yu et al. Materials Today Bio 39 (2026) 103483 4 | {"payload": "Cy3-labeled siRNA", "cell_line": "A549", "dose_pmol_per_well": 9, "aqueous_siRNA_nmol_mL": 2, "incubation_h": 6, "plate": "96-well", "cell_density_per_cm2": 31250, "preincubation_h": 24, "culture": "DMEM +10% FBS +1% P/S;37C;5%CO2", "treatment": "170uL serum-free DMEM +30uL LNP", "staining": "NucBlue 20min", "readout": "Olympus IX81; ImageJ intracellular Cy3 signal"} |  |  | pending
公共条件 | CY3_HIGH.treatment | [9 empty] | CY3_HIGH |  | treatment | 170uL serum-free DMEM +30uL LNP |  | reported |  |  | main.pdf {"page": 4} | ratio (PEGLR), and two categorical variables, ionizable lipid type (ILT) and helper lipid type (HLT). These features were chosen based on their mechanistic relevance to LNP physicochemical properties and their ability to capture the full compositional space. Cholesterol content was treated as a dependent variable, calculated to complete the total lipid to 100%. Feature–output relationships were preliminarily assessed using Spearman correlation analysis with particle size, PDI, and zeta potential. 2.3.2. Model selection, training, and evaluation strategy To identify the most suitable model for formulation property pre­ diction, four distinct regression algorithms were evaluated: Gradient Boosting Regressor (GBR), Multi-Layer Perceptron (MLP), Support Vector Regressor (SVR), and a Linear Regression (LR) as a baseline. To ensure the highest level of methodological rigor and model generaliz­ ability, the dataset was partitioned into a training set (80%) and a hold- out test set (20%). On the training set, a Grid Search with 10-fold cross- validation (CV) was implemented to exhaustively optimize hyper­ parameters, ensuring that the selected configurations were robust and not overfitted to specific data subsets. The final models, trained using the optimized parameters on the full 80% training data, were subse­ quently evaluated against the 20% hold-out test set. To eliminate the potential bias introduced by any single random data partition, this entire workflow—comprising random splitting, grid search, and independent testing—was executed across 10 independent iterations with different random seeds. The final performance metrics were reported as the mean and standard deviation across these 10 iterations, providing a statisti­ cally robust and unbiased assessment of the models' predictive power on unseen data. Model performance was comprehensively quantified using R2, Mean Absolute Error (MAE), Percent Error, and the Spearman Rank Correlation Coefficient. Specifically, the selection criteria were tailored to the physical significance of the target parameters. For LNP size: Emphasis was placed on R2, as precise numerical accuracy is essential for ensuring formulation consistency. For LNP PDI: Given that PDI is intrinsically more sensitive to experimental noise, we prioritized the Spearman correlation coefficient. This focus on monotonic relationships and relative ranking—rather than absolute numerical values—reflects the practical goal of identifying formulations with superior mono­ dispersity trends within the design space. 2.3.3. ML workflow for formulation screening and candidate selection A virtual library of 864 candidate LNP formulations was generated by combining the available lipid types, molar ratios, and concentrations. After identifying the best-performing models, each model was retrained on the full experimental dataset and used to predict the particle size and PDI of every candidate formulation. The predicted values were then combined through a weighted selection criterion that accounts for the relative predictive reliability and practical importance of the two out­ puts. At this upstream physicochemical screening stage, formulations with smaller actual/predicted particle size and lower actual/predicted PDI were prioritized. This strategy was adopted because siRNA loading can increase particle size; therefore, selecting smaller empty LNPs pro­ vides a size margin to reduce the risk that the final siRNA-loaded LNPs exceed the size range generally considered favorable for tumor- associated delivery. In particular, nanoparticles below 150 nm have been reported to facilitate penetration through tumor tissue in animal models [16]. PDI was included as an additional criterion because lower PDI values indicate a more uniform particle population. seven ALC-0315-based formulations and the top six formulations from each of the other three ionizable lipid groups were selected for subsequent in vitro performance evaluation. 2.4. Cellular uptake evaluation using Cy3-labeled siRNA To evaluate cellular uptake, representative formulations were selected from the LNP library based on model predictions (Fig. 1b). For each ionizable lipid, the 25 formulations were chosen, and LNPs encapsulating Cy3-labeled siRNA were synthesized using the MiNANO- form platform. Cy3-siRNA was diluted in 25 mM sodium acetate buffer to final concentrations of 2 nmol/mL (high) and 0.67 nmol/mL (low), and used as the aqueous phase. Cy3-siRNA-LNPs were synthesized following the previously described method. After synthesis, the LNPs were diluted fivefold in PBS and purified by ultrafiltration at 10,000 × g. A549 cells were cultured in DMEM supplemented with 10% FBS and 1% P/S. Cells were seeded in 96-well plates at a density of 31,250 cells/cm2 and incubated at 37 ◦C with 5% CO2 24 h. The culture medium was then replaced with 170 μL of serum-free DMEM and 30 μL of Cy3-siRNA- LNPs, corresponding to either 9 pmol (high) or 3 pmol (low) of Cy3- siRNA per well. After 6 h of incubation, the medium was replaced with PBS containing NucBlue™ Live ReadyProbes™ reagent and incu­ bated for an additional 20 min. Fluorescence imaging was performed using an Olympus IX81 fluorescence microscope. The intracellular Cy3 signal was semi-quantitatively analyzed using ImageJ software. 2.5. In vitro gene silencing evaluation using S100P siRNA To evaluate gene silencing efficiency, S100P-targeting siRNA was diluted in 25 mM sodium acetate buffer to a final concentration of 2 nmol/mL and encapsulated into LNPs using the MiNANO-form as described above. The resulting S100P-siRNA-LNPs were diluted fivefold and purified by ultrafiltration at 10,000 × g. A549 cells were cultured in DMEM supplemented with 10% FBS and 1% P/S. Cells were seeded into 12-well plates at a density of 31,250 cells/cm2 and incubated at 37 ◦C with 5% CO2 for 24 h. Subsequently, the medium was replaced with 750 μL of serum-free DMEM and 250 μL of S100P-siRNA-LNPs per well. After 6 h of incubation, the transfection medium was replaced with fresh complete medium. Cells were continuously cultured for an additional 42 h before RNA extraction. Total RNA was isolated using the RNeasy Mini Kit, and reverse transcription was performed using the Super­ Script™ III First-Strand Synthesis SuperMix kit. Quantitative PCR (qPCR) was conducted using the TaqMan™ Universal PCR Master Mix on a QuantStudio™ 7 Flex System. S100P mRNA levels were quantified using a TaqMan gene expression assay (Hs00195584_m1), and GAPDH (Hs99999905_m1) served as the endogenous control. Relative gene expression was calculated using the comparative Ct (2^−ΔΔCt) method. 2.6. In vivo evaluation of selected LNP formulations: biodistribution and biosafety Four LNP formulations that achieved the most effective in vitro gene silencing were selected for in vivo biodistribution analysis (Fig. 1c), which formulations were shown in Table. S. Cy3-labeled siRNA was diluted in 25 mM sodium acetate buffer (pH 5) to a final concentration of 40 nmol/mL and encapsulated into LNPs using the MiNANO-form platform. The resulting Cy3-siRNA-LNPs were purified by ultrafiltra­ tion at 10,000 × g. For each formulation, 150 μL of Cy3-siRNA-LNPs was intravenously injected into C57BL/6J mice (tail vein). Two hours post- injection, blood samples were first collected from the retro-orbital plexus and centrifuged to isolate serum. The serum levels of alanine aminotransferase (ALT), aspartate aminotransferase (AST), creatinine (CREA), urea (UREA), lactate dehydrogenase (LDH), and creatine kinase (CK) were measured using an automated biochemical analyzer to eval­ uate systemic biosafety. Following blood collection, the mice were euthanized, and major organs including the heart, liver, spleen, lungs, and kidneys were harvested. Organ-level fluorescence was visualized using an in vivo imaging system to assess the biodistribution of the Cy3- siRNA-LNPs. 2.7. Statistical and data analysis The mean ± standard deviation (±SD) was presented for all data. For nanoparticle characterization (size, PDI, and zeta potential), each formulation was measured in triplicate within a single preparation to M. Yu et al. Materials Today Bio 39 (2026) 103483 4 | {"payload": "Cy3-labeled siRNA", "cell_line": "A549", "dose_pmol_per_well": 9, "aqueous_siRNA_nmol_mL": 2, "incubation_h": 6, "plate": "96-well", "cell_density_per_cm2": 31250, "preincubation_h": 24, "culture": "DMEM +10% FBS +1% P/S;37C;5%CO2", "treatment": "170uL serum-free DMEM +30uL LNP", "staining": "NucBlue 20min", "readout": "Olympus IX81; ImageJ intracellular Cy3 signal"} |  |  | pending
公共条件 | CY3_HIGH.staining | [9 empty] | CY3_HIGH |  | staining | NucBlue 20min |  | reported |  |  | main.pdf {"page": 4} | ratio (PEGLR), and two categorical variables, ionizable lipid type (ILT) and helper lipid type (HLT). These features were chosen based on their mechanistic relevance to LNP physicochemical properties and their ability to capture the full compositional space. Cholesterol content was treated as a dependent variable, calculated to complete the total lipid to 100%. Feature–output relationships were preliminarily assessed using Spearman correlation analysis with particle size, PDI, and zeta potential. 2.3.2. Model selection, training, and evaluation strategy To identify the most suitable model for formulation property pre­ diction, four distinct regression algorithms were evaluated: Gradient Boosting Regressor (GBR), Multi-Layer Perceptron (MLP), Support Vector Regressor (SVR), and a Linear Regression (LR) as a baseline. To ensure the highest level of methodological rigor and model generaliz­ ability, the dataset was partitioned into a training set (80%) and a hold- out test set (20%). On the training set, a Grid Search with 10-fold cross- validation (CV) was implemented to exhaustively optimize hyper­ parameters, ensuring that the selected configurations were robust and not overfitted to specific data subsets. The final models, trained using the optimized parameters on the full 80% training data, were subse­ quently evaluated against the 20% hold-out test set. To eliminate the potential bias introduced by any single random data partition, this entire workflow—comprising random splitting, grid search, and independent testing—was executed across 10 independent iterations with different random seeds. The final performance metrics were reported as the mean and standard deviation across these 10 iterations, providing a statisti­ cally robust and unbiased assessment of the models' predictive power on unseen data. Model performance was comprehensively quantified using R2, Mean Absolute Error (MAE), Percent Error, and the Spearman Rank Correlation Coefficient. Specifically, the selection criteria were tailored to the physical significance of the target parameters. For LNP size: Emphasis was placed on R2, as precise numerical accuracy is essential for ensuring formulation consistency. For LNP PDI: Given that PDI is intrinsically more sensitive to experimental noise, we prioritized the Spearman correlation coefficient. This focus on monotonic relationships and relative ranking—rather than absolute numerical values—reflects the practical goal of identifying formulations with superior mono­ dispersity trends within the design space. 2.3.3. ML workflow for formulation screening and candidate selection A virtual library of 864 candidate LNP formulations was generated by combining the available lipid types, molar ratios, and concentrations. After identifying the best-performing models, each model was retrained on the full experimental dataset and used to predict the particle size and PDI of every candidate formulation. The predicted values were then combined through a weighted selection criterion that accounts for the relative predictive reliability and practical importance of the two out­ puts. At this upstream physicochemical screening stage, formulations with smaller actual/predicted particle size and lower actual/predicted PDI were prioritized. This strategy was adopted because siRNA loading can increase particle size; therefore, selecting smaller empty LNPs pro­ vides a size margin to reduce the risk that the final siRNA-loaded LNPs exceed the size range generally considered favorable for tumor- associated delivery. In particular, nanoparticles below 150 nm have been reported to facilitate penetration through tumor tissue in animal models [16]. PDI was included as an additional criterion because lower PDI values indicate a more uniform particle population. seven ALC-0315-based formulations and the top six formulations from each of the other three ionizable lipid groups were selected for subsequent in vitro performance evaluation. 2.4. Cellular uptake evaluation using Cy3-labeled siRNA To evaluate cellular uptake, representative formulations were selected from the LNP library based on model predictions (Fig. 1b). For each ionizable lipid, the 25 formulations were chosen, and LNPs encapsulating Cy3-labeled siRNA were synthesized using the MiNANO- form platform. Cy3-siRNA was diluted in 25 mM sodium acetate buffer to final concentrations of 2 nmol/mL (high) and 0.67 nmol/mL (low), and used as the aqueous phase. Cy3-siRNA-LNPs were synthesized following the previously described method. After synthesis, the LNPs were diluted fivefold in PBS and purified by ultrafiltration at 10,000 × g. A549 cells were cultured in DMEM supplemented with 10% FBS and 1% P/S. Cells were seeded in 96-well plates at a density of 31,250 cells/cm2 and incubated at 37 ◦C with 5% CO2 24 h. The culture medium was then replaced with 170 μL of serum-free DMEM and 30 μL of Cy3-siRNA- LNPs, corresponding to either 9 pmol (high) or 3 pmol (low) of Cy3- siRNA per well. After 6 h of incubation, the medium was replaced with PBS containing NucBlue™ Live ReadyProbes™ reagent and incu­ bated for an additional 20 min. Fluorescence imaging was performed using an Olympus IX81 fluorescence microscope. The intracellular Cy3 signal was semi-quantitatively analyzed using ImageJ software. 2.5. In vitro gene silencing evaluation using S100P siRNA To evaluate gene silencing efficiency, S100P-targeting siRNA was diluted in 25 mM sodium acetate buffer to a final concentration of 2 nmol/mL and encapsulated into LNPs using the MiNANO-form as described above. The resulting S100P-siRNA-LNPs were diluted fivefold and purified by ultrafiltration at 10,000 × g. A549 cells were cultured in DMEM supplemented with 10% FBS and 1% P/S. Cells were seeded into 12-well plates at a density of 31,250 cells/cm2 and incubated at 37 ◦C with 5% CO2 for 24 h. Subsequently, the medium was replaced with 750 μL of serum-free DMEM and 250 μL of S100P-siRNA-LNPs per well. After 6 h of incubation, the transfection medium was replaced with fresh complete medium. Cells were continuously cultured for an additional 42 h before RNA extraction. Total RNA was isolated using the RNeasy Mini Kit, and reverse transcription was performed using the Super­ Script™ III First-Strand Synthesis SuperMix kit. Quantitative PCR (qPCR) was conducted using the TaqMan™ Universal PCR Master Mix on a QuantStudio™ 7 Flex System. S100P mRNA levels were quantified using a TaqMan gene expression assay (Hs00195584_m1), and GAPDH (Hs99999905_m1) served as the endogenous control. Relative gene expression was calculated using the comparative Ct (2^−ΔΔCt) method. 2.6. In vivo evaluation of selected LNP formulations: biodistribution and biosafety Four LNP formulations that achieved the most effective in vitro gene silencing were selected for in vivo biodistribution analysis (Fig. 1c), which formulations were shown in Table. S. Cy3-labeled siRNA was diluted in 25 mM sodium acetate buffer (pH 5) to a final concentration of 40 nmol/mL and encapsulated into LNPs using the MiNANO-form platform. The resulting Cy3-siRNA-LNPs were purified by ultrafiltra­ tion at 10,000 × g. For each formulation, 150 μL of Cy3-siRNA-LNPs was intravenously injected into C57BL/6J mice (tail vein). Two hours post- injection, blood samples were first collected from the retro-orbital plexus and centrifuged to isolate serum. The serum levels of alanine aminotransferase (ALT), aspartate aminotransferase (AST), creatinine (CREA), urea (UREA), lactate dehydrogenase (LDH), and creatine kinase (CK) were measured using an automated biochemical analyzer to eval­ uate systemic biosafety. Following blood collection, the mice were euthanized, and major organs including the heart, liver, spleen, lungs, and kidneys were harvested. Organ-level fluorescence was visualized using an in vivo imaging system to assess the biodistribution of the Cy3- siRNA-LNPs. 2.7. Statistical and data analysis The mean ± standard deviation (±SD) was presented for all data. For nanoparticle characterization (size, PDI, and zeta potential), each formulation was measured in triplicate within a single preparation to M. Yu et al. Materials Today Bio 39 (2026) 103483 4 | {"payload": "Cy3-labeled siRNA", "cell_line": "A549", "dose_pmol_per_well": 9, "aqueous_siRNA_nmol_mL": 2, "incubation_h": 6, "plate": "96-well", "cell_density_per_cm2": 31250, "preincubation_h": 24, "culture": "DMEM +10% FBS +1% P/S;37C;5%CO2", "treatment": "170uL serum-free DMEM +30uL LNP", "staining": "NucBlue 20min", "readout": "Olympus IX81; ImageJ intracellular Cy3 signal"} |  |  | pending
公共条件 | CY3_HIGH.readout | [9 empty] | CY3_HIGH |  | readout | Olympus IX81; ImageJ intracellular Cy3 signal |  | reported |  |  | main.pdf {"page": 4} | ratio (PEGLR), and two categorical variables, ionizable lipid type (ILT) and helper lipid type (HLT). These features were chosen based on their mechanistic relevance to LNP physicochemical properties and their ability to capture the full compositional space. Cholesterol content was treated as a dependent variable, calculated to complete the total lipid to 100%. Feature–output relationships were preliminarily assessed using Spearman correlation analysis with particle size, PDI, and zeta potential. 2.3.2. Model selection, training, and evaluation strategy To identify the most suitable model for formulation property pre­ diction, four distinct regression algorithms were evaluated: Gradient Boosting Regressor (GBR), Multi-Layer Perceptron (MLP), Support Vector Regressor (SVR), and a Linear Regression (LR) as a baseline. To ensure the highest level of methodological rigor and model generaliz­ ability, the dataset was partitioned into a training set (80%) and a hold- out test set (20%). On the training set, a Grid Search with 10-fold cross- validation (CV) was implemented to exhaustively optimize hyper­ parameters, ensuring that the selected configurations were robust and not overfitted to specific data subsets. The final models, trained using the optimized parameters on the full 80% training data, were subse­ quently evaluated against the 20% hold-out test set. To eliminate the potential bias introduced by any single random data partition, this entire workflow—comprising random splitting, grid search, and independent testing—was executed across 10 independent iterations with different random seeds. The final performance metrics were reported as the mean and standard deviation across these 10 iterations, providing a statisti­ cally robust and unbiased assessment of the models' predictive power on unseen data. Model performance was comprehensively quantified using R2, Mean Absolute Error (MAE), Percent Error, and the Spearman Rank Correlation Coefficient. Specifically, the selection criteria were tailored to the physical significance of the target parameters. For LNP size: Emphasis was placed on R2, as precise numerical accuracy is essential for ensuring formulation consistency. For LNP PDI: Given that PDI is intrinsically more sensitive to experimental noise, we prioritized the Spearman correlation coefficient. This focus on monotonic relationships and relative ranking—rather than absolute numerical values—reflects the practical goal of identifying formulations with superior mono­ dispersity trends within the design space. 2.3.3. ML workflow for formulation screening and candidate selection A virtual library of 864 candidate LNP formulations was generated by combining the available lipid types, molar ratios, and concentrations. After identifying the best-performing models, each model was retrained on the full experimental dataset and used to predict the particle size and PDI of every candidate formulation. The predicted values were then combined through a weighted selection criterion that accounts for the relative predictive reliability and practical importance of the two out­ puts. At this upstream physicochemical screening stage, formulations with smaller actual/predicted particle size and lower actual/predicted PDI were prioritized. This strategy was adopted because siRNA loading can increase particle size; therefore, selecting smaller empty LNPs pro­ vides a size margin to reduce the risk that the final siRNA-loaded LNPs exceed the size range generally considered favorable for tumor- associated delivery. In particular, nanoparticles below 150 nm have been reported to facilitate penetration through tumor tissue in animal models [16]. PDI was included as an additional criterion because lower PDI values indicate a more uniform particle population. seven ALC-0315-based formulations and the top six formulations from each of the other three ionizable lipid groups were selected for subsequent in vitro performance evaluation. 2.4. Cellular uptake evaluation using Cy3-labeled siRNA To evaluate cellular uptake, representative formulations were selected from the LNP library based on model predictions (Fig. 1b). For each ionizable lipid, the 25 formulations were chosen, and LNPs encapsulating Cy3-labeled siRNA were synthesized using the MiNANO- form platform. Cy3-siRNA was diluted in 25 mM sodium acetate buffer to final concentrations of 2 nmol/mL (high) and 0.67 nmol/mL (low), and used as the aqueous phase. Cy3-siRNA-LNPs were synthesized following the previously described method. After synthesis, the LNPs were diluted fivefold in PBS and purified by ultrafiltration at 10,000 × g. A549 cells were cultured in DMEM supplemented with 10% FBS and 1% P/S. Cells were seeded in 96-well plates at a density of 31,250 cells/cm2 and incubated at 37 ◦C with 5% CO2 24 h. The culture medium was then replaced with 170 μL of serum-free DMEM and 30 μL of Cy3-siRNA- LNPs, corresponding to either 9 pmol (high) or 3 pmol (low) of Cy3- siRNA per well. After 6 h of incubation, the medium was replaced with PBS containing NucBlue™ Live ReadyProbes™ reagent and incu­ bated for an additional 20 min. Fluorescence imaging was performed using an Olympus IX81 fluorescence microscope. The intracellular Cy3 signal was semi-quantitatively analyzed using ImageJ software. 2.5. In vitro gene silencing evaluation using S100P siRNA To evaluate gene silencing efficiency, S100P-targeting siRNA was diluted in 25 mM sodium acetate buffer to a final concentration of 2 nmol/mL and encapsulated into LNPs using the MiNANO-form as described above. The resulting S100P-siRNA-LNPs were diluted fivefold and purified by ultrafiltration at 10,000 × g. A549 cells were cultured in DMEM supplemented with 10% FBS and 1% P/S. Cells were seeded into 12-well plates at a density of 31,250 cells/cm2 and incubated at 37 ◦C with 5% CO2 for 24 h. Subsequently, the medium was replaced with 750 μL of serum-free DMEM and 250 μL of S100P-siRNA-LNPs per well. After 6 h of incubation, the transfection medium was replaced with fresh complete medium. Cells were continuously cultured for an additional 42 h before RNA extraction. Total RNA was isolated using the RNeasy Mini Kit, and reverse transcription was performed using the Super­ Script™ III First-Strand Synthesis SuperMix kit. Quantitative PCR (qPCR) was conducted using the TaqMan™ Universal PCR Master Mix on a QuantStudio™ 7 Flex System. S100P mRNA levels were quantified using a TaqMan gene expression assay (Hs00195584_m1), and GAPDH (Hs99999905_m1) served as the endogenous control. Relative gene expression was calculated using the comparative Ct (2^−ΔΔCt) method. 2.6. In vivo evaluation of selected LNP formulations: biodistribution and biosafety Four LNP formulations that achieved the most effective in vitro gene silencing were selected for in vivo biodistribution analysis (Fig. 1c), which formulations were shown in Table. S. Cy3-labeled siRNA was diluted in 25 mM sodium acetate buffer (pH 5) to a final concentration of 40 nmol/mL and encapsulated into LNPs using the MiNANO-form platform. The resulting Cy3-siRNA-LNPs were purified by ultrafiltra­ tion at 10,000 × g. For each formulation, 150 μL of Cy3-siRNA-LNPs was intravenously injected into C57BL/6J mice (tail vein). Two hours post- injection, blood samples were first collected from the retro-orbital plexus and centrifuged to isolate serum. The serum levels of alanine aminotransferase (ALT), aspartate aminotransferase (AST), creatinine (CREA), urea (UREA), lactate dehydrogenase (LDH), and creatine kinase (CK) were measured using an automated biochemical analyzer to eval­ uate systemic biosafety. Following blood collection, the mice were euthanized, and major organs including the heart, liver, spleen, lungs, and kidneys were harvested. Organ-level fluorescence was visualized using an in vivo imaging system to assess the biodistribution of the Cy3- siRNA-LNPs. 2.7. Statistical and data analysis The mean ± standard deviation (±SD) was presented for all data. For nanoparticle characterization (size, PDI, and zeta potential), each formulation was measured in triplicate within a single preparation to M. Yu et al. Materials Today Bio 39 (2026) 103483 4 | {"payload": "Cy3-labeled siRNA", "cell_line": "A549", "dose_pmol_per_well": 9, "aqueous_siRNA_nmol_mL": 2, "incubation_h": 6, "plate": "96-well", "cell_density_per_cm2": 31250, "preincubation_h": 24, "culture": "DMEM +10% FBS +1% P/S;37C;5%CO2", "treatment": "170uL serum-free DMEM +30uL LNP", "staining": "NucBlue 20min", "readout": "Olympus IX81; ImageJ intracellular Cy3 signal"} |  |  | pending
公共条件 | CY3_LOW.payload | [9 empty] | CY3_LOW |  | payload | Cy3-labeled siRNA |  | reported |  |  | main.pdf {"page": 4} | ratio (PEGLR), and two categorical variables, ionizable lipid type (ILT) and helper lipid type (HLT). These features were chosen based on their mechanistic relevance to LNP physicochemical properties and their ability to capture the full compositional space. Cholesterol content was treated as a dependent variable, calculated to complete the total lipid to 100%. Feature–output relationships were preliminarily assessed using Spearman correlation analysis with particle size, PDI, and zeta potential. 2.3.2. Model selection, training, and evaluation strategy To identify the most suitable model for formulation property pre­ diction, four distinct regression algorithms were evaluated: Gradient Boosting Regressor (GBR), Multi-Layer Perceptron (MLP), Support Vector Regressor (SVR), and a Linear Regression (LR) as a baseline. To ensure the highest level of methodological rigor and model generaliz­ ability, the dataset was partitioned into a training set (80%) and a hold- out test set (20%). On the training set, a Grid Search with 10-fold cross- validation (CV) was implemented to exhaustively optimize hyper­ parameters, ensuring that the selected configurations were robust and not overfitted to specific data subsets. The final models, trained using the optimized parameters on the full 80% training data, were subse­ quently evaluated against the 20% hold-out test set. To eliminate the potential bias introduced by any single random data partition, this entire workflow—comprising random splitting, grid search, and independent testing—was executed across 10 independent iterations with different random seeds. The final performance metrics were reported as the mean and standard deviation across these 10 iterations, providing a statisti­ cally robust and unbiased assessment of the models' predictive power on unseen data. Model performance was comprehensively quantified using R2, Mean Absolute Error (MAE), Percent Error, and the Spearman Rank Correlation Coefficient. Specifically, the selection criteria were tailored to the physical significance of the target parameters. For LNP size: Emphasis was placed on R2, as precise numerical accuracy is essential for ensuring formulation consistency. For LNP PDI: Given that PDI is intrinsically more sensitive to experimental noise, we prioritized the Spearman correlation coefficient. This focus on monotonic relationships and relative ranking—rather than absolute numerical values—reflects the practical goal of identifying formulations with superior mono­ dispersity trends within the design space. 2.3.3. ML workflow for formulation screening and candidate selection A virtual library of 864 candidate LNP formulations was generated by combining the available lipid types, molar ratios, and concentrations. After identifying the best-performing models, each model was retrained on the full experimental dataset and used to predict the particle size and PDI of every candidate formulation. The predicted values were then combined through a weighted selection criterion that accounts for the relative predictive reliability and practical importance of the two out­ puts. At this upstream physicochemical screening stage, formulations with smaller actual/predicted particle size and lower actual/predicted PDI were prioritized. This strategy was adopted because siRNA loading can increase particle size; therefore, selecting smaller empty LNPs pro­ vides a size margin to reduce the risk that the final siRNA-loaded LNPs exceed the size range generally considered favorable for tumor- associated delivery. In particular, nanoparticles below 150 nm have been reported to facilitate penetration through tumor tissue in animal models [16]. PDI was included as an additional criterion because lower PDI values indicate a more uniform particle population. seven ALC-0315-based formulations and the top six formulations from each of the other three ionizable lipid groups were selected for subsequent in vitro performance evaluation. 2.4. Cellular uptake evaluation using Cy3-labeled siRNA To evaluate cellular uptake, representative formulations were selected from the LNP library based on model predictions (Fig. 1b). For each ionizable lipid, the 25 formulations were chosen, and LNPs encapsulating Cy3-labeled siRNA were synthesized using the MiNANO- form platform. Cy3-siRNA was diluted in 25 mM sodium acetate buffer to final concentrations of 2 nmol/mL (high) and 0.67 nmol/mL (low), and used as the aqueous phase. Cy3-siRNA-LNPs were synthesized following the previously described method. After synthesis, the LNPs were diluted fivefold in PBS and purified by ultrafiltration at 10,000 × g. A549 cells were cultured in DMEM supplemented with 10% FBS and 1% P/S. Cells were seeded in 96-well plates at a density of 31,250 cells/cm2 and incubated at 37 ◦C with 5% CO2 24 h. The culture medium was then replaced with 170 μL of serum-free DMEM and 30 μL of Cy3-siRNA- LNPs, corresponding to either 9 pmol (high) or 3 pmol (low) of Cy3- siRNA per well. After 6 h of incubation, the medium was replaced with PBS containing NucBlue™ Live ReadyProbes™ reagent and incu­ bated for an additional 20 min. Fluorescence imaging was performed using an Olympus IX81 fluorescence microscope. The intracellular Cy3 signal was semi-quantitatively analyzed using ImageJ software. 2.5. In vitro gene silencing evaluation using S100P siRNA To evaluate gene silencing efficiency, S100P-targeting siRNA was diluted in 25 mM sodium acetate buffer to a final concentration of 2 nmol/mL and encapsulated into LNPs using the MiNANO-form as described above. The resulting S100P-siRNA-LNPs were diluted fivefold and purified by ultrafiltration at 10,000 × g. A549 cells were cultured in DMEM supplemented with 10% FBS and 1% P/S. Cells were seeded into 12-well plates at a density of 31,250 cells/cm2 and incubated at 37 ◦C with 5% CO2 for 24 h. Subsequently, the medium was replaced with 750 μL of serum-free DMEM and 250 μL of S100P-siRNA-LNPs per well. After 6 h of incubation, the transfection medium was replaced with fresh complete medium. Cells were continuously cultured for an additional 42 h before RNA extraction. Total RNA was isolated using the RNeasy Mini Kit, and reverse transcription was performed using the Super­ Script™ III First-Strand Synthesis SuperMix kit. Quantitative PCR (qPCR) was conducted using the TaqMan™ Universal PCR Master Mix on a QuantStudio™ 7 Flex System. S100P mRNA levels were quantified using a TaqMan gene expression assay (Hs00195584_m1), and GAPDH (Hs99999905_m1) served as the endogenous control. Relative gene expression was calculated using the comparative Ct (2^−ΔΔCt) method. 2.6. In vivo evaluation of selected LNP formulations: biodistribution and biosafety Four LNP formulations that achieved the most effective in vitro gene silencing were selected for in vivo biodistribution analysis (Fig. 1c), which formulations were shown in Table. S. Cy3-labeled siRNA was diluted in 25 mM sodium acetate buffer (pH 5) to a final concentration of 40 nmol/mL and encapsulated into LNPs using the MiNANO-form platform. The resulting Cy3-siRNA-LNPs were purified by ultrafiltra­ tion at 10,000 × g. For each formulation, 150 μL of Cy3-siRNA-LNPs was intravenously injected into C57BL/6J mice (tail vein). Two hours post- injection, blood samples were first collected from the retro-orbital plexus and centrifuged to isolate serum. The serum levels of alanine aminotransferase (ALT), aspartate aminotransferase (AST), creatinine (CREA), urea (UREA), lactate dehydrogenase (LDH), and creatine kinase (CK) were measured using an automated biochemical analyzer to eval­ uate systemic biosafety. Following blood collection, the mice were euthanized, and major organs including the heart, liver, spleen, lungs, and kidneys were harvested. Organ-level fluorescence was visualized using an in vivo imaging system to assess the biodistribution of the Cy3- siRNA-LNPs. 2.7. Statistical and data analysis The mean ± standard deviation (±SD) was presented for all data. For nanoparticle characterization (size, PDI, and zeta potential), each formulation was measured in triplicate within a single preparation to M. Yu et al. Materials Today Bio 39 (2026) 103483 4 | {"payload": "Cy3-labeled siRNA", "cell_line": "A549", "dose_pmol_per_well": 3, "aqueous_siRNA_nmol_mL": 0.67, "incubation_h": 6, "plate": "96-well", "cell_density_per_cm2": 31250, "preincubation_h": 24, "culture": "DMEM +10% FBS +1% P/S;37C;5%CO2", "treatment": "170uL serum-free DMEM +30uL LNP", "staining": "NucBlue 20min", "readout": "Olympus IX81; ImageJ intracellular Cy3 signal"} |  |  | pending
公共条件 | CY3_LOW.cell_line | [9 empty] | CY3_LOW |  | cell_line | A549 |  | reported |  |  | main.pdf {"page": 4} | ratio (PEGLR), and two categorical variables, ionizable lipid type (ILT) and helper lipid type (HLT). These features were chosen based on their mechanistic relevance to LNP physicochemical properties and their ability to capture the full compositional space. Cholesterol content was treated as a dependent variable, calculated to complete the total lipid to 100%. Feature–output relationships were preliminarily assessed using Spearman correlation analysis with particle size, PDI, and zeta potential. 2.3.2. Model selection, training, and evaluation strategy To identify the most suitable model for formulation property pre­ diction, four distinct regression algorithms were evaluated: Gradient Boosting Regressor (GBR), Multi-Layer Perceptron (MLP), Support Vector Regressor (SVR), and a Linear Regression (LR) as a baseline. To ensure the highest level of methodological rigor and model generaliz­ ability, the dataset was partitioned into a training set (80%) and a hold- out test set (20%). On the training set, a Grid Search with 10-fold cross- validation (CV) was implemented to exhaustively optimize hyper­ parameters, ensuring that the selected configurations were robust and not overfitted to specific data subsets. The final models, trained using the optimized parameters on the full 80% training data, were subse­ quently evaluated against the 20% hold-out test set. To eliminate the potential bias introduced by any single random data partition, this entire workflow—comprising random splitting, grid search, and independent testing—was executed across 10 independent iterations with different random seeds. The final performance metrics were reported as the mean and standard deviation across these 10 iterations, providing a statisti­ cally robust and unbiased assessment of the models' predictive power on unseen data. Model performance was comprehensively quantified using R2, Mean Absolute Error (MAE), Percent Error, and the Spearman Rank Correlation Coefficient. Specifically, the selection criteria were tailored to the physical significance of the target parameters. For LNP size: Emphasis was placed on R2, as precise numerical accuracy is essential for ensuring formulation consistency. For LNP PDI: Given that PDI is intrinsically more sensitive to experimental noise, we prioritized the Spearman correlation coefficient. This focus on monotonic relationships and relative ranking—rather than absolute numerical values—reflects the practical goal of identifying formulations with superior mono­ dispersity trends within the design space. 2.3.3. ML workflow for formulation screening and candidate selection A virtual library of 864 candidate LNP formulations was generated by combining the available lipid types, molar ratios, and concentrations. After identifying the best-performing models, each model was retrained on the full experimental dataset and used to predict the particle size and PDI of every candidate formulation. The predicted values were then combined through a weighted selection criterion that accounts for the relative predictive reliability and practical importance of the two out­ puts. At this upstream physicochemical screening stage, formulations with smaller actual/predicted particle size and lower actual/predicted PDI were prioritized. This strategy was adopted because siRNA loading can increase particle size; therefore, selecting smaller empty LNPs pro­ vides a size margin to reduce the risk that the final siRNA-loaded LNPs exceed the size range generally considered favorable for tumor- associated delivery. In particular, nanoparticles below 150 nm have been reported to facilitate penetration through tumor tissue in animal models [16]. PDI was included as an additional criterion because lower PDI values indicate a more uniform particle population. seven ALC-0315-based formulations and the top six formulations from each of the other three ionizable lipid groups were selected for subsequent in vitro performance evaluation. 2.4. Cellular uptake evaluation using Cy3-labeled siRNA To evaluate cellular uptake, representative formulations were selected from the LNP library based on model predictions (Fig. 1b). For each ionizable lipid, the 25 formulations were chosen, and LNPs encapsulating Cy3-labeled siRNA were synthesized using the MiNANO- form platform. Cy3-siRNA was diluted in 25 mM sodium acetate buffer to final concentrations of 2 nmol/mL (high) and 0.67 nmol/mL (low), and used as the aqueous phase. Cy3-siRNA-LNPs were synthesized following the previously described method. After synthesis, the LNPs were diluted fivefold in PBS and purified by ultrafiltration at 10,000 × g. A549 cells were cultured in DMEM supplemented with 10% FBS and 1% P/S. Cells were seeded in 96-well plates at a density of 31,250 cells/cm2 and incubated at 37 ◦C with 5% CO2 24 h. The culture medium was then replaced with 170 μL of serum-free DMEM and 30 μL of Cy3-siRNA- LNPs, corresponding to either 9 pmol (high) or 3 pmol (low) of Cy3- siRNA per well. After 6 h of incubation, the medium was replaced with PBS containing NucBlue™ Live ReadyProbes™ reagent and incu­ bated for an additional 20 min. Fluorescence imaging was performed using an Olympus IX81 fluorescence microscope. The intracellular Cy3 signal was semi-quantitatively analyzed using ImageJ software. 2.5. In vitro gene silencing evaluation using S100P siRNA To evaluate gene silencing efficiency, S100P-targeting siRNA was diluted in 25 mM sodium acetate buffer to a final concentration of 2 nmol/mL and encapsulated into LNPs using the MiNANO-form as described above. The resulting S100P-siRNA-LNPs were diluted fivefold and purified by ultrafiltration at 10,000 × g. A549 cells were cultured in DMEM supplemented with 10% FBS and 1% P/S. Cells were seeded into 12-well plates at a density of 31,250 cells/cm2 and incubated at 37 ◦C with 5% CO2 for 24 h. Subsequently, the medium was replaced with 750 μL of serum-free DMEM and 250 μL of S100P-siRNA-LNPs per well. After 6 h of incubation, the transfection medium was replaced with fresh complete medium. Cells were continuously cultured for an additional 42 h before RNA extraction. Total RNA was isolated using the RNeasy Mini Kit, and reverse transcription was performed using the Super­ Script™ III First-Strand Synthesis SuperMix kit. Quantitative PCR (qPCR) was conducted using the TaqMan™ Universal PCR Master Mix on a QuantStudio™ 7 Flex System. S100P mRNA levels were quantified using a TaqMan gene expression assay (Hs00195584_m1), and GAPDH (Hs99999905_m1) served as the endogenous control. Relative gene expression was calculated using the comparative Ct (2^−ΔΔCt) method. 2.6. In vivo evaluation of selected LNP formulations: biodistribution and biosafety Four LNP formulations that achieved the most effective in vitro gene silencing were selected for in vivo biodistribution analysis (Fig. 1c), which formulations were shown in Table. S. Cy3-labeled siRNA was diluted in 25 mM sodium acetate buffer (pH 5) to a final concentration of 40 nmol/mL and encapsulated into LNPs using the MiNANO-form platform. The resulting Cy3-siRNA-LNPs were purified by ultrafiltra­ tion at 10,000 × g. For each formulation, 150 μL of Cy3-siRNA-LNPs was intravenously injected into C57BL/6J mice (tail vein). Two hours post- injection, blood samples were first collected from the retro-orbital plexus and centrifuged to isolate serum. The serum levels of alanine aminotransferase (ALT), aspartate aminotransferase (AST), creatinine (CREA), urea (UREA), lactate dehydrogenase (LDH), and creatine kinase (CK) were measured using an automated biochemical analyzer to eval­ uate systemic biosafety. Following blood collection, the mice were euthanized, and major organs including the heart, liver, spleen, lungs, and kidneys were harvested. Organ-level fluorescence was visualized using an in vivo imaging system to assess the biodistribution of the Cy3- siRNA-LNPs. 2.7. Statistical and data analysis The mean ± standard deviation (±SD) was presented for all data. For nanoparticle characterization (size, PDI, and zeta potential), each formulation was measured in triplicate within a single preparation to M. Yu et al. Materials Today Bio 39 (2026) 103483 4 | {"payload": "Cy3-labeled siRNA", "cell_line": "A549", "dose_pmol_per_well": 3, "aqueous_siRNA_nmol_mL": 0.67, "incubation_h": 6, "plate": "96-well", "cell_density_per_cm2": 31250, "preincubation_h": 24, "culture": "DMEM +10% FBS +1% P/S;37C;5%CO2", "treatment": "170uL serum-free DMEM +30uL LNP", "staining": "NucBlue 20min", "readout": "Olympus IX81; ImageJ intracellular Cy3 signal"} |  |  | pending
公共条件 | CY3_LOW.dose_pmol_per_well | [9 empty] | CY3_LOW |  | dose_pmol_per_well | 3 |  | reported |  |  | main.pdf {"page": 4} | ratio (PEGLR), and two categorical variables, ionizable lipid type (ILT) and helper lipid type (HLT). These features were chosen based on their mechanistic relevance to LNP physicochemical properties and their ability to capture the full compositional space. Cholesterol content was treated as a dependent variable, calculated to complete the total lipid to 100%. Feature–output relationships were preliminarily assessed using Spearman correlation analysis with particle size, PDI, and zeta potential. 2.3.2. Model selection, training, and evaluation strategy To identify the most suitable model for formulation property pre­ diction, four distinct regression algorithms were evaluated: Gradient Boosting Regressor (GBR), Multi-Layer Perceptron (MLP), Support Vector Regressor (SVR), and a Linear Regression (LR) as a baseline. To ensure the highest level of methodological rigor and model generaliz­ ability, the dataset was partitioned into a training set (80%) and a hold- out test set (20%). On the training set, a Grid Search with 10-fold cross- validation (CV) was implemented to exhaustively optimize hyper­ parameters, ensuring that the selected configurations were robust and not overfitted to specific data subsets. The final models, trained using the optimized parameters on the full 80% training data, were subse­ quently evaluated against the 20% hold-out test set. To eliminate the potential bias introduced by any single random data partition, this entire workflow—comprising random splitting, grid search, and independent testing—was executed across 10 independent iterations with different random seeds. The final performance metrics were reported as the mean and standard deviation across these 10 iterations, providing a statisti­ cally robust and unbiased assessment of the models' predictive power on unseen data. Model performance was comprehensively quantified using R2, Mean Absolute Error (MAE), Percent Error, and the Spearman Rank Correlation Coefficient. Specifically, the selection criteria were tailored to the physical significance of the target parameters. For LNP size: Emphasis was placed on R2, as precise numerical accuracy is essential for ensuring formulation consistency. For LNP PDI: Given that PDI is intrinsically more sensitive to experimental noise, we prioritized the Spearman correlation coefficient. This focus on monotonic relationships and relative ranking—rather than absolute numerical values—reflects the practical goal of identifying formulations with superior mono­ dispersity trends within the design space. 2.3.3. ML workflow for formulation screening and candidate selection A virtual library of 864 candidate LNP formulations was generated by combining the available lipid types, molar ratios, and concentrations. After identifying the best-performing models, each model was retrained on the full experimental dataset and used to predict the particle size and PDI of every candidate formulation. The predicted values were then combined through a weighted selection criterion that accounts for the relative predictive reliability and practical importance of the two out­ puts. At this upstream physicochemical screening stage, formulations with smaller actual/predicted particle size and lower actual/predicted PDI were prioritized. This strategy was adopted because siRNA loading can increase particle size; therefore, selecting smaller empty LNPs pro­ vides a size margin to reduce the risk that the final siRNA-loaded LNPs exceed the size range generally considered favorable for tumor- associated delivery. In particular, nanoparticles below 150 nm have been reported to facilitate penetration through tumor tissue in animal models [16]. PDI was included as an additional criterion because lower PDI values indicate a more uniform particle population. seven ALC-0315-based formulations and the top six formulations from each of the other three ionizable lipid groups were selected for subsequent in vitro performance evaluation. 2.4. Cellular uptake evaluation using Cy3-labeled siRNA To evaluate cellular uptake, representative formulations were selected from the LNP library based on model predictions (Fig. 1b). For each ionizable lipid, the 25 formulations were chosen, and LNPs encapsulating Cy3-labeled siRNA were synthesized using the MiNANO- form platform. Cy3-siRNA was diluted in 25 mM sodium acetate buffer to final concentrations of 2 nmol/mL (high) and 0.67 nmol/mL (low), and used as the aqueous phase. Cy3-siRNA-LNPs were synthesized following the previously described method. After synthesis, the LNPs were diluted fivefold in PBS and purified by ultrafiltration at 10,000 × g. A549 cells were cultured in DMEM supplemented with 10% FBS and 1% P/S. Cells were seeded in 96-well plates at a density of 31,250 cells/cm2 and incubated at 37 ◦C with 5% CO2 24 h. The culture medium was then replaced with 170 μL of serum-free DMEM and 30 μL of Cy3-siRNA- LNPs, corresponding to either 9 pmol (high) or 3 pmol (low) of Cy3- siRNA per well. After 6 h of incubation, the medium was replaced with PBS containing NucBlue™ Live ReadyProbes™ reagent and incu­ bated for an additional 20 min. Fluorescence imaging was performed using an Olympus IX81 fluorescence microscope. The intracellular Cy3 signal was semi-quantitatively analyzed using ImageJ software. 2.5. In vitro gene silencing evaluation using S100P siRNA To evaluate gene silencing efficiency, S100P-targeting siRNA was diluted in 25 mM sodium acetate buffer to a final concentration of 2 nmol/mL and encapsulated into LNPs using the MiNANO-form as described above. The resulting S100P-siRNA-LNPs were diluted fivefold and purified by ultrafiltration at 10,000 × g. A549 cells were cultured in DMEM supplemented with 10% FBS and 1% P/S. Cells were seeded into 12-well plates at a density of 31,250 cells/cm2 and incubated at 37 ◦C with 5% CO2 for 24 h. Subsequently, the medium was replaced with 750 μL of serum-free DMEM and 250 μL of S100P-siRNA-LNPs per well. After 6 h of incubation, the transfection medium was replaced with fresh complete medium. Cells were continuously cultured for an additional 42 h before RNA extraction. Total RNA was isolated using the RNeasy Mini Kit, and reverse transcription was performed using the Super­ Script™ III First-Strand Synthesis SuperMix kit. Quantitative PCR (qPCR) was conducted using the TaqMan™ Universal PCR Master Mix on a QuantStudio™ 7 Flex System. S100P mRNA levels were quantified using a TaqMan gene expression assay (Hs00195584_m1), and GAPDH (Hs99999905_m1) served as the endogenous control. Relative gene expression was calculated using the comparative Ct (2^−ΔΔCt) method. 2.6. In vivo evaluation of selected LNP formulations: biodistribution and biosafety Four LNP formulations that achieved the most effective in vitro gene silencing were selected for in vivo biodistribution analysis (Fig. 1c), which formulations were shown in Table. S. Cy3-labeled siRNA was diluted in 25 mM sodium acetate buffer (pH 5) to a final concentration of 40 nmol/mL and encapsulated into LNPs using the MiNANO-form platform. The resulting Cy3-siRNA-LNPs were purified by ultrafiltra­ tion at 10,000 × g. For each formulation, 150 μL of Cy3-siRNA-LNPs was intravenously injected into C57BL/6J mice (tail vein). Two hours post- injection, blood samples were first collected from the retro-orbital plexus and centrifuged to isolate serum. The serum levels of alanine aminotransferase (ALT), aspartate aminotransferase (AST), creatinine (CREA), urea (UREA), lactate dehydrogenase (LDH), and creatine kinase (CK) were measured using an automated biochemical analyzer to eval­ uate systemic biosafety. Following blood collection, the mice were euthanized, and major organs including the heart, liver, spleen, lungs, and kidneys were harvested. Organ-level fluorescence was visualized using an in vivo imaging system to assess the biodistribution of the Cy3- siRNA-LNPs. 2.7. Statistical and data analysis The mean ± standard deviation (±SD) was presented for all data. For nanoparticle characterization (size, PDI, and zeta potential), each formulation was measured in triplicate within a single preparation to M. Yu et al. Materials Today Bio 39 (2026) 103483 4 | {"payload": "Cy3-labeled siRNA", "cell_line": "A549", "dose_pmol_per_well": 3, "aqueous_siRNA_nmol_mL": 0.67, "incubation_h": 6, "plate": "96-well", "cell_density_per_cm2": 31250, "preincubation_h": 24, "culture": "DMEM +10% FBS +1% P/S;37C;5%CO2", "treatment": "170uL serum-free DMEM +30uL LNP", "staining": "NucBlue 20min", "readout": "Olympus IX81; ImageJ intracellular Cy3 signal"} |  |  | pending
公共条件 | CY3_LOW.aqueous_siRNA_nmol_mL | [9 empty] | CY3_LOW |  | aqueous_siRNA_nmol_mL | 0.67 |  | reported |  |  | main.pdf {"page": 4} | ratio (PEGLR), and two categorical variables, ionizable lipid type (ILT) and helper lipid type (HLT). These features were chosen based on their mechanistic relevance to LNP physicochemical properties and their ability to capture the full compositional space. Cholesterol content was treated as a dependent variable, calculated to complete the total lipid to 100%. Feature–output relationships were preliminarily assessed using Spearman correlation analysis with particle size, PDI, and zeta potential. 2.3.2. Model selection, training, and evaluation strategy To identify the most suitable model for formulation property pre­ diction, four distinct regression algorithms were evaluated: Gradient Boosting Regressor (GBR), Multi-Layer Perceptron (MLP), Support Vector Regressor (SVR), and a Linear Regression (LR) as a baseline. To ensure the highest level of methodological rigor and model generaliz­ ability, the dataset was partitioned into a training set (80%) and a hold- out test set (20%). On the training set, a Grid Search with 10-fold cross- validation (CV) was implemented to exhaustively optimize hyper­ parameters, ensuring that the selected configurations were robust and not overfitted to specific data subsets. The final models, trained using the optimized parameters on the full 80% training data, were subse­ quently evaluated against the 20% hold-out test set. To eliminate the potential bias introduced by any single random data partition, this entire workflow—comprising random splitting, grid search, and independent testing—was executed across 10 independent iterations with different random seeds. The final performance metrics were reported as the mean and standard deviation across these 10 iterations, providing a statisti­ cally robust and unbiased assessment of the models' predictive power on unseen data. Model performance was comprehensively quantified using R2, Mean Absolute Error (MAE), Percent Error, and the Spearman Rank Correlation Coefficient. Specifically, the selection criteria were tailored to the physical significance of the target parameters. For LNP size: Emphasis was placed on R2, as precise numerical accuracy is essential for ensuring formulation consistency. For LNP PDI: Given that PDI is intrinsically more sensitive to experimental noise, we prioritized the Spearman correlation coefficient. This focus on monotonic relationships and relative ranking—rather than absolute numerical values—reflects the practical goal of identifying formulations with superior mono­ dispersity trends within the design space. 2.3.3. ML workflow for formulation screening and candidate selection A virtual library of 864 candidate LNP formulations was generated by combining the available lipid types, molar ratios, and concentrations. After identifying the best-performing models, each model was retrained on the full experimental dataset and used to predict the particle size and PDI of every candidate formulation. The predicted values were then combined through a weighted selection criterion that accounts for the relative predictive reliability and practical importance of the two out­ puts. At this upstream physicochemical screening stage, formulations with smaller actual/predicted particle size and lower actual/predicted PDI were prioritized. This strategy was adopted because siRNA loading can increase particle size; therefore, selecting smaller empty LNPs pro­ vides a size margin to reduce the risk that the final siRNA-loaded LNPs exceed the size range generally considered favorable for tumor- associated delivery. In particular, nanoparticles below 150 nm have been reported to facilitate penetration through tumor tissue in animal models [16]. PDI was included as an additional criterion because lower PDI values indicate a more uniform particle population. seven ALC-0315-based formulations and the top six formulations from each of the other three ionizable lipid groups were selected for subsequent in vitro performance evaluation. 2.4. Cellular uptake evaluation using Cy3-labeled siRNA To evaluate cellular uptake, representative formulations were selected from the LNP library based on model predictions (Fig. 1b). For each ionizable lipid, the 25 formulations were chosen, and LNPs encapsulating Cy3-labeled siRNA were synthesized using the MiNANO- form platform. Cy3-siRNA was diluted in 25 mM sodium acetate buffer to final concentrations of 2 nmol/mL (high) and 0.67 nmol/mL (low), and used as the aqueous phase. Cy3-siRNA-LNPs were synthesized following the previously described method. After synthesis, the LNPs were diluted fivefold in PBS and purified by ultrafiltration at 10,000 × g. A549 cells were cultured in DMEM supplemented with 10% FBS and 1% P/S. Cells were seeded in 96-well plates at a density of 31,250 cells/cm2 and incubated at 37 ◦C with 5% CO2 24 h. The culture medium was then replaced with 170 μL of serum-free DMEM and 30 μL of Cy3-siRNA- LNPs, corresponding to either 9 pmol (high) or 3 pmol (low) of Cy3- siRNA per well. After 6 h of incubation, the medium was replaced with PBS containing NucBlue™ Live ReadyProbes™ reagent and incu­ bated for an additional 20 min. Fluorescence imaging was performed using an Olympus IX81 fluorescence microscope. The intracellular Cy3 signal was semi-quantitatively analyzed using ImageJ software. 2.5. In vitro gene silencing evaluation using S100P siRNA To evaluate gene silencing efficiency, S100P-targeting siRNA was diluted in 25 mM sodium acetate buffer to a final concentration of 2 nmol/mL and encapsulated into LNPs using the MiNANO-form as described above. The resulting S100P-siRNA-LNPs were diluted fivefold and purified by ultrafiltration at 10,000 × g. A549 cells were cultured in DMEM supplemented with 10% FBS and 1% P/S. Cells were seeded into 12-well plates at a density of 31,250 cells/cm2 and incubated at 37 ◦C with 5% CO2 for 24 h. Subsequently, the medium was replaced with 750 μL of serum-free DMEM and 250 μL of S100P-siRNA-LNPs per well. After 6 h of incubation, the transfection medium was replaced with fresh complete medium. Cells were continuously cultured for an additional 42 h before RNA extraction. Total RNA was isolated using the RNeasy Mini Kit, and reverse transcription was performed using the Super­ Script™ III First-Strand Synthesis SuperMix kit. Quantitative PCR (qPCR) was conducted using the TaqMan™ Universal PCR Master Mix on a QuantStudio™ 7 Flex System. S100P mRNA levels were quantified using a TaqMan gene expression assay (Hs00195584_m1), and GAPDH (Hs99999905_m1) served as the endogenous control. Relative gene expression was calculated using the comparative Ct (2^−ΔΔCt) method. 2.6. In vivo evaluation of selected LNP formulations: biodistribution and biosafety Four LNP formulations that achieved the most effective in vitro gene silencing were selected for in vivo biodistribution analysis (Fig. 1c), which formulations were shown in Table. S. Cy3-labeled siRNA was diluted in 25 mM sodium acetate buffer (pH 5) to a final concentration of 40 nmol/mL and encapsulated into LNPs using the MiNANO-form platform. The resulting Cy3-siRNA-LNPs were purified by ultrafiltra­ tion at 10,000 × g. For each formulation, 150 μL of Cy3-siRNA-LNPs was intravenously injected into C57BL/6J mice (tail vein). Two hours post- injection, blood samples were first collected from the retro-orbital plexus and centrifuged to isolate serum. The serum levels of alanine aminotransferase (ALT), aspartate aminotransferase (AST), creatinine (CREA), urea (UREA), lactate dehydrogenase (LDH), and creatine kinase (CK) were measured using an automated biochemical analyzer to eval­ uate systemic biosafety. Following blood collection, the mice were euthanized, and major organs including the heart, liver, spleen, lungs, and kidneys were harvested. Organ-level fluorescence was visualized using an in vivo imaging system to assess the biodistribution of the Cy3- siRNA-LNPs. 2.7. Statistical and data analysis The mean ± standard deviation (±SD) was presented for all data. For nanoparticle characterization (size, PDI, and zeta potential), each formulation was measured in triplicate within a single preparation to M. Yu et al. Materials Today Bio 39 (2026) 103483 4 | {"payload": "Cy3-labeled siRNA", "cell_line": "A549", "dose_pmol_per_well": 3, "aqueous_siRNA_nmol_mL": 0.67, "incubation_h": 6, "plate": "96-well", "cell_density_per_cm2": 31250, "preincubation_h": 24, "culture": "DMEM +10% FBS +1% P/S;37C;5%CO2", "treatment": "170uL serum-free DMEM +30uL LNP", "staining": "NucBlue 20min", "readout": "Olympus IX81; ImageJ intracellular Cy3 signal"} |  |  | pending
公共条件 | CY3_LOW.incubation_h | [9 empty] | CY3_LOW |  | incubation_h | 6 |  | reported |  |  | main.pdf {"page": 4} | ratio (PEGLR), and two categorical variables, ionizable lipid type (ILT) and helper lipid type (HLT). These features were chosen based on their mechanistic relevance to LNP physicochemical properties and their ability to capture the full compositional space. Cholesterol content was treated as a dependent variable, calculated to complete the total lipid to 100%. Feature–output relationships were preliminarily assessed using Spearman correlation analysis with particle size, PDI, and zeta potential. 2.3.2. Model selection, training, and evaluation strategy To identify the most suitable model for formulation property pre­ diction, four distinct regression algorithms were evaluated: Gradient Boosting Regressor (GBR), Multi-Layer Perceptron (MLP), Support Vector Regressor (SVR), and a Linear Regression (LR) as a baseline. To ensure the highest level of methodological rigor and model generaliz­ ability, the dataset was partitioned into a training set (80%) and a hold- out test set (20%). On the training set, a Grid Search with 10-fold cross- validation (CV) was implemented to exhaustively optimize hyper­ parameters, ensuring that the selected configurations were robust and not overfitted to specific data subsets. The final models, trained using the optimized parameters on the full 80% training data, were subse­ quently evaluated against the 20% hold-out test set. To eliminate the potential bias introduced by any single random data partition, this entire workflow—comprising random splitting, grid search, and independent testing—was executed across 10 independent iterations with different random seeds. The final performance metrics were reported as the mean and standard deviation across these 10 iterations, providing a statisti­ cally robust and unbiased assessment of the models' predictive power on unseen data. Model performance was comprehensively quantified using R2, Mean Absolute Error (MAE), Percent Error, and the Spearman Rank Correlation Coefficient. Specifically, the selection criteria were tailored to the physical significance of the target parameters. For LNP size: Emphasis was placed on R2, as precise numerical accuracy is essential for ensuring formulation consistency. For LNP PDI: Given that PDI is intrinsically more sensitive to experimental noise, we prioritized the Spearman correlation coefficient. This focus on monotonic relationships and relative ranking—rather than absolute numerical values—reflects the practical goal of identifying formulations with superior mono­ dispersity trends within the design space. 2.3.3. ML workflow for formulation screening and candidate selection A virtual library of 864 candidate LNP formulations was generated by combining the available lipid types, molar ratios, and concentrations. After identifying the best-performing models, each model was retrained on the full experimental dataset and used to predict the particle size and PDI of every candidate formulation. The predicted values were then combined through a weighted selection criterion that accounts for the relative predictive reliability and practical importance of the two out­ puts. At this upstream physicochemical screening stage, formulations with smaller actual/predicted particle size and lower actual/predicted PDI were prioritized. This strategy was adopted because siRNA loading can increase particle size; therefore, selecting smaller empty LNPs pro­ vides a size margin to reduce the risk that the final siRNA-loaded LNPs exceed the size range generally considered favorable for tumor- associated delivery. In particular, nanoparticles below 150 nm have been reported to facilitate penetration through tumor tissue in animal models [16]. PDI was included as an additional criterion because lower PDI values indicate a more uniform particle population. seven ALC-0315-based formulations and the top six formulations from each of the other three ionizable lipid groups were selected for subsequent in vitro performance evaluation. 2.4. Cellular uptake evaluation using Cy3-labeled siRNA To evaluate cellular uptake, representative formulations were selected from the LNP library based on model predictions (Fig. 1b). For each ionizable lipid, the 25 formulations were chosen, and LNPs encapsulating Cy3-labeled siRNA were synthesized using the MiNANO- form platform. Cy3-siRNA was diluted in 25 mM sodium acetate buffer to final concentrations of 2 nmol/mL (high) and 0.67 nmol/mL (low), and used as the aqueous phase. Cy3-siRNA-LNPs were synthesized following the previously described method. After synthesis, the LNPs were diluted fivefold in PBS and purified by ultrafiltration at 10,000 × g. A549 cells were cultured in DMEM supplemented with 10% FBS and 1% P/S. Cells were seeded in 96-well plates at a density of 31,250 cells/cm2 and incubated at 37 ◦C with 5% CO2 24 h. The culture medium was then replaced with 170 μL of serum-free DMEM and 30 μL of Cy3-siRNA- LNPs, corresponding to either 9 pmol (high) or 3 pmol (low) of Cy3- siRNA per well. After 6 h of incubation, the medium was replaced with PBS containing NucBlue™ Live ReadyProbes™ reagent and incu­ bated for an additional 20 min. Fluorescence imaging was performed using an Olympus IX81 fluorescence microscope. The intracellular Cy3 signal was semi-quantitatively analyzed using ImageJ software. 2.5. In vitro gene silencing evaluation using S100P siRNA To evaluate gene silencing efficiency, S100P-targeting siRNA was diluted in 25 mM sodium acetate buffer to a final concentration of 2 nmol/mL and encapsulated into LNPs using the MiNANO-form as described above. The resulting S100P-siRNA-LNPs were diluted fivefold and purified by ultrafiltration at 10,000 × g. A549 cells were cultured in DMEM supplemented with 10% FBS and 1% P/S. Cells were seeded into 12-well plates at a density of 31,250 cells/cm2 and incubated at 37 ◦C with 5% CO2 for 24 h. Subsequently, the medium was replaced with 750 μL of serum-free DMEM and 250 μL of S100P-siRNA-LNPs per well. After 6 h of incubation, the transfection medium was replaced with fresh complete medium. Cells were continuously cultured for an additional 42 h before RNA extraction. Total RNA was isolated using the RNeasy Mini Kit, and reverse transcription was performed using the Super­ Script™ III First-Strand Synthesis SuperMix kit. Quantitative PCR (qPCR) was conducted using the TaqMan™ Universal PCR Master Mix on a QuantStudio™ 7 Flex System. S100P mRNA levels were quantified using a TaqMan gene expression assay (Hs00195584_m1), and GAPDH (Hs99999905_m1) served as the endogenous control. Relative gene expression was calculated using the comparative Ct (2^−ΔΔCt) method. 2.6. In vivo evaluation of selected LNP formulations: biodistribution and biosafety Four LNP formulations that achieved the most effective in vitro gene silencing were selected for in vivo biodistribution analysis (Fig. 1c), which formulations were shown in Table. S. Cy3-labeled siRNA was diluted in 25 mM sodium acetate buffer (pH 5) to a final concentration of 40 nmol/mL and encapsulated into LNPs using the MiNANO-form platform. The resulting Cy3-siRNA-LNPs were purified by ultrafiltra­ tion at 10,000 × g. For each formulation, 150 μL of Cy3-siRNA-LNPs was intravenously injected into C57BL/6J mice (tail vein). Two hours post- injection, blood samples were first collected from the retro-orbital plexus and centrifuged to isolate serum. The serum levels of alanine aminotransferase (ALT), aspartate aminotransferase (AST), creatinine (CREA), urea (UREA), lactate dehydrogenase (LDH), and creatine kinase (CK) were measured using an automated biochemical analyzer to eval­ uate systemic biosafety. Following blood collection, the mice were euthanized, and major organs including the heart, liver, spleen, lungs, and kidneys were harvested. Organ-level fluorescence was visualized using an in vivo imaging system to assess the biodistribution of the Cy3- siRNA-LNPs. 2.7. Statistical and data analysis The mean ± standard deviation (±SD) was presented for all data. For nanoparticle characterization (size, PDI, and zeta potential), each formulation was measured in triplicate within a single preparation to M. Yu et al. Materials Today Bio 39 (2026) 103483 4 | {"payload": "Cy3-labeled siRNA", "cell_line": "A549", "dose_pmol_per_well": 3, "aqueous_siRNA_nmol_mL": 0.67, "incubation_h": 6, "plate": "96-well", "cell_density_per_cm2": 31250, "preincubation_h": 24, "culture": "DMEM +10% FBS +1% P/S;37C;5%CO2", "treatment": "170uL serum-free DMEM +30uL LNP", "staining": "NucBlue 20min", "readout": "Olympus IX81; ImageJ intracellular Cy3 signal"} |  |  | pending
公共条件 | CY3_LOW.plate | [9 empty] | CY3_LOW |  | plate | 96-well |  | reported |  |  | main.pdf {"page": 4} | ratio (PEGLR), and two categorical variables, ionizable lipid type (ILT) and helper lipid type (HLT). These features were chosen based on their mechanistic relevance to LNP physicochemical properties and their ability to capture the full compositional space. Cholesterol content was treated as a dependent variable, calculated to complete the total lipid to 100%. Feature–output relationships were preliminarily assessed using Spearman correlation analysis with particle size, PDI, and zeta potential. 2.3.2. Model selection, training, and evaluation strategy To identify the most suitable model for formulation property pre­ diction, four distinct regression algorithms were evaluated: Gradient Boosting Regressor (GBR), Multi-Layer Perceptron (MLP), Support Vector Regressor (SVR), and a Linear Regression (LR) as a baseline. To ensure the highest level of methodological rigor and model generaliz­ ability, the dataset was partitioned into a training set (80%) and a hold- out test set (20%). On the training set, a Grid Search with 10-fold cross- validation (CV) was implemented to exhaustively optimize hyper­ parameters, ensuring that the selected configurations were robust and not overfitted to specific data subsets. The final models, trained using the optimized parameters on the full 80% training data, were subse­ quently evaluated against the 20% hold-out test set. To eliminate the potential bias introduced by any single random data partition, this entire workflow—comprising random splitting, grid search, and independent testing—was executed across 10 independent iterations with different random seeds. The final performance metrics were reported as the mean and standard deviation across these 10 iterations, providing a statisti­ cally robust and unbiased assessment of the models' predictive power on unseen data. Model performance was comprehensively quantified using R2, Mean Absolute Error (MAE), Percent Error, and the Spearman Rank Correlation Coefficient. Specifically, the selection criteria were tailored to the physical significance of the target parameters. For LNP size: Emphasis was placed on R2, as precise numerical accuracy is essential for ensuring formulation consistency. For LNP PDI: Given that PDI is intrinsically more sensitive to experimental noise, we prioritized the Spearman correlation coefficient. This focus on monotonic relationships and relative ranking—rather than absolute numerical values—reflects the practical goal of identifying formulations with superior mono­ dispersity trends within the design space. 2.3.3. ML workflow for formulation screening and candidate selection A virtual library of 864 candidate LNP formulations was generated by combining the available lipid types, molar ratios, and concentrations. After identifying the best-performing models, each model was retrained on the full experimental dataset and used to predict the particle size and PDI of every candidate formulation. The predicted values were then combined through a weighted selection criterion that accounts for the relative predictive reliability and practical importance of the two out­ puts. At this upstream physicochemical screening stage, formulations with smaller actual/predicted particle size and lower actual/predicted PDI were prioritized. This strategy was adopted because siRNA loading can increase particle size; therefore, selecting smaller empty LNPs pro­ vides a size margin to reduce the risk that the final siRNA-loaded LNPs exceed the size range generally considered favorable for tumor- associated delivery. In particular, nanoparticles below 150 nm have been reported to facilitate penetration through tumor tissue in animal models [16]. PDI was included as an additional criterion because lower PDI values indicate a more uniform particle population. seven ALC-0315-based formulations and the top six formulations from each of the other three ionizable lipid groups were selected for subsequent in vitro performance evaluation. 2.4. Cellular uptake evaluation using Cy3-labeled siRNA To evaluate cellular uptake, representative formulations were selected from the LNP library based on model predictions (Fig. 1b). For each ionizable lipid, the 25 formulations were chosen, and LNPs encapsulating Cy3-labeled siRNA were synthesized using the MiNANO- form platform. Cy3-siRNA was diluted in 25 mM sodium acetate buffer to final concentrations of 2 nmol/mL (high) and 0.67 nmol/mL (low), and used as the aqueous phase. Cy3-siRNA-LNPs were synthesized following the previously described method. After synthesis, the LNPs were diluted fivefold in PBS and purified by ultrafiltration at 10,000 × g. A549 cells were cultured in DMEM supplemented with 10% FBS and 1% P/S. Cells were seeded in 96-well plates at a density of 31,250 cells/cm2 and incubated at 37 ◦C with 5% CO2 24 h. The culture medium was then replaced with 170 μL of serum-free DMEM and 30 μL of Cy3-siRNA- LNPs, corresponding to either 9 pmol (high) or 3 pmol (low) of Cy3- siRNA per well. After 6 h of incubation, the medium was replaced with PBS containing NucBlue™ Live ReadyProbes™ reagent and incu­ bated for an additional 20 min. Fluorescence imaging was performed using an Olympus IX81 fluorescence microscope. The intracellular Cy3 signal was semi-quantitatively analyzed using ImageJ software. 2.5. In vitro gene silencing evaluation using S100P siRNA To evaluate gene silencing efficiency, S100P-targeting siRNA was diluted in 25 mM sodium acetate buffer to a final concentration of 2 nmol/mL and encapsulated into LNPs using the MiNANO-form as described above. The resulting S100P-siRNA-LNPs were diluted fivefold and purified by ultrafiltration at 10,000 × g. A549 cells were cultured in DMEM supplemented with 10% FBS and 1% P/S. Cells were seeded into 12-well plates at a density of 31,250 cells/cm2 and incubated at 37 ◦C with 5% CO2 for 24 h. Subsequently, the medium was replaced with 750 μL of serum-free DMEM and 250 μL of S100P-siRNA-LNPs per well. After 6 h of incubation, the transfection medium was replaced with fresh complete medium. Cells were continuously cultured for an additional 42 h before RNA extraction. Total RNA was isolated using the RNeasy Mini Kit, and reverse transcription was performed using the Super­ Script™ III First-Strand Synthesis SuperMix kit. Quantitative PCR (qPCR) was conducted using the TaqMan™ Universal PCR Master Mix on a QuantStudio™ 7 Flex System. S100P mRNA levels were quantified using a TaqMan gene expression assay (Hs00195584_m1), and GAPDH (Hs99999905_m1) served as the endogenous control. Relative gene expression was calculated using the comparative Ct (2^−ΔΔCt) method. 2.6. In vivo evaluation of selected LNP formulations: biodistribution and biosafety Four LNP formulations that achieved the most effective in vitro gene silencing were selected for in vivo biodistribution analysis (Fig. 1c), which formulations were shown in Table. S. Cy3-labeled siRNA was diluted in 25 mM sodium acetate buffer (pH 5) to a final concentration of 40 nmol/mL and encapsulated into LNPs using the MiNANO-form platform. The resulting Cy3-siRNA-LNPs were purified by ultrafiltra­ tion at 10,000 × g. For each formulation, 150 μL of Cy3-siRNA-LNPs was intravenously injected into C57BL/6J mice (tail vein). Two hours post- injection, blood samples were first collected from the retro-orbital plexus and centrifuged to isolate serum. The serum levels of alanine aminotransferase (ALT), aspartate aminotransferase (AST), creatinine (CREA), urea (UREA), lactate dehydrogenase (LDH), and creatine kinase (CK) were measured using an automated biochemical analyzer to eval­ uate systemic biosafety. Following blood collection, the mice were euthanized, and major organs including the heart, liver, spleen, lungs, and kidneys were harvested. Organ-level fluorescence was visualized using an in vivo imaging system to assess the biodistribution of the Cy3- siRNA-LNPs. 2.7. Statistical and data analysis The mean ± standard deviation (±SD) was presented for all data. For nanoparticle characterization (size, PDI, and zeta potential), each formulation was measured in triplicate within a single preparation to M. Yu et al. Materials Today Bio 39 (2026) 103483 4 | {"payload": "Cy3-labeled siRNA", "cell_line": "A549", "dose_pmol_per_well": 3, "aqueous_siRNA_nmol_mL": 0.67, "incubation_h": 6, "plate": "96-well", "cell_density_per_cm2": 31250, "preincubation_h": 24, "culture": "DMEM +10% FBS +1% P/S;37C;5%CO2", "treatment": "170uL serum-free DMEM +30uL LNP", "staining": "NucBlue 20min", "readout": "Olympus IX81; ImageJ intracellular Cy3 signal"} |  |  | pending
公共条件 | CY3_LOW.cell_density_per_cm2 | [9 empty] | CY3_LOW |  | cell_density_per_cm2 | 31250 |  | reported |  |  | main.pdf {"page": 4} | ratio (PEGLR), and two categorical variables, ionizable lipid type (ILT) and helper lipid type (HLT). These features were chosen based on their mechanistic relevance to LNP physicochemical properties and their ability to capture the full compositional space. Cholesterol content was treated as a dependent variable, calculated to complete the total lipid to 100%. Feature–output relationships were preliminarily assessed using Spearman correlation analysis with particle size, PDI, and zeta potential. 2.3.2. Model selection, training, and evaluation strategy To identify the most suitable model for formulation property pre­ diction, four distinct regression algorithms were evaluated: Gradient Boosting Regressor (GBR), Multi-Layer Perceptron (MLP), Support Vector Regressor (SVR), and a Linear Regression (LR) as a baseline. To ensure the highest level of methodological rigor and model generaliz­ ability, the dataset was partitioned into a training set (80%) and a hold- out test set (20%). On the training set, a Grid Search with 10-fold cross- validation (CV) was implemented to exhaustively optimize hyper­ parameters, ensuring that the selected configurations were robust and not overfitted to specific data subsets. The final models, trained using the optimized parameters on the full 80% training data, were subse­ quently evaluated against the 20% hold-out test set. To eliminate the potential bias introduced by any single random data partition, this entire workflow—comprising random splitting, grid search, and independent testing—was executed across 10 independent iterations with different random seeds. The final performance metrics were reported as the mean and standard deviation across these 10 iterations, providing a statisti­ cally robust and unbiased assessment of the models' predictive power on unseen data. Model performance was comprehensively quantified using R2, Mean Absolute Error (MAE), Percent Error, and the Spearman Rank Correlation Coefficient. Specifically, the selection criteria were tailored to the physical significance of the target parameters. For LNP size: Emphasis was placed on R2, as precise numerical accuracy is essential for ensuring formulation consistency. For LNP PDI: Given that PDI is intrinsically more sensitive to experimental noise, we prioritized the Spearman correlation coefficient. This focus on monotonic relationships and relative ranking—rather than absolute numerical values—reflects the practical goal of identifying formulations with superior mono­ dispersity trends within the design space. 2.3.3. ML workflow for formulation screening and candidate selection A virtual library of 864 candidate LNP formulations was generated by combining the available lipid types, molar ratios, and concentrations. After identifying the best-performing models, each model was retrained on the full experimental dataset and used to predict the particle size and PDI of every candidate formulation. The predicted values were then combined through a weighted selection criterion that accounts for the relative predictive reliability and practical importance of the two out­ puts. At this upstream physicochemical screening stage, formulations with smaller actual/predicted particle size and lower actual/predicted PDI were prioritized. This strategy was adopted because siRNA loading can increase particle size; therefore, selecting smaller empty LNPs pro­ vides a size margin to reduce the risk that the final siRNA-loaded LNPs exceed the size range generally considered favorable for tumor- associated delivery. In particular, nanoparticles below 150 nm have been reported to facilitate penetration through tumor tissue in animal models [16]. PDI was included as an additional criterion because lower PDI values indicate a more uniform particle population. seven ALC-0315-based formulations and the top six formulations from each of the other three ionizable lipid groups were selected for subsequent in vitro performance evaluation. 2.4. Cellular uptake evaluation using Cy3-labeled siRNA To evaluate cellular uptake, representative formulations were selected from the LNP library based on model predictions (Fig. 1b). For each ionizable lipid, the 25 formulations were chosen, and LNPs encapsulating Cy3-labeled siRNA were synthesized using the MiNANO- form platform. Cy3-siRNA was diluted in 25 mM sodium acetate buffer to final concentrations of 2 nmol/mL (high) and 0.67 nmol/mL (low), and used as the aqueous phase. Cy3-siRNA-LNPs were synthesized following the previously described method. After synthesis, the LNPs were diluted fivefold in PBS and purified by ultrafiltration at 10,000 × g. A549 cells were cultured in DMEM supplemented with 10% FBS and 1% P/S. Cells were seeded in 96-well plates at a density of 31,250 cells/cm2 and incubated at 37 ◦C with 5% CO2 24 h. The culture medium was then replaced with 170 μL of serum-free DMEM and 30 μL of Cy3-siRNA- LNPs, corresponding to either 9 pmol (high) or 3 pmol (low) of Cy3- siRNA per well. After 6 h of incubation, the medium was replaced with PBS containing NucBlue™ Live ReadyProbes™ reagent and incu­ bated for an additional 20 min. Fluorescence imaging was performed using an Olympus IX81 fluorescence microscope. The intracellular Cy3 signal was semi-quantitatively analyzed using ImageJ software. 2.5. In vitro gene silencing evaluation using S100P siRNA To evaluate gene silencing efficiency, S100P-targeting siRNA was diluted in 25 mM sodium acetate buffer to a final concentration of 2 nmol/mL and encapsulated into LNPs using the MiNANO-form as described above. The resulting S100P-siRNA-LNPs were diluted fivefold and purified by ultrafiltration at 10,000 × g. A549 cells were cultured in DMEM supplemented with 10% FBS and 1% P/S. Cells were seeded into 12-well plates at a density of 31,250 cells/cm2 and incubated at 37 ◦C with 5% CO2 for 24 h. Subsequently, the medium was replaced with 750 μL of serum-free DMEM and 250 μL of S100P-siRNA-LNPs per well. After 6 h of incubation, the transfection medium was replaced with fresh complete medium. Cells were continuously cultured for an additional 42 h before RNA extraction. Total RNA was isolated using the RNeasy Mini Kit, and reverse transcription was performed using the Super­ Script™ III First-Strand Synthesis SuperMix kit. Quantitative PCR (qPCR) was conducted using the TaqMan™ Universal PCR Master Mix on a QuantStudio™ 7 Flex System. S100P mRNA levels were quantified using a TaqMan gene expression assay (Hs00195584_m1), and GAPDH (Hs99999905_m1) served as the endogenous control. Relative gene expression was calculated using the comparative Ct (2^−ΔΔCt) method. 2.6. In vivo evaluation of selected LNP formulations: biodistribution and biosafety Four LNP formulations that achieved the most effective in vitro gene silencing were selected for in vivo biodistribution analysis (Fig. 1c), which formulations were shown in Table. S. Cy3-labeled siRNA was diluted in 25 mM sodium acetate buffer (pH 5) to a final concentration of 40 nmol/mL and encapsulated into LNPs using the MiNANO-form platform. The resulting Cy3-siRNA-LNPs were purified by ultrafiltra­ tion at 10,000 × g. For each formulation, 150 μL of Cy3-siRNA-LNPs was intravenously injected into C57BL/6J mice (tail vein). Two hours post- injection, blood samples were first collected from the retro-orbital plexus and centrifuged to isolate serum. The serum levels of alanine aminotransferase (ALT), aspartate aminotransferase (AST), creatinine (CREA), urea (UREA), lactate dehydrogenase (LDH), and creatine kinase (CK) were measured using an automated biochemical analyzer to eval­ uate systemic biosafety. Following blood collection, the mice were euthanized, and major organs including the heart, liver, spleen, lungs, and kidneys were harvested. Organ-level fluorescence was visualized using an in vivo imaging system to assess the biodistribution of the Cy3- siRNA-LNPs. 2.7. Statistical and data analysis The mean ± standard deviation (±SD) was presented for all data. For nanoparticle characterization (size, PDI, and zeta potential), each formulation was measured in triplicate within a single preparation to M. Yu et al. Materials Today Bio 39 (2026) 103483 4 | {"payload": "Cy3-labeled siRNA", "cell_line": "A549", "dose_pmol_per_well": 3, "aqueous_siRNA_nmol_mL": 0.67, "incubation_h": 6, "plate": "96-well", "cell_density_per_cm2": 31250, "preincubation_h": 24, "culture": "DMEM +10% FBS +1% P/S;37C;5%CO2", "treatment": "170uL serum-free DMEM +30uL LNP", "staining": "NucBlue 20min", "readout": "Olympus IX81; ImageJ intracellular Cy3 signal"} |  |  | pending
公共条件 | CY3_LOW.preincubation_h | [9 empty] | CY3_LOW |  | preincubation_h | 24 |  | reported |  |  | main.pdf {"page": 4} | ratio (PEGLR), and two categorical variables, ionizable lipid type (ILT) and helper lipid type (HLT). These features were chosen based on their mechanistic relevance to LNP physicochemical properties and their ability to capture the full compositional space. Cholesterol content was treated as a dependent variable, calculated to complete the total lipid to 100%. Feature–output relationships were preliminarily assessed using Spearman correlation analysis with particle size, PDI, and zeta potential. 2.3.2. Model selection, training, and evaluation strategy To identify the most suitable model for formulation property pre­ diction, four distinct regression algorithms were evaluated: Gradient Boosting Regressor (GBR), Multi-Layer Perceptron (MLP), Support Vector Regressor (SVR), and a Linear Regression (LR) as a baseline. To ensure the highest level of methodological rigor and model generaliz­ ability, the dataset was partitioned into a training set (80%) and a hold- out test set (20%). On the training set, a Grid Search with 10-fold cross- validation (CV) was implemented to exhaustively optimize hyper­ parameters, ensuring that the selected configurations were robust and not overfitted to specific data subsets. The final models, trained using the optimized parameters on the full 80% training data, were subse­ quently evaluated against the 20% hold-out test set. To eliminate the potential bias introduced by any single random data partition, this entire workflow—comprising random splitting, grid search, and independent testing—was executed across 10 independent iterations with different random seeds. The final performance metrics were reported as the mean and standard deviation across these 10 iterations, providing a statisti­ cally robust and unbiased assessment of the models' predictive power on unseen data. Model performance was comprehensively quantified using R2, Mean Absolute Error (MAE), Percent Error, and the Spearman Rank Correlation Coefficient. Specifically, the selection criteria were tailored to the physical significance of the target parameters. For LNP size: Emphasis was placed on R2, as precise numerical accuracy is essential for ensuring formulation consistency. For LNP PDI: Given that PDI is intrinsically more sensitive to experimental noise, we prioritized the Spearman correlation coefficient. This focus on monotonic relationships and relative ranking—rather than absolute numerical values—reflects the practical goal of identifying formulations with superior mono­ dispersity trends within the design space. 2.3.3. ML workflow for formulation screening and candidate selection A virtual library of 864 candidate LNP formulations was generated by combining the available lipid types, molar ratios, and concentrations. After identifying the best-performing models, each model was retrained on the full experimental dataset and used to predict the particle size and PDI of every candidate formulation. The predicted values were then combined through a weighted selection criterion that accounts for the relative predictive reliability and practical importance of the two out­ puts. At this upstream physicochemical screening stage, formulations with smaller actual/predicted particle size and lower actual/predicted PDI were prioritized. This strategy was adopted because siRNA loading can increase particle size; therefore, selecting smaller empty LNPs pro­ vides a size margin to reduce the risk that the final siRNA-loaded LNPs exceed the size range generally considered favorable for tumor- associated delivery. In particular, nanoparticles below 150 nm have been reported to facilitate penetration through tumor tissue in animal models [16]. PDI was included as an additional criterion because lower PDI values indicate a more uniform particle population. seven ALC-0315-based formulations and the top six formulations from each of the other three ionizable lipid groups were selected for subsequent in vitro performance evaluation. 2.4. Cellular uptake evaluation using Cy3-labeled siRNA To evaluate cellular uptake, representative formulations were selected from the LNP library based on model predictions (Fig. 1b). For each ionizable lipid, the 25 formulations were chosen, and LNPs encapsulating Cy3-labeled siRNA were synthesized using the MiNANO- form platform. Cy3-siRNA was diluted in 25 mM sodium acetate buffer to final concentrations of 2 nmol/mL (high) and 0.67 nmol/mL (low), and used as the aqueous phase. Cy3-siRNA-LNPs were synthesized following the previously described method. After synthesis, the LNPs were diluted fivefold in PBS and purified by ultrafiltration at 10,000 × g. A549 cells were cultured in DMEM supplemented with 10% FBS and 1% P/S. Cells were seeded in 96-well plates at a density of 31,250 cells/cm2 and incubated at 37 ◦C with 5% CO2 24 h. The culture medium was then replaced with 170 μL of serum-free DMEM and 30 μL of Cy3-siRNA- LNPs, corresponding to either 9 pmol (high) or 3 pmol (low) of Cy3- siRNA per well. After 6 h of incubation, the medium was replaced with PBS containing NucBlue™ Live ReadyProbes™ reagent and incu­ bated for an additional 20 min. Fluorescence imaging was performed using an Olympus IX81 fluorescence microscope. The intracellular Cy3 signal was semi-quantitatively analyzed using ImageJ software. 2.5. In vitro gene silencing evaluation using S100P siRNA To evaluate gene silencing efficiency, S100P-targeting siRNA was diluted in 25 mM sodium acetate buffer to a final concentration of 2 nmol/mL and encapsulated into LNPs using the MiNANO-form as described above. The resulting S100P-siRNA-LNPs were diluted fivefold and purified by ultrafiltration at 10,000 × g. A549 cells were cultured in DMEM supplemented with 10% FBS and 1% P/S. Cells were seeded into 12-well plates at a density of 31,250 cells/cm2 and incubated at 37 ◦C with 5% CO2 for 24 h. Subsequently, the medium was replaced with 750 μL of serum-free DMEM and 250 μL of S100P-siRNA-LNPs per well. After 6 h of incubation, the transfection medium was replaced with fresh complete medium. Cells were continuously cultured for an additional 42 h before RNA extraction. Total RNA was isolated using the RNeasy Mini Kit, and reverse transcription was performed using the Super­ Script™ III First-Strand Synthesis SuperMix kit. Quantitative PCR (qPCR) was conducted using the TaqMan™ Universal PCR Master Mix on a QuantStudio™ 7 Flex System. S100P mRNA levels were quantified using a TaqMan gene expression assay (Hs00195584_m1), and GAPDH (Hs99999905_m1) served as the endogenous control. Relative gene expression was calculated using the comparative Ct (2^−ΔΔCt) method. 2.6. In vivo evaluation of selected LNP formulations: biodistribution and biosafety Four LNP formulations that achieved the most effective in vitro gene silencing were selected for in vivo biodistribution analysis (Fig. 1c), which formulations were shown in Table. S. Cy3-labeled siRNA was diluted in 25 mM sodium acetate buffer (pH 5) to a final concentration of 40 nmol/mL and encapsulated into LNPs using the MiNANO-form platform. The resulting Cy3-siRNA-LNPs were purified by ultrafiltra­ tion at 10,000 × g. For each formulation, 150 μL of Cy3-siRNA-LNPs was intravenously injected into C57BL/6J mice (tail vein). Two hours post- injection, blood samples were first collected from the retro-orbital plexus and centrifuged to isolate serum. The serum levels of alanine aminotransferase (ALT), aspartate aminotransferase (AST), creatinine (CREA), urea (UREA), lactate dehydrogenase (LDH), and creatine kinase (CK) were measured using an automated biochemical analyzer to eval­ uate systemic biosafety. Following blood collection, the mice were euthanized, and major organs including the heart, liver, spleen, lungs, and kidneys were harvested. Organ-level fluorescence was visualized using an in vivo imaging system to assess the biodistribution of the Cy3- siRNA-LNPs. 2.7. Statistical and data analysis The mean ± standard deviation (±SD) was presented for all data. For nanoparticle characterization (size, PDI, and zeta potential), each formulation was measured in triplicate within a single preparation to M. Yu et al. Materials Today Bio 39 (2026) 103483 4 | {"payload": "Cy3-labeled siRNA", "cell_line": "A549", "dose_pmol_per_well": 3, "aqueous_siRNA_nmol_mL": 0.67, "incubation_h": 6, "plate": "96-well", "cell_density_per_cm2": 31250, "preincubation_h": 24, "culture": "DMEM +10% FBS +1% P/S;37C;5%CO2", "treatment": "170uL serum-free DMEM +30uL LNP", "staining": "NucBlue 20min", "readout": "Olympus IX81; ImageJ intracellular Cy3 signal"} |  |  | pending
公共条件 | CY3_LOW.culture | [9 empty] | CY3_LOW |  | culture | DMEM +10% FBS +1% P/S;37C;5%CO2 |  | reported |  |  | main.pdf {"page": 4} | ratio (PEGLR), and two categorical variables, ionizable lipid type (ILT) and helper lipid type (HLT). These features were chosen based on their mechanistic relevance to LNP physicochemical properties and their ability to capture the full compositional space. Cholesterol content was treated as a dependent variable, calculated to complete the total lipid to 100%. Feature–output relationships were preliminarily assessed using Spearman correlation analysis with particle size, PDI, and zeta potential. 2.3.2. Model selection, training, and evaluation strategy To identify the most suitable model for formulation property pre­ diction, four distinct regression algorithms were evaluated: Gradient Boosting Regressor (GBR), Multi-Layer Perceptron (MLP), Support Vector Regressor (SVR), and a Linear Regression (LR) as a baseline. To ensure the highest level of methodological rigor and model generaliz­ ability, the dataset was partitioned into a training set (80%) and a hold- out test set (20%). On the training set, a Grid Search with 10-fold cross- validation (CV) was implemented to exhaustively optimize hyper­ parameters, ensuring that the selected configurations were robust and not overfitted to specific data subsets. The final models, trained using the optimized parameters on the full 80% training data, were subse­ quently evaluated against the 20% hold-out test set. To eliminate the potential bias introduced by any single random data partition, this entire workflow—comprising random splitting, grid search, and independent testing—was executed across 10 independent iterations with different random seeds. The final performance metrics were reported as the mean and standard deviation across these 10 iterations, providing a statisti­ cally robust and unbiased assessment of the models' predictive power on unseen data. Model performance was comprehensively quantified using R2, Mean Absolute Error (MAE), Percent Error, and the Spearman Rank Correlation Coefficient. Specifically, the selection criteria were tailored to the physical significance of the target parameters. For LNP size: Emphasis was placed on R2, as precise numerical accuracy is essential for ensuring formulation consistency. For LNP PDI: Given that PDI is intrinsically more sensitive to experimental noise, we prioritized the Spearman correlation coefficient. This focus on monotonic relationships and relative ranking—rather than absolute numerical values—reflects the practical goal of identifying formulations with superior mono­ dispersity trends within the design space. 2.3.3. ML workflow for formulation screening and candidate selection A virtual library of 864 candidate LNP formulations was generated by combining the available lipid types, molar ratios, and concentrations. After identifying the best-performing models, each model was retrained on the full experimental dataset and used to predict the particle size and PDI of every candidate formulation. The predicted values were then combined through a weighted selection criterion that accounts for the relative predictive reliability and practical importance of the two out­ puts. At this upstream physicochemical screening stage, formulations with smaller actual/predicted particle size and lower actual/predicted PDI were prioritized. This strategy was adopted because siRNA loading can increase particle size; therefore, selecting smaller empty LNPs pro­ vides a size margin to reduce the risk that the final siRNA-loaded LNPs exceed the size range generally considered favorable for tumor- associated delivery. In particular, nanoparticles below 150 nm have been reported to facilitate penetration through tumor tissue in animal models [16]. PDI was included as an additional criterion because lower PDI values indicate a more uniform particle population. seven ALC-0315-based formulations and the top six formulations from each of the other three ionizable lipid groups were selected for subsequent in vitro performance evaluation. 2.4. Cellular uptake evaluation using Cy3-labeled siRNA To evaluate cellular uptake, representative formulations were selected from the LNP library based on model predictions (Fig. 1b). For each ionizable lipid, the 25 formulations were chosen, and LNPs encapsulating Cy3-labeled siRNA were synthesized using the MiNANO- form platform. Cy3-siRNA was diluted in 25 mM sodium acetate buffer to final concentrations of 2 nmol/mL (high) and 0.67 nmol/mL (low), and used as the aqueous phase. Cy3-siRNA-LNPs were synthesized following the previously described method. After synthesis, the LNPs were diluted fivefold in PBS and purified by ultrafiltration at 10,000 × g. A549 cells were cultured in DMEM supplemented with 10% FBS and 1% P/S. Cells were seeded in 96-well plates at a density of 31,250 cells/cm2 and incubated at 37 ◦C with 5% CO2 24 h. The culture medium was then replaced with 170 μL of serum-free DMEM and 30 μL of Cy3-siRNA- LNPs, corresponding to either 9 pmol (high) or 3 pmol (low) of Cy3- siRNA per well. After 6 h of incubation, the medium was replaced with PBS containing NucBlue™ Live ReadyProbes™ reagent and incu­ bated for an additional 20 min. Fluorescence imaging was performed using an Olympus IX81 fluorescence microscope. The intracellular Cy3 signal was semi-quantitatively analyzed using ImageJ software. 2.5. In vitro gene silencing evaluation using S100P siRNA To evaluate gene silencing efficiency, S100P-targeting siRNA was diluted in 25 mM sodium acetate buffer to a final concentration of 2 nmol/mL and encapsulated into LNPs using the MiNANO-form as described above. The resulting S100P-siRNA-LNPs were diluted fivefold and purified by ultrafiltration at 10,000 × g. A549 cells were cultured in DMEM supplemented with 10% FBS and 1% P/S. Cells were seeded into 12-well plates at a density of 31,250 cells/cm2 and incubated at 37 ◦C with 5% CO2 for 24 h. Subsequently, the medium was replaced with 750 μL of serum-free DMEM and 250 μL of S100P-siRNA-LNPs per well. After 6 h of incubation, the transfection medium was replaced with fresh complete medium. Cells were continuously cultured for an additional 42 h before RNA extraction. Total RNA was isolated using the RNeasy Mini Kit, and reverse transcription was performed using the Super­ Script™ III First-Strand Synthesis SuperMix kit. Quantitative PCR (qPCR) was conducted using the TaqMan™ Universal PCR Master Mix on a QuantStudio™ 7 Flex System. S100P mRNA levels were quantified using a TaqMan gene expression assay (Hs00195584_m1), and GAPDH (Hs99999905_m1) served as the endogenous control. Relative gene expression was calculated using the comparative Ct (2^−ΔΔCt) method. 2.6. In vivo evaluation of selected LNP formulations: biodistribution and biosafety Four LNP formulations that achieved the most effective in vitro gene silencing were selected for in vivo biodistribution analysis (Fig. 1c), which formulations were shown in Table. S. Cy3-labeled siRNA was diluted in 25 mM sodium acetate buffer (pH 5) to a final concentration of 40 nmol/mL and encapsulated into LNPs using the MiNANO-form platform. The resulting Cy3-siRNA-LNPs were purified by ultrafiltra­ tion at 10,000 × g. For each formulation, 150 μL of Cy3-siRNA-LNPs was intravenously injected into C57BL/6J mice (tail vein). Two hours post- injection, blood samples were first collected from the retro-orbital plexus and centrifuged to isolate serum. The serum levels of alanine aminotransferase (ALT), aspartate aminotransferase (AST), creatinine (CREA), urea (UREA), lactate dehydrogenase (LDH), and creatine kinase (CK) were measured using an automated biochemical analyzer to eval­ uate systemic biosafety. Following blood collection, the mice were euthanized, and major organs including the heart, liver, spleen, lungs, and kidneys were harvested. Organ-level fluorescence was visualized using an in vivo imaging system to assess the biodistribution of the Cy3- siRNA-LNPs. 2.7. Statistical and data analysis The mean ± standard deviation (±SD) was presented for all data. For nanoparticle characterization (size, PDI, and zeta potential), each formulation was measured in triplicate within a single preparation to M. Yu et al. Materials Today Bio 39 (2026) 103483 4 | {"payload": "Cy3-labeled siRNA", "cell_line": "A549", "dose_pmol_per_well": 3, "aqueous_siRNA_nmol_mL": 0.67, "incubation_h": 6, "plate": "96-well", "cell_density_per_cm2": 31250, "preincubation_h": 24, "culture": "DMEM +10% FBS +1% P/S;37C;5%CO2", "treatment": "170uL serum-free DMEM +30uL LNP", "staining": "NucBlue 20min", "readout": "Olympus IX81; ImageJ intracellular Cy3 signal"} |  |  | pending
公共条件 | CY3_LOW.treatment | [9 empty] | CY3_LOW |  | treatment | 170uL serum-free DMEM +30uL LNP |  | reported |  |  | main.pdf {"page": 4} | ratio (PEGLR), and two categorical variables, ionizable lipid type (ILT) and helper lipid type (HLT). These features were chosen based on their mechanistic relevance to LNP physicochemical properties and their ability to capture the full compositional space. Cholesterol content was treated as a dependent variable, calculated to complete the total lipid to 100%. Feature–output relationships were preliminarily assessed using Spearman correlation analysis with particle size, PDI, and zeta potential. 2.3.2. Model selection, training, and evaluation strategy To identify the most suitable model for formulation property pre­ diction, four distinct regression algorithms were evaluated: Gradient Boosting Regressor (GBR), Multi-Layer Perceptron (MLP), Support Vector Regressor (SVR), and a Linear Regression (LR) as a baseline. To ensure the highest level of methodological rigor and model generaliz­ ability, the dataset was partitioned into a training set (80%) and a hold- out test set (20%). On the training set, a Grid Search with 10-fold cross- validation (CV) was implemented to exhaustively optimize hyper­ parameters, ensuring that the selected configurations were robust and not overfitted to specific data subsets. The final models, trained using the optimized parameters on the full 80% training data, were subse­ quently evaluated against the 20% hold-out test set. To eliminate the potential bias introduced by any single random data partition, this entire workflow—comprising random splitting, grid search, and independent testing—was executed across 10 independent iterations with different random seeds. The final performance metrics were reported as the mean and standard deviation across these 10 iterations, providing a statisti­ cally robust and unbiased assessment of the models' predictive power on unseen data. Model performance was comprehensively quantified using R2, Mean Absolute Error (MAE), Percent Error, and the Spearman Rank Correlation Coefficient. Specifically, the selection criteria were tailored to the physical significance of the target parameters. For LNP size: Emphasis was placed on R2, as precise numerical accuracy is essential for ensuring formulation consistency. For LNP PDI: Given that PDI is intrinsically more sensitive to experimental noise, we prioritized the Spearman correlation coefficient. This focus on monotonic relationships and relative ranking—rather than absolute numerical values—reflects the practical goal of identifying formulations with superior mono­ dispersity trends within the design space. 2.3.3. ML workflow for formulation screening and candidate selection A virtual library of 864 candidate LNP formulations was generated by combining the available lipid types, molar ratios, and concentrations. After identifying the best-performing models, each model was retrained on the full experimental dataset and used to predict the particle size and PDI of every candidate formulation. The predicted values were then combined through a weighted selection criterion that accounts for the relative predictive reliability and practical importance of the two out­ puts. At this upstream physicochemical screening stage, formulations with smaller actual/predicted particle size and lower actual/predicted PDI were prioritized. This strategy was adopted because siRNA loading can increase particle size; therefore, selecting smaller empty LNPs pro­ vides a size margin to reduce the risk that the final siRNA-loaded LNPs exceed the size range generally considered favorable for tumor- associated delivery. In particular, nanoparticles below 150 nm have been reported to facilitate penetration through tumor tissue in animal models [16]. PDI was included as an additional criterion because lower PDI values indicate a more uniform particle population. seven ALC-0315-based formulations and the top six formulations from each of the other three ionizable lipid groups were selected for subsequent in vitro performance evaluation. 2.4. Cellular uptake evaluation using Cy3-labeled siRNA To evaluate cellular uptake, representative formulations were selected from the LNP library based on model predictions (Fig. 1b). For each ionizable lipid, the 25 formulations were chosen, and LNPs encapsulating Cy3-labeled siRNA were synthesized using the MiNANO- form platform. Cy3-siRNA was diluted in 25 mM sodium acetate buffer to final concentrations of 2 nmol/mL (high) and 0.67 nmol/mL (low), and used as the aqueous phase. Cy3-siRNA-LNPs were synthesized following the previously described method. After synthesis, the LNPs were diluted fivefold in PBS and purified by ultrafiltration at 10,000 × g. A549 cells were cultured in DMEM supplemented with 10% FBS and 1% P/S. Cells were seeded in 96-well plates at a density of 31,250 cells/cm2 and incubated at 37 ◦C with 5% CO2 24 h. The culture medium was then replaced with 170 μL of serum-free DMEM and 30 μL of Cy3-siRNA- LNPs, corresponding to either 9 pmol (high) or 3 pmol (low) of Cy3- siRNA per well. After 6 h of incubation, the medium was replaced with PBS containing NucBlue™ Live ReadyProbes™ reagent and incu­ bated for an additional 20 min. Fluorescence imaging was performed using an Olympus IX81 fluorescence microscope. The intracellular Cy3 signal was semi-quantitatively analyzed using ImageJ software. 2.5. In vitro gene silencing evaluation using S100P siRNA To evaluate gene silencing efficiency, S100P-targeting siRNA was diluted in 25 mM sodium acetate buffer to a final concentration of 2 nmol/mL and encapsulated into LNPs using the MiNANO-form as described above. The resulting S100P-siRNA-LNPs were diluted fivefold and purified by ultrafiltration at 10,000 × g. A549 cells were cultured in DMEM supplemented with 10% FBS and 1% P/S. Cells were seeded into 12-well plates at a density of 31,250 cells/cm2 and incubated at 37 ◦C with 5% CO2 for 24 h. Subsequently, the medium was replaced with 750 μL of serum-free DMEM and 250 μL of S100P-siRNA-LNPs per well. After 6 h of incubation, the transfection medium was replaced with fresh complete medium. Cells were continuously cultured for an additional 42 h before RNA extraction. Total RNA was isolated using the RNeasy Mini Kit, and reverse transcription was performed using the Super­ Script™ III First-Strand Synthesis SuperMix kit. Quantitative PCR (qPCR) was conducted using the TaqMan™ Universal PCR Master Mix on a QuantStudio™ 7 Flex System. S100P mRNA levels were quantified using a TaqMan gene expression assay (Hs00195584_m1), and GAPDH (Hs99999905_m1) served as the endogenous control. Relative gene expression was calculated using the comparative Ct (2^−ΔΔCt) method. 2.6. In vivo evaluation of selected LNP formulations: biodistribution and biosafety Four LNP formulations that achieved the most effective in vitro gene silencing were selected for in vivo biodistribution analysis (Fig. 1c), which formulations were shown in Table. S. Cy3-labeled siRNA was diluted in 25 mM sodium acetate buffer (pH 5) to a final concentration of 40 nmol/mL and encapsulated into LNPs using the MiNANO-form platform. The resulting Cy3-siRNA-LNPs were purified by ultrafiltra­ tion at 10,000 × g. For each formulation, 150 μL of Cy3-siRNA-LNPs was intravenously injected into C57BL/6J mice (tail vein). Two hours post- injection, blood samples were first collected from the retro-orbital plexus and centrifuged to isolate serum. The serum levels of alanine aminotransferase (ALT), aspartate aminotransferase (AST), creatinine (CREA), urea (UREA), lactate dehydrogenase (LDH), and creatine kinase (CK) were measured using an automated biochemical analyzer to eval­ uate systemic biosafety. Following blood collection, the mice were euthanized, and major organs including the heart, liver, spleen, lungs, and kidneys were harvested. Organ-level fluorescence was visualized using an in vivo imaging system to assess the biodistribution of the Cy3- siRNA-LNPs. 2.7. Statistical and data analysis The mean ± standard deviation (±SD) was presented for all data. For nanoparticle characterization (size, PDI, and zeta potential), each formulation was measured in triplicate within a single preparation to M. Yu et al. Materials Today Bio 39 (2026) 103483 4 | {"payload": "Cy3-labeled siRNA", "cell_line": "A549", "dose_pmol_per_well": 3, "aqueous_siRNA_nmol_mL": 0.67, "incubation_h": 6, "plate": "96-well", "cell_density_per_cm2": 31250, "preincubation_h": 24, "culture": "DMEM +10% FBS +1% P/S;37C;5%CO2", "treatment": "170uL serum-free DMEM +30uL LNP", "staining": "NucBlue 20min", "readout": "Olympus IX81; ImageJ intracellular Cy3 signal"} |  |  | pending
公共条件 | CY3_LOW.staining | [9 empty] | CY3_LOW |  | staining | NucBlue 20min |  | reported |  |  | main.pdf {"page": 4} | ratio (PEGLR), and two categorical variables, ionizable lipid type (ILT) and helper lipid type (HLT). These features were chosen based on their mechanistic relevance to LNP physicochemical properties and their ability to capture the full compositional space. Cholesterol content was treated as a dependent variable, calculated to complete the total lipid to 100%. Feature–output relationships were preliminarily assessed using Spearman correlation analysis with particle size, PDI, and zeta potential. 2.3.2. Model selection, training, and evaluation strategy To identify the most suitable model for formulation property pre­ diction, four distinct regression algorithms were evaluated: Gradient Boosting Regressor (GBR), Multi-Layer Perceptron (MLP), Support Vector Regressor (SVR), and a Linear Regression (LR) as a baseline. To ensure the highest level of methodological rigor and model generaliz­ ability, the dataset was partitioned into a training set (80%) and a hold- out test set (20%). On the training set, a Grid Search with 10-fold cross- validation (CV) was implemented to exhaustively optimize hyper­ parameters, ensuring that the selected configurations were robust and not overfitted to specific data subsets. The final models, trained using the optimized parameters on the full 80% training data, were subse­ quently evaluated against the 20% hold-out test set. To eliminate the potential bias introduced by any single random data partition, this entire workflow—comprising random splitting, grid search, and independent testing—was executed across 10 independent iterations with different random seeds. The final performance metrics were reported as the mean and standard deviation across these 10 iterations, providing a statisti­ cally robust and unbiased assessment of the models' predictive power on unseen data. Model performance was comprehensively quantified using R2, Mean Absolute Error (MAE), Percent Error, and the Spearman Rank Correlation Coefficient. Specifically, the selection criteria were tailored to the physical significance of the target parameters. For LNP size: Emphasis was placed on R2, as precise numerical accuracy is essential for ensuring formulation consistency. For LNP PDI: Given that PDI is intrinsically more sensitive to experimental noise, we prioritized the Spearman correlation coefficient. This focus on monotonic relationships and relative ranking—rather than absolute numerical values—reflects the practical goal of identifying formulations with superior mono­ dispersity trends within the design space. 2.3.3. ML workflow for formulation screening and candidate selection A virtual library of 864 candidate LNP formulations was generated by combining the available lipid types, molar ratios, and concentrations. After identifying the best-performing models, each model was retrained on the full experimental dataset and used to predict the particle size and PDI of every candidate formulation. The predicted values were then combined through a weighted selection criterion that accounts for the relative predictive reliability and practical importance of the two out­ puts. At this upstream physicochemical screening stage, formulations with smaller actual/predicted particle size and lower actual/predicted PDI were prioritized. This strategy was adopted because siRNA loading can increase particle size; therefore, selecting smaller empty LNPs pro­ vides a size margin to reduce the risk that the final siRNA-loaded LNPs exceed the size range generally considered favorable for tumor- associated delivery. In particular, nanoparticles below 150 nm have been reported to facilitate penetration through tumor tissue in animal models [16]. PDI was included as an additional criterion because lower PDI values indicate a more uniform particle population. seven ALC-0315-based formulations and the top six formulations from each of the other three ionizable lipid groups were selected for subsequent in vitro performance evaluation. 2.4. Cellular uptake evaluation using Cy3-labeled siRNA To evaluate cellular uptake, representative formulations were selected from the LNP library based on model predictions (Fig. 1b). For each ionizable lipid, the 25 formulations were chosen, and LNPs encapsulating Cy3-labeled siRNA were synthesized using the MiNANO- form platform. Cy3-siRNA was diluted in 25 mM sodium acetate buffer to final concentrations of 2 nmol/mL (high) and 0.67 nmol/mL (low), and used as the aqueous phase. Cy3-siRNA-LNPs were synthesized following the previously described method. After synthesis, the LNPs were diluted fivefold in PBS and purified by ultrafiltration at 10,000 × g. A549 cells were cultured in DMEM supplemented with 10% FBS and 1% P/S. Cells were seeded in 96-well plates at a density of 31,250 cells/cm2 and incubated at 37 ◦C with 5% CO2 24 h. The culture medium was then replaced with 170 μL of serum-free DMEM and 30 μL of Cy3-siRNA- LNPs, corresponding to either 9 pmol (high) or 3 pmol (low) of Cy3- siRNA per well. After 6 h of incubation, the medium was replaced with PBS containing NucBlue™ Live ReadyProbes™ reagent and incu­ bated for an additional 20 min. Fluorescence imaging was performed using an Olympus IX81 fluorescence microscope. The intracellular Cy3 signal was semi-quantitatively analyzed using ImageJ software. 2.5. In vitro gene silencing evaluation using S100P siRNA To evaluate gene silencing efficiency, S100P-targeting siRNA was diluted in 25 mM sodium acetate buffer to a final concentration of 2 nmol/mL and encapsulated into LNPs using the MiNANO-form as described above. The resulting S100P-siRNA-LNPs were diluted fivefold and purified by ultrafiltration at 10,000 × g. A549 cells were cultured in DMEM supplemented with 10% FBS and 1% P/S. Cells were seeded into 12-well plates at a density of 31,250 cells/cm2 and incubated at 37 ◦C with 5% CO2 for 24 h. Subsequently, the medium was replaced with 750 μL of serum-free DMEM and 250 μL of S100P-siRNA-LNPs per well. After 6 h of incubation, the transfection medium was replaced with fresh complete medium. Cells were continuously cultured for an additional 42 h before RNA extraction. Total RNA was isolated using the RNeasy Mini Kit, and reverse transcription was performed using the Super­ Script™ III First-Strand Synthesis SuperMix kit. Quantitative PCR (qPCR) was conducted using the TaqMan™ Universal PCR Master Mix on a QuantStudio™ 7 Flex System. S100P mRNA levels were quantified using a TaqMan gene expression assay (Hs00195584_m1), and GAPDH (Hs99999905_m1) served as the endogenous control. Relative gene expression was calculated using the comparative Ct (2^−ΔΔCt) method. 2.6. In vivo evaluation of selected LNP formulations: biodistribution and biosafety Four LNP formulations that achieved the most effective in vitro gene silencing were selected for in vivo biodistribution analysis (Fig. 1c), which formulations were shown in Table. S. Cy3-labeled siRNA was diluted in 25 mM sodium acetate buffer (pH 5) to a final concentration of 40 nmol/mL and encapsulated into LNPs using the MiNANO-form platform. The resulting Cy3-siRNA-LNPs were purified by ultrafiltra­ tion at 10,000 × g. For each formulation, 150 μL of Cy3-siRNA-LNPs was intravenously injected into C57BL/6J mice (tail vein). Two hours post- injection, blood samples were first collected from the retro-orbital plexus and centrifuged to isolate serum. The serum levels of alanine aminotransferase (ALT), aspartate aminotransferase (AST), creatinine (CREA), urea (UREA), lactate dehydrogenase (LDH), and creatine kinase (CK) were measured using an automated biochemical analyzer to eval­ uate systemic biosafety. Following blood collection, the mice were euthanized, and major organs including the heart, liver, spleen, lungs, and kidneys were harvested. Organ-level fluorescence was visualized using an in vivo imaging system to assess the biodistribution of the Cy3- siRNA-LNPs. 2.7. Statistical and data analysis The mean ± standard deviation (±SD) was presented for all data. For nanoparticle characterization (size, PDI, and zeta potential), each formulation was measured in triplicate within a single preparation to M. Yu et al. Materials Today Bio 39 (2026) 103483 4 | {"payload": "Cy3-labeled siRNA", "cell_line": "A549", "dose_pmol_per_well": 3, "aqueous_siRNA_nmol_mL": 0.67, "incubation_h": 6, "plate": "96-well", "cell_density_per_cm2": 31250, "preincubation_h": 24, "culture": "DMEM +10% FBS +1% P/S;37C;5%CO2", "treatment": "170uL serum-free DMEM +30uL LNP", "staining": "NucBlue 20min", "readout": "Olympus IX81; ImageJ intracellular Cy3 signal"} |  |  | pending
公共条件 | CY3_LOW.readout | [9 empty] | CY3_LOW |  | readout | Olympus IX81; ImageJ intracellular Cy3 signal |  | reported |  |  | main.pdf {"page": 4} | ratio (PEGLR), and two categorical variables, ionizable lipid type (ILT) and helper lipid type (HLT). These features were chosen based on their mechanistic relevance to LNP physicochemical properties and their ability to capture the full compositional space. Cholesterol content was treated as a dependent variable, calculated to complete the total lipid to 100%. Feature–output relationships were preliminarily assessed using Spearman correlation analysis with particle size, PDI, and zeta potential. 2.3.2. Model selection, training, and evaluation strategy To identify the most suitable model for formulation property pre­ diction, four distinct regression algorithms were evaluated: Gradient Boosting Regressor (GBR), Multi-Layer Perceptron (MLP), Support Vector Regressor (SVR), and a Linear Regression (LR) as a baseline. To ensure the highest level of methodological rigor and model generaliz­ ability, the dataset was partitioned into a training set (80%) and a hold- out test set (20%). On the training set, a Grid Search with 10-fold cross- validation (CV) was implemented to exhaustively optimize hyper­ parameters, ensuring that the selected configurations were robust and not overfitted to specific data subsets. The final models, trained using the optimized parameters on the full 80% training data, were subse­ quently evaluated against the 20% hold-out test set. To eliminate the potential bias introduced by any single random data partition, this entire workflow—comprising random splitting, grid search, and independent testing—was executed across 10 independent iterations with different random seeds. The final performance metrics were reported as the mean and standard deviation across these 10 iterations, providing a statisti­ cally robust and unbiased assessment of the models' predictive power on unseen data. Model performance was comprehensively quantified using R2, Mean Absolute Error (MAE), Percent Error, and the Spearman Rank Correlation Coefficient. Specifically, the selection criteria were tailored to the physical significance of the target parameters. For LNP size: Emphasis was placed on R2, as precise numerical accuracy is essential for ensuring formulation consistency. For LNP PDI: Given that PDI is intrinsically more sensitive to experimental noise, we prioritized the Spearman correlation coefficient. This focus on monotonic relationships and relative ranking—rather than absolute numerical values—reflects the practical goal of identifying formulations with superior mono­ dispersity trends within the design space. 2.3.3. ML workflow for formulation screening and candidate selection A virtual library of 864 candidate LNP formulations was generated by combining the available lipid types, molar ratios, and concentrations. After identifying the best-performing models, each model was retrained on the full experimental dataset and used to predict the particle size and PDI of every candidate formulation. The predicted values were then combined through a weighted selection criterion that accounts for the relative predictive reliability and practical importance of the two out­ puts. At this upstream physicochemical screening stage, formulations with smaller actual/predicted particle size and lower actual/predicted PDI were prioritized. This strategy was adopted because siRNA loading can increase particle size; therefore, selecting smaller empty LNPs pro­ vides a size margin to reduce the risk that the final siRNA-loaded LNPs exceed the size range generally considered favorable for tumor- associated delivery. In particular, nanoparticles below 150 nm have been reported to facilitate penetration through tumor tissue in animal models [16]. PDI was included as an additional criterion because lower PDI values indicate a more uniform particle population. seven ALC-0315-based formulations and the top six formulations from each of the other three ionizable lipid groups were selected for subsequent in vitro performance evaluation. 2.4. Cellular uptake evaluation using Cy3-labeled siRNA To evaluate cellular uptake, representative formulations were selected from the LNP library based on model predictions (Fig. 1b). For each ionizable lipid, the 25 formulations were chosen, and LNPs encapsulating Cy3-labeled siRNA were synthesized using the MiNANO- form platform. Cy3-siRNA was diluted in 25 mM sodium acetate buffer to final concentrations of 2 nmol/mL (high) and 0.67 nmol/mL (low), and used as the aqueous phase. Cy3-siRNA-LNPs were synthesized following the previously described method. After synthesis, the LNPs were diluted fivefold in PBS and purified by ultrafiltration at 10,000 × g. A549 cells were cultured in DMEM supplemented with 10% FBS and 1% P/S. Cells were seeded in 96-well plates at a density of 31,250 cells/cm2 and incubated at 37 ◦C with 5% CO2 24 h. The culture medium was then replaced with 170 μL of serum-free DMEM and 30 μL of Cy3-siRNA- LNPs, corresponding to either 9 pmol (high) or 3 pmol (low) of Cy3- siRNA per well. After 6 h of incubation, the medium was replaced with PBS containing NucBlue™ Live ReadyProbes™ reagent and incu­ bated for an additional 20 min. Fluorescence imaging was performed using an Olympus IX81 fluorescence microscope. The intracellular Cy3 signal was semi-quantitatively analyzed using ImageJ software. 2.5. In vitro gene silencing evaluation using S100P siRNA To evaluate gene silencing efficiency, S100P-targeting siRNA was diluted in 25 mM sodium acetate buffer to a final concentration of 2 nmol/mL and encapsulated into LNPs using the MiNANO-form as described above. The resulting S100P-siRNA-LNPs were diluted fivefold and purified by ultrafiltration at 10,000 × g. A549 cells were cultured in DMEM supplemented with 10% FBS and 1% P/S. Cells were seeded into 12-well plates at a density of 31,250 cells/cm2 and incubated at 37 ◦C with 5% CO2 for 24 h. Subsequently, the medium was replaced with 750 μL of serum-free DMEM and 250 μL of S100P-siRNA-LNPs per well. After 6 h of incubation, the transfection medium was replaced with fresh complete medium. Cells were continuously cultured for an additional 42 h before RNA extraction. Total RNA was isolated using the RNeasy Mini Kit, and reverse transcription was performed using the Super­ Script™ III First-Strand Synthesis SuperMix kit. Quantitative PCR (qPCR) was conducted using the TaqMan™ Universal PCR Master Mix on a QuantStudio™ 7 Flex System. S100P mRNA levels were quantified using a TaqMan gene expression assay (Hs00195584_m1), and GAPDH (Hs99999905_m1) served as the endogenous control. Relative gene expression was calculated using the comparative Ct (2^−ΔΔCt) method. 2.6. In vivo evaluation of selected LNP formulations: biodistribution and biosafety Four LNP formulations that achieved the most effective in vitro gene silencing were selected for in vivo biodistribution analysis (Fig. 1c), which formulations were shown in Table. S. Cy3-labeled siRNA was diluted in 25 mM sodium acetate buffer (pH 5) to a final concentration of 40 nmol/mL and encapsulated into LNPs using the MiNANO-form platform. The resulting Cy3-siRNA-LNPs were purified by ultrafiltra­ tion at 10,000 × g. For each formulation, 150 μL of Cy3-siRNA-LNPs was intravenously injected into C57BL/6J mice (tail vein). Two hours post- injection, blood samples were first collected from the retro-orbital plexus and centrifuged to isolate serum. The serum levels of alanine aminotransferase (ALT), aspartate aminotransferase (AST), creatinine (CREA), urea (UREA), lactate dehydrogenase (LDH), and creatine kinase (CK) were measured using an automated biochemical analyzer to eval­ uate systemic biosafety. Following blood collection, the mice were euthanized, and major organs including the heart, liver, spleen, lungs, and kidneys were harvested. Organ-level fluorescence was visualized using an in vivo imaging system to assess the biodistribution of the Cy3- siRNA-LNPs. 2.7. Statistical and data analysis The mean ± standard deviation (±SD) was presented for all data. For nanoparticle characterization (size, PDI, and zeta potential), each formulation was measured in triplicate within a single preparation to M. Yu et al. Materials Today Bio 39 (2026) 103483 4 | {"payload": "Cy3-labeled siRNA", "cell_line": "A549", "dose_pmol_per_well": 3, "aqueous_siRNA_nmol_mL": 0.67, "incubation_h": 6, "plate": "96-well", "cell_density_per_cm2": 31250, "preincubation_h": 24, "culture": "DMEM +10% FBS +1% P/S;37C;5%CO2", "treatment": "170uL serum-free DMEM +30uL LNP", "staining": "NucBlue 20min", "readout": "Olympus IX81; ImageJ intracellular Cy3 signal"} |  |  | pending
公共条件 | S100P.payload | [9 empty] | S100P |  | payload | S100P siRNA |  | reported |  |  | main.pdf {"page": 4} main.pdf {"page": 9} | ratio (PEGLR), and two categorical variables, ionizable lipid type (ILT) and helper lipid type (HLT). These features were chosen based on their mechanistic relevance to LNP physicochemical properties and their ability to capture the full compositional space. Cholesterol content was treated as a dependent variable, calculated to complete the total lipid to 100%. Feature–output relationships were preliminarily assessed using Spearman correlation analysis with particle size, PDI, and zeta potential. 2.3.2. Model selection, training, and evaluation strategy To identify the most suitable model for formulation property pre­ diction, four distinct regression algorithms were evaluated: Gradient Boosting Regressor (GBR), Multi-Layer Perceptron (MLP), Support Vector Regressor (SVR), and a Linear Regression (LR) as a baseline. To ensure the highest level of methodological rigor and model generaliz­ ability, the dataset was partitioned into a training set (80%) and a hold- out test set (20%). On the training set, a Grid Search with 10-fold cross- validation (CV) was implemented to exhaustively optimize hyper­ parameters, ensuring that the selected configurations were robust and not overfitted to specific data subsets. The final models, trained using the optimized parameters on the full 80% training data, were subse­ quently evaluated against the 20% hold-out test set. To eliminate the potential bias introduced by any single random data partition, this entire workflow—comprising random splitting, grid search, and independent testing—was executed across 10 independent iterations with different random seeds. The final performance metrics were reported as the mean and standard deviation across these 10 iterations, providing a statisti­ cally robust and unbiased assessment of the models' predictive power on unseen data. Model performance was comprehensively quantified using R2, Mean Absolute Error (MAE), Percent Error, and the Spearman Rank Correlation Coefficient. Specifically, the selection criteria were tailored to the physical significance of the target parameters. For LNP size: Emphasis was placed on R2, as precise numerical accuracy is essential for ensuring formulation consistency. For LNP PDI: Given that PDI is intrinsically more sensitive to experimental noise, we prioritized the Spearman correlation coefficient. This focus on monotonic relationships and relative ranking—rather than absolute numerical values—reflects the practical goal of identifying formulations with superior mono­ dispersity trends within the design space. 2.3.3. ML workflow for formulation screening and candidate selection A virtual library of 864 candidate LNP formulations was generated by combining the available lipid types, molar ratios, and concentrations. After identifying the best-performing models, each model was retrained on the full experimental dataset and used to predict the particle size and PDI of every candidate formulation. The predicted values were then combined through a weighted selection criterion that accounts for the relative predictive reliability and practical importance of the two out­ puts. At this upstream physicochemical screening stage, formulations with smaller actual/predicted particle size and lower actual/predicted PDI were prioritized. This strategy was adopted because siRNA loading can increase particle size; therefore, selecting smaller empty LNPs pro­ vides a size margin to reduce the risk that the final siRNA-loaded LNPs exceed the size range generally considered favorable for tumor- associated delivery. In particular, nanoparticles below 150 nm have been reported to facilitate penetration through tumor tissue in animal models [16]. PDI was included as an additional criterion because lower PDI values indicate a more uniform particle population. seven ALC-0315-based formulations and the top six formulations from each of the other three ionizable lipid groups were selected for subsequent in vitro performance evaluation. 2.4. Cellular uptake evaluation using Cy3-labeled siRNA To evaluate cellular uptake, representative formulations were selected from the LNP library based on model predictions (Fig. 1b). For each ionizable lipid, the 25 formulations were chosen, and LNPs encapsulating Cy3-labeled siRNA were synthesized using the MiNANO- form platform. Cy3-siRNA was diluted in 25 mM sodium acetate buffer to final concentrations of 2 nmol/mL (high) and 0.67 nmol/mL (low), and used as the aqueous phase. Cy3-siRNA-LNPs were synthesized following the previously described method. After synthesis, the LNPs were diluted fivefold in PBS and purified by ultrafiltration at 10,000 × g. A549 cells were cultured in DMEM supplemented with 10% FBS and 1% P/S. Cells were seeded in 96-well plates at a density of 31,250 cells/cm2 and incubated at 37 ◦C with 5% CO2 24 h. The culture medium was then replaced with 170 μL of serum-free DMEM and 30 μL of Cy3-siRNA- LNPs, corresponding to either 9 pmol (high) or 3 pmol (low) of Cy3- siRNA per well. After 6 h of incubation, the medium was replaced with PBS containing NucBlue™ Live ReadyProbes™ reagent and incu­ bated for an additional 20 min. Fluorescence imaging was performed using an Olympus IX81 fluorescence microscope. The intracellular Cy3 signal was semi-quantitatively analyzed using ImageJ software. 2.5. In vitro gene silencing evaluation using S100P siRNA To evaluate gene silencing efficiency, S100P-targeting siRNA was diluted in 25 mM sodium acetate buffer to a final concentration of 2 nmol/mL and encapsulated into LNPs using the MiNANO-form as described above. The resulting S100P-siRNA-LNPs were diluted fivefold and purified by ultrafiltration at 10,000 × g. A549 cells were cultured in DMEM supplemented with 10% FBS and 1% P/S. Cells were seeded into 12-well plates at a density of 31,250 cells/cm2 and incubated at 37 ◦C with 5% CO2 for 24 h. Subsequently, the medium was replaced with 750 μL of serum-free DMEM and 250 μL of S100P-siRNA-LNPs per well. After 6 h of incubation, the transfection medium was replaced with fresh complete medium. Cells were continuously cultured for an additional 42 h before RNA extraction. Total RNA was isolated using the RNeasy Mini Kit, and reverse transcription was performed using the Super­ Script™ III First-Strand Synthesis SuperMix kit. Quantitative PCR (qPCR) was conducted using the TaqMan™ Universal PCR Master Mix on a QuantStudio™ 7 Flex System. S100P mRNA levels were quantified using a TaqMan gene expression assay (Hs00195584_m1), and GAPDH (Hs99999905_m1) served as the endogenous control. Relative gene expression was calculated using the comparative Ct (2^−ΔΔCt) method. 2.6. In vivo evaluation of selected LNP formulations: biodistribution and biosafety Four LNP formulations that achieved the most effective in vitro gene silencing were selected for in vivo biodistribution analysis (Fig. 1c), which formulations were shown in Table. S. Cy3-labeled siRNA was diluted in 25 mM sodium acetate buffer (pH 5) to a final concentration of 40 nmol/mL and encapsulated into LNPs using the MiNANO-form platform. The resulting Cy3-siRNA-LNPs were purified by ultrafiltra­ tion at 10,000 × g. For each formulation, 150 μL of Cy3-siRNA-LNPs was intravenously injected into C57BL/6J mice (tail vein). Two hours post- injection, blood samples were first collected from the retro-orbital plexus and centrifuged to isolate serum. The serum levels of alanine aminotransferase (ALT), aspartate aminotransferase (AST), creatinine (CREA), urea (UREA), lactate dehydrogenase (LDH), and creatine kinase (CK) were measured using an automated biochemical analyzer to eval­ uate systemic biosafety. Following blood collection, the mice were euthanized, and major organs including the heart, liver, spleen, lungs, and kidneys were harvested. Organ-level fluorescence was visualized using an in vivo imaging system to assess the biodistribution of the Cy3- siRNA-LNPs. 2.7. Statistical and data analysis The mean ± standard deviation (±SD) was presented for all data. For nanoparticle characterization (size, PDI, and zeta potential), each formulation was measured in triplicate within a single preparation to M. Yu et al. Materials Today Bio 39 (2026) 103483 4 demonstrated lower lung uptake but strong liver and kidney accumu­ lation. Quantitative analysis of average fluorescence intensity (Fig. 6b) confirmed these trends. Lung fluorescence intensity was significantly higher for CKK-E12-based LNPs and moderately elevated for MC3-based LNPs compared with ALC-0315 and SM-102. In the spleen, CKK-E12 and MC3 formulations yielded stronger signals than SM-102 (p < 0.05), whereas heart accumulation remained minimal across all groups. Together, these results demonstrate that ionizable lipid composition strongly influences organ-level biodistribution. The enhanced pulmo­ nary tropism of CKK-E12-based LNPs highlights their potential for tar­ geted lung delivery in siRNA therapeutic applications. 3.6. In vivo biosafety assessment of LNP formulations In order to further investigate the in vivo biosafety of the selected LNP formulations, blood samples were collected from mice injected with different LNP preparations via the tail vein for blood biochemical index detection. The serum liver function (ALT, AST), kidney function (CREA, UREA), and myocardial enzyme (LDH, CK) biomarkers of the mice were maintained within the normal reference range (Fig. 7a–f), indicating that different LNP formulations have good biosafety and provide biosafety guarantees for further in vivo treatment. 4. Discussion In this study, we established a high-throughput microfluidic and ML- assisted workflow for the stepwise screening and prioritization of LNP formulations for siRNA delivery. The overall screening process was designed as a stepwise strategy. A library containing 864 candidate LNP formulations was first generated based on different ionizable lipids, helper lipids, lipid molar ratios, and lipid concentrations. From this full library, 203 formulations were randomly selected, experimentally pre­ pared as empty LNPs, and characterized in terms of particle size, PDI, and zeta potential. These 203 experimentally tested formulations rep­ resented a subset of the 864-formulation library and were used to train regression models for physicochemical prediction. After model training, particle size and PDI were evaluated across the full 864-formulation li­ brary, including both the experimentally characterized formulations and the untested model-predicted formulations. Based on a composite ranking criterion incorporating particle size and PDI, 25 candidate for­ mulations were selected for siRNA loading and biological validation. This workflow reduces the experimental burden associated with large-scale LNP formulation screening. Direct preparation and biological testing of all 864 candidate formulations would require substantially greater amounts of lipids, siRNA, cell culture reagents, qPCR materials, Fig. 5. Characterization and gene silencing performance of 25 LNP formulations loaded with S100P siRNA. (a) Size and PDI of LNPs; (b) Zeta potential of LNPs. (c) Gene silencing efficiency in A549 cells, measured by S100P mRNA expression relative to untreated control. M. Yu et al. Materials Today Bio 39 (2026) 103483 9 | {"payload": "S100P siRNA", "cell_line": "A549", "aqueous_siRNA_nmol_mL": 2, "plate": "12-well", "cell_density_per_cm2": 31250, "treatment": "750uL serum-free DMEM +250uL LNP", "incubation_h": 6, "subsequent_culture_h": 42, "measurement_h": 48, "measurement_h_provenance": "derived 6+42 hours", "assay": "qPCR;2^-delta-delta-Ct", "endogenous_control": "GAPDH", "reference": "untreated control per Fig5c", "target_assay": "Hs00195584_m1", "GAPDH_assay": "Hs99999905_m1", "dose": "not inferred from preparation concentration after ultrafiltration"} |  |  | pending
公共条件 | S100P.cell_line | [9 empty] | S100P |  | cell_line | A549 |  | reported |  |  | main.pdf {"page": 4} main.pdf {"page": 9} | ratio (PEGLR), and two categorical variables, ionizable lipid type (ILT) and helper lipid type (HLT). These features were chosen based on their mechanistic relevance to LNP physicochemical properties and their ability to capture the full compositional space. Cholesterol content was treated as a dependent variable, calculated to complete the total lipid to 100%. Feature–output relationships were preliminarily assessed using Spearman correlation analysis with particle size, PDI, and zeta potential. 2.3.2. Model selection, training, and evaluation strategy To identify the most suitable model for formulation property pre­ diction, four distinct regression algorithms were evaluated: Gradient Boosting Regressor (GBR), Multi-Layer Perceptron (MLP), Support Vector Regressor (SVR), and a Linear Regression (LR) as a baseline. To ensure the highest level of methodological rigor and model generaliz­ ability, the dataset was partitioned into a training set (80%) and a hold- out test set (20%). On the training set, a Grid Search with 10-fold cross- validation (CV) was implemented to exhaustively optimize hyper­ parameters, ensuring that the selected configurations were robust and not overfitted to specific data subsets. The final models, trained using the optimized parameters on the full 80% training data, were subse­ quently evaluated against the 20% hold-out test set. To eliminate the potential bias introduced by any single random data partition, this entire workflow—comprising random splitting, grid search, and independent testing—was executed across 10 independent iterations with different random seeds. The final performance metrics were reported as the mean and standard deviation across these 10 iterations, providing a statisti­ cally robust and unbiased assessment of the models' predictive power on unseen data. Model performance was comprehensively quantified using R2, Mean Absolute Error (MAE), Percent Error, and the Spearman Rank Correlation Coefficient. Specifically, the selection criteria were tailored to the physical significance of the target parameters. For LNP size: Emphasis was placed on R2, as precise numerical accuracy is essential for ensuring formulation consistency. For LNP PDI: Given that PDI is intrinsically more sensitive to experimental noise, we prioritized the Spearman correlation coefficient. This focus on monotonic relationships and relative ranking—rather than absolute numerical values—reflects the practical goal of identifying formulations with superior mono­ dispersity trends within the design space. 2.3.3. ML workflow for formulation screening and candidate selection A virtual library of 864 candidate LNP formulations was generated by combining the available lipid types, molar ratios, and concentrations. After identifying the best-performing models, each model was retrained on the full experimental dataset and used to predict the particle size and PDI of every candidate formulation. The predicted values were then combined through a weighted selection criterion that accounts for the relative predictive reliability and practical importance of the two out­ puts. At this upstream physicochemical screening stage, formulations with smaller actual/predicted particle size and lower actual/predicted PDI were prioritized. This strategy was adopted because siRNA loading can increase particle size; therefore, selecting smaller empty LNPs pro­ vides a size margin to reduce the risk that the final siRNA-loaded LNPs exceed the size range generally considered favorable for tumor- associated delivery. In particular, nanoparticles below 150 nm have been reported to facilitate penetration through tumor tissue in animal models [16]. PDI was included as an additional criterion because lower PDI values indicate a more uniform particle population. seven ALC-0315-based formulations and the top six formulations from each of the other three ionizable lipid groups were selected for subsequent in vitro performance evaluation. 2.4. Cellular uptake evaluation using Cy3-labeled siRNA To evaluate cellular uptake, representative formulations were selected from the LNP library based on model predictions (Fig. 1b). For each ionizable lipid, the 25 formulations were chosen, and LNPs encapsulating Cy3-labeled siRNA were synthesized using the MiNANO- form platform. Cy3-siRNA was diluted in 25 mM sodium acetate buffer to final concentrations of 2 nmol/mL (high) and 0.67 nmol/mL (low), and used as the aqueous phase. Cy3-siRNA-LNPs were synthesized following the previously described method. After synthesis, the LNPs were diluted fivefold in PBS and purified by ultrafiltration at 10,000 × g. A549 cells were cultured in DMEM supplemented with 10% FBS and 1% P/S. Cells were seeded in 96-well plates at a density of 31,250 cells/cm2 and incubated at 37 ◦C with 5% CO2 24 h. The culture medium was then replaced with 170 μL of serum-free DMEM and 30 μL of Cy3-siRNA- LNPs, corresponding to either 9 pmol (high) or 3 pmol (low) of Cy3- siRNA per well. After 6 h of incubation, the medium was replaced with PBS containing NucBlue™ Live ReadyProbes™ reagent and incu­ bated for an additional 20 min. Fluorescence imaging was performed using an Olympus IX81 fluorescence microscope. The intracellular Cy3 signal was semi-quantitatively analyzed using ImageJ software. 2.5. In vitro gene silencing evaluation using S100P siRNA To evaluate gene silencing efficiency, S100P-targeting siRNA was diluted in 25 mM sodium acetate buffer to a final concentration of 2 nmol/mL and encapsulated into LNPs using the MiNANO-form as described above. The resulting S100P-siRNA-LNPs were diluted fivefold and purified by ultrafiltration at 10,000 × g. A549 cells were cultured in DMEM supplemented with 10% FBS and 1% P/S. Cells were seeded into 12-well plates at a density of 31,250 cells/cm2 and incubated at 37 ◦C with 5% CO2 for 24 h. Subsequently, the medium was replaced with 750 μL of serum-free DMEM and 250 μL of S100P-siRNA-LNPs per well. After 6 h of incubation, the transfection medium was replaced with fresh complete medium. Cells were continuously cultured for an additional 42 h before RNA extraction. Total RNA was isolated using the RNeasy Mini Kit, and reverse transcription was performed using the Super­ Script™ III First-Strand Synthesis SuperMix kit. Quantitative PCR (qPCR) was conducted using the TaqMan™ Universal PCR Master Mix on a QuantStudio™ 7 Flex System. S100P mRNA levels were quantified using a TaqMan gene expression assay (Hs00195584_m1), and GAPDH (Hs99999905_m1) served as the endogenous control. Relative gene expression was calculated using the comparative Ct (2^−ΔΔCt) method. 2.6. In vivo evaluation of selected LNP formulations: biodistribution and biosafety Four LNP formulations that achieved the most effective in vitro gene silencing were selected for in vivo biodistribution analysis (Fig. 1c), which formulations were shown in Table. S. Cy3-labeled siRNA was diluted in 25 mM sodium acetate buffer (pH 5) to a final concentration of 40 nmol/mL and encapsulated into LNPs using the MiNANO-form platform. The resulting Cy3-siRNA-LNPs were purified by ultrafiltra­ tion at 10,000 × g. For each formulation, 150 μL of Cy3-siRNA-LNPs was intravenously injected into C57BL/6J mice (tail vein). Two hours post- injection, blood samples were first collected from the retro-orbital plexus and centrifuged to isolate serum. The serum levels of alanine aminotransferase (ALT), aspartate aminotransferase (AST), creatinine (CREA), urea (UREA), lactate dehydrogenase (LDH), and creatine kinase (CK) were measured using an automated biochemical analyzer to eval­ uate systemic biosafety. Following blood collection, the mice were euthanized, and major organs including the heart, liver, spleen, lungs, and kidneys were harvested. Organ-level fluorescence was visualized using an in vivo imaging system to assess the biodistribution of the Cy3- siRNA-LNPs. 2.7. Statistical and data analysis The mean ± standard deviation (±SD) was presented for all data. For nanoparticle characterization (size, PDI, and zeta potential), each formulation was measured in triplicate within a single preparation to M. Yu et al. Materials Today Bio 39 (2026) 103483 4 demonstrated lower lung uptake but strong liver and kidney accumu­ lation. Quantitative analysis of average fluorescence intensity (Fig. 6b) confirmed these trends. Lung fluorescence intensity was significantly higher for CKK-E12-based LNPs and moderately elevated for MC3-based LNPs compared with ALC-0315 and SM-102. In the spleen, CKK-E12 and MC3 formulations yielded stronger signals than SM-102 (p < 0.05), whereas heart accumulation remained minimal across all groups. Together, these results demonstrate that ionizable lipid composition strongly influences organ-level biodistribution. The enhanced pulmo­ nary tropism of CKK-E12-based LNPs highlights their potential for tar­ geted lung delivery in siRNA therapeutic applications. 3.6. In vivo biosafety assessment of LNP formulations In order to further investigate the in vivo biosafety of the selected LNP formulations, blood samples were collected from mice injected with different LNP preparations via the tail vein for blood biochemical index detection. The serum liver function (ALT, AST), kidney function (CREA, UREA), and myocardial enzyme (LDH, CK) biomarkers of the mice were maintained within the normal reference range (Fig. 7a–f), indicating that different LNP formulations have good biosafety and provide biosafety guarantees for further in vivo treatment. 4. Discussion In this study, we established a high-throughput microfluidic and ML- assisted workflow for the stepwise screening and prioritization of LNP formulations for siRNA delivery. The overall screening process was designed as a stepwise strategy. A library containing 864 candidate LNP formulations was first generated based on different ionizable lipids, helper lipids, lipid molar ratios, and lipid concentrations. From this full library, 203 formulations were randomly selected, experimentally pre­ pared as empty LNPs, and characterized in terms of particle size, PDI, and zeta potential. These 203 experimentally tested formulations rep­ resented a subset of the 864-formulation library and were used to train regression models for physicochemical prediction. After model training, particle size and PDI were evaluated across the full 864-formulation li­ brary, including both the experimentally characterized formulations and the untested model-predicted formulations. Based on a composite ranking criterion incorporating particle size and PDI, 25 candidate for­ mulations were selected for siRNA loading and biological validation. This workflow reduces the experimental burden associated with large-scale LNP formulation screening. Direct preparation and biological testing of all 864 candidate formulations would require substantially greater amounts of lipids, siRNA, cell culture reagents, qPCR materials, Fig. 5. Characterization and gene silencing performance of 25 LNP formulations loaded with S100P siRNA. (a) Size and PDI of LNPs; (b) Zeta potential of LNPs. (c) Gene silencing efficiency in A549 cells, measured by S100P mRNA expression relative to untreated control. M. Yu et al. Materials Today Bio 39 (2026) 103483 9 | {"payload": "S100P siRNA", "cell_line": "A549", "aqueous_siRNA_nmol_mL": 2, "plate": "12-well", "cell_density_per_cm2": 31250, "treatment": "750uL serum-free DMEM +250uL LNP", "incubation_h": 6, "subsequent_culture_h": 42, "measurement_h": 48, "measurement_h_provenance": "derived 6+42 hours", "assay": "qPCR;2^-delta-delta-Ct", "endogenous_control": "GAPDH", "reference": "untreated control per Fig5c", "target_assay": "Hs00195584_m1", "GAPDH_assay": "Hs99999905_m1", "dose": "not inferred from preparation concentration after ultrafiltration"} |  |  | pending
公共条件 | S100P.aqueous_siRNA_nmol_mL | [9 empty] | S100P |  | aqueous_siRNA_nmol_mL | 2 |  | reported |  |  | main.pdf {"page": 4} main.pdf {"page": 9} | ratio (PEGLR), and two categorical variables, ionizable lipid type (ILT) and helper lipid type (HLT). These features were chosen based on their mechanistic relevance to LNP physicochemical properties and their ability to capture the full compositional space. Cholesterol content was treated as a dependent variable, calculated to complete the total lipid to 100%. Feature–output relationships were preliminarily assessed using Spearman correlation analysis with particle size, PDI, and zeta potential. 2.3.2. Model selection, training, and evaluation strategy To identify the most suitable model for formulation property pre­ diction, four distinct regression algorithms were evaluated: Gradient Boosting Regressor (GBR), Multi-Layer Perceptron (MLP), Support Vector Regressor (SVR), and a Linear Regression (LR) as a baseline. To ensure the highest level of methodological rigor and model generaliz­ ability, the dataset was partitioned into a training set (80%) and a hold- out test set (20%). On the training set, a Grid Search with 10-fold cross- validation (CV) was implemented to exhaustively optimize hyper­ parameters, ensuring that the selected configurations were robust and not overfitted to specific data subsets. The final models, trained using the optimized parameters on the full 80% training data, were subse­ quently evaluated against the 20% hold-out test set. To eliminate the potential bias introduced by any single random data partition, this entire workflow—comprising random splitting, grid search, and independent testing—was executed across 10 independent iterations with different random seeds. The final performance metrics were reported as the mean and standard deviation across these 10 iterations, providing a statisti­ cally robust and unbiased assessment of the models' predictive power on unseen data. Model performance was comprehensively quantified using R2, Mean Absolute Error (MAE), Percent Error, and the Spearman Rank Correlation Coefficient. Specifically, the selection criteria were tailored to the physical significance of the target parameters. For LNP size: Emphasis was placed on R2, as precise numerical accuracy is essential for ensuring formulation consistency. For LNP PDI: Given that PDI is intrinsically more sensitive to experimental noise, we prioritized the Spearman correlation coefficient. This focus on monotonic relationships and relative ranking—rather than absolute numerical values—reflects the practical goal of identifying formulations with superior mono­ dispersity trends within the design space. 2.3.3. ML workflow for formulation screening and candidate selection A virtual library of 864 candidate LNP formulations was generated by combining the available lipid types, molar ratios, and concentrations. After identifying the best-performing models, each model was retrained on the full experimental dataset and used to predict the particle size and PDI of every candidate formulation. The predicted values were then combined through a weighted selection criterion that accounts for the relative predictive reliability and practical importance of the two out­ puts. At this upstream physicochemical screening stage, formulations with smaller actual/predicted particle size and lower actual/predicted PDI were prioritized. This strategy was adopted because siRNA loading can increase particle size; therefore, selecting smaller empty LNPs pro­ vides a size margin to reduce the risk that the final siRNA-loaded LNPs exceed the size range generally considered favorable for tumor- associated delivery. In particular, nanoparticles below 150 nm have been reported to facilitate penetration through tumor tissue in animal models [16]. PDI was included as an additional criterion because lower PDI values indicate a more uniform particle population. seven ALC-0315-based formulations and the top six formulations from each of the other three ionizable lipid groups were selected for subsequent in vitro performance evaluation. 2.4. Cellular uptake evaluation using Cy3-labeled siRNA To evaluate cellular uptake, representative formulations were selected from the LNP library based on model predictions (Fig. 1b). For each ionizable lipid, the 25 formulations were chosen, and LNPs encapsulating Cy3-labeled siRNA were synthesized using the MiNANO- form platform. Cy3-siRNA was diluted in 25 mM sodium acetate buffer to final concentrations of 2 nmol/mL (high) and 0.67 nmol/mL (low), and used as the aqueous phase. Cy3-siRNA-LNPs were synthesized following the previously described method. After synthesis, the LNPs were diluted fivefold in PBS and purified by ultrafiltration at 10,000 × g. A549 cells were cultured in DMEM supplemented with 10% FBS and 1% P/S. Cells were seeded in 96-well plates at a density of 31,250 cells/cm2 and incubated at 37 ◦C with 5% CO2 24 h. The culture medium was then replaced with 170 μL of serum-free DMEM and 30 μL of Cy3-siRNA- LNPs, corresponding to either 9 pmol (high) or 3 pmol (low) of Cy3- siRNA per well. After 6 h of incubation, the medium was replaced with PBS containing NucBlue™ Live ReadyProbes™ reagent and incu­ bated for an additional 20 min. Fluorescence imaging was performed using an Olympus IX81 fluorescence microscope. The intracellular Cy3 signal was semi-quantitatively analyzed using ImageJ software. 2.5. In vitro gene silencing evaluation using S100P siRNA To evaluate gene silencing efficiency, S100P-targeting siRNA was diluted in 25 mM sodium acetate buffer to a final concentration of 2 nmol/mL and encapsulated into LNPs using the MiNANO-form as described above. The resulting S100P-siRNA-LNPs were diluted fivefold and purified by ultrafiltration at 10,000 × g. A549 cells were cultured in DMEM supplemented with 10% FBS and 1% P/S. Cells were seeded into 12-well plates at a density of 31,250 cells/cm2 and incubated at 37 ◦C with 5% CO2 for 24 h. Subsequently, the medium was replaced with 750 μL of serum-free DMEM and 250 μL of S100P-siRNA-LNPs per well. After 6 h of incubation, the transfection medium was replaced with fresh complete medium. Cells were continuously cultured for an additional 42 h before RNA extraction. Total RNA was isolated using the RNeasy Mini Kit, and reverse transcription was performed using the Super­ Script™ III First-Strand Synthesis SuperMix kit. Quantitative PCR (qPCR) was conducted using the TaqMan™ Universal PCR Master Mix on a QuantStudio™ 7 Flex System. S100P mRNA levels were quantified using a TaqMan gene expression assay (Hs00195584_m1), and GAPDH (Hs99999905_m1) served as the endogenous control. Relative gene expression was calculated using the comparative Ct (2^−ΔΔCt) method. 2.6. In vivo evaluation of selected LNP formulations: biodistribution and biosafety Four LNP formulations that achieved the most effective in vitro gene silencing were selected for in vivo biodistribution analysis (Fig. 1c), which formulations were shown in Table. S. Cy3-labeled siRNA was diluted in 25 mM sodium acetate buffer (pH 5) to a final concentration of 40 nmol/mL and encapsulated into LNPs using the MiNANO-form platform. The resulting Cy3-siRNA-LNPs were purified by ultrafiltra­ tion at 10,000 × g. For each formulation, 150 μL of Cy3-siRNA-LNPs was intravenously injected into C57BL/6J mice (tail vein). Two hours post- injection, blood samples were first collected from the retro-orbital plexus and centrifuged to isolate serum. The serum levels of alanine aminotransferase (ALT), aspartate aminotransferase (AST), creatinine (CREA), urea (UREA), lactate dehydrogenase (LDH), and creatine kinase (CK) were measured using an automated biochemical analyzer to eval­ uate systemic biosafety. Following blood collection, the mice were euthanized, and major organs including the heart, liver, spleen, lungs, and kidneys were harvested. Organ-level fluorescence was visualized using an in vivo imaging system to assess the biodistribution of the Cy3- siRNA-LNPs. 2.7. Statistical and data analysis The mean ± standard deviation (±SD) was presented for all data. For nanoparticle characterization (size, PDI, and zeta potential), each formulation was measured in triplicate within a single preparation to M. Yu et al. Materials Today Bio 39 (2026) 103483 4 demonstrated lower lung uptake but strong liver and kidney accumu­ lation. Quantitative analysis of average fluorescence intensity (Fig. 6b) confirmed these trends. Lung fluorescence intensity was significantly higher for CKK-E12-based LNPs and moderately elevated for MC3-based LNPs compared with ALC-0315 and SM-102. In the spleen, CKK-E12 and MC3 formulations yielded stronger signals than SM-102 (p < 0.05), whereas heart accumulation remained minimal across all groups. Together, these results demonstrate that ionizable lipid composition strongly influences organ-level biodistribution. The enhanced pulmo­ nary tropism of CKK-E12-based LNPs highlights their potential for tar­ geted lung delivery in siRNA therapeutic applications. 3.6. In vivo biosafety assessment of LNP formulations In order to further investigate the in vivo biosafety of the selected LNP formulations, blood samples were collected from mice injected with different LNP preparations via the tail vein for blood biochemical index detection. The serum liver function (ALT, AST), kidney function (CREA, UREA), and myocardial enzyme (LDH, CK) biomarkers of the mice were maintained within the normal reference range (Fig. 7a–f), indicating that different LNP formulations have good biosafety and provide biosafety guarantees for further in vivo treatment. 4. Discussion In this study, we established a high-throughput microfluidic and ML- assisted workflow for the stepwise screening and prioritization of LNP formulations for siRNA delivery. The overall screening process was designed as a stepwise strategy. A library containing 864 candidate LNP formulations was first generated based on different ionizable lipids, helper lipids, lipid molar ratios, and lipid concentrations. From this full library, 203 formulations were randomly selected, experimentally pre­ pared as empty LNPs, and characterized in terms of particle size, PDI, and zeta potential. These 203 experimentally tested formulations rep­ resented a subset of the 864-formulation library and were used to train regression models for physicochemical prediction. After model training, particle size and PDI were evaluated across the full 864-formulation li­ brary, including both the experimentally characterized formulations and the untested model-predicted formulations. Based on a composite ranking criterion incorporating particle size and PDI, 25 candidate for­ mulations were selected for siRNA loading and biological validation. This workflow reduces the experimental burden associated with large-scale LNP formulation screening. Direct preparation and biological testing of all 864 candidate formulations would require substantially greater amounts of lipids, siRNA, cell culture reagents, qPCR materials, Fig. 5. Characterization and gene silencing performance of 25 LNP formulations loaded with S100P siRNA. (a) Size and PDI of LNPs; (b) Zeta potential of LNPs. (c) Gene silencing efficiency in A549 cells, measured by S100P mRNA expression relative to untreated control. M. Yu et al. Materials Today Bio 39 (2026) 103483 9 | {"payload": "S100P siRNA", "cell_line": "A549", "aqueous_siRNA_nmol_mL": 2, "plate": "12-well", "cell_density_per_cm2": 31250, "treatment": "750uL serum-free DMEM +250uL LNP", "incubation_h": 6, "subsequent_culture_h": 42, "measurement_h": 48, "measurement_h_provenance": "derived 6+42 hours", "assay": "qPCR;2^-delta-delta-Ct", "endogenous_control": "GAPDH", "reference": "untreated control per Fig5c", "target_assay": "Hs00195584_m1", "GAPDH_assay": "Hs99999905_m1", "dose": "not inferred from preparation concentration after ultrafiltration"} |  |  | pending
公共条件 | S100P.plate | [9 empty] | S100P |  | plate | 12-well |  | reported |  |  | main.pdf {"page": 4} main.pdf {"page": 9} | ratio (PEGLR), and two categorical variables, ionizable lipid type (ILT) and helper lipid type (HLT). These features were chosen based on their mechanistic relevance to LNP physicochemical properties and their ability to capture the full compositional space. Cholesterol content was treated as a dependent variable, calculated to complete the total lipid to 100%. Feature–output relationships were preliminarily assessed using Spearman correlation analysis with particle size, PDI, and zeta potential. 2.3.2. Model selection, training, and evaluation strategy To identify the most suitable model for formulation property pre­ diction, four distinct regression algorithms were evaluated: Gradient Boosting Regressor (GBR), Multi-Layer Perceptron (MLP), Support Vector Regressor (SVR), and a Linear Regression (LR) as a baseline. To ensure the highest level of methodological rigor and model generaliz­ ability, the dataset was partitioned into a training set (80%) and a hold- out test set (20%). On the training set, a Grid Search with 10-fold cross- validation (CV) was implemented to exhaustively optimize hyper­ parameters, ensuring that the selected configurations were robust and not overfitted to specific data subsets. The final models, trained using the optimized parameters on the full 80% training data, were subse­ quently evaluated against the 20% hold-out test set. To eliminate the potential bias introduced by any single random data partition, this entire workflow—comprising random splitting, grid search, and independent testing—was executed across 10 independent iterations with different random seeds. The final performance metrics were reported as the mean and standard deviation across these 10 iterations, providing a statisti­ cally robust and unbiased assessment of the models' predictive power on unseen data. Model performance was comprehensively quantified using R2, Mean Absolute Error (MAE), Percent Error, and the Spearman Rank Correlation Coefficient. Specifically, the selection criteria were tailored to the physical significance of the target parameters. For LNP size: Emphasis was placed on R2, as precise numerical accuracy is essential for ensuring formulation consistency. For LNP PDI: Given that PDI is intrinsically more sensitive to experimental noise, we prioritized the Spearman correlation coefficient. This focus on monotonic relationships and relative ranking—rather than absolute numerical values—reflects the practical goal of identifying formulations with superior mono­ dispersity trends within the design space. 2.3.3. ML workflow for formulation screening and candidate selection A virtual library of 864 candidate LNP formulations was generated by combining the available lipid types, molar ratios, and concentrations. After identifying the best-performing models, each model was retrained on the full experimental dataset and used to predict the particle size and PDI of every candidate formulation. The predicted values were then combined through a weighted selection criterion that accounts for the relative predictive reliability and practical importance of the two out­ puts. At this upstream physicochemical screening stage, formulations with smaller actual/predicted particle size and lower actual/predicted PDI were prioritized. This strategy was adopted because siRNA loading can increase particle size; therefore, selecting smaller empty LNPs pro­ vides a size margin to reduce the risk that the final siRNA-loaded LNPs exceed the size range generally considered favorable for tumor- associated delivery. In particular, nanoparticles below 150 nm have been reported to facilitate penetration through tumor tissue in animal models [16]. PDI was included as an additional criterion because lower PDI values indicate a more uniform particle population. seven ALC-0315-based formulations and the top six formulations from each of the other three ionizable lipid groups were selected for subsequent in vitro performance evaluation. 2.4. Cellular uptake evaluation using Cy3-labeled siRNA To evaluate cellular uptake, representative formulations were selected from the LNP library based on model predictions (Fig. 1b). For each ionizable lipid, the 25 formulations were chosen, and LNPs encapsulating Cy3-labeled siRNA were synthesized using the MiNANO- form platform. Cy3-siRNA was diluted in 25 mM sodium acetate buffer to final concentrations of 2 nmol/mL (high) and 0.67 nmol/mL (low), and used as the aqueous phase. Cy3-siRNA-LNPs were synthesized following the previously described method. After synthesis, the LNPs were diluted fivefold in PBS and purified by ultrafiltration at 10,000 × g. A549 cells were cultured in DMEM supplemented with 10% FBS and 1% P/S. Cells were seeded in 96-well plates at a density of 31,250 cells/cm2 and incubated at 37 ◦C with 5% CO2 24 h. The culture medium was then replaced with 170 μL of serum-free DMEM and 30 μL of Cy3-siRNA- LNPs, corresponding to either 9 pmol (high) or 3 pmol (low) of Cy3- siRNA per well. After 6 h of incubation, the medium was replaced with PBS containing NucBlue™ Live ReadyProbes™ reagent and incu­ bated for an additional 20 min. Fluorescence imaging was performed using an Olympus IX81 fluorescence microscope. The intracellular Cy3 signal was semi-quantitatively analyzed using ImageJ software. 2.5. In vitro gene silencing evaluation using S100P siRNA To evaluate gene silencing efficiency, S100P-targeting siRNA was diluted in 25 mM sodium acetate buffer to a final concentration of 2 nmol/mL and encapsulated into LNPs using the MiNANO-form as described above. The resulting S100P-siRNA-LNPs were diluted fivefold and purified by ultrafiltration at 10,000 × g. A549 cells were cultured in DMEM supplemented with 10% FBS and 1% P/S. Cells were seeded into 12-well plates at a density of 31,250 cells/cm2 and incubated at 37 ◦C with 5% CO2 for 24 h. Subsequently, the medium was replaced with 750 μL of serum-free DMEM and 250 μL of S100P-siRNA-LNPs per well. After 6 h of incubation, the transfection medium was replaced with fresh complete medium. Cells were continuously cultured for an additional 42 h before RNA extraction. Total RNA was isolated using the RNeasy Mini Kit, and reverse transcription was performed using the Super­ Script™ III First-Strand Synthesis SuperMix kit. Quantitative PCR (qPCR) was conducted using the TaqMan™ Universal PCR Master Mix on a QuantStudio™ 7 Flex System. S100P mRNA levels were quantified using a TaqMan gene expression assay (Hs00195584_m1), and GAPDH (Hs99999905_m1) served as the endogenous control. Relative gene expression was calculated using the comparative Ct (2^−ΔΔCt) method. 2.6. In vivo evaluation of selected LNP formulations: biodistribution and biosafety Four LNP formulations that achieved the most effective in vitro gene silencing were selected for in vivo biodistribution analysis (Fig. 1c), which formulations were shown in Table. S. Cy3-labeled siRNA was diluted in 25 mM sodium acetate buffer (pH 5) to a final concentration of 40 nmol/mL and encapsulated into LNPs using the MiNANO-form platform. The resulting Cy3-siRNA-LNPs were purified by ultrafiltra­ tion at 10,000 × g. For each formulation, 150 μL of Cy3-siRNA-LNPs was intravenously injected into C57BL/6J mice (tail vein). Two hours post- injection, blood samples were first collected from the retro-orbital plexus and centrifuged to isolate serum. The serum levels of alanine aminotransferase (ALT), aspartate aminotransferase (AST), creatinine (CREA), urea (UREA), lactate dehydrogenase (LDH), and creatine kinase (CK) were measured using an automated biochemical analyzer to eval­ uate systemic biosafety. Following blood collection, the mice were euthanized, and major organs including the heart, liver, spleen, lungs, and kidneys were harvested. Organ-level fluorescence was visualized using an in vivo imaging system to assess the biodistribution of the Cy3- siRNA-LNPs. 2.7. Statistical and data analysis The mean ± standard deviation (±SD) was presented for all data. For nanoparticle characterization (size, PDI, and zeta potential), each formulation was measured in triplicate within a single preparation to M. Yu et al. Materials Today Bio 39 (2026) 103483 4 demonstrated lower lung uptake but strong liver and kidney accumu­ lation. Quantitative analysis of average fluorescence intensity (Fig. 6b) confirmed these trends. Lung fluorescence intensity was significantly higher for CKK-E12-based LNPs and moderately elevated for MC3-based LNPs compared with ALC-0315 and SM-102. In the spleen, CKK-E12 and MC3 formulations yielded stronger signals than SM-102 (p < 0.05), whereas heart accumulation remained minimal across all groups. Together, these results demonstrate that ionizable lipid composition strongly influences organ-level biodistribution. The enhanced pulmo­ nary tropism of CKK-E12-based LNPs highlights their potential for tar­ geted lung delivery in siRNA therapeutic applications. 3.6. In vivo biosafety assessment of LNP formulations In order to further investigate the in vivo biosafety of the selected LNP formulations, blood samples were collected from mice injected with different LNP preparations via the tail vein for blood biochemical index detection. The serum liver function (ALT, AST), kidney function (CREA, UREA), and myocardial enzyme (LDH, CK) biomarkers of the mice were maintained within the normal reference range (Fig. 7a–f), indicating that different LNP formulations have good biosafety and provide biosafety guarantees for further in vivo treatment. 4. Discussion In this study, we established a high-throughput microfluidic and ML- assisted workflow for the stepwise screening and prioritization of LNP formulations for siRNA delivery. The overall screening process was designed as a stepwise strategy. A library containing 864 candidate LNP formulations was first generated based on different ionizable lipids, helper lipids, lipid molar ratios, and lipid concentrations. From this full library, 203 formulations were randomly selected, experimentally pre­ pared as empty LNPs, and characterized in terms of particle size, PDI, and zeta potential. These 203 experimentally tested formulations rep­ resented a subset of the 864-formulation library and were used to train regression models for physicochemical prediction. After model training, particle size and PDI were evaluated across the full 864-formulation li­ brary, including both the experimentally characterized formulations and the untested model-predicted formulations. Based on a composite ranking criterion incorporating particle size and PDI, 25 candidate for­ mulations were selected for siRNA loading and biological validation. This workflow reduces the experimental burden associated with large-scale LNP formulation screening. Direct preparation and biological testing of all 864 candidate formulations would require substantially greater amounts of lipids, siRNA, cell culture reagents, qPCR materials, Fig. 5. Characterization and gene silencing performance of 25 LNP formulations loaded with S100P siRNA. (a) Size and PDI of LNPs; (b) Zeta potential of LNPs. (c) Gene silencing efficiency in A549 cells, measured by S100P mRNA expression relative to untreated control. M. Yu et al. Materials Today Bio 39 (2026) 103483 9 | {"payload": "S100P siRNA", "cell_line": "A549", "aqueous_siRNA_nmol_mL": 2, "plate": "12-well", "cell_density_per_cm2": 31250, "treatment": "750uL serum-free DMEM +250uL LNP", "incubation_h": 6, "subsequent_culture_h": 42, "measurement_h": 48, "measurement_h_provenance": "derived 6+42 hours", "assay": "qPCR;2^-delta-delta-Ct", "endogenous_control": "GAPDH", "reference": "untreated control per Fig5c", "target_assay": "Hs00195584_m1", "GAPDH_assay": "Hs99999905_m1", "dose": "not inferred from preparation concentration after ultrafiltration"} |  |  | pending
公共条件 | S100P.cell_density_per_cm2 | [9 empty] | S100P |  | cell_density_per_cm2 | 31250 |  | reported |  |  | main.pdf {"page": 4} main.pdf {"page": 9} | ratio (PEGLR), and two categorical variables, ionizable lipid type (ILT) and helper lipid type (HLT). These features were chosen based on their mechanistic relevance to LNP physicochemical properties and their ability to capture the full compositional space. Cholesterol content was treated as a dependent variable, calculated to complete the total lipid to 100%. Feature–output relationships were preliminarily assessed using Spearman correlation analysis with particle size, PDI, and zeta potential. 2.3.2. Model selection, training, and evaluation strategy To identify the most suitable model for formulation property pre­ diction, four distinct regression algorithms were evaluated: Gradient Boosting Regressor (GBR), Multi-Layer Perceptron (MLP), Support Vector Regressor (SVR), and a Linear Regression (LR) as a baseline. To ensure the highest level of methodological rigor and model generaliz­ ability, the dataset was partitioned into a training set (80%) and a hold- out test set (20%). On the training set, a Grid Search with 10-fold cross- validation (CV) was implemented to exhaustively optimize hyper­ parameters, ensuring that the selected configurations were robust and not overfitted to specific data subsets. The final models, trained using the optimized parameters on the full 80% training data, were subse­ quently evaluated against the 20% hold-out test set. To eliminate the potential bias introduced by any single random data partition, this entire workflow—comprising random splitting, grid search, and independent testing—was executed across 10 independent iterations with different random seeds. The final performance metrics were reported as the mean and standard deviation across these 10 iterations, providing a statisti­ cally robust and unbiased assessment of the models' predictive power on unseen data. Model performance was comprehensively quantified using R2, Mean Absolute Error (MAE), Percent Error, and the Spearman Rank Correlation Coefficient. Specifically, the selection criteria were tailored to the physical significance of the target parameters. For LNP size: Emphasis was placed on R2, as precise numerical accuracy is essential for ensuring formulation consistency. For LNP PDI: Given that PDI is intrinsically more sensitive to experimental noise, we prioritized the Spearman correlation coefficient. This focus on monotonic relationships and relative ranking—rather than absolute numerical values—reflects the practical goal of identifying formulations with superior mono­ dispersity trends within the design space. 2.3.3. ML workflow for formulation screening and candidate selection A virtual library of 864 candidate LNP formulations was generated by combining the available lipid types, molar ratios, and concentrations. After identifying the best-performing models, each model was retrained on the full experimental dataset and used to predict the particle size and PDI of every candidate formulation. The predicted values were then combined through a weighted selection criterion that accounts for the relative predictive reliability and practical importance of the two out­ puts. At this upstream physicochemical screening stage, formulations with smaller actual/predicted particle size and lower actual/predicted PDI were prioritized. This strategy was adopted because siRNA loading can increase particle size; therefore, selecting smaller empty LNPs pro­ vides a size margin to reduce the risk that the final siRNA-loaded LNPs exceed the size range generally considered favorable for tumor- associated delivery. In particular, nanoparticles below 150 nm have been reported to facilitate penetration through tumor tissue in animal models [16]. PDI was included as an additional criterion because lower PDI values indicate a more uniform particle population. seven ALC-0315-based formulations and the top six formulations from each of the other three ionizable lipid groups were selected for subsequent in vitro performance evaluation. 2.4. Cellular uptake evaluation using Cy3-labeled siRNA To evaluate cellular uptake, representative formulations were selected from the LNP library based on model predictions (Fig. 1b). For each ionizable lipid, the 25 formulations were chosen, and LNPs encapsulating Cy3-labeled siRNA were synthesized using the MiNANO- form platform. Cy3-siRNA was diluted in 25 mM sodium acetate buffer to final concentrations of 2 nmol/mL (high) and 0.67 nmol/mL (low), and used as the aqueous phase. Cy3-siRNA-LNPs were synthesized following the previously described method. After synthesis, the LNPs were diluted fivefold in PBS and purified by ultrafiltration at 10,000 × g. A549 cells were cultured in DMEM supplemented with 10% FBS and 1% P/S. Cells were seeded in 96-well plates at a density of 31,250 cells/cm2 and incubated at 37 ◦C with 5% CO2 24 h. The culture medium was then replaced with 170 μL of serum-free DMEM and 30 μL of Cy3-siRNA- LNPs, corresponding to either 9 pmol (high) or 3 pmol (low) of Cy3- siRNA per well. After 6 h of incubation, the medium was replaced with PBS containing NucBlue™ Live ReadyProbes™ reagent and incu­ bated for an additional 20 min. Fluorescence imaging was performed using an Olympus IX81 fluorescence microscope. The intracellular Cy3 signal was semi-quantitatively analyzed using ImageJ software. 2.5. In vitro gene silencing evaluation using S100P siRNA To evaluate gene silencing efficiency, S100P-targeting siRNA was diluted in 25 mM sodium acetate buffer to a final concentration of 2 nmol/mL and encapsulated into LNPs using the MiNANO-form as described above. The resulting S100P-siRNA-LNPs were diluted fivefold and purified by ultrafiltration at 10,000 × g. A549 cells were cultured in DMEM supplemented with 10% FBS and 1% P/S. Cells were seeded into 12-well plates at a density of 31,250 cells/cm2 and incubated at 37 ◦C with 5% CO2 for 24 h. Subsequently, the medium was replaced with 750 μL of serum-free DMEM and 250 μL of S100P-siRNA-LNPs per well. After 6 h of incubation, the transfection medium was replaced with fresh complete medium. Cells were continuously cultured for an additional 42 h before RNA extraction. Total RNA was isolated using the RNeasy Mini Kit, and reverse transcription was performed using the Super­ Script™ III First-Strand Synthesis SuperMix kit. Quantitative PCR (qPCR) was conducted using the TaqMan™ Universal PCR Master Mix on a QuantStudio™ 7 Flex System. S100P mRNA levels were quantified using a TaqMan gene expression assay (Hs00195584_m1), and GAPDH (Hs99999905_m1) served as the endogenous control. Relative gene expression was calculated using the comparative Ct (2^−ΔΔCt) method. 2.6. In vivo evaluation of selected LNP formulations: biodistribution and biosafety Four LNP formulations that achieved the most effective in vitro gene silencing were selected for in vivo biodistribution analysis (Fig. 1c), which formulations were shown in Table. S. Cy3-labeled siRNA was diluted in 25 mM sodium acetate buffer (pH 5) to a final concentration of 40 nmol/mL and encapsulated into LNPs using the MiNANO-form platform. The resulting Cy3-siRNA-LNPs were purified by ultrafiltra­ tion at 10,000 × g. For each formulation, 150 μL of Cy3-siRNA-LNPs was intravenously injected into C57BL/6J mice (tail vein). Two hours post- injection, blood samples were first collected from the retro-orbital plexus and centrifuged to isolate serum. The serum levels of alanine aminotransferase (ALT), aspartate aminotransferase (AST), creatinine (CREA), urea (UREA), lactate dehydrogenase (LDH), and creatine kinase (CK) were measured using an automated biochemical analyzer to eval­ uate systemic biosafety. Following blood collection, the mice were euthanized, and major organs including the heart, liver, spleen, lungs, and kidneys were harvested. Organ-level fluorescence was visualized using an in vivo imaging system to assess the biodistribution of the Cy3- siRNA-LNPs. 2.7. Statistical and data analysis The mean ± standard deviation (±SD) was presented for all data. For nanoparticle characterization (size, PDI, and zeta potential), each formulation was measured in triplicate within a single preparation to M. Yu et al. Materials Today Bio 39 (2026) 103483 4 demonstrated lower lung uptake but strong liver and kidney accumu­ lation. Quantitative analysis of average fluorescence intensity (Fig. 6b) confirmed these trends. Lung fluorescence intensity was significantly higher for CKK-E12-based LNPs and moderately elevated for MC3-based LNPs compared with ALC-0315 and SM-102. In the spleen, CKK-E12 and MC3 formulations yielded stronger signals than SM-102 (p < 0.05), whereas heart accumulation remained minimal across all groups. Together, these results demonstrate that ionizable lipid composition strongly influences organ-level biodistribution. The enhanced pulmo­ nary tropism of CKK-E12-based LNPs highlights their potential for tar­ geted lung delivery in siRNA therapeutic applications. 3.6. In vivo biosafety assessment of LNP formulations In order to further investigate the in vivo biosafety of the selected LNP formulations, blood samples were collected from mice injected with different LNP preparations via the tail vein for blood biochemical index detection. The serum liver function (ALT, AST), kidney function (CREA, UREA), and myocardial enzyme (LDH, CK) biomarkers of the mice were maintained within the normal reference range (Fig. 7a–f), indicating that different LNP formulations have good biosafety and provide biosafety guarantees for further in vivo treatment. 4. Discussion In this study, we established a high-throughput microfluidic and ML- assisted workflow for the stepwise screening and prioritization of LNP formulations for siRNA delivery. The overall screening process was designed as a stepwise strategy. A library containing 864 candidate LNP formulations was first generated based on different ionizable lipids, helper lipids, lipid molar ratios, and lipid concentrations. From this full library, 203 formulations were randomly selected, experimentally pre­ pared as empty LNPs, and characterized in terms of particle size, PDI, and zeta potential. These 203 experimentally tested formulations rep­ resented a subset of the 864-formulation library and were used to train regression models for physicochemical prediction. After model training, particle size and PDI were evaluated across the full 864-formulation li­ brary, including both the experimentally characterized formulations and the untested model-predicted formulations. Based on a composite ranking criterion incorporating particle size and PDI, 25 candidate for­ mulations were selected for siRNA loading and biological validation. This workflow reduces the experimental burden associated with large-scale LNP formulation screening. Direct preparation and biological testing of all 864 candidate formulations would require substantially greater amounts of lipids, siRNA, cell culture reagents, qPCR materials, Fig. 5. Characterization and gene silencing performance of 25 LNP formulations loaded with S100P siRNA. (a) Size and PDI of LNPs; (b) Zeta potential of LNPs. (c) Gene silencing efficiency in A549 cells, measured by S100P mRNA expression relative to untreated control. M. Yu et al. Materials Today Bio 39 (2026) 103483 9 | {"payload": "S100P siRNA", "cell_line": "A549", "aqueous_siRNA_nmol_mL": 2, "plate": "12-well", "cell_density_per_cm2": 31250, "treatment": "750uL serum-free DMEM +250uL LNP", "incubation_h": 6, "subsequent_culture_h": 42, "measurement_h": 48, "measurement_h_provenance": "derived 6+42 hours", "assay": "qPCR;2^-delta-delta-Ct", "endogenous_control": "GAPDH", "reference": "untreated control per Fig5c", "target_assay": "Hs00195584_m1", "GAPDH_assay": "Hs99999905_m1", "dose": "not inferred from preparation concentration after ultrafiltration"} |  |  | pending
公共条件 | S100P.treatment | [9 empty] | S100P |  | treatment | 750uL serum-free DMEM +250uL LNP |  | reported |  |  | main.pdf {"page": 4} main.pdf {"page": 9} | ratio (PEGLR), and two categorical variables, ionizable lipid type (ILT) and helper lipid type (HLT). These features were chosen based on their mechanistic relevance to LNP physicochemical properties and their ability to capture the full compositional space. Cholesterol content was treated as a dependent variable, calculated to complete the total lipid to 100%. Feature–output relationships were preliminarily assessed using Spearman correlation analysis with particle size, PDI, and zeta potential. 2.3.2. Model selection, training, and evaluation strategy To identify the most suitable model for formulation property pre­ diction, four distinct regression algorithms were evaluated: Gradient Boosting Regressor (GBR), Multi-Layer Perceptron (MLP), Support Vector Regressor (SVR), and a Linear Regression (LR) as a baseline. To ensure the highest level of methodological rigor and model generaliz­ ability, the dataset was partitioned into a training set (80%) and a hold- out test set (20%). On the training set, a Grid Search with 10-fold cross- validation (CV) was implemented to exhaustively optimize hyper­ parameters, ensuring that the selected configurations were robust and not overfitted to specific data subsets. The final models, trained using the optimized parameters on the full 80% training data, were subse­ quently evaluated against the 20% hold-out test set. To eliminate the potential bias introduced by any single random data partition, this entire workflow—comprising random splitting, grid search, and independent testing—was executed across 10 independent iterations with different random seeds. The final performance metrics were reported as the mean and standard deviation across these 10 iterations, providing a statisti­ cally robust and unbiased assessment of the models' predictive power on unseen data. Model performance was comprehensively quantified using R2, Mean Absolute Error (MAE), Percent Error, and the Spearman Rank Correlation Coefficient. Specifically, the selection criteria were tailored to the physical significance of the target parameters. For LNP size: Emphasis was placed on R2, as precise numerical accuracy is essential for ensuring formulation consistency. For LNP PDI: Given that PDI is intrinsically more sensitive to experimental noise, we prioritized the Spearman correlation coefficient. This focus on monotonic relationships and relative ranking—rather than absolute numerical values—reflects the practical goal of identifying formulations with superior mono­ dispersity trends within the design space. 2.3.3. ML workflow for formulation screening and candidate selection A virtual library of 864 candidate LNP formulations was generated by combining the available lipid types, molar ratios, and concentrations. After identifying the best-performing models, each model was retrained on the full experimental dataset and used to predict the particle size and PDI of every candidate formulation. The predicted values were then combined through a weighted selection criterion that accounts for the relative predictive reliability and practical importance of the two out­ puts. At this upstream physicochemical screening stage, formulations with smaller actual/predicted particle size and lower actual/predicted PDI were prioritized. This strategy was adopted because siRNA loading can increase particle size; therefore, selecting smaller empty LNPs pro­ vides a size margin to reduce the risk that the final siRNA-loaded LNPs exceed the size range generally considered favorable for tumor- associated delivery. In particular, nanoparticles below 150 nm have been reported to facilitate penetration through tumor tissue in animal models [16]. PDI was included as an additional criterion because lower PDI values indicate a more uniform particle population. seven ALC-0315-based formulations and the top six formulations from each of the other three ionizable lipid groups were selected for subsequent in vitro performance evaluation. 2.4. Cellular uptake evaluation using Cy3-labeled siRNA To evaluate cellular uptake, representative formulations were selected from the LNP library based on model predictions (Fig. 1b). For each ionizable lipid, the 25 formulations were chosen, and LNPs encapsulating Cy3-labeled siRNA were synthesized using the MiNANO- form platform. Cy3-siRNA was diluted in 25 mM sodium acetate buffer to final concentrations of 2 nmol/mL (high) and 0.67 nmol/mL (low), and used as the aqueous phase. Cy3-siRNA-LNPs were synthesized following the previously described method. After synthesis, the LNPs were diluted fivefold in PBS and purified by ultrafiltration at 10,000 × g. A549 cells were cultured in DMEM supplemented with 10% FBS and 1% P/S. Cells were seeded in 96-well plates at a density of 31,250 cells/cm2 and incubated at 37 ◦C with 5% CO2 24 h. The culture medium was then replaced with 170 μL of serum-free DMEM and 30 μL of Cy3-siRNA- LNPs, corresponding to either 9 pmol (high) or 3 pmol (low) of Cy3- siRNA per well. After 6 h of incubation, the medium was replaced with PBS containing NucBlue™ Live ReadyProbes™ reagent and incu­ bated for an additional 20 min. Fluorescence imaging was performed using an Olympus IX81 fluorescence microscope. The intracellular Cy3 signal was semi-quantitatively analyzed using ImageJ software. 2.5. In vitro gene silencing evaluation using S100P siRNA To evaluate gene silencing efficiency, S100P-targeting siRNA was diluted in 25 mM sodium acetate buffer to a final concentration of 2 nmol/mL and encapsulated into LNPs using the MiNANO-form as described above. The resulting S100P-siRNA-LNPs were diluted fivefold and purified by ultrafiltration at 10,000 × g. A549 cells were cultured in DMEM supplemented with 10% FBS and 1% P/S. Cells were seeded into 12-well plates at a density of 31,250 cells/cm2 and incubated at 37 ◦C with 5% CO2 for 24 h. Subsequently, the medium was replaced with 750 μL of serum-free DMEM and 250 μL of S100P-siRNA-LNPs per well. After 6 h of incubation, the transfection medium was replaced with fresh complete medium. Cells were continuously cultured for an additional 42 h before RNA extraction. Total RNA was isolated using the RNeasy Mini Kit, and reverse transcription was performed using the Super­ Script™ III First-Strand Synthesis SuperMix kit. Quantitative PCR (qPCR) was conducted using the TaqMan™ Universal PCR Master Mix on a QuantStudio™ 7 Flex System. S100P mRNA levels were quantified using a TaqMan gene expression assay (Hs00195584_m1), and GAPDH (Hs99999905_m1) served as the endogenous control. Relative gene expression was calculated using the comparative Ct (2^−ΔΔCt) method. 2.6. In vivo evaluation of selected LNP formulations: biodistribution and biosafety Four LNP formulations that achieved the most effective in vitro gene silencing were selected for in vivo biodistribution analysis (Fig. 1c), which formulations were shown in Table. S. Cy3-labeled siRNA was diluted in 25 mM sodium acetate buffer (pH 5) to a final concentration of 40 nmol/mL and encapsulated into LNPs using the MiNANO-form platform. The resulting Cy3-siRNA-LNPs were purified by ultrafiltra­ tion at 10,000 × g. For each formulation, 150 μL of Cy3-siRNA-LNPs was intravenously injected into C57BL/6J mice (tail vein). Two hours post- injection, blood samples were first collected from the retro-orbital plexus and centrifuged to isolate serum. The serum levels of alanine aminotransferase (ALT), aspartate aminotransferase (AST), creatinine (CREA), urea (UREA), lactate dehydrogenase (LDH), and creatine kinase (CK) were measured using an automated biochemical analyzer to eval­ uate systemic biosafety. Following blood collection, the mice were euthanized, and major organs including the heart, liver, spleen, lungs, and kidneys were harvested. Organ-level fluorescence was visualized using an in vivo imaging system to assess the biodistribution of the Cy3- siRNA-LNPs. 2.7. Statistical and data analysis The mean ± standard deviation (±SD) was presented for all data. For nanoparticle characterization (size, PDI, and zeta potential), each formulation was measured in triplicate within a single preparation to M. Yu et al. Materials Today Bio 39 (2026) 103483 4 demonstrated lower lung uptake but strong liver and kidney accumu­ lation. Quantitative analysis of average fluorescence intensity (Fig. 6b) confirmed these trends. Lung fluorescence intensity was significantly higher for CKK-E12-based LNPs and moderately elevated for MC3-based LNPs compared with ALC-0315 and SM-102. In the spleen, CKK-E12 and MC3 formulations yielded stronger signals than SM-102 (p < 0.05), whereas heart accumulation remained minimal across all groups. Together, these results demonstrate that ionizable lipid composition strongly influences organ-level biodistribution. The enhanced pulmo­ nary tropism of CKK-E12-based LNPs highlights their potential for tar­ geted lung delivery in siRNA therapeutic applications. 3.6. In vivo biosafety assessment of LNP formulations In order to further investigate the in vivo biosafety of the selected LNP formulations, blood samples were collected from mice injected with different LNP preparations via the tail vein for blood biochemical index detection. The serum liver function (ALT, AST), kidney function (CREA, UREA), and myocardial enzyme (LDH, CK) biomarkers of the mice were maintained within the normal reference range (Fig. 7a–f), indicating that different LNP formulations have good biosafety and provide biosafety guarantees for further in vivo treatment. 4. Discussion In this study, we established a high-throughput microfluidic and ML- assisted workflow for the stepwise screening and prioritization of LNP formulations for siRNA delivery. The overall screening process was designed as a stepwise strategy. A library containing 864 candidate LNP formulations was first generated based on different ionizable lipids, helper lipids, lipid molar ratios, and lipid concentrations. From this full library, 203 formulations were randomly selected, experimentally pre­ pared as empty LNPs, and characterized in terms of particle size, PDI, and zeta potential. These 203 experimentally tested formulations rep­ resented a subset of the 864-formulation library and were used to train regression models for physicochemical prediction. After model training, particle size and PDI were evaluated across the full 864-formulation li­ brary, including both the experimentally characterized formulations and the untested model-predicted formulations. Based on a composite ranking criterion incorporating particle size and PDI, 25 candidate for­ mulations were selected for siRNA loading and biological validation. This workflow reduces the experimental burden associated with large-scale LNP formulation screening. Direct preparation and biological testing of all 864 candidate formulations would require substantially greater amounts of lipids, siRNA, cell culture reagents, qPCR materials, Fig. 5. Characterization and gene silencing performance of 25 LNP formulations loaded with S100P siRNA. (a) Size and PDI of LNPs; (b) Zeta potential of LNPs. (c) Gene silencing efficiency in A549 cells, measured by S100P mRNA expression relative to untreated control. M. Yu et al. Materials Today Bio 39 (2026) 103483 9 | {"payload": "S100P siRNA", "cell_line": "A549", "aqueous_siRNA_nmol_mL": 2, "plate": "12-well", "cell_density_per_cm2": 31250, "treatment": "750uL serum-free DMEM +250uL LNP", "incubation_h": 6, "subsequent_culture_h": 42, "measurement_h": 48, "measurement_h_provenance": "derived 6+42 hours", "assay": "qPCR;2^-delta-delta-Ct", "endogenous_control": "GAPDH", "reference": "untreated control per Fig5c", "target_assay": "Hs00195584_m1", "GAPDH_assay": "Hs99999905_m1", "dose": "not inferred from preparation concentration after ultrafiltration"} |  |  | pending
公共条件 | S100P.incubation_h | [9 empty] | S100P |  | incubation_h | 6 |  | reported |  |  | main.pdf {"page": 4} main.pdf {"page": 9} | ratio (PEGLR), and two categorical variables, ionizable lipid type (ILT) and helper lipid type (HLT). These features were chosen based on their mechanistic relevance to LNP physicochemical properties and their ability to capture the full compositional space. Cholesterol content was treated as a dependent variable, calculated to complete the total lipid to 100%. Feature–output relationships were preliminarily assessed using Spearman correlation analysis with particle size, PDI, and zeta potential. 2.3.2. Model selection, training, and evaluation strategy To identify the most suitable model for formulation property pre­ diction, four distinct regression algorithms were evaluated: Gradient Boosting Regressor (GBR), Multi-Layer Perceptron (MLP), Support Vector Regressor (SVR), and a Linear Regression (LR) as a baseline. To ensure the highest level of methodological rigor and model generaliz­ ability, the dataset was partitioned into a training set (80%) and a hold- out test set (20%). On the training set, a Grid Search with 10-fold cross- validation (CV) was implemented to exhaustively optimize hyper­ parameters, ensuring that the selected configurations were robust and not overfitted to specific data subsets. The final models, trained using the optimized parameters on the full 80% training data, were subse­ quently evaluated against the 20% hold-out test set. To eliminate the potential bias introduced by any single random data partition, this entire workflow—comprising random splitting, grid search, and independent testing—was executed across 10 independent iterations with different random seeds. The final performance metrics were reported as the mean and standard deviation across these 10 iterations, providing a statisti­ cally robust and unbiased assessment of the models' predictive power on unseen data. Model performance was comprehensively quantified using R2, Mean Absolute Error (MAE), Percent Error, and the Spearman Rank Correlation Coefficient. Specifically, the selection criteria were tailored to the physical significance of the target parameters. For LNP size: Emphasis was placed on R2, as precise numerical accuracy is essential for ensuring formulation consistency. For LNP PDI: Given that PDI is intrinsically more sensitive to experimental noise, we prioritized the Spearman correlation coefficient. This focus on monotonic relationships and relative ranking—rather than absolute numerical values—reflects the practical goal of identifying formulations with superior mono­ dispersity trends within the design space. 2.3.3. ML workflow for formulation screening and candidate selection A virtual library of 864 candidate LNP formulations was generated by combining the available lipid types, molar ratios, and concentrations. After identifying the best-performing models, each model was retrained on the full experimental dataset and used to predict the particle size and PDI of every candidate formulation. The predicted values were then combined through a weighted selection criterion that accounts for the relative predictive reliability and practical importance of the two out­ puts. At this upstream physicochemical screening stage, formulations with smaller actual/predicted particle size and lower actual/predicted PDI were prioritized. This strategy was adopted because siRNA loading can increase particle size; therefore, selecting smaller empty LNPs pro­ vides a size margin to reduce the risk that the final siRNA-loaded LNPs exceed the size range generally considered favorable for tumor- associated delivery. In particular, nanoparticles below 150 nm have been reported to facilitate penetration through tumor tissue in animal models [16]. PDI was included as an additional criterion because lower PDI values indicate a more uniform particle population. seven ALC-0315-based formulations and the top six formulations from each of the other three ionizable lipid groups were selected for subsequent in vitro performance evaluation. 2.4. Cellular uptake evaluation using Cy3-labeled siRNA To evaluate cellular uptake, representative formulations were selected from the LNP library based on model predictions (Fig. 1b). For each ionizable lipid, the 25 formulations were chosen, and LNPs encapsulating Cy3-labeled siRNA were synthesized using the MiNANO- form platform. Cy3-siRNA was diluted in 25 mM sodium acetate buffer to final concentrations of 2 nmol/mL (high) and 0.67 nmol/mL (low), and used as the aqueous phase. Cy3-siRNA-LNPs were synthesized following the previously described method. After synthesis, the LNPs were diluted fivefold in PBS and purified by ultrafiltration at 10,000 × g. A549 cells were cultured in DMEM supplemented with 10% FBS and 1% P/S. Cells were seeded in 96-well plates at a density of 31,250 cells/cm2 and incubated at 37 ◦C with 5% CO2 24 h. The culture medium was then replaced with 170 μL of serum-free DMEM and 30 μL of Cy3-siRNA- LNPs, corresponding to either 9 pmol (high) or 3 pmol (low) of Cy3- siRNA per well. After 6 h of incubation, the medium was replaced with PBS containing NucBlue™ Live ReadyProbes™ reagent and incu­ bated for an additional 20 min. Fluorescence imaging was performed using an Olympus IX81 fluorescence microscope. The intracellular Cy3 signal was semi-quantitatively analyzed using ImageJ software. 2.5. In vitro gene silencing evaluation using S100P siRNA To evaluate gene silencing efficiency, S100P-targeting siRNA was diluted in 25 mM sodium acetate buffer to a final concentration of 2 nmol/mL and encapsulated into LNPs using the MiNANO-form as described above. The resulting S100P-siRNA-LNPs were diluted fivefold and purified by ultrafiltration at 10,000 × g. A549 cells were cultured in DMEM supplemented with 10% FBS and 1% P/S. Cells were seeded into 12-well plates at a density of 31,250 cells/cm2 and incubated at 37 ◦C with 5% CO2 for 24 h. Subsequently, the medium was replaced with 750 μL of serum-free DMEM and 250 μL of S100P-siRNA-LNPs per well. After 6 h of incubation, the transfection medium was replaced with fresh complete medium. Cells were continuously cultured for an additional 42 h before RNA extraction. Total RNA was isolated using the RNeasy Mini Kit, and reverse transcription was performed using the Super­ Script™ III First-Strand Synthesis SuperMix kit. Quantitative PCR (qPCR) was conducted using the TaqMan™ Universal PCR Master Mix on a QuantStudio™ 7 Flex System. S100P mRNA levels were quantified using a TaqMan gene expression assay (Hs00195584_m1), and GAPDH (Hs99999905_m1) served as the endogenous control. Relative gene expression was calculated using the comparative Ct (2^−ΔΔCt) method. 2.6. In vivo evaluation of selected LNP formulations: biodistribution and biosafety Four LNP formulations that achieved the most effective in vitro gene silencing were selected for in vivo biodistribution analysis (Fig. 1c), which formulations were shown in Table. S. Cy3-labeled siRNA was diluted in 25 mM sodium acetate buffer (pH 5) to a final concentration of 40 nmol/mL and encapsulated into LNPs using the MiNANO-form platform. The resulting Cy3-siRNA-LNPs were purified by ultrafiltra­ tion at 10,000 × g. For each formulation, 150 μL of Cy3-siRNA-LNPs was intravenously injected into C57BL/6J mice (tail vein). Two hours post- injection, blood samples were first collected from the retro-orbital plexus and centrifuged to isolate serum. The serum levels of alanine aminotransferase (ALT), aspartate aminotransferase (AST), creatinine (CREA), urea (UREA), lactate dehydrogenase (LDH), and creatine kinase (CK) were measured using an automated biochemical analyzer to eval­ uate systemic biosafety. Following blood collection, the mice were euthanized, and major organs including the heart, liver, spleen, lungs, and kidneys were harvested. Organ-level fluorescence was visualized using an in vivo imaging system to assess the biodistribution of the Cy3- siRNA-LNPs. 2.7. Statistical and data analysis The mean ± standard deviation (±SD) was presented for all data. For nanoparticle characterization (size, PDI, and zeta potential), each formulation was measured in triplicate within a single preparation to M. Yu et al. Materials Today Bio 39 (2026) 103483 4 demonstrated lower lung uptake but strong liver and kidney accumu­ lation. Quantitative analysis of average fluorescence intensity (Fig. 6b) confirmed these trends. Lung fluorescence intensity was significantly higher for CKK-E12-based LNPs and moderately elevated for MC3-based LNPs compared with ALC-0315 and SM-102. In the spleen, CKK-E12 and MC3 formulations yielded stronger signals than SM-102 (p < 0.05), whereas heart accumulation remained minimal across all groups. Together, these results demonstrate that ionizable lipid composition strongly influences organ-level biodistribution. The enhanced pulmo­ nary tropism of CKK-E12-based LNPs highlights their potential for tar­ geted lung delivery in siRNA therapeutic applications. 3.6. In vivo biosafety assessment of LNP formulations In order to further investigate the in vivo biosafety of the selected LNP formulations, blood samples were collected from mice injected with different LNP preparations via the tail vein for blood biochemical index detection. The serum liver function (ALT, AST), kidney function (CREA, UREA), and myocardial enzyme (LDH, CK) biomarkers of the mice were maintained within the normal reference range (Fig. 7a–f), indicating that different LNP formulations have good biosafety and provide biosafety guarantees for further in vivo treatment. 4. Discussion In this study, we established a high-throughput microfluidic and ML- assisted workflow for the stepwise screening and prioritization of LNP formulations for siRNA delivery. The overall screening process was designed as a stepwise strategy. A library containing 864 candidate LNP formulations was first generated based on different ionizable lipids, helper lipids, lipid molar ratios, and lipid concentrations. From this full library, 203 formulations were randomly selected, experimentally pre­ pared as empty LNPs, and characterized in terms of particle size, PDI, and zeta potential. These 203 experimentally tested formulations rep­ resented a subset of the 864-formulation library and were used to train regression models for physicochemical prediction. After model training, particle size and PDI were evaluated across the full 864-formulation li­ brary, including both the experimentally characterized formulations and the untested model-predicted formulations. Based on a composite ranking criterion incorporating particle size and PDI, 25 candidate for­ mulations were selected for siRNA loading and biological validation. This workflow reduces the experimental burden associated with large-scale LNP formulation screening. Direct preparation and biological testing of all 864 candidate formulations would require substantially greater amounts of lipids, siRNA, cell culture reagents, qPCR materials, Fig. 5. Characterization and gene silencing performance of 25 LNP formulations loaded with S100P siRNA. (a) Size and PDI of LNPs; (b) Zeta potential of LNPs. (c) Gene silencing efficiency in A549 cells, measured by S100P mRNA expression relative to untreated control. M. Yu et al. Materials Today Bio 39 (2026) 103483 9 | {"payload": "S100P siRNA", "cell_line": "A549", "aqueous_siRNA_nmol_mL": 2, "plate": "12-well", "cell_density_per_cm2": 31250, "treatment": "750uL serum-free DMEM +250uL LNP", "incubation_h": 6, "subsequent_culture_h": 42, "measurement_h": 48, "measurement_h_provenance": "derived 6+42 hours", "assay": "qPCR;2^-delta-delta-Ct", "endogenous_control": "GAPDH", "reference": "untreated control per Fig5c", "target_assay": "Hs00195584_m1", "GAPDH_assay": "Hs99999905_m1", "dose": "not inferred from preparation concentration after ultrafiltration"} |  |  | pending
公共条件 | S100P.subsequent_culture_h | [9 empty] | S100P |  | subsequent_culture_h | 42 |  | reported |  |  | main.pdf {"page": 4} main.pdf {"page": 9} | ratio (PEGLR), and two categorical variables, ionizable lipid type (ILT) and helper lipid type (HLT). These features were chosen based on their mechanistic relevance to LNP physicochemical properties and their ability to capture the full compositional space. Cholesterol content was treated as a dependent variable, calculated to complete the total lipid to 100%. Feature–output relationships were preliminarily assessed using Spearman correlation analysis with particle size, PDI, and zeta potential. 2.3.2. Model selection, training, and evaluation strategy To identify the most suitable model for formulation property pre­ diction, four distinct regression algorithms were evaluated: Gradient Boosting Regressor (GBR), Multi-Layer Perceptron (MLP), Support Vector Regressor (SVR), and a Linear Regression (LR) as a baseline. To ensure the highest level of methodological rigor and model generaliz­ ability, the dataset was partitioned into a training set (80%) and a hold- out test set (20%). On the training set, a Grid Search with 10-fold cross- validation (CV) was implemented to exhaustively optimize hyper­ parameters, ensuring that the selected configurations were robust and not overfitted to specific data subsets. The final models, trained using the optimized parameters on the full 80% training data, were subse­ quently evaluated against the 20% hold-out test set. To eliminate the potential bias introduced by any single random data partition, this entire workflow—comprising random splitting, grid search, and independent testing—was executed across 10 independent iterations with different random seeds. The final performance metrics were reported as the mean and standard deviation across these 10 iterations, providing a statisti­ cally robust and unbiased assessment of the models' predictive power on unseen data. Model performance was comprehensively quantified using R2, Mean Absolute Error (MAE), Percent Error, and the Spearman Rank Correlation Coefficient. Specifically, the selection criteria were tailored to the physical significance of the target parameters. For LNP size: Emphasis was placed on R2, as precise numerical accuracy is essential for ensuring formulation consistency. For LNP PDI: Given that PDI is intrinsically more sensitive to experimental noise, we prioritized the Spearman correlation coefficient. This focus on monotonic relationships and relative ranking—rather than absolute numerical values—reflects the practical goal of identifying formulations with superior mono­ dispersity trends within the design space. 2.3.3. ML workflow for formulation screening and candidate selection A virtual library of 864 candidate LNP formulations was generated by combining the available lipid types, molar ratios, and concentrations. After identifying the best-performing models, each model was retrained on the full experimental dataset and used to predict the particle size and PDI of every candidate formulation. The predicted values were then combined through a weighted selection criterion that accounts for the relative predictive reliability and practical importance of the two out­ puts. At this upstream physicochemical screening stage, formulations with smaller actual/predicted particle size and lower actual/predicted PDI were prioritized. This strategy was adopted because siRNA loading can increase particle size; therefore, selecting smaller empty LNPs pro­ vides a size margin to reduce the risk that the final siRNA-loaded LNPs exceed the size range generally considered favorable for tumor- associated delivery. In particular, nanoparticles below 150 nm have been reported to facilitate penetration through tumor tissue in animal models [16]. PDI was included as an additional criterion because lower PDI values indicate a more uniform particle population. seven ALC-0315-based formulations and the top six formulations from each of the other three ionizable lipid groups were selected for subsequent in vitro performance evaluation. 2.4. Cellular uptake evaluation using Cy3-labeled siRNA To evaluate cellular uptake, representative formulations were selected from the LNP library based on model predictions (Fig. 1b). For each ionizable lipid, the 25 formulations were chosen, and LNPs encapsulating Cy3-labeled siRNA were synthesized using the MiNANO- form platform. Cy3-siRNA was diluted in 25 mM sodium acetate buffer to final concentrations of 2 nmol/mL (high) and 0.67 nmol/mL (low), and used as the aqueous phase. Cy3-siRNA-LNPs were synthesized following the previously described method. After synthesis, the LNPs were diluted fivefold in PBS and purified by ultrafiltration at 10,000 × g. A549 cells were cultured in DMEM supplemented with 10% FBS and 1% P/S. Cells were seeded in 96-well plates at a density of 31,250 cells/cm2 and incubated at 37 ◦C with 5% CO2 24 h. The culture medium was then replaced with 170 μL of serum-free DMEM and 30 μL of Cy3-siRNA- LNPs, corresponding to either 9 pmol (high) or 3 pmol (low) of Cy3- siRNA per well. After 6 h of incubation, the medium was replaced with PBS containing NucBlue™ Live ReadyProbes™ reagent and incu­ bated for an additional 20 min. Fluorescence imaging was performed using an Olympus IX81 fluorescence microscope. The intracellular Cy3 signal was semi-quantitatively analyzed using ImageJ software. 2.5. In vitro gene silencing evaluation using S100P siRNA To evaluate gene silencing efficiency, S100P-targeting siRNA was diluted in 25 mM sodium acetate buffer to a final concentration of 2 nmol/mL and encapsulated into LNPs using the MiNANO-form as described above. The resulting S100P-siRNA-LNPs were diluted fivefold and purified by ultrafiltration at 10,000 × g. A549 cells were cultured in DMEM supplemented with 10% FBS and 1% P/S. Cells were seeded into 12-well plates at a density of 31,250 cells/cm2 and incubated at 37 ◦C with 5% CO2 for 24 h. Subsequently, the medium was replaced with 750 μL of serum-free DMEM and 250 μL of S100P-siRNA-LNPs per well. After 6 h of incubation, the transfection medium was replaced with fresh complete medium. Cells were continuously cultured for an additional 42 h before RNA extraction. Total RNA was isolated using the RNeasy Mini Kit, and reverse transcription was performed using the Super­ Script™ III First-Strand Synthesis SuperMix kit. Quantitative PCR (qPCR) was conducted using the TaqMan™ Universal PCR Master Mix on a QuantStudio™ 7 Flex System. S100P mRNA levels were quantified using a TaqMan gene expression assay (Hs00195584_m1), and GAPDH (Hs99999905_m1) served as the endogenous control. Relative gene expression was calculated using the comparative Ct (2^−ΔΔCt) method. 2.6. In vivo evaluation of selected LNP formulations: biodistribution and biosafety Four LNP formulations that achieved the most effective in vitro gene silencing were selected for in vivo biodistribution analysis (Fig. 1c), which formulations were shown in Table. S. Cy3-labeled siRNA was diluted in 25 mM sodium acetate buffer (pH 5) to a final concentration of 40 nmol/mL and encapsulated into LNPs using the MiNANO-form platform. The resulting Cy3-siRNA-LNPs were purified by ultrafiltra­ tion at 10,000 × g. For each formulation, 150 μL of Cy3-siRNA-LNPs was intravenously injected into C57BL/6J mice (tail vein). Two hours post- injection, blood samples were first collected from the retro-orbital plexus and centrifuged to isolate serum. The serum levels of alanine aminotransferase (ALT), aspartate aminotransferase (AST), creatinine (CREA), urea (UREA), lactate dehydrogenase (LDH), and creatine kinase (CK) were measured using an automated biochemical analyzer to eval­ uate systemic biosafety. Following blood collection, the mice were euthanized, and major organs including the heart, liver, spleen, lungs, and kidneys were harvested. Organ-level fluorescence was visualized using an in vivo imaging system to assess the biodistribution of the Cy3- siRNA-LNPs. 2.7. Statistical and data analysis The mean ± standard deviation (±SD) was presented for all data. For nanoparticle characterization (size, PDI, and zeta potential), each formulation was measured in triplicate within a single preparation to M. Yu et al. Materials Today Bio 39 (2026) 103483 4 demonstrated lower lung uptake but strong liver and kidney accumu­ lation. Quantitative analysis of average fluorescence intensity (Fig. 6b) confirmed these trends. Lung fluorescence intensity was significantly higher for CKK-E12-based LNPs and moderately elevated for MC3-based LNPs compared with ALC-0315 and SM-102. In the spleen, CKK-E12 and MC3 formulations yielded stronger signals than SM-102 (p < 0.05), whereas heart accumulation remained minimal across all groups. Together, these results demonstrate that ionizable lipid composition strongly influences organ-level biodistribution. The enhanced pulmo­ nary tropism of CKK-E12-based LNPs highlights their potential for tar­ geted lung delivery in siRNA therapeutic applications. 3.6. In vivo biosafety assessment of LNP formulations In order to further investigate the in vivo biosafety of the selected LNP formulations, blood samples were collected from mice injected with different LNP preparations via the tail vein for blood biochemical index detection. The serum liver function (ALT, AST), kidney function (CREA, UREA), and myocardial enzyme (LDH, CK) biomarkers of the mice were maintained within the normal reference range (Fig. 7a–f), indicating that different LNP formulations have good biosafety and provide biosafety guarantees for further in vivo treatment. 4. Discussion In this study, we established a high-throughput microfluidic and ML- assisted workflow for the stepwise screening and prioritization of LNP formulations for siRNA delivery. The overall screening process was designed as a stepwise strategy. A library containing 864 candidate LNP formulations was first generated based on different ionizable lipids, helper lipids, lipid molar ratios, and lipid concentrations. From this full library, 203 formulations were randomly selected, experimentally pre­ pared as empty LNPs, and characterized in terms of particle size, PDI, and zeta potential. These 203 experimentally tested formulations rep­ resented a subset of the 864-formulation library and were used to train regression models for physicochemical prediction. After model training, particle size and PDI were evaluated across the full 864-formulation li­ brary, including both the experimentally characterized formulations and the untested model-predicted formulations. Based on a composite ranking criterion incorporating particle size and PDI, 25 candidate for­ mulations were selected for siRNA loading and biological validation. This workflow reduces the experimental burden associated with large-scale LNP formulation screening. Direct preparation and biological testing of all 864 candidate formulations would require substantially greater amounts of lipids, siRNA, cell culture reagents, qPCR materials, Fig. 5. Characterization and gene silencing performance of 25 LNP formulations loaded with S100P siRNA. (a) Size and PDI of LNPs; (b) Zeta potential of LNPs. (c) Gene silencing efficiency in A549 cells, measured by S100P mRNA expression relative to untreated control. M. Yu et al. Materials Today Bio 39 (2026) 103483 9 | {"payload": "S100P siRNA", "cell_line": "A549", "aqueous_siRNA_nmol_mL": 2, "plate": "12-well", "cell_density_per_cm2": 31250, "treatment": "750uL serum-free DMEM +250uL LNP", "incubation_h": 6, "subsequent_culture_h": 42, "measurement_h": 48, "measurement_h_provenance": "derived 6+42 hours", "assay": "qPCR;2^-delta-delta-Ct", "endogenous_control": "GAPDH", "reference": "untreated control per Fig5c", "target_assay": "Hs00195584_m1", "GAPDH_assay": "Hs99999905_m1", "dose": "not inferred from preparation concentration after ultrafiltration"} |  |  | pending
公共条件 | S100P.measurement_h | [9 empty] | S100P |  | measurement_h | 48 |  | reported |  |  | main.pdf {"page": 4} main.pdf {"page": 9} | ratio (PEGLR), and two categorical variables, ionizable lipid type (ILT) and helper lipid type (HLT). These features were chosen based on their mechanistic relevance to LNP physicochemical properties and their ability to capture the full compositional space. Cholesterol content was treated as a dependent variable, calculated to complete the total lipid to 100%. Feature–output relationships were preliminarily assessed using Spearman correlation analysis with particle size, PDI, and zeta potential. 2.3.2. Model selection, training, and evaluation strategy To identify the most suitable model for formulation property pre­ diction, four distinct regression algorithms were evaluated: Gradient Boosting Regressor (GBR), Multi-Layer Perceptron (MLP), Support Vector Regressor (SVR), and a Linear Regression (LR) as a baseline. To ensure the highest level of methodological rigor and model generaliz­ ability, the dataset was partitioned into a training set (80%) and a hold- out test set (20%). On the training set, a Grid Search with 10-fold cross- validation (CV) was implemented to exhaustively optimize hyper­ parameters, ensuring that the selected configurations were robust and not overfitted to specific data subsets. The final models, trained using the optimized parameters on the full 80% training data, were subse­ quently evaluated against the 20% hold-out test set. To eliminate the potential bias introduced by any single random data partition, this entire workflow—comprising random splitting, grid search, and independent testing—was executed across 10 independent iterations with different random seeds. The final performance metrics were reported as the mean and standard deviation across these 10 iterations, providing a statisti­ cally robust and unbiased assessment of the models' predictive power on unseen data. Model performance was comprehensively quantified using R2, Mean Absolute Error (MAE), Percent Error, and the Spearman Rank Correlation Coefficient. Specifically, the selection criteria were tailored to the physical significance of the target parameters. For LNP size: Emphasis was placed on R2, as precise numerical accuracy is essential for ensuring formulation consistency. For LNP PDI: Given that PDI is intrinsically more sensitive to experimental noise, we prioritized the Spearman correlation coefficient. This focus on monotonic relationships and relative ranking—rather than absolute numerical values—reflects the practical goal of identifying formulations with superior mono­ dispersity trends within the design space. 2.3.3. ML workflow for formulation screening and candidate selection A virtual library of 864 candidate LNP formulations was generated by combining the available lipid types, molar ratios, and concentrations. After identifying the best-performing models, each model was retrained on the full experimental dataset and used to predict the particle size and PDI of every candidate formulation. The predicted values were then combined through a weighted selection criterion that accounts for the relative predictive reliability and practical importance of the two out­ puts. At this upstream physicochemical screening stage, formulations with smaller actual/predicted particle size and lower actual/predicted PDI were prioritized. This strategy was adopted because siRNA loading can increase particle size; therefore, selecting smaller empty LNPs pro­ vides a size margin to reduce the risk that the final siRNA-loaded LNPs exceed the size range generally considered favorable for tumor- associated delivery. In particular, nanoparticles below 150 nm have been reported to facilitate penetration through tumor tissue in animal models [16]. PDI was included as an additional criterion because lower PDI values indicate a more uniform particle population. seven ALC-0315-based formulations and the top six formulations from each of the other three ionizable lipid groups were selected for subsequent in vitro performance evaluation. 2.4. Cellular uptake evaluation using Cy3-labeled siRNA To evaluate cellular uptake, representative formulations were selected from the LNP library based on model predictions (Fig. 1b). For each ionizable lipid, the 25 formulations were chosen, and LNPs encapsulating Cy3-labeled siRNA were synthesized using the MiNANO- form platform. Cy3-siRNA was diluted in 25 mM sodium acetate buffer to final concentrations of 2 nmol/mL (high) and 0.67 nmol/mL (low), and used as the aqueous phase. Cy3-siRNA-LNPs were synthesized following the previously described method. After synthesis, the LNPs were diluted fivefold in PBS and purified by ultrafiltration at 10,000 × g. A549 cells were cultured in DMEM supplemented with 10% FBS and 1% P/S. Cells were seeded in 96-well plates at a density of 31,250 cells/cm2 and incubated at 37 ◦C with 5% CO2 24 h. The culture medium was then replaced with 170 μL of serum-free DMEM and 30 μL of Cy3-siRNA- LNPs, corresponding to either 9 pmol (high) or 3 pmol (low) of Cy3- siRNA per well. After 6 h of incubation, the medium was replaced with PBS containing NucBlue™ Live ReadyProbes™ reagent and incu­ bated for an additional 20 min. Fluorescence imaging was performed using an Olympus IX81 fluorescence microscope. The intracellular Cy3 signal was semi-quantitatively analyzed using ImageJ software. 2.5. In vitro gene silencing evaluation using S100P siRNA To evaluate gene silencing efficiency, S100P-targeting siRNA was diluted in 25 mM sodium acetate buffer to a final concentration of 2 nmol/mL and encapsulated into LNPs using the MiNANO-form as described above. The resulting S100P-siRNA-LNPs were diluted fivefold and purified by ultrafiltration at 10,000 × g. A549 cells were cultured in DMEM supplemented with 10% FBS and 1% P/S. Cells were seeded into 12-well plates at a density of 31,250 cells/cm2 and incubated at 37 ◦C with 5% CO2 for 24 h. Subsequently, the medium was replaced with 750 μL of serum-free DMEM and 250 μL of S100P-siRNA-LNPs per well. After 6 h of incubation, the transfection medium was replaced with fresh complete medium. Cells were continuously cultured for an additional 42 h before RNA extraction. Total RNA was isolated using the RNeasy Mini Kit, and reverse transcription was performed using the Super­ Script™ III First-Strand Synthesis SuperMix kit. Quantitative PCR (qPCR) was conducted using the TaqMan™ Universal PCR Master Mix on a QuantStudio™ 7 Flex System. S100P mRNA levels were quantified using a TaqMan gene expression assay (Hs00195584_m1), and GAPDH (Hs99999905_m1) served as the endogenous control. Relative gene expression was calculated using the comparative Ct (2^−ΔΔCt) method. 2.6. In vivo evaluation of selected LNP formulations: biodistribution and biosafety Four LNP formulations that achieved the most effective in vitro gene silencing were selected for in vivo biodistribution analysis (Fig. 1c), which formulations were shown in Table. S. Cy3-labeled siRNA was diluted in 25 mM sodium acetate buffer (pH 5) to a final concentration of 40 nmol/mL and encapsulated into LNPs using the MiNANO-form platform. The resulting Cy3-siRNA-LNPs were purified by ultrafiltra­ tion at 10,000 × g. For each formulation, 150 μL of Cy3-siRNA-LNPs was intravenously injected into C57BL/6J mice (tail vein). Two hours post- injection, blood samples were first collected from the retro-orbital plexus and centrifuged to isolate serum. The serum levels of alanine aminotransferase (ALT), aspartate aminotransferase (AST), creatinine (CREA), urea (UREA), lactate dehydrogenase (LDH), and creatine kinase (CK) were measured using an automated biochemical analyzer to eval­ uate systemic biosafety. Following blood collection, the mice were euthanized, and major organs including the heart, liver, spleen, lungs, and kidneys were harvested. Organ-level fluorescence was visualized using an in vivo imaging system to assess the biodistribution of the Cy3- siRNA-LNPs. 2.7. Statistical and data analysis The mean ± standard deviation (±SD) was presented for all data. For nanoparticle characterization (size, PDI, and zeta potential), each formulation was measured in triplicate within a single preparation to M. Yu et al. Materials Today Bio 39 (2026) 103483 4 demonstrated lower lung uptake but strong liver and kidney accumu­ lation. Quantitative analysis of average fluorescence intensity (Fig. 6b) confirmed these trends. Lung fluorescence intensity was significantly higher for CKK-E12-based LNPs and moderately elevated for MC3-based LNPs compared with ALC-0315 and SM-102. In the spleen, CKK-E12 and MC3 formulations yielded stronger signals than SM-102 (p < 0.05), whereas heart accumulation remained minimal across all groups. Together, these results demonstrate that ionizable lipid composition strongly influences organ-level biodistribution. The enhanced pulmo­ nary tropism of CKK-E12-based LNPs highlights their potential for tar­ geted lung delivery in siRNA therapeutic applications. 3.6. In vivo biosafety assessment of LNP formulations In order to further investigate the in vivo biosafety of the selected LNP formulations, blood samples were collected from mice injected with different LNP preparations via the tail vein for blood biochemical index detection. The serum liver function (ALT, AST), kidney function (CREA, UREA), and myocardial enzyme (LDH, CK) biomarkers of the mice were maintained within the normal reference range (Fig. 7a–f), indicating that different LNP formulations have good biosafety and provide biosafety guarantees for further in vivo treatment. 4. Discussion In this study, we established a high-throughput microfluidic and ML- assisted workflow for the stepwise screening and prioritization of LNP formulations for siRNA delivery. The overall screening process was designed as a stepwise strategy. A library containing 864 candidate LNP formulations was first generated based on different ionizable lipids, helper lipids, lipid molar ratios, and lipid concentrations. From this full library, 203 formulations were randomly selected, experimentally pre­ pared as empty LNPs, and characterized in terms of particle size, PDI, and zeta potential. These 203 experimentally tested formulations rep­ resented a subset of the 864-formulation library and were used to train regression models for physicochemical prediction. After model training, particle size and PDI were evaluated across the full 864-formulation li­ brary, including both the experimentally characterized formulations and the untested model-predicted formulations. Based on a composite ranking criterion incorporating particle size and PDI, 25 candidate for­ mulations were selected for siRNA loading and biological validation. This workflow reduces the experimental burden associated with large-scale LNP formulation screening. Direct preparation and biological testing of all 864 candidate formulations would require substantially greater amounts of lipids, siRNA, cell culture reagents, qPCR materials, Fig. 5. Characterization and gene silencing performance of 25 LNP formulations loaded with S100P siRNA. (a) Size and PDI of LNPs; (b) Zeta potential of LNPs. (c) Gene silencing efficiency in A549 cells, measured by S100P mRNA expression relative to untreated control. M. Yu et al. Materials Today Bio 39 (2026) 103483 9 | {"payload": "S100P siRNA", "cell_line": "A549", "aqueous_siRNA_nmol_mL": 2, "plate": "12-well", "cell_density_per_cm2": 31250, "treatment": "750uL serum-free DMEM +250uL LNP", "incubation_h": 6, "subsequent_culture_h": 42, "measurement_h": 48, "measurement_h_provenance": "derived 6+42 hours", "assay": "qPCR;2^-delta-delta-Ct", "endogenous_control": "GAPDH", "reference": "untreated control per Fig5c", "target_assay": "Hs00195584_m1", "GAPDH_assay": "Hs99999905_m1", "dose": "not inferred from preparation concentration after ultrafiltration"} |  |  | pending
公共条件 | S100P.measurement_h_provenance | [9 empty] | S100P |  | measurement_h_provenance | derived 6+42 hours |  | reported |  |  | main.pdf {"page": 4} main.pdf {"page": 9} | ratio (PEGLR), and two categorical variables, ionizable lipid type (ILT) and helper lipid type (HLT). These features were chosen based on their mechanistic relevance to LNP physicochemical properties and their ability to capture the full compositional space. Cholesterol content was treated as a dependent variable, calculated to complete the total lipid to 100%. Feature–output relationships were preliminarily assessed using Spearman correlation analysis with particle size, PDI, and zeta potential. 2.3.2. Model selection, training, and evaluation strategy To identify the most suitable model for formulation property pre­ diction, four distinct regression algorithms were evaluated: Gradient Boosting Regressor (GBR), Multi-Layer Perceptron (MLP), Support Vector Regressor (SVR), and a Linear Regression (LR) as a baseline. To ensure the highest level of methodological rigor and model generaliz­ ability, the dataset was partitioned into a training set (80%) and a hold- out test set (20%). On the training set, a Grid Search with 10-fold cross- validation (CV) was implemented to exhaustively optimize hyper­ parameters, ensuring that the selected configurations were robust and not overfitted to specific data subsets. The final models, trained using the optimized parameters on the full 80% training data, were subse­ quently evaluated against the 20% hold-out test set. To eliminate the potential bias introduced by any single random data partition, this entire workflow—comprising random splitting, grid search, and independent testing—was executed across 10 independent iterations with different random seeds. The final performance metrics were reported as the mean and standard deviation across these 10 iterations, providing a statisti­ cally robust and unbiased assessment of the models' predictive power on unseen data. Model performance was comprehensively quantified using R2, Mean Absolute Error (MAE), Percent Error, and the Spearman Rank Correlation Coefficient. Specifically, the selection criteria were tailored to the physical significance of the target parameters. For LNP size: Emphasis was placed on R2, as precise numerical accuracy is essential for ensuring formulation consistency. For LNP PDI: Given that PDI is intrinsically more sensitive to experimental noise, we prioritized the Spearman correlation coefficient. This focus on monotonic relationships and relative ranking—rather than absolute numerical values—reflects the practical goal of identifying formulations with superior mono­ dispersity trends within the design space. 2.3.3. ML workflow for formulation screening and candidate selection A virtual library of 864 candidate LNP formulations was generated by combining the available lipid types, molar ratios, and concentrations. After identifying the best-performing models, each model was retrained on the full experimental dataset and used to predict the particle size and PDI of every candidate formulation. The predicted values were then combined through a weighted selection criterion that accounts for the relative predictive reliability and practical importance of the two out­ puts. At this upstream physicochemical screening stage, formulations with smaller actual/predicted particle size and lower actual/predicted PDI were prioritized. This strategy was adopted because siRNA loading can increase particle size; therefore, selecting smaller empty LNPs pro­ vides a size margin to reduce the risk that the final siRNA-loaded LNPs exceed the size range generally considered favorable for tumor- associated delivery. In particular, nanoparticles below 150 nm have been reported to facilitate penetration through tumor tissue in animal models [16]. PDI was included as an additional criterion because lower PDI values indicate a more uniform particle population. seven ALC-0315-based formulations and the top six formulations from each of the other three ionizable lipid groups were selected for subsequent in vitro performance evaluation. 2.4. Cellular uptake evaluation using Cy3-labeled siRNA To evaluate cellular uptake, representative formulations were selected from the LNP library based on model predictions (Fig. 1b). For each ionizable lipid, the 25 formulations were chosen, and LNPs encapsulating Cy3-labeled siRNA were synthesized using the MiNANO- form platform. Cy3-siRNA was diluted in 25 mM sodium acetate buffer to final concentrations of 2 nmol/mL (high) and 0.67 nmol/mL (low), and used as the aqueous phase. Cy3-siRNA-LNPs were synthesized following the previously described method. After synthesis, the LNPs were diluted fivefold in PBS and purified by ultrafiltration at 10,000 × g. A549 cells were cultured in DMEM supplemented with 10% FBS and 1% P/S. Cells were seeded in 96-well plates at a density of 31,250 cells/cm2 and incubated at 37 ◦C with 5% CO2 24 h. The culture medium was then replaced with 170 μL of serum-free DMEM and 30 μL of Cy3-siRNA- LNPs, corresponding to either 9 pmol (high) or 3 pmol (low) of Cy3- siRNA per well. After 6 h of incubation, the medium was replaced with PBS containing NucBlue™ Live ReadyProbes™ reagent and incu­ bated for an additional 20 min. Fluorescence imaging was performed using an Olympus IX81 fluorescence microscope. The intracellular Cy3 signal was semi-quantitatively analyzed using ImageJ software. 2.5. In vitro gene silencing evaluation using S100P siRNA To evaluate gene silencing efficiency, S100P-targeting siRNA was diluted in 25 mM sodium acetate buffer to a final concentration of 2 nmol/mL and encapsulated into LNPs using the MiNANO-form as described above. The resulting S100P-siRNA-LNPs were diluted fivefold and purified by ultrafiltration at 10,000 × g. A549 cells were cultured in DMEM supplemented with 10% FBS and 1% P/S. Cells were seeded into 12-well plates at a density of 31,250 cells/cm2 and incubated at 37 ◦C with 5% CO2 for 24 h. Subsequently, the medium was replaced with 750 μL of serum-free DMEM and 250 μL of S100P-siRNA-LNPs per well. After 6 h of incubation, the transfection medium was replaced with fresh complete medium. Cells were continuously cultured for an additional 42 h before RNA extraction. Total RNA was isolated using the RNeasy Mini Kit, and reverse transcription was performed using the Super­ Script™ III First-Strand Synthesis SuperMix kit. Quantitative PCR (qPCR) was conducted using the TaqMan™ Universal PCR Master Mix on a QuantStudio™ 7 Flex System. S100P mRNA levels were quantified using a TaqMan gene expression assay (Hs00195584_m1), and GAPDH (Hs99999905_m1) served as the endogenous control. Relative gene expression was calculated using the comparative Ct (2^−ΔΔCt) method. 2.6. In vivo evaluation of selected LNP formulations: biodistribution and biosafety Four LNP formulations that achieved the most effective in vitro gene silencing were selected for in vivo biodistribution analysis (Fig. 1c), which formulations were shown in Table. S. Cy3-labeled siRNA was diluted in 25 mM sodium acetate buffer (pH 5) to a final concentration of 40 nmol/mL and encapsulated into LNPs using the MiNANO-form platform. The resulting Cy3-siRNA-LNPs were purified by ultrafiltra­ tion at 10,000 × g. For each formulation, 150 μL of Cy3-siRNA-LNPs was intravenously injected into C57BL/6J mice (tail vein). Two hours post- injection, blood samples were first collected from the retro-orbital plexus and centrifuged to isolate serum. The serum levels of alanine aminotransferase (ALT), aspartate aminotransferase (AST), creatinine (CREA), urea (UREA), lactate dehydrogenase (LDH), and creatine kinase (CK) were measured using an automated biochemical analyzer to eval­ uate systemic biosafety. Following blood collection, the mice were euthanized, and major organs including the heart, liver, spleen, lungs, and kidneys were harvested. Organ-level fluorescence was visualized using an in vivo imaging system to assess the biodistribution of the Cy3- siRNA-LNPs. 2.7. Statistical and data analysis The mean ± standard deviation (±SD) was presented for all data. For nanoparticle characterization (size, PDI, and zeta potential), each formulation was measured in triplicate within a single preparation to M. Yu et al. Materials Today Bio 39 (2026) 103483 4 demonstrated lower lung uptake but strong liver and kidney accumu­ lation. Quantitative analysis of average fluorescence intensity (Fig. 6b) confirmed these trends. Lung fluorescence intensity was significantly higher for CKK-E12-based LNPs and moderately elevated for MC3-based LNPs compared with ALC-0315 and SM-102. In the spleen, CKK-E12 and MC3 formulations yielded stronger signals than SM-102 (p < 0.05), whereas heart accumulation remained minimal across all groups. Together, these results demonstrate that ionizable lipid composition strongly influences organ-level biodistribution. The enhanced pulmo­ nary tropism of CKK-E12-based LNPs highlights their potential for tar­ geted lung delivery in siRNA therapeutic applications. 3.6. In vivo biosafety assessment of LNP formulations In order to further investigate the in vivo biosafety of the selected LNP formulations, blood samples were collected from mice injected with different LNP preparations via the tail vein for blood biochemical index detection. The serum liver function (ALT, AST), kidney function (CREA, UREA), and myocardial enzyme (LDH, CK) biomarkers of the mice were maintained within the normal reference range (Fig. 7a–f), indicating that different LNP formulations have good biosafety and provide biosafety guarantees for further in vivo treatment. 4. Discussion In this study, we established a high-throughput microfluidic and ML- assisted workflow for the stepwise screening and prioritization of LNP formulations for siRNA delivery. The overall screening process was designed as a stepwise strategy. A library containing 864 candidate LNP formulations was first generated based on different ionizable lipids, helper lipids, lipid molar ratios, and lipid concentrations. From this full library, 203 formulations were randomly selected, experimentally pre­ pared as empty LNPs, and characterized in terms of particle size, PDI, and zeta potential. These 203 experimentally tested formulations rep­ resented a subset of the 864-formulation library and were used to train regression models for physicochemical prediction. After model training, particle size and PDI were evaluated across the full 864-formulation li­ brary, including both the experimentally characterized formulations and the untested model-predicted formulations. Based on a composite ranking criterion incorporating particle size and PDI, 25 candidate for­ mulations were selected for siRNA loading and biological validation. This workflow reduces the experimental burden associated with large-scale LNP formulation screening. Direct preparation and biological testing of all 864 candidate formulations would require substantially greater amounts of lipids, siRNA, cell culture reagents, qPCR materials, Fig. 5. Characterization and gene silencing performance of 25 LNP formulations loaded with S100P siRNA. (a) Size and PDI of LNPs; (b) Zeta potential of LNPs. (c) Gene silencing efficiency in A549 cells, measured by S100P mRNA expression relative to untreated control. M. Yu et al. Materials Today Bio 39 (2026) 103483 9 | {"payload": "S100P siRNA", "cell_line": "A549", "aqueous_siRNA_nmol_mL": 2, "plate": "12-well", "cell_density_per_cm2": 31250, "treatment": "750uL serum-free DMEM +250uL LNP", "incubation_h": 6, "subsequent_culture_h": 42, "measurement_h": 48, "measurement_h_provenance": "derived 6+42 hours", "assay": "qPCR;2^-delta-delta-Ct", "endogenous_control": "GAPDH", "reference": "untreated control per Fig5c", "target_assay": "Hs00195584_m1", "GAPDH_assay": "Hs99999905_m1", "dose": "not inferred from preparation concentration after ultrafiltration"} |  |  | pending
公共条件 | S100P.assay | [9 empty] | S100P |  | assay | qPCR;2^-delta-delta-Ct |  | reported |  |  | main.pdf {"page": 4} main.pdf {"page": 9} | ratio (PEGLR), and two categorical variables, ionizable lipid type (ILT) and helper lipid type (HLT). These features were chosen based on their mechanistic relevance to LNP physicochemical properties and their ability to capture the full compositional space. Cholesterol content was treated as a dependent variable, calculated to complete the total lipid to 100%. Feature–output relationships were preliminarily assessed using Spearman correlation analysis with particle size, PDI, and zeta potential. 2.3.2. Model selection, training, and evaluation strategy To identify the most suitable model for formulation property pre­ diction, four distinct regression algorithms were evaluated: Gradient Boosting Regressor (GBR), Multi-Layer Perceptron (MLP), Support Vector Regressor (SVR), and a Linear Regression (LR) as a baseline. To ensure the highest level of methodological rigor and model generaliz­ ability, the dataset was partitioned into a training set (80%) and a hold- out test set (20%). On the training set, a Grid Search with 10-fold cross- validation (CV) was implemented to exhaustively optimize hyper­ parameters, ensuring that the selected configurations were robust and not overfitted to specific data subsets. The final models, trained using the optimized parameters on the full 80% training data, were subse­ quently evaluated against the 20% hold-out test set. To eliminate the potential bias introduced by any single random data partition, this entire workflow—comprising random splitting, grid search, and independent testing—was executed across 10 independent iterations with different random seeds. The final performance metrics were reported as the mean and standard deviation across these 10 iterations, providing a statisti­ cally robust and unbiased assessment of the models' predictive power on unseen data. Model performance was comprehensively quantified using R2, Mean Absolute Error (MAE), Percent Error, and the Spearman Rank Correlation Coefficient. Specifically, the selection criteria were tailored to the physical significance of the target parameters. For LNP size: Emphasis was placed on R2, as precise numerical accuracy is essential for ensuring formulation consistency. For LNP PDI: Given that PDI is intrinsically more sensitive to experimental noise, we prioritized the Spearman correlation coefficient. This focus on monotonic relationships and relative ranking—rather than absolute numerical values—reflects the practical goal of identifying formulations with superior mono­ dispersity trends within the design space. 2.3.3. ML workflow for formulation screening and candidate selection A virtual library of 864 candidate LNP formulations was generated by combining the available lipid types, molar ratios, and concentrations. After identifying the best-performing models, each model was retrained on the full experimental dataset and used to predict the particle size and PDI of every candidate formulation. The predicted values were then combined through a weighted selection criterion that accounts for the relative predictive reliability and practical importance of the two out­ puts. At this upstream physicochemical screening stage, formulations with smaller actual/predicted particle size and lower actual/predicted PDI were prioritized. This strategy was adopted because siRNA loading can increase particle size; therefore, selecting smaller empty LNPs pro­ vides a size margin to reduce the risk that the final siRNA-loaded LNPs exceed the size range generally considered favorable for tumor- associated delivery. In particular, nanoparticles below 150 nm have been reported to facilitate penetration through tumor tissue in animal models [16]. PDI was included as an additional criterion because lower PDI values indicate a more uniform particle population. seven ALC-0315-based formulations and the top six formulations from each of the other three ionizable lipid groups were selected for subsequent in vitro performance evaluation. 2.4. Cellular uptake evaluation using Cy3-labeled siRNA To evaluate cellular uptake, representative formulations were selected from the LNP library based on model predictions (Fig. 1b). For each ionizable lipid, the 25 formulations were chosen, and LNPs encapsulating Cy3-labeled siRNA were synthesized using the MiNANO- form platform. Cy3-siRNA was diluted in 25 mM sodium acetate buffer to final concentrations of 2 nmol/mL (high) and 0.67 nmol/mL (low), and used as the aqueous phase. Cy3-siRNA-LNPs were synthesized following the previously described method. After synthesis, the LNPs were diluted fivefold in PBS and purified by ultrafiltration at 10,000 × g. A549 cells were cultured in DMEM supplemented with 10% FBS and 1% P/S. Cells were seeded in 96-well plates at a density of 31,250 cells/cm2 and incubated at 37 ◦C with 5% CO2 24 h. The culture medium was then replaced with 170 μL of serum-free DMEM and 30 μL of Cy3-siRNA- LNPs, corresponding to either 9 pmol (high) or 3 pmol (low) of Cy3- siRNA per well. After 6 h of incubation, the medium was replaced with PBS containing NucBlue™ Live ReadyProbes™ reagent and incu­ bated for an additional 20 min. Fluorescence imaging was performed using an Olympus IX81 fluorescence microscope. The intracellular Cy3 signal was semi-quantitatively analyzed using ImageJ software. 2.5. In vitro gene silencing evaluation using S100P siRNA To evaluate gene silencing efficiency, S100P-targeting siRNA was diluted in 25 mM sodium acetate buffer to a final concentration of 2 nmol/mL and encapsulated into LNPs using the MiNANO-form as described above. The resulting S100P-siRNA-LNPs were diluted fivefold and purified by ultrafiltration at 10,000 × g. A549 cells were cultured in DMEM supplemented with 10% FBS and 1% P/S. Cells were seeded into 12-well plates at a density of 31,250 cells/cm2 and incubated at 37 ◦C with 5% CO2 for 24 h. Subsequently, the medium was replaced with 750 μL of serum-free DMEM and 250 μL of S100P-siRNA-LNPs per well. After 6 h of incubation, the transfection medium was replaced with fresh complete medium. Cells were continuously cultured for an additional 42 h before RNA extraction. Total RNA was isolated using the RNeasy Mini Kit, and reverse transcription was performed using the Super­ Script™ III First-Strand Synthesis SuperMix kit. Quantitative PCR (qPCR) was conducted using the TaqMan™ Universal PCR Master Mix on a QuantStudio™ 7 Flex System. S100P mRNA levels were quantified using a TaqMan gene expression assay (Hs00195584_m1), and GAPDH (Hs99999905_m1) served as the endogenous control. Relative gene expression was calculated using the comparative Ct (2^−ΔΔCt) method. 2.6. In vivo evaluation of selected LNP formulations: biodistribution and biosafety Four LNP formulations that achieved the most effective in vitro gene silencing were selected for in vivo biodistribution analysis (Fig. 1c), which formulations were shown in Table. S. Cy3-labeled siRNA was diluted in 25 mM sodium acetate buffer (pH 5) to a final concentration of 40 nmol/mL and encapsulated into LNPs using the MiNANO-form platform. The resulting Cy3-siRNA-LNPs were purified by ultrafiltra­ tion at 10,000 × g. For each formulation, 150 μL of Cy3-siRNA-LNPs was intravenously injected into C57BL/6J mice (tail vein). Two hours post- injection, blood samples were first collected from the retro-orbital plexus and centrifuged to isolate serum. The serum levels of alanine aminotransferase (ALT), aspartate aminotransferase (AST), creatinine (CREA), urea (UREA), lactate dehydrogenase (LDH), and creatine kinase (CK) were measured using an automated biochemical analyzer to eval­ uate systemic biosafety. Following blood collection, the mice were euthanized, and major organs including the heart, liver, spleen, lungs, and kidneys were harvested. Organ-level fluorescence was visualized using an in vivo imaging system to assess the biodistribution of the Cy3- siRNA-LNPs. 2.7. Statistical and data analysis The mean ± standard deviation (±SD) was presented for all data. For nanoparticle characterization (size, PDI, and zeta potential), each formulation was measured in triplicate within a single preparation to M. Yu et al. Materials Today Bio 39 (2026) 103483 4 demonstrated lower lung uptake but strong liver and kidney accumu­ lation. Quantitative analysis of average fluorescence intensity (Fig. 6b) confirmed these trends. Lung fluorescence intensity was significantly higher for CKK-E12-based LNPs and moderately elevated for MC3-based LNPs compared with ALC-0315 and SM-102. In the spleen, CKK-E12 and MC3 formulations yielded stronger signals than SM-102 (p < 0.05), whereas heart accumulation remained minimal across all groups. Together, these results demonstrate that ionizable lipid composition strongly influences organ-level biodistribution. The enhanced pulmo­ nary tropism of CKK-E12-based LNPs highlights their potential for tar­ geted lung delivery in siRNA therapeutic applications. 3.6. In vivo biosafety assessment of LNP formulations In order to further investigate the in vivo biosafety of the selected LNP formulations, blood samples were collected from mice injected with different LNP preparations via the tail vein for blood biochemical index detection. The serum liver function (ALT, AST), kidney function (CREA, UREA), and myocardial enzyme (LDH, CK) biomarkers of the mice were maintained within the normal reference range (Fig. 7a–f), indicating that different LNP formulations have good biosafety and provide biosafety guarantees for further in vivo treatment. 4. Discussion In this study, we established a high-throughput microfluidic and ML- assisted workflow for the stepwise screening and prioritization of LNP formulations for siRNA delivery. The overall screening process was designed as a stepwise strategy. A library containing 864 candidate LNP formulations was first generated based on different ionizable lipids, helper lipids, lipid molar ratios, and lipid concentrations. From this full library, 203 formulations were randomly selected, experimentally pre­ pared as empty LNPs, and characterized in terms of particle size, PDI, and zeta potential. These 203 experimentally tested formulations rep­ resented a subset of the 864-formulation library and were used to train regression models for physicochemical prediction. After model training, particle size and PDI were evaluated across the full 864-formulation li­ brary, including both the experimentally characterized formulations and the untested model-predicted formulations. Based on a composite ranking criterion incorporating particle size and PDI, 25 candidate for­ mulations were selected for siRNA loading and biological validation. This workflow reduces the experimental burden associated with large-scale LNP formulation screening. Direct preparation and biological testing of all 864 candidate formulations would require substantially greater amounts of lipids, siRNA, cell culture reagents, qPCR materials, Fig. 5. Characterization and gene silencing performance of 25 LNP formulations loaded with S100P siRNA. (a) Size and PDI of LNPs; (b) Zeta potential of LNPs. (c) Gene silencing efficiency in A549 cells, measured by S100P mRNA expression relative to untreated control. M. Yu et al. Materials Today Bio 39 (2026) 103483 9 | {"payload": "S100P siRNA", "cell_line": "A549", "aqueous_siRNA_nmol_mL": 2, "plate": "12-well", "cell_density_per_cm2": 31250, "treatment": "750uL serum-free DMEM +250uL LNP", "incubation_h": 6, "subsequent_culture_h": 42, "measurement_h": 48, "measurement_h_provenance": "derived 6+42 hours", "assay": "qPCR;2^-delta-delta-Ct", "endogenous_control": "GAPDH", "reference": "untreated control per Fig5c", "target_assay": "Hs00195584_m1", "GAPDH_assay": "Hs99999905_m1", "dose": "not inferred from preparation concentration after ultrafiltration"} |  |  | pending
公共条件 | S100P.endogenous_control | [9 empty] | S100P |  | endogenous_control | GAPDH |  | reported |  |  | main.pdf {"page": 4} main.pdf {"page": 9} | ratio (PEGLR), and two categorical variables, ionizable lipid type (ILT) and helper lipid type (HLT). These features were chosen based on their mechanistic relevance to LNP physicochemical properties and their ability to capture the full compositional space. Cholesterol content was treated as a dependent variable, calculated to complete the total lipid to 100%. Feature–output relationships were preliminarily assessed using Spearman correlation analysis with particle size, PDI, and zeta potential. 2.3.2. Model selection, training, and evaluation strategy To identify the most suitable model for formulation property pre­ diction, four distinct regression algorithms were evaluated: Gradient Boosting Regressor (GBR), Multi-Layer Perceptron (MLP), Support Vector Regressor (SVR), and a Linear Regression (LR) as a baseline. To ensure the highest level of methodological rigor and model generaliz­ ability, the dataset was partitioned into a training set (80%) and a hold- out test set (20%). On the training set, a Grid Search with 10-fold cross- validation (CV) was implemented to exhaustively optimize hyper­ parameters, ensuring that the selected configurations were robust and not overfitted to specific data subsets. The final models, trained using the optimized parameters on the full 80% training data, were subse­ quently evaluated against the 20% hold-out test set. To eliminate the potential bias introduced by any single random data partition, this entire workflow—comprising random splitting, grid search, and independent testing—was executed across 10 independent iterations with different random seeds. The final performance metrics were reported as the mean and standard deviation across these 10 iterations, providing a statisti­ cally robust and unbiased assessment of the models' predictive power on unseen data. Model performance was comprehensively quantified using R2, Mean Absolute Error (MAE), Percent Error, and the Spearman Rank Correlation Coefficient. Specifically, the selection criteria were tailored to the physical significance of the target parameters. For LNP size: Emphasis was placed on R2, as precise numerical accuracy is essential for ensuring formulation consistency. For LNP PDI: Given that PDI is intrinsically more sensitive to experimental noise, we prioritized the Spearman correlation coefficient. This focus on monotonic relationships and relative ranking—rather than absolute numerical values—reflects the practical goal of identifying formulations with superior mono­ dispersity trends within the design space. 2.3.3. ML workflow for formulation screening and candidate selection A virtual library of 864 candidate LNP formulations was generated by combining the available lipid types, molar ratios, and concentrations. After identifying the best-performing models, each model was retrained on the full experimental dataset and used to predict the particle size and PDI of every candidate formulation. The predicted values were then combined through a weighted selection criterion that accounts for the relative predictive reliability and practical importance of the two out­ puts. At this upstream physicochemical screening stage, formulations with smaller actual/predicted particle size and lower actual/predicted PDI were prioritized. This strategy was adopted because siRNA loading can increase particle size; therefore, selecting smaller empty LNPs pro­ vides a size margin to reduce the risk that the final siRNA-loaded LNPs exceed the size range generally considered favorable for tumor- associated delivery. In particular, nanoparticles below 150 nm have been reported to facilitate penetration through tumor tissue in animal models [16]. PDI was included as an additional criterion because lower PDI values indicate a more uniform particle population. seven ALC-0315-based formulations and the top six formulations from each of the other three ionizable lipid groups were selected for subsequent in vitro performance evaluation. 2.4. Cellular uptake evaluation using Cy3-labeled siRNA To evaluate cellular uptake, representative formulations were selected from the LNP library based on model predictions (Fig. 1b). For each ionizable lipid, the 25 formulations were chosen, and LNPs encapsulating Cy3-labeled siRNA were synthesized using the MiNANO- form platform. Cy3-siRNA was diluted in 25 mM sodium acetate buffer to final concentrations of 2 nmol/mL (high) and 0.67 nmol/mL (low), and used as the aqueous phase. Cy3-siRNA-LNPs were synthesized following the previously described method. After synthesis, the LNPs were diluted fivefold in PBS and purified by ultrafiltration at 10,000 × g. A549 cells were cultured in DMEM supplemented with 10% FBS and 1% P/S. Cells were seeded in 96-well plates at a density of 31,250 cells/cm2 and incubated at 37 ◦C with 5% CO2 24 h. The culture medium was then replaced with 170 μL of serum-free DMEM and 30 μL of Cy3-siRNA- LNPs, corresponding to either 9 pmol (high) or 3 pmol (low) of Cy3- siRNA per well. After 6 h of incubation, the medium was replaced with PBS containing NucBlue™ Live ReadyProbes™ reagent and incu­ bated for an additional 20 min. Fluorescence imaging was performed using an Olympus IX81 fluorescence microscope. The intracellular Cy3 signal was semi-quantitatively analyzed using ImageJ software. 2.5. In vitro gene silencing evaluation using S100P siRNA To evaluate gene silencing efficiency, S100P-targeting siRNA was diluted in 25 mM sodium acetate buffer to a final concentration of 2 nmol/mL and encapsulated into LNPs using the MiNANO-form as described above. The resulting S100P-siRNA-LNPs were diluted fivefold and purified by ultrafiltration at 10,000 × g. A549 cells were cultured in DMEM supplemented with 10% FBS and 1% P/S. Cells were seeded into 12-well plates at a density of 31,250 cells/cm2 and incubated at 37 ◦C with 5% CO2 for 24 h. Subsequently, the medium was replaced with 750 μL of serum-free DMEM and 250 μL of S100P-siRNA-LNPs per well. After 6 h of incubation, the transfection medium was replaced with fresh complete medium. Cells were continuously cultured for an additional 42 h before RNA extraction. Total RNA was isolated using the RNeasy Mini Kit, and reverse transcription was performed using the Super­ Script™ III First-Strand Synthesis SuperMix kit. Quantitative PCR (qPCR) was conducted using the TaqMan™ Universal PCR Master Mix on a QuantStudio™ 7 Flex System. S100P mRNA levels were quantified using a TaqMan gene expression assay (Hs00195584_m1), and GAPDH (Hs99999905_m1) served as the endogenous control. Relative gene expression was calculated using the comparative Ct (2^−ΔΔCt) method. 2.6. In vivo evaluation of selected LNP formulations: biodistribution and biosafety Four LNP formulations that achieved the most effective in vitro gene silencing were selected for in vivo biodistribution analysis (Fig. 1c), which formulations were shown in Table. S. Cy3-labeled siRNA was diluted in 25 mM sodium acetate buffer (pH 5) to a final concentration of 40 nmol/mL and encapsulated into LNPs using the MiNANO-form platform. The resulting Cy3-siRNA-LNPs were purified by ultrafiltra­ tion at 10,000 × g. For each formulation, 150 μL of Cy3-siRNA-LNPs was intravenously injected into C57BL/6J mice (tail vein). Two hours post- injection, blood samples were first collected from the retro-orbital plexus and centrifuged to isolate serum. The serum levels of alanine aminotransferase (ALT), aspartate aminotransferase (AST), creatinine (CREA), urea (UREA), lactate dehydrogenase (LDH), and creatine kinase (CK) were measured using an automated biochemical analyzer to eval­ uate systemic biosafety. Following blood collection, the mice were euthanized, and major organs including the heart, liver, spleen, lungs, and kidneys were harvested. Organ-level fluorescence was visualized using an in vivo imaging system to assess the biodistribution of the Cy3- siRNA-LNPs. 2.7. Statistical and data analysis The mean ± standard deviation (±SD) was presented for all data. For nanoparticle characterization (size, PDI, and zeta potential), each formulation was measured in triplicate within a single preparation to M. Yu et al. Materials Today Bio 39 (2026) 103483 4 demonstrated lower lung uptake but strong liver and kidney accumu­ lation. Quantitative analysis of average fluorescence intensity (Fig. 6b) confirmed these trends. Lung fluorescence intensity was significantly higher for CKK-E12-based LNPs and moderately elevated for MC3-based LNPs compared with ALC-0315 and SM-102. In the spleen, CKK-E12 and MC3 formulations yielded stronger signals than SM-102 (p < 0.05), whereas heart accumulation remained minimal across all groups. Together, these results demonstrate that ionizable lipid composition strongly influences organ-level biodistribution. The enhanced pulmo­ nary tropism of CKK-E12-based LNPs highlights their potential for tar­ geted lung delivery in siRNA therapeutic applications. 3.6. In vivo biosafety assessment of LNP formulations In order to further investigate the in vivo biosafety of the selected LNP formulations, blood samples were collected from mice injected with different LNP preparations via the tail vein for blood biochemical index detection. The serum liver function (ALT, AST), kidney function (CREA, UREA), and myocardial enzyme (LDH, CK) biomarkers of the mice were maintained within the normal reference range (Fig. 7a–f), indicating that different LNP formulations have good biosafety and provide biosafety guarantees for further in vivo treatment. 4. Discussion In this study, we established a high-throughput microfluidic and ML- assisted workflow for the stepwise screening and prioritization of LNP formulations for siRNA delivery. The overall screening process was designed as a stepwise strategy. A library containing 864 candidate LNP formulations was first generated based on different ionizable lipids, helper lipids, lipid molar ratios, and lipid concentrations. From this full library, 203 formulations were randomly selected, experimentally pre­ pared as empty LNPs, and characterized in terms of particle size, PDI, and zeta potential. These 203 experimentally tested formulations rep­ resented a subset of the 864-formulation library and were used to train regression models for physicochemical prediction. After model training, particle size and PDI were evaluated across the full 864-formulation li­ brary, including both the experimentally characterized formulations and the untested model-predicted formulations. Based on a composite ranking criterion incorporating particle size and PDI, 25 candidate for­ mulations were selected for siRNA loading and biological validation. This workflow reduces the experimental burden associated with large-scale LNP formulation screening. Direct preparation and biological testing of all 864 candidate formulations would require substantially greater amounts of lipids, siRNA, cell culture reagents, qPCR materials, Fig. 5. Characterization and gene silencing performance of 25 LNP formulations loaded with S100P siRNA. (a) Size and PDI of LNPs; (b) Zeta potential of LNPs. (c) Gene silencing efficiency in A549 cells, measured by S100P mRNA expression relative to untreated control. M. Yu et al. Materials Today Bio 39 (2026) 103483 9 | {"payload": "S100P siRNA", "cell_line": "A549", "aqueous_siRNA_nmol_mL": 2, "plate": "12-well", "cell_density_per_cm2": 31250, "treatment": "750uL serum-free DMEM +250uL LNP", "incubation_h": 6, "subsequent_culture_h": 42, "measurement_h": 48, "measurement_h_provenance": "derived 6+42 hours", "assay": "qPCR;2^-delta-delta-Ct", "endogenous_control": "GAPDH", "reference": "untreated control per Fig5c", "target_assay": "Hs00195584_m1", "GAPDH_assay": "Hs99999905_m1", "dose": "not inferred from preparation concentration after ultrafiltration"} |  |  | pending
公共条件 | S100P.reference | [9 empty] | S100P |  | reference | untreated control per Fig5c |  | reported |  |  | main.pdf {"page": 4} main.pdf {"page": 9} | ratio (PEGLR), and two categorical variables, ionizable lipid type (ILT) and helper lipid type (HLT). These features were chosen based on their mechanistic relevance to LNP physicochemical properties and their ability to capture the full compositional space. Cholesterol content was treated as a dependent variable, calculated to complete the total lipid to 100%. Feature–output relationships were preliminarily assessed using Spearman correlation analysis with particle size, PDI, and zeta potential. 2.3.2. Model selection, training, and evaluation strategy To identify the most suitable model for formulation property pre­ diction, four distinct regression algorithms were evaluated: Gradient Boosting Regressor (GBR), Multi-Layer Perceptron (MLP), Support Vector Regressor (SVR), and a Linear Regression (LR) as a baseline. To ensure the highest level of methodological rigor and model generaliz­ ability, the dataset was partitioned into a training set (80%) and a hold- out test set (20%). On the training set, a Grid Search with 10-fold cross- validation (CV) was implemented to exhaustively optimize hyper­ parameters, ensuring that the selected configurations were robust and not overfitted to specific data subsets. The final models, trained using the optimized parameters on the full 80% training data, were subse­ quently evaluated against the 20% hold-out test set. To eliminate the potential bias introduced by any single random data partition, this entire workflow—comprising random splitting, grid search, and independent testing—was executed across 10 independent iterations with different random seeds. The final performance metrics were reported as the mean and standard deviation across these 10 iterations, providing a statisti­ cally robust and unbiased assessment of the models' predictive power on unseen data. Model performance was comprehensively quantified using R2, Mean Absolute Error (MAE), Percent Error, and the Spearman Rank Correlation Coefficient. Specifically, the selection criteria were tailored to the physical significance of the target parameters. For LNP size: Emphasis was placed on R2, as precise numerical accuracy is essential for ensuring formulation consistency. For LNP PDI: Given that PDI is intrinsically more sensitive to experimental noise, we prioritized the Spearman correlation coefficient. This focus on monotonic relationships and relative ranking—rather than absolute numerical values—reflects the practical goal of identifying formulations with superior mono­ dispersity trends within the design space. 2.3.3. ML workflow for formulation screening and candidate selection A virtual library of 864 candidate LNP formulations was generated by combining the available lipid types, molar ratios, and concentrations. After identifying the best-performing models, each model was retrained on the full experimental dataset and used to predict the particle size and PDI of every candidate formulation. The predicted values were then combined through a weighted selection criterion that accounts for the relative predictive reliability and practical importance of the two out­ puts. At this upstream physicochemical screening stage, formulations with smaller actual/predicted particle size and lower actual/predicted PDI were prioritized. This strategy was adopted because siRNA loading can increase particle size; therefore, selecting smaller empty LNPs pro­ vides a size margin to reduce the risk that the final siRNA-loaded LNPs exceed the size range generally considered favorable for tumor- associated delivery. In particular, nanoparticles below 150 nm have been reported to facilitate penetration through tumor tissue in animal models [16]. PDI was included as an additional criterion because lower PDI values indicate a more uniform particle population. seven ALC-0315-based formulations and the top six formulations from each of the other three ionizable lipid groups were selected for subsequent in vitro performance evaluation. 2.4. Cellular uptake evaluation using Cy3-labeled siRNA To evaluate cellular uptake, representative formulations were selected from the LNP library based on model predictions (Fig. 1b). For each ionizable lipid, the 25 formulations were chosen, and LNPs encapsulating Cy3-labeled siRNA were synthesized using the MiNANO- form platform. Cy3-siRNA was diluted in 25 mM sodium acetate buffer to final concentrations of 2 nmol/mL (high) and 0.67 nmol/mL (low), and used as the aqueous phase. Cy3-siRNA-LNPs were synthesized following the previously described method. After synthesis, the LNPs were diluted fivefold in PBS and purified by ultrafiltration at 10,000 × g. A549 cells were cultured in DMEM supplemented with 10% FBS and 1% P/S. Cells were seeded in 96-well plates at a density of 31,250 cells/cm2 and incubated at 37 ◦C with 5% CO2 24 h. The culture medium was then replaced with 170 μL of serum-free DMEM and 30 μL of Cy3-siRNA- LNPs, corresponding to either 9 pmol (high) or 3 pmol (low) of Cy3- siRNA per well. After 6 h of incubation, the medium was replaced with PBS containing NucBlue™ Live ReadyProbes™ reagent and incu­ bated for an additional 20 min. Fluorescence imaging was performed using an Olympus IX81 fluorescence microscope. The intracellular Cy3 signal was semi-quantitatively analyzed using ImageJ software. 2.5. In vitro gene silencing evaluation using S100P siRNA To evaluate gene silencing efficiency, S100P-targeting siRNA was diluted in 25 mM sodium acetate buffer to a final concentration of 2 nmol/mL and encapsulated into LNPs using the MiNANO-form as described above. The resulting S100P-siRNA-LNPs were diluted fivefold and purified by ultrafiltration at 10,000 × g. A549 cells were cultured in DMEM supplemented with 10% FBS and 1% P/S. Cells were seeded into 12-well plates at a density of 31,250 cells/cm2 and incubated at 37 ◦C with 5% CO2 for 24 h. Subsequently, the medium was replaced with 750 μL of serum-free DMEM and 250 μL of S100P-siRNA-LNPs per well. After 6 h of incubation, the transfection medium was replaced with fresh complete medium. Cells were continuously cultured for an additional 42 h before RNA extraction. Total RNA was isolated using the RNeasy Mini Kit, and reverse transcription was performed using the Super­ Script™ III First-Strand Synthesis SuperMix kit. Quantitative PCR (qPCR) was conducted using the TaqMan™ Universal PCR Master Mix on a QuantStudio™ 7 Flex System. S100P mRNA levels were quantified using a TaqMan gene expression assay (Hs00195584_m1), and GAPDH (Hs99999905_m1) served as the endogenous control. Relative gene expression was calculated using the comparative Ct (2^−ΔΔCt) method. 2.6. In vivo evaluation of selected LNP formulations: biodistribution and biosafety Four LNP formulations that achieved the most effective in vitro gene silencing were selected for in vivo biodistribution analysis (Fig. 1c), which formulations were shown in Table. S. Cy3-labeled siRNA was diluted in 25 mM sodium acetate buffer (pH 5) to a final concentration of 40 nmol/mL and encapsulated into LNPs using the MiNANO-form platform. The resulting Cy3-siRNA-LNPs were purified by ultrafiltra­ tion at 10,000 × g. For each formulation, 150 μL of Cy3-siRNA-LNPs was intravenously injected into C57BL/6J mice (tail vein). Two hours post- injection, blood samples were first collected from the retro-orbital plexus and centrifuged to isolate serum. The serum levels of alanine aminotransferase (ALT), aspartate aminotransferase (AST), creatinine (CREA), urea (UREA), lactate dehydrogenase (LDH), and creatine kinase (CK) were measured using an automated biochemical analyzer to eval­ uate systemic biosafety. Following blood collection, the mice were euthanized, and major organs including the heart, liver, spleen, lungs, and kidneys were harvested. Organ-level fluorescence was visualized using an in vivo imaging system to assess the biodistribution of the Cy3- siRNA-LNPs. 2.7. Statistical and data analysis The mean ± standard deviation (±SD) was presented for all data. For nanoparticle characterization (size, PDI, and zeta potential), each formulation was measured in triplicate within a single preparation to M. Yu et al. Materials Today Bio 39 (2026) 103483 4 demonstrated lower lung uptake but strong liver and kidney accumu­ lation. Quantitative analysis of average fluorescence intensity (Fig. 6b) confirmed these trends. Lung fluorescence intensity was significantly higher for CKK-E12-based LNPs and moderately elevated for MC3-based LNPs compared with ALC-0315 and SM-102. In the spleen, CKK-E12 and MC3 formulations yielded stronger signals than SM-102 (p < 0.05), whereas heart accumulation remained minimal across all groups. Together, these results demonstrate that ionizable lipid composition strongly influences organ-level biodistribution. The enhanced pulmo­ nary tropism of CKK-E12-based LNPs highlights their potential for tar­ geted lung delivery in siRNA therapeutic applications. 3.6. In vivo biosafety assessment of LNP formulations In order to further investigate the in vivo biosafety of the selected LNP formulations, blood samples were collected from mice injected with different LNP preparations via the tail vein for blood biochemical index detection. The serum liver function (ALT, AST), kidney function (CREA, UREA), and myocardial enzyme (LDH, CK) biomarkers of the mice were maintained within the normal reference range (Fig. 7a–f), indicating that different LNP formulations have good biosafety and provide biosafety guarantees for further in vivo treatment. 4. Discussion In this study, we established a high-throughput microfluidic and ML- assisted workflow for the stepwise screening and prioritization of LNP formulations for siRNA delivery. The overall screening process was designed as a stepwise strategy. A library containing 864 candidate LNP formulations was first generated based on different ionizable lipids, helper lipids, lipid molar ratios, and lipid concentrations. From this full library, 203 formulations were randomly selected, experimentally pre­ pared as empty LNPs, and characterized in terms of particle size, PDI, and zeta potential. These 203 experimentally tested formulations rep­ resented a subset of the 864-formulation library and were used to train regression models for physicochemical prediction. After model training, particle size and PDI were evaluated across the full 864-formulation li­ brary, including both the experimentally characterized formulations and the untested model-predicted formulations. Based on a composite ranking criterion incorporating particle size and PDI, 25 candidate for­ mulations were selected for siRNA loading and biological validation. This workflow reduces the experimental burden associated with large-scale LNP formulation screening. Direct preparation and biological testing of all 864 candidate formulations would require substantially greater amounts of lipids, siRNA, cell culture reagents, qPCR materials, Fig. 5. Characterization and gene silencing performance of 25 LNP formulations loaded with S100P siRNA. (a) Size and PDI of LNPs; (b) Zeta potential of LNPs. (c) Gene silencing efficiency in A549 cells, measured by S100P mRNA expression relative to untreated control. M. Yu et al. Materials Today Bio 39 (2026) 103483 9 | {"payload": "S100P siRNA", "cell_line": "A549", "aqueous_siRNA_nmol_mL": 2, "plate": "12-well", "cell_density_per_cm2": 31250, "treatment": "750uL serum-free DMEM +250uL LNP", "incubation_h": 6, "subsequent_culture_h": 42, "measurement_h": 48, "measurement_h_provenance": "derived 6+42 hours", "assay": "qPCR;2^-delta-delta-Ct", "endogenous_control": "GAPDH", "reference": "untreated control per Fig5c", "target_assay": "Hs00195584_m1", "GAPDH_assay": "Hs99999905_m1", "dose": "not inferred from preparation concentration after ultrafiltration"} |  |  | pending
公共条件 | S100P.target_assay | [9 empty] | S100P |  | target_assay | Hs00195584_m1 |  | reported |  |  | main.pdf {"page": 4} main.pdf {"page": 9} | ratio (PEGLR), and two categorical variables, ionizable lipid type (ILT) and helper lipid type (HLT). These features were chosen based on their mechanistic relevance to LNP physicochemical properties and their ability to capture the full compositional space. Cholesterol content was treated as a dependent variable, calculated to complete the total lipid to 100%. Feature–output relationships were preliminarily assessed using Spearman correlation analysis with particle size, PDI, and zeta potential. 2.3.2. Model selection, training, and evaluation strategy To identify the most suitable model for formulation property pre­ diction, four distinct regression algorithms were evaluated: Gradient Boosting Regressor (GBR), Multi-Layer Perceptron (MLP), Support Vector Regressor (SVR), and a Linear Regression (LR) as a baseline. To ensure the highest level of methodological rigor and model generaliz­ ability, the dataset was partitioned into a training set (80%) and a hold- out test set (20%). On the training set, a Grid Search with 10-fold cross- validation (CV) was implemented to exhaustively optimize hyper­ parameters, ensuring that the selected configurations were robust and not overfitted to specific data subsets. The final models, trained using the optimized parameters on the full 80% training data, were subse­ quently evaluated against the 20% hold-out test set. To eliminate the potential bias introduced by any single random data partition, this entire workflow—comprising random splitting, grid search, and independent testing—was executed across 10 independent iterations with different random seeds. The final performance metrics were reported as the mean and standard deviation across these 10 iterations, providing a statisti­ cally robust and unbiased assessment of the models' predictive power on unseen data. Model performance was comprehensively quantified using R2, Mean Absolute Error (MAE), Percent Error, and the Spearman Rank Correlation Coefficient. Specifically, the selection criteria were tailored to the physical significance of the target parameters. For LNP size: Emphasis was placed on R2, as precise numerical accuracy is essential for ensuring formulation consistency. For LNP PDI: Given that PDI is intrinsically more sensitive to experimental noise, we prioritized the Spearman correlation coefficient. This focus on monotonic relationships and relative ranking—rather than absolute numerical values—reflects the practical goal of identifying formulations with superior mono­ dispersity trends within the design space. 2.3.3. ML workflow for formulation screening and candidate selection A virtual library of 864 candidate LNP formulations was generated by combining the available lipid types, molar ratios, and concentrations. After identifying the best-performing models, each model was retrained on the full experimental dataset and used to predict the particle size and PDI of every candidate formulation. The predicted values were then combined through a weighted selection criterion that accounts for the relative predictive reliability and practical importance of the two out­ puts. At this upstream physicochemical screening stage, formulations with smaller actual/predicted particle size and lower actual/predicted PDI were prioritized. This strategy was adopted because siRNA loading can increase particle size; therefore, selecting smaller empty LNPs pro­ vides a size margin to reduce the risk that the final siRNA-loaded LNPs exceed the size range generally considered favorable for tumor- associated delivery. In particular, nanoparticles below 150 nm have been reported to facilitate penetration through tumor tissue in animal models [16]. PDI was included as an additional criterion because lower PDI values indicate a more uniform particle population. seven ALC-0315-based formulations and the top six formulations from each of the other three ionizable lipid groups were selected for subsequent in vitro performance evaluation. 2.4. Cellular uptake evaluation using Cy3-labeled siRNA To evaluate cellular uptake, representative formulations were selected from the LNP library based on model predictions (Fig. 1b). For each ionizable lipid, the 25 formulations were chosen, and LNPs encapsulating Cy3-labeled siRNA were synthesized using the MiNANO- form platform. Cy3-siRNA was diluted in 25 mM sodium acetate buffer to final concentrations of 2 nmol/mL (high) and 0.67 nmol/mL (low), and used as the aqueous phase. Cy3-siRNA-LNPs were synthesized following the previously described method. After synthesis, the LNPs were diluted fivefold in PBS and purified by ultrafiltration at 10,000 × g. A549 cells were cultured in DMEM supplemented with 10% FBS and 1% P/S. Cells were seeded in 96-well plates at a density of 31,250 cells/cm2 and incubated at 37 ◦C with 5% CO2 24 h. The culture medium was then replaced with 170 μL of serum-free DMEM and 30 μL of Cy3-siRNA- LNPs, corresponding to either 9 pmol (high) or 3 pmol (low) of Cy3- siRNA per well. After 6 h of incubation, the medium was replaced with PBS containing NucBlue™ Live ReadyProbes™ reagent and incu­ bated for an additional 20 min. Fluorescence imaging was performed using an Olympus IX81 fluorescence microscope. The intracellular Cy3 signal was semi-quantitatively analyzed using ImageJ software. 2.5. In vitro gene silencing evaluation using S100P siRNA To evaluate gene silencing efficiency, S100P-targeting siRNA was diluted in 25 mM sodium acetate buffer to a final concentration of 2 nmol/mL and encapsulated into LNPs using the MiNANO-form as described above. The resulting S100P-siRNA-LNPs were diluted fivefold and purified by ultrafiltration at 10,000 × g. A549 cells were cultured in DMEM supplemented with 10% FBS and 1% P/S. Cells were seeded into 12-well plates at a density of 31,250 cells/cm2 and incubated at 37 ◦C with 5% CO2 for 24 h. Subsequently, the medium was replaced with 750 μL of serum-free DMEM and 250 μL of S100P-siRNA-LNPs per well. After 6 h of incubation, the transfection medium was replaced with fresh complete medium. Cells were continuously cultured for an additional 42 h before RNA extraction. Total RNA was isolated using the RNeasy Mini Kit, and reverse transcription was performed using the Super­ Script™ III First-Strand Synthesis SuperMix kit. Quantitative PCR (qPCR) was conducted using the TaqMan™ Universal PCR Master Mix on a QuantStudio™ 7 Flex System. S100P mRNA levels were quantified using a TaqMan gene expression assay (Hs00195584_m1), and GAPDH (Hs99999905_m1) served as the endogenous control. Relative gene expression was calculated using the comparative Ct (2^−ΔΔCt) method. 2.6. In vivo evaluation of selected LNP formulations: biodistribution and biosafety Four LNP formulations that achieved the most effective in vitro gene silencing were selected for in vivo biodistribution analysis (Fig. 1c), which formulations were shown in Table. S. Cy3-labeled siRNA was diluted in 25 mM sodium acetate buffer (pH 5) to a final concentration of 40 nmol/mL and encapsulated into LNPs using the MiNANO-form platform. The resulting Cy3-siRNA-LNPs were purified by ultrafiltra­ tion at 10,000 × g. For each formulation, 150 μL of Cy3-siRNA-LNPs was intravenously injected into C57BL/6J mice (tail vein). Two hours post- injection, blood samples were first collected from the retro-orbital plexus and centrifuged to isolate serum. The serum levels of alanine aminotransferase (ALT), aspartate aminotransferase (AST), creatinine (CREA), urea (UREA), lactate dehydrogenase (LDH), and creatine kinase (CK) were measured using an automated biochemical analyzer to eval­ uate systemic biosafety. Following blood collection, the mice were euthanized, and major organs including the heart, liver, spleen, lungs, and kidneys were harvested. Organ-level fluorescence was visualized using an in vivo imaging system to assess the biodistribution of the Cy3- siRNA-LNPs. 2.7. Statistical and data analysis The mean ± standard deviation (±SD) was presented for all data. For nanoparticle characterization (size, PDI, and zeta potential), each formulation was measured in triplicate within a single preparation to M. Yu et al. Materials Today Bio 39 (2026) 103483 4 demonstrated lower lung uptake but strong liver and kidney accumu­ lation. Quantitative analysis of average fluorescence intensity (Fig. 6b) confirmed these trends. Lung fluorescence intensity was significantly higher for CKK-E12-based LNPs and moderately elevated for MC3-based LNPs compared with ALC-0315 and SM-102. In the spleen, CKK-E12 and MC3 formulations yielded stronger signals than SM-102 (p < 0.05), whereas heart accumulation remained minimal across all groups. Together, these results demonstrate that ionizable lipid composition strongly influences organ-level biodistribution. The enhanced pulmo­ nary tropism of CKK-E12-based LNPs highlights their potential for tar­ geted lung delivery in siRNA therapeutic applications. 3.6. In vivo biosafety assessment of LNP formulations In order to further investigate the in vivo biosafety of the selected LNP formulations, blood samples were collected from mice injected with different LNP preparations via the tail vein for blood biochemical index detection. The serum liver function (ALT, AST), kidney function (CREA, UREA), and myocardial enzyme (LDH, CK) biomarkers of the mice were maintained within the normal reference range (Fig. 7a–f), indicating that different LNP formulations have good biosafety and provide biosafety guarantees for further in vivo treatment. 4. Discussion In this study, we established a high-throughput microfluidic and ML- assisted workflow for the stepwise screening and prioritization of LNP formulations for siRNA delivery. The overall screening process was designed as a stepwise strategy. A library containing 864 candidate LNP formulations was first generated based on different ionizable lipids, helper lipids, lipid molar ratios, and lipid concentrations. From this full library, 203 formulations were randomly selected, experimentally pre­ pared as empty LNPs, and characterized in terms of particle size, PDI, and zeta potential. These 203 experimentally tested formulations rep­ resented a subset of the 864-formulation library and were used to train regression models for physicochemical prediction. After model training, particle size and PDI were evaluated across the full 864-formulation li­ brary, including both the experimentally characterized formulations and the untested model-predicted formulations. Based on a composite ranking criterion incorporating particle size and PDI, 25 candidate for­ mulations were selected for siRNA loading and biological validation. This workflow reduces the experimental burden associated with large-scale LNP formulation screening. Direct preparation and biological testing of all 864 candidate formulations would require substantially greater amounts of lipids, siRNA, cell culture reagents, qPCR materials, Fig. 5. Characterization and gene silencing performance of 25 LNP formulations loaded with S100P siRNA. (a) Size and PDI of LNPs; (b) Zeta potential of LNPs. (c) Gene silencing efficiency in A549 cells, measured by S100P mRNA expression relative to untreated control. M. Yu et al. Materials Today Bio 39 (2026) 103483 9 | {"payload": "S100P siRNA", "cell_line": "A549", "aqueous_siRNA_nmol_mL": 2, "plate": "12-well", "cell_density_per_cm2": 31250, "treatment": "750uL serum-free DMEM +250uL LNP", "incubation_h": 6, "subsequent_culture_h": 42, "measurement_h": 48, "measurement_h_provenance": "derived 6+42 hours", "assay": "qPCR;2^-delta-delta-Ct", "endogenous_control": "GAPDH", "reference": "untreated control per Fig5c", "target_assay": "Hs00195584_m1", "GAPDH_assay": "Hs99999905_m1", "dose": "not inferred from preparation concentration after ultrafiltration"} |  |  | pending
公共条件 | S100P.GAPDH_assay | [9 empty] | S100P |  | GAPDH_assay | Hs99999905_m1 |  | reported |  |  | main.pdf {"page": 4} main.pdf {"page": 9} | ratio (PEGLR), and two categorical variables, ionizable lipid type (ILT) and helper lipid type (HLT). These features were chosen based on their mechanistic relevance to LNP physicochemical properties and their ability to capture the full compositional space. Cholesterol content was treated as a dependent variable, calculated to complete the total lipid to 100%. Feature–output relationships were preliminarily assessed using Spearman correlation analysis with particle size, PDI, and zeta potential. 2.3.2. Model selection, training, and evaluation strategy To identify the most suitable model for formulation property pre­ diction, four distinct regression algorithms were evaluated: Gradient Boosting Regressor (GBR), Multi-Layer Perceptron (MLP), Support Vector Regressor (SVR), and a Linear Regression (LR) as a baseline. To ensure the highest level of methodological rigor and model generaliz­ ability, the dataset was partitioned into a training set (80%) and a hold- out test set (20%). On the training set, a Grid Search with 10-fold cross- validation (CV) was implemented to exhaustively optimize hyper­ parameters, ensuring that the selected configurations were robust and not overfitted to specific data subsets. The final models, trained using the optimized parameters on the full 80% training data, were subse­ quently evaluated against the 20% hold-out test set. To eliminate the potential bias introduced by any single random data partition, this entire workflow—comprising random splitting, grid search, and independent testing—was executed across 10 independent iterations with different random seeds. The final performance metrics were reported as the mean and standard deviation across these 10 iterations, providing a statisti­ cally robust and unbiased assessment of the models' predictive power on unseen data. Model performance was comprehensively quantified using R2, Mean Absolute Error (MAE), Percent Error, and the Spearman Rank Correlation Coefficient. Specifically, the selection criteria were tailored to the physical significance of the target parameters. For LNP size: Emphasis was placed on R2, as precise numerical accuracy is essential for ensuring formulation consistency. For LNP PDI: Given that PDI is intrinsically more sensitive to experimental noise, we prioritized the Spearman correlation coefficient. This focus on monotonic relationships and relative ranking—rather than absolute numerical values—reflects the practical goal of identifying formulations with superior mono­ dispersity trends within the design space. 2.3.3. ML workflow for formulation screening and candidate selection A virtual library of 864 candidate LNP formulations was generated by combining the available lipid types, molar ratios, and concentrations. After identifying the best-performing models, each model was retrained on the full experimental dataset and used to predict the particle size and PDI of every candidate formulation. The predicted values were then combined through a weighted selection criterion that accounts for the relative predictive reliability and practical importance of the two out­ puts. At this upstream physicochemical screening stage, formulations with smaller actual/predicted particle size and lower actual/predicted PDI were prioritized. This strategy was adopted because siRNA loading can increase particle size; therefore, selecting smaller empty LNPs pro­ vides a size margin to reduce the risk that the final siRNA-loaded LNPs exceed the size range generally considered favorable for tumor- associated delivery. In particular, nanoparticles below 150 nm have been reported to facilitate penetration through tumor tissue in animal models [16]. PDI was included as an additional criterion because lower PDI values indicate a more uniform particle population. seven ALC-0315-based formulations and the top six formulations from each of the other three ionizable lipid groups were selected for subsequent in vitro performance evaluation. 2.4. Cellular uptake evaluation using Cy3-labeled siRNA To evaluate cellular uptake, representative formulations were selected from the LNP library based on model predictions (Fig. 1b). For each ionizable lipid, the 25 formulations were chosen, and LNPs encapsulating Cy3-labeled siRNA were synthesized using the MiNANO- form platform. Cy3-siRNA was diluted in 25 mM sodium acetate buffer to final concentrations of 2 nmol/mL (high) and 0.67 nmol/mL (low), and used as the aqueous phase. Cy3-siRNA-LNPs were synthesized following the previously described method. After synthesis, the LNPs were diluted fivefold in PBS and purified by ultrafiltration at 10,000 × g. A549 cells were cultured in DMEM supplemented with 10% FBS and 1% P/S. Cells were seeded in 96-well plates at a density of 31,250 cells/cm2 and incubated at 37 ◦C with 5% CO2 24 h. The culture medium was then replaced with 170 μL of serum-free DMEM and 30 μL of Cy3-siRNA- LNPs, corresponding to either 9 pmol (high) or 3 pmol (low) of Cy3- siRNA per well. After 6 h of incubation, the medium was replaced with PBS containing NucBlue™ Live ReadyProbes™ reagent and incu­ bated for an additional 20 min. Fluorescence imaging was performed using an Olympus IX81 fluorescence microscope. The intracellular Cy3 signal was semi-quantitatively analyzed using ImageJ software. 2.5. In vitro gene silencing evaluation using S100P siRNA To evaluate gene silencing efficiency, S100P-targeting siRNA was diluted in 25 mM sodium acetate buffer to a final concentration of 2 nmol/mL and encapsulated into LNPs using the MiNANO-form as described above. The resulting S100P-siRNA-LNPs were diluted fivefold and purified by ultrafiltration at 10,000 × g. A549 cells were cultured in DMEM supplemented with 10% FBS and 1% P/S. Cells were seeded into 12-well plates at a density of 31,250 cells/cm2 and incubated at 37 ◦C with 5% CO2 for 24 h. Subsequently, the medium was replaced with 750 μL of serum-free DMEM and 250 μL of S100P-siRNA-LNPs per well. After 6 h of incubation, the transfection medium was replaced with fresh complete medium. Cells were continuously cultured for an additional 42 h before RNA extraction. Total RNA was isolated using the RNeasy Mini Kit, and reverse transcription was performed using the Super­ Script™ III First-Strand Synthesis SuperMix kit. Quantitative PCR (qPCR) was conducted using the TaqMan™ Universal PCR Master Mix on a QuantStudio™ 7 Flex System. S100P mRNA levels were quantified using a TaqMan gene expression assay (Hs00195584_m1), and GAPDH (Hs99999905_m1) served as the endogenous control. Relative gene expression was calculated using the comparative Ct (2^−ΔΔCt) method. 2.6. In vivo evaluation of selected LNP formulations: biodistribution and biosafety Four LNP formulations that achieved the most effective in vitro gene silencing were selected for in vivo biodistribution analysis (Fig. 1c), which formulations were shown in Table. S. Cy3-labeled siRNA was diluted in 25 mM sodium acetate buffer (pH 5) to a final concentration of 40 nmol/mL and encapsulated into LNPs using the MiNANO-form platform. The resulting Cy3-siRNA-LNPs were purified by ultrafiltra­ tion at 10,000 × g. For each formulation, 150 μL of Cy3-siRNA-LNPs was intravenously injected into C57BL/6J mice (tail vein). Two hours post- injection, blood samples were first collected from the retro-orbital plexus and centrifuged to isolate serum. The serum levels of alanine aminotransferase (ALT), aspartate aminotransferase (AST), creatinine (CREA), urea (UREA), lactate dehydrogenase (LDH), and creatine kinase (CK) were measured using an automated biochemical analyzer to eval­ uate systemic biosafety. Following blood collection, the mice were euthanized, and major organs including the heart, liver, spleen, lungs, and kidneys were harvested. Organ-level fluorescence was visualized using an in vivo imaging system to assess the biodistribution of the Cy3- siRNA-LNPs. 2.7. Statistical and data analysis The mean ± standard deviation (±SD) was presented for all data. For nanoparticle characterization (size, PDI, and zeta potential), each formulation was measured in triplicate within a single preparation to M. Yu et al. Materials Today Bio 39 (2026) 103483 4 demonstrated lower lung uptake but strong liver and kidney accumu­ lation. Quantitative analysis of average fluorescence intensity (Fig. 6b) confirmed these trends. Lung fluorescence intensity was significantly higher for CKK-E12-based LNPs and moderately elevated for MC3-based LNPs compared with ALC-0315 and SM-102. In the spleen, CKK-E12 and MC3 formulations yielded stronger signals than SM-102 (p < 0.05), whereas heart accumulation remained minimal across all groups. Together, these results demonstrate that ionizable lipid composition strongly influences organ-level biodistribution. The enhanced pulmo­ nary tropism of CKK-E12-based LNPs highlights their potential for tar­ geted lung delivery in siRNA therapeutic applications. 3.6. In vivo biosafety assessment of LNP formulations In order to further investigate the in vivo biosafety of the selected LNP formulations, blood samples were collected from mice injected with different LNP preparations via the tail vein for blood biochemical index detection. The serum liver function (ALT, AST), kidney function (CREA, UREA), and myocardial enzyme (LDH, CK) biomarkers of the mice were maintained within the normal reference range (Fig. 7a–f), indicating that different LNP formulations have good biosafety and provide biosafety guarantees for further in vivo treatment. 4. Discussion In this study, we established a high-throughput microfluidic and ML- assisted workflow for the stepwise screening and prioritization of LNP formulations for siRNA delivery. The overall screening process was designed as a stepwise strategy. A library containing 864 candidate LNP formulations was first generated based on different ionizable lipids, helper lipids, lipid molar ratios, and lipid concentrations. From this full library, 203 formulations were randomly selected, experimentally pre­ pared as empty LNPs, and characterized in terms of particle size, PDI, and zeta potential. These 203 experimentally tested formulations rep­ resented a subset of the 864-formulation library and were used to train regression models for physicochemical prediction. After model training, particle size and PDI were evaluated across the full 864-formulation li­ brary, including both the experimentally characterized formulations and the untested model-predicted formulations. Based on a composite ranking criterion incorporating particle size and PDI, 25 candidate for­ mulations were selected for siRNA loading and biological validation. This workflow reduces the experimental burden associated with large-scale LNP formulation screening. Direct preparation and biological testing of all 864 candidate formulations would require substantially greater amounts of lipids, siRNA, cell culture reagents, qPCR materials, Fig. 5. Characterization and gene silencing performance of 25 LNP formulations loaded with S100P siRNA. (a) Size and PDI of LNPs; (b) Zeta potential of LNPs. (c) Gene silencing efficiency in A549 cells, measured by S100P mRNA expression relative to untreated control. M. Yu et al. Materials Today Bio 39 (2026) 103483 9 | {"payload": "S100P siRNA", "cell_line": "A549", "aqueous_siRNA_nmol_mL": 2, "plate": "12-well", "cell_density_per_cm2": 31250, "treatment": "750uL serum-free DMEM +250uL LNP", "incubation_h": 6, "subsequent_culture_h": 42, "measurement_h": 48, "measurement_h_provenance": "derived 6+42 hours", "assay": "qPCR;2^-delta-delta-Ct", "endogenous_control": "GAPDH", "reference": "untreated control per Fig5c", "target_assay": "Hs00195584_m1", "GAPDH_assay": "Hs99999905_m1", "dose": "not inferred from preparation concentration after ultrafiltration"} |  |  | pending
公共条件 | S100P.dose | [9 empty] | S100P |  | dose | not inferred from preparation concentration after ultrafiltration |  | reported |  |  | main.pdf {"page": 4} main.pdf {"page": 9} | ratio (PEGLR), and two categorical variables, ionizable lipid type (ILT) and helper lipid type (HLT). These features were chosen based on their mechanistic relevance to LNP physicochemical properties and their ability to capture the full compositional space. Cholesterol content was treated as a dependent variable, calculated to complete the total lipid to 100%. Feature–output relationships were preliminarily assessed using Spearman correlation analysis with particle size, PDI, and zeta potential. 2.3.2. Model selection, training, and evaluation strategy To identify the most suitable model for formulation property pre­ diction, four distinct regression algorithms were evaluated: Gradient Boosting Regressor (GBR), Multi-Layer Perceptron (MLP), Support Vector Regressor (SVR), and a Linear Regression (LR) as a baseline. To ensure the highest level of methodological rigor and model generaliz­ ability, the dataset was partitioned into a training set (80%) and a hold- out test set (20%). On the training set, a Grid Search with 10-fold cross- validation (CV) was implemented to exhaustively optimize hyper­ parameters, ensuring that the selected configurations were robust and not overfitted to specific data subsets. The final models, trained using the optimized parameters on the full 80% training data, were subse­ quently evaluated against the 20% hold-out test set. To eliminate the potential bias introduced by any single random data partition, this entire workflow—comprising random splitting, grid search, and independent testing—was executed across 10 independent iterations with different random seeds. The final performance metrics were reported as the mean and standard deviation across these 10 iterations, providing a statisti­ cally robust and unbiased assessment of the models' predictive power on unseen data. Model performance was comprehensively quantified using R2, Mean Absolute Error (MAE), Percent Error, and the Spearman Rank Correlation Coefficient. Specifically, the selection criteria were tailored to the physical significance of the target parameters. For LNP size: Emphasis was placed on R2, as precise numerical accuracy is essential for ensuring formulation consistency. For LNP PDI: Given that PDI is intrinsically more sensitive to experimental noise, we prioritized the Spearman correlation coefficient. This focus on monotonic relationships and relative ranking—rather than absolute numerical values—reflects the practical goal of identifying formulations with superior mono­ dispersity trends within the design space. 2.3.3. ML workflow for formulation screening and candidate selection A virtual library of 864 candidate LNP formulations was generated by combining the available lipid types, molar ratios, and concentrations. After identifying the best-performing models, each model was retrained on the full experimental dataset and used to predict the particle size and PDI of every candidate formulation. The predicted values were then combined through a weighted selection criterion that accounts for the relative predictive reliability and practical importance of the two out­ puts. At this upstream physicochemical screening stage, formulations with smaller actual/predicted particle size and lower actual/predicted PDI were prioritized. This strategy was adopted because siRNA loading can increase particle size; therefore, selecting smaller empty LNPs pro­ vides a size margin to reduce the risk that the final siRNA-loaded LNPs exceed the size range generally considered favorable for tumor- associated delivery. In particular, nanoparticles below 150 nm have been reported to facilitate penetration through tumor tissue in animal models [16]. PDI was included as an additional criterion because lower PDI values indicate a more uniform particle population. seven ALC-0315-based formulations and the top six formulations from each of the other three ionizable lipid groups were selected for subsequent in vitro performance evaluation. 2.4. Cellular uptake evaluation using Cy3-labeled siRNA To evaluate cellular uptake, representative formulations were selected from the LNP library based on model predictions (Fig. 1b). For each ionizable lipid, the 25 formulations were chosen, and LNPs encapsulating Cy3-labeled siRNA were synthesized using the MiNANO- form platform. Cy3-siRNA was diluted in 25 mM sodium acetate buffer to final concentrations of 2 nmol/mL (high) and 0.67 nmol/mL (low), and used as the aqueous phase. Cy3-siRNA-LNPs were synthesized following the previously described method. After synthesis, the LNPs were diluted fivefold in PBS and purified by ultrafiltration at 10,000 × g. A549 cells were cultured in DMEM supplemented with 10% FBS and 1% P/S. Cells were seeded in 96-well plates at a density of 31,250 cells/cm2 and incubated at 37 ◦C with 5% CO2 24 h. The culture medium was then replaced with 170 μL of serum-free DMEM and 30 μL of Cy3-siRNA- LNPs, corresponding to either 9 pmol (high) or 3 pmol (low) of Cy3- siRNA per well. After 6 h of incubation, the medium was replaced with PBS containing NucBlue™ Live ReadyProbes™ reagent and incu­ bated for an additional 20 min. Fluorescence imaging was performed using an Olympus IX81 fluorescence microscope. The intracellular Cy3 signal was semi-quantitatively analyzed using ImageJ software. 2.5. In vitro gene silencing evaluation using S100P siRNA To evaluate gene silencing efficiency, S100P-targeting siRNA was diluted in 25 mM sodium acetate buffer to a final concentration of 2 nmol/mL and encapsulated into LNPs using the MiNANO-form as described above. The resulting S100P-siRNA-LNPs were diluted fivefold and purified by ultrafiltration at 10,000 × g. A549 cells were cultured in DMEM supplemented with 10% FBS and 1% P/S. Cells were seeded into 12-well plates at a density of 31,250 cells/cm2 and incubated at 37 ◦C with 5% CO2 for 24 h. Subsequently, the medium was replaced with 750 μL of serum-free DMEM and 250 μL of S100P-siRNA-LNPs per well. After 6 h of incubation, the transfection medium was replaced with fresh complete medium. Cells were continuously cultured for an additional 42 h before RNA extraction. Total RNA was isolated using the RNeasy Mini Kit, and reverse transcription was performed using the Super­ Script™ III First-Strand Synthesis SuperMix kit. Quantitative PCR (qPCR) was conducted using the TaqMan™ Universal PCR Master Mix on a QuantStudio™ 7 Flex System. S100P mRNA levels were quantified using a TaqMan gene expression assay (Hs00195584_m1), and GAPDH (Hs99999905_m1) served as the endogenous control. Relative gene expression was calculated using the comparative Ct (2^−ΔΔCt) method. 2.6. In vivo evaluation of selected LNP formulations: biodistribution and biosafety Four LNP formulations that achieved the most effective in vitro gene silencing were selected for in vivo biodistribution analysis (Fig. 1c), which formulations were shown in Table. S. Cy3-labeled siRNA was diluted in 25 mM sodium acetate buffer (pH 5) to a final concentration of 40 nmol/mL and encapsulated into LNPs using the MiNANO-form platform. The resulting Cy3-siRNA-LNPs were purified by ultrafiltra­ tion at 10,000 × g. For each formulation, 150 μL of Cy3-siRNA-LNPs was intravenously injected into C57BL/6J mice (tail vein). Two hours post- injection, blood samples were first collected from the retro-orbital plexus and centrifuged to isolate serum. The serum levels of alanine aminotransferase (ALT), aspartate aminotransferase (AST), creatinine (CREA), urea (UREA), lactate dehydrogenase (LDH), and creatine kinase (CK) were measured using an automated biochemical analyzer to eval­ uate systemic biosafety. Following blood collection, the mice were euthanized, and major organs including the heart, liver, spleen, lungs, and kidneys were harvested. Organ-level fluorescence was visualized using an in vivo imaging system to assess the biodistribution of the Cy3- siRNA-LNPs. 2.7. Statistical and data analysis The mean ± standard deviation (±SD) was presented for all data. For nanoparticle characterization (size, PDI, and zeta potential), each formulation was measured in triplicate within a single preparation to M. Yu et al. Materials Today Bio 39 (2026) 103483 4 demonstrated lower lung uptake but strong liver and kidney accumu­ lation. Quantitative analysis of average fluorescence intensity (Fig. 6b) confirmed these trends. Lung fluorescence intensity was significantly higher for CKK-E12-based LNPs and moderately elevated for MC3-based LNPs compared with ALC-0315 and SM-102. In the spleen, CKK-E12 and MC3 formulations yielded stronger signals than SM-102 (p < 0.05), whereas heart accumulation remained minimal across all groups. Together, these results demonstrate that ionizable lipid composition strongly influences organ-level biodistribution. The enhanced pulmo­ nary tropism of CKK-E12-based LNPs highlights their potential for tar­ geted lung delivery in siRNA therapeutic applications. 3.6. In vivo biosafety assessment of LNP formulations In order to further investigate the in vivo biosafety of the selected LNP formulations, blood samples were collected from mice injected with different LNP preparations via the tail vein for blood biochemical index detection. The serum liver function (ALT, AST), kidney function (CREA, UREA), and myocardial enzyme (LDH, CK) biomarkers of the mice were maintained within the normal reference range (Fig. 7a–f), indicating that different LNP formulations have good biosafety and provide biosafety guarantees for further in vivo treatment. 4. Discussion In this study, we established a high-throughput microfluidic and ML- assisted workflow for the stepwise screening and prioritization of LNP formulations for siRNA delivery. The overall screening process was designed as a stepwise strategy. A library containing 864 candidate LNP formulations was first generated based on different ionizable lipids, helper lipids, lipid molar ratios, and lipid concentrations. From this full library, 203 formulations were randomly selected, experimentally pre­ pared as empty LNPs, and characterized in terms of particle size, PDI, and zeta potential. These 203 experimentally tested formulations rep­ resented a subset of the 864-formulation library and were used to train regression models for physicochemical prediction. After model training, particle size and PDI were evaluated across the full 864-formulation li­ brary, including both the experimentally characterized formulations and the untested model-predicted formulations. Based on a composite ranking criterion incorporating particle size and PDI, 25 candidate for­ mulations were selected for siRNA loading and biological validation. This workflow reduces the experimental burden associated with large-scale LNP formulation screening. Direct preparation and biological testing of all 864 candidate formulations would require substantially greater amounts of lipids, siRNA, cell culture reagents, qPCR materials, Fig. 5. Characterization and gene silencing performance of 25 LNP formulations loaded with S100P siRNA. (a) Size and PDI of LNPs; (b) Zeta potential of LNPs. (c) Gene silencing efficiency in A549 cells, measured by S100P mRNA expression relative to untreated control. M. Yu et al. Materials Today Bio 39 (2026) 103483 9 | {"payload": "S100P siRNA", "cell_line": "A549", "aqueous_siRNA_nmol_mL": 2, "plate": "12-well", "cell_density_per_cm2": 31250, "treatment": "750uL serum-free DMEM +250uL LNP", "incubation_h": 6, "subsequent_culture_h": 42, "measurement_h": 48, "measurement_h_provenance": "derived 6+42 hours", "assay": "qPCR;2^-delta-delta-Ct", "endogenous_control": "GAPDH", "reference": "untreated control per Fig5c", "target_assay": "Hs00195584_m1", "GAPDH_assay": "Hs99999905_m1", "dose": "not inferred from preparation concentration after ultrafiltration"} |  |  | pending
公共条件 | IN_VIVO.payload | [9 empty] | IN_VIVO |  | payload | Cy3-labeled siRNA |  | reported |  |  | main.pdf {"page": 4} main.pdf {"page": 8} main.pdf {"page": 9} | ratio (PEGLR), and two categorical variables, ionizable lipid type (ILT) and helper lipid type (HLT). These features were chosen based on their mechanistic relevance to LNP physicochemical properties and their ability to capture the full compositional space. Cholesterol content was treated as a dependent variable, calculated to complete the total lipid to 100%. Feature–output relationships were preliminarily assessed using Spearman correlation analysis with particle size, PDI, and zeta potential. 2.3.2. Model selection, training, and evaluation strategy To identify the most suitable model for formulation property pre­ diction, four distinct regression algorithms were evaluated: Gradient Boosting Regressor (GBR), Multi-Layer Perceptron (MLP), Support Vector Regressor (SVR), and a Linear Regression (LR) as a baseline. To ensure the highest level of methodological rigor and model generaliz­ ability, the dataset was partitioned into a training set (80%) and a hold- out test set (20%). On the training set, a Grid Search with 10-fold cross- validation (CV) was implemented to exhaustively optimize hyper­ parameters, ensuring that the selected configurations were robust and not overfitted to specific data subsets. The final models, trained using the optimized parameters on the full 80% training data, were subse­ quently evaluated against the 20% hold-out test set. To eliminate the potential bias introduced by any single random data partition, this entire workflow—comprising random splitting, grid search, and independent testing—was executed across 10 independent iterations with different random seeds. The final performance metrics were reported as the mean and standard deviation across these 10 iterations, providing a statisti­ cally robust and unbiased assessment of the models' predictive power on unseen data. Model performance was comprehensively quantified using R2, Mean Absolute Error (MAE), Percent Error, and the Spearman Rank Correlation Coefficient. Specifically, the selection criteria were tailored to the physical significance of the target parameters. For LNP size: Emphasis was placed on R2, as precise numerical accuracy is essential for ensuring formulation consistency. For LNP PDI: Given that PDI is intrinsically more sensitive to experimental noise, we prioritized the Spearman correlation coefficient. This focus on monotonic relationships and relative ranking—rather than absolute numerical values—reflects the practical goal of identifying formulations with superior mono­ dispersity trends within the design space. 2.3.3. ML workflow for formulation screening and candidate selection A virtual library of 864 candidate LNP formulations was generated by combining the available lipid types, molar ratios, and concentrations. After identifying the best-performing models, each model was retrained on the full experimental dataset and used to predict the particle size and PDI of every candidate formulation. The predicted values were then combined through a weighted selection criterion that accounts for the relative predictive reliability and practical importance of the two out­ puts. At this upstream physicochemical screening stage, formulations with smaller actual/predicted particle size and lower actual/predicted PDI were prioritized. This strategy was adopted because siRNA loading can increase particle size; therefore, selecting smaller empty LNPs pro­ vides a size margin to reduce the risk that the final siRNA-loaded LNPs exceed the size range generally considered favorable for tumor- associated delivery. In particular, nanoparticles below 150 nm have been reported to facilitate penetration through tumor tissue in animal models [16]. PDI was included as an additional criterion because lower PDI values indicate a more uniform particle population. seven ALC-0315-based formulations and the top six formulations from each of the other three ionizable lipid groups were selected for subsequent in vitro performance evaluation. 2.4. Cellular uptake evaluation using Cy3-labeled siRNA To evaluate cellular uptake, representative formulations were selected from the LNP library based on model predictions (Fig. 1b). For each ionizable lipid, the 25 formulations were chosen, and LNPs encapsulating Cy3-labeled siRNA were synthesized using the MiNANO- form platform. Cy3-siRNA was diluted in 25 mM sodium acetate buffer to final concentrations of 2 nmol/mL (high) and 0.67 nmol/mL (low), and used as the aqueous phase. Cy3-siRNA-LNPs were synthesized following the previously described method. After synthesis, the LNPs were diluted fivefold in PBS and purified by ultrafiltration at 10,000 × g. A549 cells were cultured in DMEM supplemented with 10% FBS and 1% P/S. Cells were seeded in 96-well plates at a density of 31,250 cells/cm2 and incubated at 37 ◦C with 5% CO2 24 h. The culture medium was then replaced with 170 μL of serum-free DMEM and 30 μL of Cy3-siRNA- LNPs, corresponding to either 9 pmol (high) or 3 pmol (low) of Cy3- siRNA per well. After 6 h of incubation, the medium was replaced with PBS containing NucBlue™ Live ReadyProbes™ reagent and incu­ bated for an additional 20 min. Fluorescence imaging was performed using an Olympus IX81 fluorescence microscope. The intracellular Cy3 signal was semi-quantitatively analyzed using ImageJ software. 2.5. In vitro gene silencing evaluation using S100P siRNA To evaluate gene silencing efficiency, S100P-targeting siRNA was diluted in 25 mM sodium acetate buffer to a final concentration of 2 nmol/mL and encapsulated into LNPs using the MiNANO-form as described above. The resulting S100P-siRNA-LNPs were diluted fivefold and purified by ultrafiltration at 10,000 × g. A549 cells were cultured in DMEM supplemented with 10% FBS and 1% P/S. Cells were seeded into 12-well plates at a density of 31,250 cells/cm2 and incubated at 37 ◦C with 5% CO2 for 24 h. Subsequently, the medium was replaced with 750 μL of serum-free DMEM and 250 μL of S100P-siRNA-LNPs per well. After 6 h of incubation, the transfection medium was replaced with fresh complete medium. Cells were continuously cultured for an additional 42 h before RNA extraction. Total RNA was isolated using the RNeasy Mini Kit, and reverse transcription was performed using the Super­ Script™ III First-Strand Synthesis SuperMix kit. Quantitative PCR (qPCR) was conducted using the TaqMan™ Universal PCR Master Mix on a QuantStudio™ 7 Flex System. S100P mRNA levels were quantified using a TaqMan gene expression assay (Hs00195584_m1), and GAPDH (Hs99999905_m1) served as the endogenous control. Relative gene expression was calculated using the comparative Ct (2^−ΔΔCt) method. 2.6. In vivo evaluation of selected LNP formulations: biodistribution and biosafety Four LNP formulations that achieved the most effective in vitro gene silencing were selected for in vivo biodistribution analysis (Fig. 1c), which formulations were shown in Table. S. Cy3-labeled siRNA was diluted in 25 mM sodium acetate buffer (pH 5) to a final concentration of 40 nmol/mL and encapsulated into LNPs using the MiNANO-form platform. The resulting Cy3-siRNA-LNPs were purified by ultrafiltra­ tion at 10,000 × g. For each formulation, 150 μL of Cy3-siRNA-LNPs was intravenously injected into C57BL/6J mice (tail vein). Two hours post- injection, blood samples were first collected from the retro-orbital plexus and centrifuged to isolate serum. The serum levels of alanine aminotransferase (ALT), aspartate aminotransferase (AST), creatinine (CREA), urea (UREA), lactate dehydrogenase (LDH), and creatine kinase (CK) were measured using an automated biochemical analyzer to eval­ uate systemic biosafety. Following blood collection, the mice were euthanized, and major organs including the heart, liver, spleen, lungs, and kidneys were harvested. Organ-level fluorescence was visualized using an in vivo imaging system to assess the biodistribution of the Cy3- siRNA-LNPs. 2.7. Statistical and data analysis The mean ± standard deviation (±SD) was presented for all data. For nanoparticle characterization (size, PDI, and zeta potential), each formulation was measured in triplicate within a single preparation to M. Yu et al. Materials Today Bio 39 (2026) 103483 4 nm across formulations. ALC-0315- and MC3-based LNPs generally exhibited smaller sizes (50–80 nm), whereas SM-102- and CKK-E12- based LNPs displayed larger sizes. All formulations maintained PDI values below 0.25, indicative of good particle uniformity. Compared to the corresponding Cy3-siRNA-loaded LNPs, similar size trends were observed, although slight variations across certain formulations may reflect the influence of siRNA sequence and vendor-specific chemical modifications. The zeta potential of all formulations ranged from −2 mV to +3 mV (Fig. 5b), indicating near-neutral surface charge. The gene silencing performance of the different formulations was assessed by measuring S100P mRNA expression levels (Fig. 5c). CKK- E12-based LNPs demonstrated the strongest silencing effect, with for­ mulations 24 and 25 achieving up to 92% knockdown efficiency. Several ALC-0315- and SM-102-based LNPs also exhibited robust gene silencing; notably, formulation 13 (SM-102) achieved ~90% knockdown, while MC3-based LNPs consistently produced high knockdown efficiencies. These results underscore the capacity of selected formulations to effec­ tively deliver S100P siRNA and induce target gene suppression. To identify candidates for in vivo biodistribution studies, four representative formulations were selected based on a combined assess­ ment of S100P mRNA knockdown efficiency and cellular uptake per­ formance. For ALC-0315, formulation 7 was chosen for its balanced profile, showing moderate knockdown efficiency alongside favorable uptake. For SM-102, formulation 13 demonstrated the highest knock­ down efficiency, even though its uptake efficiency was slightly lower, warranting its inclusion. For MC3, formulation 19 achieved the highest performance in both uptake and knockdown, making it the optimal representative for this lipid type. For CKK-E12, both formulations 24 and 25 showed strong knockdown activity; formulation 24, which also exhibited superior uptake, was prioritized for further studies. Based on these in vitro findings, the four selected formulations were advanced to in vivo biodistribution experiments to evaluate their delivery efficiency and organ targeting potential. 3.5. In vivo biodistribution of selected LNP formulations To assess the in vivo biodistribution of the selected LNP formulations (shown in Table S3), Cy3-labeled siRNA-loaded LNPs were intrave­ nously administered to mice via the tail vein. Two hours post-injection, major organs (heart, liver, spleen, lungs, and kidneys) were harvested for imaging using IVIS. Representative fluorescence images (Fig. 6a) revealed strong signals in the liver and kidneys for all formulations, consistent with typical clearance pathways of lipid nanoparticles. Notably, CKK-E12-based LNPs showed the highest fluorescence intensity in the lungs, while MC3-based LNPs exhibited moderate lung accumu­ lation. By contrast, ALC-0315- and SM-102-based formulations Fig. 4. Characterization of 25 LNP formulations loaded with Cy3-labeled siRNA. (a) Size and PDI of LNPs; (b) Zeta potential of LNPs; (c) Cellular uptake efficiency in A549 cells, quantified by fluorescence intensity. M. Yu et al. Materials Today Bio 39 (2026) 103483 8 demonstrated lower lung uptake but strong liver and kidney accumu­ lation. Quantitative analysis of average fluorescence intensity (Fig. 6b) confirmed these trends. Lung fluorescence intensity was significantly higher for CKK-E12-based LNPs and moderately elevated for MC3-based LNPs compared with ALC-0315 and SM-102. In the spleen, CKK-E12 and MC3 formulations yielded stronger signals than SM-102 (p < 0.05), whereas heart accumulation remained minimal across all groups. Together, these results demonstrate that ionizable lipid composition strongly influences organ-level biodistribution. The enhanced pulmo­ nary tropism of CKK-E12-based LNPs highlights their potential for tar­ geted lung delivery in siRNA therapeutic applications. 3.6. In vivo biosafety assessment of LNP formulations In order to further investigate the in vivo biosafety of the selected LNP formulations, blood samples were collected from mice injected with different LNP preparations via the tail vein for blood biochemical index detection. The serum liver function (ALT, AST), kidney function (CREA, UREA), and myocardial enzyme (LDH, CK) biomarkers of the mice were maintained within the normal reference range (Fig. 7a–f), indicating that different LNP formulations have good biosafety and provide biosafety guarantees for further in vivo treatment. 4. Discussion In this study, we established a high-throughput microfluidic and ML- assisted workflow for the stepwise screening and prioritization of LNP formulations for siRNA delivery. The overall screening process was designed as a stepwise strategy. A library containing 864 candidate LNP formulations was first generated based on different ionizable lipids, helper lipids, lipid molar ratios, and lipid concentrations. From this full library, 203 formulations were randomly selected, experimentally pre­ pared as empty LNPs, and characterized in terms of particle size, PDI, and zeta potential. These 203 experimentally tested formulations rep­ resented a subset of the 864-formulation library and were used to train regression models for physicochemical prediction. After model training, particle size and PDI were evaluated across the full 864-formulation li­ brary, including both the experimentally characterized formulations and the untested model-predicted formulations. Based on a composite ranking criterion incorporating particle size and PDI, 25 candidate for­ mulations were selected for siRNA loading and biological validation. This workflow reduces the experimental burden associated with large-scale LNP formulation screening. Direct preparation and biological testing of all 864 candidate formulations would require substantially greater amounts of lipids, siRNA, cell culture reagents, qPCR materials, Fig. 5. Characterization and gene silencing performance of 25 LNP formulations loaded with S100P siRNA. (a) Size and PDI of LNPs; (b) Zeta potential of LNPs. (c) Gene silencing efficiency in A549 cells, measured by S100P mRNA expression relative to untreated control. M. Yu et al. Materials Today Bio 39 (2026) 103483 9 | {"payload": "Cy3-labeled siRNA", "model": "C57BL/6J mice", "route": "tail-vein IV", "injection_volume_uL": 150, "aqueous_loading_concentration_nmol_mL": 40, "measurement_h": 2, "actual_injected_siRNA_amount": "not established after processing; do not multiply loading concentration by injection volume", "tissues": ["heart", "liver", "spleen", "lung", "kidney"], "readout": "organ fluorescence / serum biochemical markers"} |  |  | pending
公共条件 | IN_VIVO.model | [9 empty] | IN_VIVO |  | model | C57BL/6J mice |  | reported |  |  | main.pdf {"page": 4} main.pdf {"page": 8} main.pdf {"page": 9} | ratio (PEGLR), and two categorical variables, ionizable lipid type (ILT) and helper lipid type (HLT). These features were chosen based on their mechanistic relevance to LNP physicochemical properties and their ability to capture the full compositional space. Cholesterol content was treated as a dependent variable, calculated to complete the total lipid to 100%. Feature–output relationships were preliminarily assessed using Spearman correlation analysis with particle size, PDI, and zeta potential. 2.3.2. Model selection, training, and evaluation strategy To identify the most suitable model for formulation property pre­ diction, four distinct regression algorithms were evaluated: Gradient Boosting Regressor (GBR), Multi-Layer Perceptron (MLP), Support Vector Regressor (SVR), and a Linear Regression (LR) as a baseline. To ensure the highest level of methodological rigor and model generaliz­ ability, the dataset was partitioned into a training set (80%) and a hold- out test set (20%). On the training set, a Grid Search with 10-fold cross- validation (CV) was implemented to exhaustively optimize hyper­ parameters, ensuring that the selected configurations were robust and not overfitted to specific data subsets. The final models, trained using the optimized parameters on the full 80% training data, were subse­ quently evaluated against the 20% hold-out test set. To eliminate the potential bias introduced by any single random data partition, this entire workflow—comprising random splitting, grid search, and independent testing—was executed across 10 independent iterations with different random seeds. The final performance metrics were reported as the mean and standard deviation across these 10 iterations, providing a statisti­ cally robust and unbiased assessment of the models' predictive power on unseen data. Model performance was comprehensively quantified using R2, Mean Absolute Error (MAE), Percent Error, and the Spearman Rank Correlation Coefficient. Specifically, the selection criteria were tailored to the physical significance of the target parameters. For LNP size: Emphasis was placed on R2, as precise numerical accuracy is essential for ensuring formulation consistency. For LNP PDI: Given that PDI is intrinsically more sensitive to experimental noise, we prioritized the Spearman correlation coefficient. This focus on monotonic relationships and relative ranking—rather than absolute numerical values—reflects the practical goal of identifying formulations with superior mono­ dispersity trends within the design space. 2.3.3. ML workflow for formulation screening and candidate selection A virtual library of 864 candidate LNP formulations was generated by combining the available lipid types, molar ratios, and concentrations. After identifying the best-performing models, each model was retrained on the full experimental dataset and used to predict the particle size and PDI of every candidate formulation. The predicted values were then combined through a weighted selection criterion that accounts for the relative predictive reliability and practical importance of the two out­ puts. At this upstream physicochemical screening stage, formulations with smaller actual/predicted particle size and lower actual/predicted PDI were prioritized. This strategy was adopted because siRNA loading can increase particle size; therefore, selecting smaller empty LNPs pro­ vides a size margin to reduce the risk that the final siRNA-loaded LNPs exceed the size range generally considered favorable for tumor- associated delivery. In particular, nanoparticles below 150 nm have been reported to facilitate penetration through tumor tissue in animal models [16]. PDI was included as an additional criterion because lower PDI values indicate a more uniform particle population. seven ALC-0315-based formulations and the top six formulations from each of the other three ionizable lipid groups were selected for subsequent in vitro performance evaluation. 2.4. Cellular uptake evaluation using Cy3-labeled siRNA To evaluate cellular uptake, representative formulations were selected from the LNP library based on model predictions (Fig. 1b). For each ionizable lipid, the 25 formulations were chosen, and LNPs encapsulating Cy3-labeled siRNA were synthesized using the MiNANO- form platform. Cy3-siRNA was diluted in 25 mM sodium acetate buffer to final concentrations of 2 nmol/mL (high) and 0.67 nmol/mL (low), and used as the aqueous phase. Cy3-siRNA-LNPs were synthesized following the previously described method. After synthesis, the LNPs were diluted fivefold in PBS and purified by ultrafiltration at 10,000 × g. A549 cells were cultured in DMEM supplemented with 10% FBS and 1% P/S. Cells were seeded in 96-well plates at a density of 31,250 cells/cm2 and incubated at 37 ◦C with 5% CO2 24 h. The culture medium was then replaced with 170 μL of serum-free DMEM and 30 μL of Cy3-siRNA- LNPs, corresponding to either 9 pmol (high) or 3 pmol (low) of Cy3- siRNA per well. After 6 h of incubation, the medium was replaced with PBS containing NucBlue™ Live ReadyProbes™ reagent and incu­ bated for an additional 20 min. Fluorescence imaging was performed using an Olympus IX81 fluorescence microscope. The intracellular Cy3 signal was semi-quantitatively analyzed using ImageJ software. 2.5. In vitro gene silencing evaluation using S100P siRNA To evaluate gene silencing efficiency, S100P-targeting siRNA was diluted in 25 mM sodium acetate buffer to a final concentration of 2 nmol/mL and encapsulated into LNPs using the MiNANO-form as described above. The resulting S100P-siRNA-LNPs were diluted fivefold and purified by ultrafiltration at 10,000 × g. A549 cells were cultured in DMEM supplemented with 10% FBS and 1% P/S. Cells were seeded into 12-well plates at a density of 31,250 cells/cm2 and incubated at 37 ◦C with 5% CO2 for 24 h. Subsequently, the medium was replaced with 750 μL of serum-free DMEM and 250 μL of S100P-siRNA-LNPs per well. After 6 h of incubation, the transfection medium was replaced with fresh complete medium. Cells were continuously cultured for an additional 42 h before RNA extraction. Total RNA was isolated using the RNeasy Mini Kit, and reverse transcription was performed using the Super­ Script™ III First-Strand Synthesis SuperMix kit. Quantitative PCR (qPCR) was conducted using the TaqMan™ Universal PCR Master Mix on a QuantStudio™ 7 Flex System. S100P mRNA levels were quantified using a TaqMan gene expression assay (Hs00195584_m1), and GAPDH (Hs99999905_m1) served as the endogenous control. Relative gene expression was calculated using the comparative Ct (2^−ΔΔCt) method. 2.6. In vivo evaluation of selected LNP formulations: biodistribution and biosafety Four LNP formulations that achieved the most effective in vitro gene silencing were selected for in vivo biodistribution analysis (Fig. 1c), which formulations were shown in Table. S. Cy3-labeled siRNA was diluted in 25 mM sodium acetate buffer (pH 5) to a final concentration of 40 nmol/mL and encapsulated into LNPs using the MiNANO-form platform. The resulting Cy3-siRNA-LNPs were purified by ultrafiltra­ tion at 10,000 × g. For each formulation, 150 μL of Cy3-siRNA-LNPs was intravenously injected into C57BL/6J mice (tail vein). Two hours post- injection, blood samples were first collected from the retro-orbital plexus and centrifuged to isolate serum. The serum levels of alanine aminotransferase (ALT), aspartate aminotransferase (AST), creatinine (CREA), urea (UREA), lactate dehydrogenase (LDH), and creatine kinase (CK) were measured using an automated biochemical analyzer to eval­ uate systemic biosafety. Following blood collection, the mice were euthanized, and major organs including the heart, liver, spleen, lungs, and kidneys were harvested. Organ-level fluorescence was visualized using an in vivo imaging system to assess the biodistribution of the Cy3- siRNA-LNPs. 2.7. Statistical and data analysis The mean ± standard deviation (±SD) was presented for all data. For nanoparticle characterization (size, PDI, and zeta potential), each formulation was measured in triplicate within a single preparation to M. Yu et al. Materials Today Bio 39 (2026) 103483 4 nm across formulations. ALC-0315- and MC3-based LNPs generally exhibited smaller sizes (50–80 nm), whereas SM-102- and CKK-E12- based LNPs displayed larger sizes. All formulations maintained PDI values below 0.25, indicative of good particle uniformity. Compared to the corresponding Cy3-siRNA-loaded LNPs, similar size trends were observed, although slight variations across certain formulations may reflect the influence of siRNA sequence and vendor-specific chemical modifications. The zeta potential of all formulations ranged from −2 mV to +3 mV (Fig. 5b), indicating near-neutral surface charge. The gene silencing performance of the different formulations was assessed by measuring S100P mRNA expression levels (Fig. 5c). CKK- E12-based LNPs demonstrated the strongest silencing effect, with for­ mulations 24 and 25 achieving up to 92% knockdown efficiency. Several ALC-0315- and SM-102-based LNPs also exhibited robust gene silencing; notably, formulation 13 (SM-102) achieved ~90% knockdown, while MC3-based LNPs consistently produced high knockdown efficiencies. These results underscore the capacity of selected formulations to effec­ tively deliver S100P siRNA and induce target gene suppression. To identify candidates for in vivo biodistribution studies, four representative formulations were selected based on a combined assess­ ment of S100P mRNA knockdown efficiency and cellular uptake per­ formance. For ALC-0315, formulation 7 was chosen for its balanced profile, showing moderate knockdown efficiency alongside favorable uptake. For SM-102, formulation 13 demonstrated the highest knock­ down efficiency, even though its uptake efficiency was slightly lower, warranting its inclusion. For MC3, formulation 19 achieved the highest performance in both uptake and knockdown, making it the optimal representative for this lipid type. For CKK-E12, both formulations 24 and 25 showed strong knockdown activity; formulation 24, which also exhibited superior uptake, was prioritized for further studies. Based on these in vitro findings, the four selected formulations were advanced to in vivo biodistribution experiments to evaluate their delivery efficiency and organ targeting potential. 3.5. In vivo biodistribution of selected LNP formulations To assess the in vivo biodistribution of the selected LNP formulations (shown in Table S3), Cy3-labeled siRNA-loaded LNPs were intrave­ nously administered to mice via the tail vein. Two hours post-injection, major organs (heart, liver, spleen, lungs, and kidneys) were harvested for imaging using IVIS. Representative fluorescence images (Fig. 6a) revealed strong signals in the liver and kidneys for all formulations, consistent with typical clearance pathways of lipid nanoparticles. Notably, CKK-E12-based LNPs showed the highest fluorescence intensity in the lungs, while MC3-based LNPs exhibited moderate lung accumu­ lation. By contrast, ALC-0315- and SM-102-based formulations Fig. 4. Characterization of 25 LNP formulations loaded with Cy3-labeled siRNA. (a) Size and PDI of LNPs; (b) Zeta potential of LNPs; (c) Cellular uptake efficiency in A549 cells, quantified by fluorescence intensity. M. Yu et al. Materials Today Bio 39 (2026) 103483 8 demonstrated lower lung uptake but strong liver and kidney accumu­ lation. Quantitative analysis of average fluorescence intensity (Fig. 6b) confirmed these trends. Lung fluorescence intensity was significantly higher for CKK-E12-based LNPs and moderately elevated for MC3-based LNPs compared with ALC-0315 and SM-102. In the spleen, CKK-E12 and MC3 formulations yielded stronger signals than SM-102 (p < 0.05), whereas heart accumulation remained minimal across all groups. Together, these results demonstrate that ionizable lipid composition strongly influences organ-level biodistribution. The enhanced pulmo­ nary tropism of CKK-E12-based LNPs highlights their potential for tar­ geted lung delivery in siRNA therapeutic applications. 3.6. In vivo biosafety assessment of LNP formulations In order to further investigate the in vivo biosafety of the selected LNP formulations, blood samples were collected from mice injected with different LNP preparations via the tail vein for blood biochemical index detection. The serum liver function (ALT, AST), kidney function (CREA, UREA), and myocardial enzyme (LDH, CK) biomarkers of the mice were maintained within the normal reference range (Fig. 7a–f), indicating that different LNP formulations have good biosafety and provide biosafety guarantees for further in vivo treatment. 4. Discussion In this study, we established a high-throughput microfluidic and ML- assisted workflow for the stepwise screening and prioritization of LNP formulations for siRNA delivery. The overall screening process was designed as a stepwise strategy. A library containing 864 candidate LNP formulations was first generated based on different ionizable lipids, helper lipids, lipid molar ratios, and lipid concentrations. From this full library, 203 formulations were randomly selected, experimentally pre­ pared as empty LNPs, and characterized in terms of particle size, PDI, and zeta potential. These 203 experimentally tested formulations rep­ resented a subset of the 864-formulation library and were used to train regression models for physicochemical prediction. After model training, particle size and PDI were evaluated across the full 864-formulation li­ brary, including both the experimentally characterized formulations and the untested model-predicted formulations. Based on a composite ranking criterion incorporating particle size and PDI, 25 candidate for­ mulations were selected for siRNA loading and biological validation. This workflow reduces the experimental burden associated with large-scale LNP formulation screening. Direct preparation and biological testing of all 864 candidate formulations would require substantially greater amounts of lipids, siRNA, cell culture reagents, qPCR materials, Fig. 5. Characterization and gene silencing performance of 25 LNP formulations loaded with S100P siRNA. (a) Size and PDI of LNPs; (b) Zeta potential of LNPs. (c) Gene silencing efficiency in A549 cells, measured by S100P mRNA expression relative to untreated control. M. Yu et al. Materials Today Bio 39 (2026) 103483 9 | {"payload": "Cy3-labeled siRNA", "model": "C57BL/6J mice", "route": "tail-vein IV", "injection_volume_uL": 150, "aqueous_loading_concentration_nmol_mL": 40, "measurement_h": 2, "actual_injected_siRNA_amount": "not established after processing; do not multiply loading concentration by injection volume", "tissues": ["heart", "liver", "spleen", "lung", "kidney"], "readout": "organ fluorescence / serum biochemical markers"} |  |  | pending
公共条件 | IN_VIVO.route | [9 empty] | IN_VIVO |  | route | tail-vein IV |  | reported |  |  | main.pdf {"page": 4} main.pdf {"page": 8} main.pdf {"page": 9} | ratio (PEGLR), and two categorical variables, ionizable lipid type (ILT) and helper lipid type (HLT). These features were chosen based on their mechanistic relevance to LNP physicochemical properties and their ability to capture the full compositional space. Cholesterol content was treated as a dependent variable, calculated to complete the total lipid to 100%. Feature–output relationships were preliminarily assessed using Spearman correlation analysis with particle size, PDI, and zeta potential. 2.3.2. Model selection, training, and evaluation strategy To identify the most suitable model for formulation property pre­ diction, four distinct regression algorithms were evaluated: Gradient Boosting Regressor (GBR), Multi-Layer Perceptron (MLP), Support Vector Regressor (SVR), and a Linear Regression (LR) as a baseline. To ensure the highest level of methodological rigor and model generaliz­ ability, the dataset was partitioned into a training set (80%) and a hold- out test set (20%). On the training set, a Grid Search with 10-fold cross- validation (CV) was implemented to exhaustively optimize hyper­ parameters, ensuring that the selected configurations were robust and not overfitted to specific data subsets. The final models, trained using the optimized parameters on the full 80% training data, were subse­ quently evaluated against the 20% hold-out test set. To eliminate the potential bias introduced by any single random data partition, this entire workflow—comprising random splitting, grid search, and independent testing—was executed across 10 independent iterations with different random seeds. The final performance metrics were reported as the mean and standard deviation across these 10 iterations, providing a statisti­ cally robust and unbiased assessment of the models' predictive power on unseen data. Model performance was comprehensively quantified using R2, Mean Absolute Error (MAE), Percent Error, and the Spearman Rank Correlation Coefficient. Specifically, the selection criteria were tailored to the physical significance of the target parameters. For LNP size: Emphasis was placed on R2, as precise numerical accuracy is essential for ensuring formulation consistency. For LNP PDI: Given that PDI is intrinsically more sensitive to experimental noise, we prioritized the Spearman correlation coefficient. This focus on monotonic relationships and relative ranking—rather than absolute numerical values—reflects the practical goal of identifying formulations with superior mono­ dispersity trends within the design space. 2.3.3. ML workflow for formulation screening and candidate selection A virtual library of 864 candidate LNP formulations was generated by combining the available lipid types, molar ratios, and concentrations. After identifying the best-performing models, each model was retrained on the full experimental dataset and used to predict the particle size and PDI of every candidate formulation. The predicted values were then combined through a weighted selection criterion that accounts for the relative predictive reliability and practical importance of the two out­ puts. At this upstream physicochemical screening stage, formulations with smaller actual/predicted particle size and lower actual/predicted PDI were prioritized. This strategy was adopted because siRNA loading can increase particle size; therefore, selecting smaller empty LNPs pro­ vides a size margin to reduce the risk that the final siRNA-loaded LNPs exceed the size range generally considered favorable for tumor- associated delivery. In particular, nanoparticles below 150 nm have been reported to facilitate penetration through tumor tissue in animal models [16]. PDI was included as an additional criterion because lower PDI values indicate a more uniform particle population. seven ALC-0315-based formulations and the top six formulations from each of the other three ionizable lipid groups were selected for subsequent in vitro performance evaluation. 2.4. Cellular uptake evaluation using Cy3-labeled siRNA To evaluate cellular uptake, representative formulations were selected from the LNP library based on model predictions (Fig. 1b). For each ionizable lipid, the 25 formulations were chosen, and LNPs encapsulating Cy3-labeled siRNA were synthesized using the MiNANO- form platform. Cy3-siRNA was diluted in 25 mM sodium acetate buffer to final concentrations of 2 nmol/mL (high) and 0.67 nmol/mL (low), and used as the aqueous phase. Cy3-siRNA-LNPs were synthesized following the previously described method. After synthesis, the LNPs were diluted fivefold in PBS and purified by ultrafiltration at 10,000 × g. A549 cells were cultured in DMEM supplemented with 10% FBS and 1% P/S. Cells were seeded in 96-well plates at a density of 31,250 cells/cm2 and incubated at 37 ◦C with 5% CO2 24 h. The culture medium was then replaced with 170 μL of serum-free DMEM and 30 μL of Cy3-siRNA- LNPs, corresponding to either 9 pmol (high) or 3 pmol (low) of Cy3- siRNA per well. After 6 h of incubation, the medium was replaced with PBS containing NucBlue™ Live ReadyProbes™ reagent and incu­ bated for an additional 20 min. Fluorescence imaging was performed using an Olympus IX81 fluorescence microscope. The intracellular Cy3 signal was semi-quantitatively analyzed using ImageJ software. 2.5. In vitro gene silencing evaluation using S100P siRNA To evaluate gene silencing efficiency, S100P-targeting siRNA was diluted in 25 mM sodium acetate buffer to a final concentration of 2 nmol/mL and encapsulated into LNPs using the MiNANO-form as described above. The resulting S100P-siRNA-LNPs were diluted fivefold and purified by ultrafiltration at 10,000 × g. A549 cells were cultured in DMEM supplemented with 10% FBS and 1% P/S. Cells were seeded into 12-well plates at a density of 31,250 cells/cm2 and incubated at 37 ◦C with 5% CO2 for 24 h. Subsequently, the medium was replaced with 750 μL of serum-free DMEM and 250 μL of S100P-siRNA-LNPs per well. After 6 h of incubation, the transfection medium was replaced with fresh complete medium. Cells were continuously cultured for an additional 42 h before RNA extraction. Total RNA was isolated using the RNeasy Mini Kit, and reverse transcription was performed using the Super­ Script™ III First-Strand Synthesis SuperMix kit. Quantitative PCR (qPCR) was conducted using the TaqMan™ Universal PCR Master Mix on a QuantStudio™ 7 Flex System. S100P mRNA levels were quantified using a TaqMan gene expression assay (Hs00195584_m1), and GAPDH (Hs99999905_m1) served as the endogenous control. Relative gene expression was calculated using the comparative Ct (2^−ΔΔCt) method. 2.6. In vivo evaluation of selected LNP formulations: biodistribution and biosafety Four LNP formulations that achieved the most effective in vitro gene silencing were selected for in vivo biodistribution analysis (Fig. 1c), which formulations were shown in Table. S. Cy3-labeled siRNA was diluted in 25 mM sodium acetate buffer (pH 5) to a final concentration of 40 nmol/mL and encapsulated into LNPs using the MiNANO-form platform. The resulting Cy3-siRNA-LNPs were purified by ultrafiltra­ tion at 10,000 × g. For each formulation, 150 μL of Cy3-siRNA-LNPs was intravenously injected into C57BL/6J mice (tail vein). Two hours post- injection, blood samples were first collected from the retro-orbital plexus and centrifuged to isolate serum. The serum levels of alanine aminotransferase (ALT), aspartate aminotransferase (AST), creatinine (CREA), urea (UREA), lactate dehydrogenase (LDH), and creatine kinase (CK) were measured using an automated biochemical analyzer to eval­ uate systemic biosafety. Following blood collection, the mice were euthanized, and major organs including the heart, liver, spleen, lungs, and kidneys were harvested. Organ-level fluorescence was visualized using an in vivo imaging system to assess the biodistribution of the Cy3- siRNA-LNPs. 2.7. Statistical and data analysis The mean ± standard deviation (±SD) was presented for all data. For nanoparticle characterization (size, PDI, and zeta potential), each formulation was measured in triplicate within a single preparation to M. Yu et al. Materials Today Bio 39 (2026) 103483 4 nm across formulations. ALC-0315- and MC3-based LNPs generally exhibited smaller sizes (50–80 nm), whereas SM-102- and CKK-E12- based LNPs displayed larger sizes. All formulations maintained PDI values below 0.25, indicative of good particle uniformity. Compared to the corresponding Cy3-siRNA-loaded LNPs, similar size trends were observed, although slight variations across certain formulations may reflect the influence of siRNA sequence and vendor-specific chemical modifications. The zeta potential of all formulations ranged from −2 mV to +3 mV (Fig. 5b), indicating near-neutral surface charge. The gene silencing performance of the different formulations was assessed by measuring S100P mRNA expression levels (Fig. 5c). CKK- E12-based LNPs demonstrated the strongest silencing effect, with for­ mulations 24 and 25 achieving up to 92% knockdown efficiency. Several ALC-0315- and SM-102-based LNPs also exhibited robust gene silencing; notably, formulation 13 (SM-102) achieved ~90% knockdown, while MC3-based LNPs consistently produced high knockdown efficiencies. These results underscore the capacity of selected formulations to effec­ tively deliver S100P siRNA and induce target gene suppression. To identify candidates for in vivo biodistribution studies, four representative formulations were selected based on a combined assess­ ment of S100P mRNA knockdown efficiency and cellular uptake per­ formance. For ALC-0315, formulation 7 was chosen for its balanced profile, showing moderate knockdown efficiency alongside favorable uptake. For SM-102, formulation 13 demonstrated the highest knock­ down efficiency, even though its uptake efficiency was slightly lower, warranting its inclusion. For MC3, formulation 19 achieved the highest performance in both uptake and knockdown, making it the optimal representative for this lipid type. For CKK-E12, both formulations 24 and 25 showed strong knockdown activity; formulation 24, which also exhibited superior uptake, was prioritized for further studies. Based on these in vitro findings, the four selected formulations were advanced to in vivo biodistribution experiments to evaluate their delivery efficiency and organ targeting potential. 3.5. In vivo biodistribution of selected LNP formulations To assess the in vivo biodistribution of the selected LNP formulations (shown in Table S3), Cy3-labeled siRNA-loaded LNPs were intrave­ nously administered to mice via the tail vein. Two hours post-injection, major organs (heart, liver, spleen, lungs, and kidneys) were harvested for imaging using IVIS. Representative fluorescence images (Fig. 6a) revealed strong signals in the liver and kidneys for all formulations, consistent with typical clearance pathways of lipid nanoparticles. Notably, CKK-E12-based LNPs showed the highest fluorescence intensity in the lungs, while MC3-based LNPs exhibited moderate lung accumu­ lation. By contrast, ALC-0315- and SM-102-based formulations Fig. 4. Characterization of 25 LNP formulations loaded with Cy3-labeled siRNA. (a) Size and PDI of LNPs; (b) Zeta potential of LNPs; (c) Cellular uptake efficiency in A549 cells, quantified by fluorescence intensity. M. Yu et al. Materials Today Bio 39 (2026) 103483 8 demonstrated lower lung uptake but strong liver and kidney accumu­ lation. Quantitative analysis of average fluorescence intensity (Fig. 6b) confirmed these trends. Lung fluorescence intensity was significantly higher for CKK-E12-based LNPs and moderately elevated for MC3-based LNPs compared with ALC-0315 and SM-102. In the spleen, CKK-E12 and MC3 formulations yielded stronger signals than SM-102 (p < 0.05), whereas heart accumulation remained minimal across all groups. Together, these results demonstrate that ionizable lipid composition strongly influences organ-level biodistribution. The enhanced pulmo­ nary tropism of CKK-E12-based LNPs highlights their potential for tar­ geted lung delivery in siRNA therapeutic applications. 3.6. In vivo biosafety assessment of LNP formulations In order to further investigate the in vivo biosafety of the selected LNP formulations, blood samples were collected from mice injected with different LNP preparations via the tail vein for blood biochemical index detection. The serum liver function (ALT, AST), kidney function (CREA, UREA), and myocardial enzyme (LDH, CK) biomarkers of the mice were maintained within the normal reference range (Fig. 7a–f), indicating that different LNP formulations have good biosafety and provide biosafety guarantees for further in vivo treatment. 4. Discussion In this study, we established a high-throughput microfluidic and ML- assisted workflow for the stepwise screening and prioritization of LNP formulations for siRNA delivery. The overall screening process was designed as a stepwise strategy. A library containing 864 candidate LNP formulations was first generated based on different ionizable lipids, helper lipids, lipid molar ratios, and lipid concentrations. From this full library, 203 formulations were randomly selected, experimentally pre­ pared as empty LNPs, and characterized in terms of particle size, PDI, and zeta potential. These 203 experimentally tested formulations rep­ resented a subset of the 864-formulation library and were used to train regression models for physicochemical prediction. After model training, particle size and PDI were evaluated across the full 864-formulation li­ brary, including both the experimentally characterized formulations and the untested model-predicted formulations. Based on a composite ranking criterion incorporating particle size and PDI, 25 candidate for­ mulations were selected for siRNA loading and biological validation. This workflow reduces the experimental burden associated with large-scale LNP formulation screening. Direct preparation and biological testing of all 864 candidate formulations would require substantially greater amounts of lipids, siRNA, cell culture reagents, qPCR materials, Fig. 5. Characterization and gene silencing performance of 25 LNP formulations loaded with S100P siRNA. (a) Size and PDI of LNPs; (b) Zeta potential of LNPs. (c) Gene silencing efficiency in A549 cells, measured by S100P mRNA expression relative to untreated control. M. Yu et al. Materials Today Bio 39 (2026) 103483 9 | {"payload": "Cy3-labeled siRNA", "model": "C57BL/6J mice", "route": "tail-vein IV", "injection_volume_uL": 150, "aqueous_loading_concentration_nmol_mL": 40, "measurement_h": 2, "actual_injected_siRNA_amount": "not established after processing; do not multiply loading concentration by injection volume", "tissues": ["heart", "liver", "spleen", "lung", "kidney"], "readout": "organ fluorescence / serum biochemical markers"} |  |  | pending
公共条件 | IN_VIVO.injection_volume_uL | [9 empty] | IN_VIVO |  | injection_volume_uL | 150 |  | reported |  |  | main.pdf {"page": 4} main.pdf {"page": 8} main.pdf {"page": 9} | ratio (PEGLR), and two categorical variables, ionizable lipid type (ILT) and helper lipid type (HLT). These features were chosen based on their mechanistic relevance to LNP physicochemical properties and their ability to capture the full compositional space. Cholesterol content was treated as a dependent variable, calculated to complete the total lipid to 100%. Feature–output relationships were preliminarily assessed using Spearman correlation analysis with particle size, PDI, and zeta potential. 2.3.2. Model selection, training, and evaluation strategy To identify the most suitable model for formulation property pre­ diction, four distinct regression algorithms were evaluated: Gradient Boosting Regressor (GBR), Multi-Layer Perceptron (MLP), Support Vector Regressor (SVR), and a Linear Regression (LR) as a baseline. To ensure the highest level of methodological rigor and model generaliz­ ability, the dataset was partitioned into a training set (80%) and a hold- out test set (20%). On the training set, a Grid Search with 10-fold cross- validation (CV) was implemented to exhaustively optimize hyper­ parameters, ensuring that the selected configurations were robust and not overfitted to specific data subsets. The final models, trained using the optimized parameters on the full 80% training data, were subse­ quently evaluated against the 20% hold-out test set. To eliminate the potential bias introduced by any single random data partition, this entire workflow—comprising random splitting, grid search, and independent testing—was executed across 10 independent iterations with different random seeds. The final performance metrics were reported as the mean and standard deviation across these 10 iterations, providing a statisti­ cally robust and unbiased assessment of the models' predictive power on unseen data. Model performance was comprehensively quantified using R2, Mean Absolute Error (MAE), Percent Error, and the Spearman Rank Correlation Coefficient. Specifically, the selection criteria were tailored to the physical significance of the target parameters. For LNP size: Emphasis was placed on R2, as precise numerical accuracy is essential for ensuring formulation consistency. For LNP PDI: Given that PDI is intrinsically more sensitive to experimental noise, we prioritized the Spearman correlation coefficient. This focus on monotonic relationships and relative ranking—rather than absolute numerical values—reflects the practical goal of identifying formulations with superior mono­ dispersity trends within the design space. 2.3.3. ML workflow for formulation screening and candidate selection A virtual library of 864 candidate LNP formulations was generated by combining the available lipid types, molar ratios, and concentrations. After identifying the best-performing models, each model was retrained on the full experimental dataset and used to predict the particle size and PDI of every candidate formulation. The predicted values were then combined through a weighted selection criterion that accounts for the relative predictive reliability and practical importance of the two out­ puts. At this upstream physicochemical screening stage, formulations with smaller actual/predicted particle size and lower actual/predicted PDI were prioritized. This strategy was adopted because siRNA loading can increase particle size; therefore, selecting smaller empty LNPs pro­ vides a size margin to reduce the risk that the final siRNA-loaded LNPs exceed the size range generally considered favorable for tumor- associated delivery. In particular, nanoparticles below 150 nm have been reported to facilitate penetration through tumor tissue in animal models [16]. PDI was included as an additional criterion because lower PDI values indicate a more uniform particle population. seven ALC-0315-based formulations and the top six formulations from each of the other three ionizable lipid groups were selected for subsequent in vitro performance evaluation. 2.4. Cellular uptake evaluation using Cy3-labeled siRNA To evaluate cellular uptake, representative formulations were selected from the LNP library based on model predictions (Fig. 1b). For each ionizable lipid, the 25 formulations were chosen, and LNPs encapsulating Cy3-labeled siRNA were synthesized using the MiNANO- form platform. Cy3-siRNA was diluted in 25 mM sodium acetate buffer to final concentrations of 2 nmol/mL (high) and 0.67 nmol/mL (low), and used as the aqueous phase. Cy3-siRNA-LNPs were synthesized following the previously described method. After synthesis, the LNPs were diluted fivefold in PBS and purified by ultrafiltration at 10,000 × g. A549 cells were cultured in DMEM supplemented with 10% FBS and 1% P/S. Cells were seeded in 96-well plates at a density of 31,250 cells/cm2 and incubated at 37 ◦C with 5% CO2 24 h. The culture medium was then replaced with 170 μL of serum-free DMEM and 30 μL of Cy3-siRNA- LNPs, corresponding to either 9 pmol (high) or 3 pmol (low) of Cy3- siRNA per well. After 6 h of incubation, the medium was replaced with PBS containing NucBlue™ Live ReadyProbes™ reagent and incu­ bated for an additional 20 min. Fluorescence imaging was performed using an Olympus IX81 fluorescence microscope. The intracellular Cy3 signal was semi-quantitatively analyzed using ImageJ software. 2.5. In vitro gene silencing evaluation using S100P siRNA To evaluate gene silencing efficiency, S100P-targeting siRNA was diluted in 25 mM sodium acetate buffer to a final concentration of 2 nmol/mL and encapsulated into LNPs using the MiNANO-form as described above. The resulting S100P-siRNA-LNPs were diluted fivefold and purified by ultrafiltration at 10,000 × g. A549 cells were cultured in DMEM supplemented with 10% FBS and 1% P/S. Cells were seeded into 12-well plates at a density of 31,250 cells/cm2 and incubated at 37 ◦C with 5% CO2 for 24 h. Subsequently, the medium was replaced with 750 μL of serum-free DMEM and 250 μL of S100P-siRNA-LNPs per well. After 6 h of incubation, the transfection medium was replaced with fresh complete medium. Cells were continuously cultured for an additional 42 h before RNA extraction. Total RNA was isolated using the RNeasy Mini Kit, and reverse transcription was performed using the Super­ Script™ III First-Strand Synthesis SuperMix kit. Quantitative PCR (qPCR) was conducted using the TaqMan™ Universal PCR Master Mix on a QuantStudio™ 7 Flex System. S100P mRNA levels were quantified using a TaqMan gene expression assay (Hs00195584_m1), and GAPDH (Hs99999905_m1) served as the endogenous control. Relative gene expression was calculated using the comparative Ct (2^−ΔΔCt) method. 2.6. In vivo evaluation of selected LNP formulations: biodistribution and biosafety Four LNP formulations that achieved the most effective in vitro gene silencing were selected for in vivo biodistribution analysis (Fig. 1c), which formulations were shown in Table. S. Cy3-labeled siRNA was diluted in 25 mM sodium acetate buffer (pH 5) to a final concentration of 40 nmol/mL and encapsulated into LNPs using the MiNANO-form platform. The resulting Cy3-siRNA-LNPs were purified by ultrafiltra­ tion at 10,000 × g. For each formulation, 150 μL of Cy3-siRNA-LNPs was intravenously injected into C57BL/6J mice (tail vein). Two hours post- injection, blood samples were first collected from the retro-orbital plexus and centrifuged to isolate serum. The serum levels of alanine aminotransferase (ALT), aspartate aminotransferase (AST), creatinine (CREA), urea (UREA), lactate dehydrogenase (LDH), and creatine kinase (CK) were measured using an automated biochemical analyzer to eval­ uate systemic biosafety. Following blood collection, the mice were euthanized, and major organs including the heart, liver, spleen, lungs, and kidneys were harvested. Organ-level fluorescence was visualized using an in vivo imaging system to assess the biodistribution of the Cy3- siRNA-LNPs. 2.7. Statistical and data analysis The mean ± standard deviation (±SD) was presented for all data. For nanoparticle characterization (size, PDI, and zeta potential), each formulation was measured in triplicate within a single preparation to M. Yu et al. Materials Today Bio 39 (2026) 103483 4 nm across formulations. ALC-0315- and MC3-based LNPs generally exhibited smaller sizes (50–80 nm), whereas SM-102- and CKK-E12- based LNPs displayed larger sizes. All formulations maintained PDI values below 0.25, indicative of good particle uniformity. Compared to the corresponding Cy3-siRNA-loaded LNPs, similar size trends were observed, although slight variations across certain formulations may reflect the influence of siRNA sequence and vendor-specific chemical modifications. The zeta potential of all formulations ranged from −2 mV to +3 mV (Fig. 5b), indicating near-neutral surface charge. The gene silencing performance of the different formulations was assessed by measuring S100P mRNA expression levels (Fig. 5c). CKK- E12-based LNPs demonstrated the strongest silencing effect, with for­ mulations 24 and 25 achieving up to 92% knockdown efficiency. Several ALC-0315- and SM-102-based LNPs also exhibited robust gene silencing; notably, formulation 13 (SM-102) achieved ~90% knockdown, while MC3-based LNPs consistently produced high knockdown efficiencies. These results underscore the capacity of selected formulations to effec­ tively deliver S100P siRNA and induce target gene suppression. To identify candidates for in vivo biodistribution studies, four representative formulations were selected based on a combined assess­ ment of S100P mRNA knockdown efficiency and cellular uptake per­ formance. For ALC-0315, formulation 7 was chosen for its balanced profile, showing moderate knockdown efficiency alongside favorable uptake. For SM-102, formulation 13 demonstrated the highest knock­ down efficiency, even though its uptake efficiency was slightly lower, warranting its inclusion. For MC3, formulation 19 achieved the highest performance in both uptake and knockdown, making it the optimal representative for this lipid type. For CKK-E12, both formulations 24 and 25 showed strong knockdown activity; formulation 24, which also exhibited superior uptake, was prioritized for further studies. Based on these in vitro findings, the four selected formulations were advanced to in vivo biodistribution experiments to evaluate their delivery efficiency and organ targeting potential. 3.5. In vivo biodistribution of selected LNP formulations To assess the in vivo biodistribution of the selected LNP formulations (shown in Table S3), Cy3-labeled siRNA-loaded LNPs were intrave­ nously administered to mice via the tail vein. Two hours post-injection, major organs (heart, liver, spleen, lungs, and kidneys) were harvested for imaging using IVIS. Representative fluorescence images (Fig. 6a) revealed strong signals in the liver and kidneys for all formulations, consistent with typical clearance pathways of lipid nanoparticles. Notably, CKK-E12-based LNPs showed the highest fluorescence intensity in the lungs, while MC3-based LNPs exhibited moderate lung accumu­ lation. By contrast, ALC-0315- and SM-102-based formulations Fig. 4. Characterization of 25 LNP formulations loaded with Cy3-labeled siRNA. (a) Size and PDI of LNPs; (b) Zeta potential of LNPs; (c) Cellular uptake efficiency in A549 cells, quantified by fluorescence intensity. M. Yu et al. Materials Today Bio 39 (2026) 103483 8 demonstrated lower lung uptake but strong liver and kidney accumu­ lation. Quantitative analysis of average fluorescence intensity (Fig. 6b) confirmed these trends. Lung fluorescence intensity was significantly higher for CKK-E12-based LNPs and moderately elevated for MC3-based LNPs compared with ALC-0315 and SM-102. In the spleen, CKK-E12 and MC3 formulations yielded stronger signals than SM-102 (p < 0.05), whereas heart accumulation remained minimal across all groups. Together, these results demonstrate that ionizable lipid composition strongly influences organ-level biodistribution. The enhanced pulmo­ nary tropism of CKK-E12-based LNPs highlights their potential for tar­ geted lung delivery in siRNA therapeutic applications. 3.6. In vivo biosafety assessment of LNP formulations In order to further investigate the in vivo biosafety of the selected LNP formulations, blood samples were collected from mice injected with different LNP preparations via the tail vein for blood biochemical index detection. The serum liver function (ALT, AST), kidney function (CREA, UREA), and myocardial enzyme (LDH, CK) biomarkers of the mice were maintained within the normal reference range (Fig. 7a–f), indicating that different LNP formulations have good biosafety and provide biosafety guarantees for further in vivo treatment. 4. Discussion In this study, we established a high-throughput microfluidic and ML- assisted workflow for the stepwise screening and prioritization of LNP formulations for siRNA delivery. The overall screening process was designed as a stepwise strategy. A library containing 864 candidate LNP formulations was first generated based on different ionizable lipids, helper lipids, lipid molar ratios, and lipid concentrations. From this full library, 203 formulations were randomly selected, experimentally pre­ pared as empty LNPs, and characterized in terms of particle size, PDI, and zeta potential. These 203 experimentally tested formulations rep­ resented a subset of the 864-formulation library and were used to train regression models for physicochemical prediction. After model training, particle size and PDI were evaluated across the full 864-formulation li­ brary, including both the experimentally characterized formulations and the untested model-predicted formulations. Based on a composite ranking criterion incorporating particle size and PDI, 25 candidate for­ mulations were selected for siRNA loading and biological validation. This workflow reduces the experimental burden associated with large-scale LNP formulation screening. Direct preparation and biological testing of all 864 candidate formulations would require substantially greater amounts of lipids, siRNA, cell culture reagents, qPCR materials, Fig. 5. Characterization and gene silencing performance of 25 LNP formulations loaded with S100P siRNA. (a) Size and PDI of LNPs; (b) Zeta potential of LNPs. (c) Gene silencing efficiency in A549 cells, measured by S100P mRNA expression relative to untreated control. M. Yu et al. Materials Today Bio 39 (2026) 103483 9 | {"payload": "Cy3-labeled siRNA", "model": "C57BL/6J mice", "route": "tail-vein IV", "injection_volume_uL": 150, "aqueous_loading_concentration_nmol_mL": 40, "measurement_h": 2, "actual_injected_siRNA_amount": "not established after processing; do not multiply loading concentration by injection volume", "tissues": ["heart", "liver", "spleen", "lung", "kidney"], "readout": "organ fluorescence / serum biochemical markers"} |  |  | pending
公共条件 | IN_VIVO.aqueous_loading_concentration_nmol_mL | [9 empty] | IN_VIVO |  | aqueous_loading_concentration_nmol_mL | 40 |  | reported |  |  | main.pdf {"page": 4} main.pdf {"page": 8} main.pdf {"page": 9} | ratio (PEGLR), and two categorical variables, ionizable lipid type (ILT) and helper lipid type (HLT). These features were chosen based on their mechanistic relevance to LNP physicochemical properties and their ability to capture the full compositional space. Cholesterol content was treated as a dependent variable, calculated to complete the total lipid to 100%. Feature–output relationships were preliminarily assessed using Spearman correlation analysis with particle size, PDI, and zeta potential. 2.3.2. Model selection, training, and evaluation strategy To identify the most suitable model for formulation property pre­ diction, four distinct regression algorithms were evaluated: Gradient Boosting Regressor (GBR), Multi-Layer Perceptron (MLP), Support Vector Regressor (SVR), and a Linear Regression (LR) as a baseline. To ensure the highest level of methodological rigor and model generaliz­ ability, the dataset was partitioned into a training set (80%) and a hold- out test set (20%). On the training set, a Grid Search with 10-fold cross- validation (CV) was implemented to exhaustively optimize hyper­ parameters, ensuring that the selected configurations were robust and not overfitted to specific data subsets. The final models, trained using the optimized parameters on the full 80% training data, were subse­ quently evaluated against the 20% hold-out test set. To eliminate the potential bias introduced by any single random data partition, this entire workflow—comprising random splitting, grid search, and independent testing—was executed across 10 independent iterations with different random seeds. The final performance metrics were reported as the mean and standard deviation across these 10 iterations, providing a statisti­ cally robust and unbiased assessment of the models' predictive power on unseen data. Model performance was comprehensively quantified using R2, Mean Absolute Error (MAE), Percent Error, and the Spearman Rank Correlation Coefficient. Specifically, the selection criteria were tailored to the physical significance of the target parameters. For LNP size: Emphasis was placed on R2, as precise numerical accuracy is essential for ensuring formulation consistency. For LNP PDI: Given that PDI is intrinsically more sensitive to experimental noise, we prioritized the Spearman correlation coefficient. This focus on monotonic relationships and relative ranking—rather than absolute numerical values—reflects the practical goal of identifying formulations with superior mono­ dispersity trends within the design space. 2.3.3. ML workflow for formulation screening and candidate selection A virtual library of 864 candidate LNP formulations was generated by combining the available lipid types, molar ratios, and concentrations. After identifying the best-performing models, each model was retrained on the full experimental dataset and used to predict the particle size and PDI of every candidate formulation. The predicted values were then combined through a weighted selection criterion that accounts for the relative predictive reliability and practical importance of the two out­ puts. At this upstream physicochemical screening stage, formulations with smaller actual/predicted particle size and lower actual/predicted PDI were prioritized. This strategy was adopted because siRNA loading can increase particle size; therefore, selecting smaller empty LNPs pro­ vides a size margin to reduce the risk that the final siRNA-loaded LNPs exceed the size range generally considered favorable for tumor- associated delivery. In particular, nanoparticles below 150 nm have been reported to facilitate penetration through tumor tissue in animal models [16]. PDI was included as an additional criterion because lower PDI values indicate a more uniform particle population. seven ALC-0315-based formulations and the top six formulations from each of the other three ionizable lipid groups were selected for subsequent in vitro performance evaluation. 2.4. Cellular uptake evaluation using Cy3-labeled siRNA To evaluate cellular uptake, representative formulations were selected from the LNP library based on model predictions (Fig. 1b). For each ionizable lipid, the 25 formulations were chosen, and LNPs encapsulating Cy3-labeled siRNA were synthesized using the MiNANO- form platform. Cy3-siRNA was diluted in 25 mM sodium acetate buffer to final concentrations of 2 nmol/mL (high) and 0.67 nmol/mL (low), and used as the aqueous phase. Cy3-siRNA-LNPs were synthesized following the previously described method. After synthesis, the LNPs were diluted fivefold in PBS and purified by ultrafiltration at 10,000 × g. A549 cells were cultured in DMEM supplemented with 10% FBS and 1% P/S. Cells were seeded in 96-well plates at a density of 31,250 cells/cm2 and incubated at 37 ◦C with 5% CO2 24 h. The culture medium was then replaced with 170 μL of serum-free DMEM and 30 μL of Cy3-siRNA- LNPs, corresponding to either 9 pmol (high) or 3 pmol (low) of Cy3- siRNA per well. After 6 h of incubation, the medium was replaced with PBS containing NucBlue™ Live ReadyProbes™ reagent and incu­ bated for an additional 20 min. Fluorescence imaging was performed using an Olympus IX81 fluorescence microscope. The intracellular Cy3 signal was semi-quantitatively analyzed using ImageJ software. 2.5. In vitro gene silencing evaluation using S100P siRNA To evaluate gene silencing efficiency, S100P-targeting siRNA was diluted in 25 mM sodium acetate buffer to a final concentration of 2 nmol/mL and encapsulated into LNPs using the MiNANO-form as described above. The resulting S100P-siRNA-LNPs were diluted fivefold and purified by ultrafiltration at 10,000 × g. A549 cells were cultured in DMEM supplemented with 10% FBS and 1% P/S. Cells were seeded into 12-well plates at a density of 31,250 cells/cm2 and incubated at 37 ◦C with 5% CO2 for 24 h. Subsequently, the medium was replaced with 750 μL of serum-free DMEM and 250 μL of S100P-siRNA-LNPs per well. After 6 h of incubation, the transfection medium was replaced with fresh complete medium. Cells were continuously cultured for an additional 42 h before RNA extraction. Total RNA was isolated using the RNeasy Mini Kit, and reverse transcription was performed using the Super­ Script™ III First-Strand Synthesis SuperMix kit. Quantitative PCR (qPCR) was conducted using the TaqMan™ Universal PCR Master Mix on a QuantStudio™ 7 Flex System. S100P mRNA levels were quantified using a TaqMan gene expression assay (Hs00195584_m1), and GAPDH (Hs99999905_m1) served as the endogenous control. Relative gene expression was calculated using the comparative Ct (2^−ΔΔCt) method. 2.6. In vivo evaluation of selected LNP formulations: biodistribution and biosafety Four LNP formulations that achieved the most effective in vitro gene silencing were selected for in vivo biodistribution analysis (Fig. 1c), which formulations were shown in Table. S. Cy3-labeled siRNA was diluted in 25 mM sodium acetate buffer (pH 5) to a final concentration of 40 nmol/mL and encapsulated into LNPs using the MiNANO-form platform. The resulting Cy3-siRNA-LNPs were purified by ultrafiltra­ tion at 10,000 × g. For each formulation, 150 μL of Cy3-siRNA-LNPs was intravenously injected into C57BL/6J mice (tail vein). Two hours post- injection, blood samples were first collected from the retro-orbital plexus and centrifuged to isolate serum. The serum levels of alanine aminotransferase (ALT), aspartate aminotransferase (AST), creatinine (CREA), urea (UREA), lactate dehydrogenase (LDH), and creatine kinase (CK) were measured using an automated biochemical analyzer to eval­ uate systemic biosafety. Following blood collection, the mice were euthanized, and major organs including the heart, liver, spleen, lungs, and kidneys were harvested. Organ-level fluorescence was visualized using an in vivo imaging system to assess the biodistribution of the Cy3- siRNA-LNPs. 2.7. Statistical and data analysis The mean ± standard deviation (±SD) was presented for all data. For nanoparticle characterization (size, PDI, and zeta potential), each formulation was measured in triplicate within a single preparation to M. Yu et al. Materials Today Bio 39 (2026) 103483 4 nm across formulations. ALC-0315- and MC3-based LNPs generally exhibited smaller sizes (50–80 nm), whereas SM-102- and CKK-E12- based LNPs displayed larger sizes. All formulations maintained PDI values below 0.25, indicative of good particle uniformity. Compared to the corresponding Cy3-siRNA-loaded LNPs, similar size trends were observed, although slight variations across certain formulations may reflect the influence of siRNA sequence and vendor-specific chemical modifications. The zeta potential of all formulations ranged from −2 mV to +3 mV (Fig. 5b), indicating near-neutral surface charge. The gene silencing performance of the different formulations was assessed by measuring S100P mRNA expression levels (Fig. 5c). CKK- E12-based LNPs demonstrated the strongest silencing effect, with for­ mulations 24 and 25 achieving up to 92% knockdown efficiency. Several ALC-0315- and SM-102-based LNPs also exhibited robust gene silencing; notably, formulation 13 (SM-102) achieved ~90% knockdown, while MC3-based LNPs consistently produced high knockdown efficiencies. These results underscore the capacity of selected formulations to effec­ tively deliver S100P siRNA and induce target gene suppression. To identify candidates for in vivo biodistribution studies, four representative formulations were selected based on a combined assess­ ment of S100P mRNA knockdown efficiency and cellular uptake per­ formance. For ALC-0315, formulation 7 was chosen for its balanced profile, showing moderate knockdown efficiency alongside favorable uptake. For SM-102, formulation 13 demonstrated the highest knock­ down efficiency, even though its uptake efficiency was slightly lower, warranting its inclusion. For MC3, formulation 19 achieved the highest performance in both uptake and knockdown, making it the optimal representative for this lipid type. For CKK-E12, both formulations 24 and 25 showed strong knockdown activity; formulation 24, which also exhibited superior uptake, was prioritized for further studies. Based on these in vitro findings, the four selected formulations were advanced to in vivo biodistribution experiments to evaluate their delivery efficiency and organ targeting potential. 3.5. In vivo biodistribution of selected LNP formulations To assess the in vivo biodistribution of the selected LNP formulations (shown in Table S3), Cy3-labeled siRNA-loaded LNPs were intrave­ nously administered to mice via the tail vein. Two hours post-injection, major organs (heart, liver, spleen, lungs, and kidneys) were harvested for imaging using IVIS. Representative fluorescence images (Fig. 6a) revealed strong signals in the liver and kidneys for all formulations, consistent with typical clearance pathways of lipid nanoparticles. Notably, CKK-E12-based LNPs showed the highest fluorescence intensity in the lungs, while MC3-based LNPs exhibited moderate lung accumu­ lation. By contrast, ALC-0315- and SM-102-based formulations Fig. 4. Characterization of 25 LNP formulations loaded with Cy3-labeled siRNA. (a) Size and PDI of LNPs; (b) Zeta potential of LNPs; (c) Cellular uptake efficiency in A549 cells, quantified by fluorescence intensity. M. Yu et al. Materials Today Bio 39 (2026) 103483 8 demonstrated lower lung uptake but strong liver and kidney accumu­ lation. Quantitative analysis of average fluorescence intensity (Fig. 6b) confirmed these trends. Lung fluorescence intensity was significantly higher for CKK-E12-based LNPs and moderately elevated for MC3-based LNPs compared with ALC-0315 and SM-102. In the spleen, CKK-E12 and MC3 formulations yielded stronger signals than SM-102 (p < 0.05), whereas heart accumulation remained minimal across all groups. Together, these results demonstrate that ionizable lipid composition strongly influences organ-level biodistribution. The enhanced pulmo­ nary tropism of CKK-E12-based LNPs highlights their potential for tar­ geted lung delivery in siRNA therapeutic applications. 3.6. In vivo biosafety assessment of LNP formulations In order to further investigate the in vivo biosafety of the selected LNP formulations, blood samples were collected from mice injected with different LNP preparations via the tail vein for blood biochemical index detection. The serum liver function (ALT, AST), kidney function (CREA, UREA), and myocardial enzyme (LDH, CK) biomarkers of the mice were maintained within the normal reference range (Fig. 7a–f), indicating that different LNP formulations have good biosafety and provide biosafety guarantees for further in vivo treatment. 4. Discussion In this study, we established a high-throughput microfluidic and ML- assisted workflow for the stepwise screening and prioritization of LNP formulations for siRNA delivery. The overall screening process was designed as a stepwise strategy. A library containing 864 candidate LNP formulations was first generated based on different ionizable lipids, helper lipids, lipid molar ratios, and lipid concentrations. From this full library, 203 formulations were randomly selected, experimentally pre­ pared as empty LNPs, and characterized in terms of particle size, PDI, and zeta potential. These 203 experimentally tested formulations rep­ resented a subset of the 864-formulation library and were used to train regression models for physicochemical prediction. After model training, particle size and PDI were evaluated across the full 864-formulation li­ brary, including both the experimentally characterized formulations and the untested model-predicted formulations. Based on a composite ranking criterion incorporating particle size and PDI, 25 candidate for­ mulations were selected for siRNA loading and biological validation. This workflow reduces the experimental burden associated with large-scale LNP formulation screening. Direct preparation and biological testing of all 864 candidate formulations would require substantially greater amounts of lipids, siRNA, cell culture reagents, qPCR materials, Fig. 5. Characterization and gene silencing performance of 25 LNP formulations loaded with S100P siRNA. (a) Size and PDI of LNPs; (b) Zeta potential of LNPs. (c) Gene silencing efficiency in A549 cells, measured by S100P mRNA expression relative to untreated control. M. Yu et al. Materials Today Bio 39 (2026) 103483 9 | {"payload": "Cy3-labeled siRNA", "model": "C57BL/6J mice", "route": "tail-vein IV", "injection_volume_uL": 150, "aqueous_loading_concentration_nmol_mL": 40, "measurement_h": 2, "actual_injected_siRNA_amount": "not established after processing; do not multiply loading concentration by injection volume", "tissues": ["heart", "liver", "spleen", "lung", "kidney"], "readout": "organ fluorescence / serum biochemical markers"} |  |  | pending
公共条件 | IN_VIVO.measurement_h | [9 empty] | IN_VIVO |  | measurement_h | 2 |  | reported |  |  | main.pdf {"page": 4} main.pdf {"page": 8} main.pdf {"page": 9} | ratio (PEGLR), and two categorical variables, ionizable lipid type (ILT) and helper lipid type (HLT). These features were chosen based on their mechanistic relevance to LNP physicochemical properties and their ability to capture the full compositional space. Cholesterol content was treated as a dependent variable, calculated to complete the total lipid to 100%. Feature–output relationships were preliminarily assessed using Spearman correlation analysis with particle size, PDI, and zeta potential. 2.3.2. Model selection, training, and evaluation strategy To identify the most suitable model for formulation property pre­ diction, four distinct regression algorithms were evaluated: Gradient Boosting Regressor (GBR), Multi-Layer Perceptron (MLP), Support Vector Regressor (SVR), and a Linear Regression (LR) as a baseline. To ensure the highest level of methodological rigor and model generaliz­ ability, the dataset was partitioned into a training set (80%) and a hold- out test set (20%). On the training set, a Grid Search with 10-fold cross- validation (CV) was implemented to exhaustively optimize hyper­ parameters, ensuring that the selected configurations were robust and not overfitted to specific data subsets. The final models, trained using the optimized parameters on the full 80% training data, were subse­ quently evaluated against the 20% hold-out test set. To eliminate the potential bias introduced by any single random data partition, this entire workflow—comprising random splitting, grid search, and independent testing—was executed across 10 independent iterations with different random seeds. The final performance metrics were reported as the mean and standard deviation across these 10 iterations, providing a statisti­ cally robust and unbiased assessment of the models' predictive power on unseen data. Model performance was comprehensively quantified using R2, Mean Absolute Error (MAE), Percent Error, and the Spearman Rank Correlation Coefficient. Specifically, the selection criteria were tailored to the physical significance of the target parameters. For LNP size: Emphasis was placed on R2, as precise numerical accuracy is essential for ensuring formulation consistency. For LNP PDI: Given that PDI is intrinsically more sensitive to experimental noise, we prioritized the Spearman correlation coefficient. This focus on monotonic relationships and relative ranking—rather than absolute numerical values—reflects the practical goal of identifying formulations with superior mono­ dispersity trends within the design space. 2.3.3. ML workflow for formulation screening and candidate selection A virtual library of 864 candidate LNP formulations was generated by combining the available lipid types, molar ratios, and concentrations. After identifying the best-performing models, each model was retrained on the full experimental dataset and used to predict the particle size and PDI of every candidate formulation. The predicted values were then combined through a weighted selection criterion that accounts for the relative predictive reliability and practical importance of the two out­ puts. At this upstream physicochemical screening stage, formulations with smaller actual/predicted particle size and lower actual/predicted PDI were prioritized. This strategy was adopted because siRNA loading can increase particle size; therefore, selecting smaller empty LNPs pro­ vides a size margin to reduce the risk that the final siRNA-loaded LNPs exceed the size range generally considered favorable for tumor- associated delivery. In particular, nanoparticles below 150 nm have been reported to facilitate penetration through tumor tissue in animal models [16]. PDI was included as an additional criterion because lower PDI values indicate a more uniform particle population. seven ALC-0315-based formulations and the top six formulations from each of the other three ionizable lipid groups were selected for subsequent in vitro performance evaluation. 2.4. Cellular uptake evaluation using Cy3-labeled siRNA To evaluate cellular uptake, representative formulations were selected from the LNP library based on model predictions (Fig. 1b). For each ionizable lipid, the 25 formulations were chosen, and LNPs encapsulating Cy3-labeled siRNA were synthesized using the MiNANO- form platform. Cy3-siRNA was diluted in 25 mM sodium acetate buffer to final concentrations of 2 nmol/mL (high) and 0.67 nmol/mL (low), and used as the aqueous phase. Cy3-siRNA-LNPs were synthesized following the previously described method. After synthesis, the LNPs were diluted fivefold in PBS and purified by ultrafiltration at 10,000 × g. A549 cells were cultured in DMEM supplemented with 10% FBS and 1% P/S. Cells were seeded in 96-well plates at a density of 31,250 cells/cm2 and incubated at 37 ◦C with 5% CO2 24 h. The culture medium was then replaced with 170 μL of serum-free DMEM and 30 μL of Cy3-siRNA- LNPs, corresponding to either 9 pmol (high) or 3 pmol (low) of Cy3- siRNA per well. After 6 h of incubation, the medium was replaced with PBS containing NucBlue™ Live ReadyProbes™ reagent and incu­ bated for an additional 20 min. Fluorescence imaging was performed using an Olympus IX81 fluorescence microscope. The intracellular Cy3 signal was semi-quantitatively analyzed using ImageJ software. 2.5. In vitro gene silencing evaluation using S100P siRNA To evaluate gene silencing efficiency, S100P-targeting siRNA was diluted in 25 mM sodium acetate buffer to a final concentration of 2 nmol/mL and encapsulated into LNPs using the MiNANO-form as described above. The resulting S100P-siRNA-LNPs were diluted fivefold and purified by ultrafiltration at 10,000 × g. A549 cells were cultured in DMEM supplemented with 10% FBS and 1% P/S. Cells were seeded into 12-well plates at a density of 31,250 cells/cm2 and incubated at 37 ◦C with 5% CO2 for 24 h. Subsequently, the medium was replaced with 750 μL of serum-free DMEM and 250 μL of S100P-siRNA-LNPs per well. After 6 h of incubation, the transfection medium was replaced with fresh complete medium. Cells were continuously cultured for an additional 42 h before RNA extraction. Total RNA was isolated using the RNeasy Mini Kit, and reverse transcription was performed using the Super­ Script™ III First-Strand Synthesis SuperMix kit. Quantitative PCR (qPCR) was conducted using the TaqMan™ Universal PCR Master Mix on a QuantStudio™ 7 Flex System. S100P mRNA levels were quantified using a TaqMan gene expression assay (Hs00195584_m1), and GAPDH (Hs99999905_m1) served as the endogenous control. Relative gene expression was calculated using the comparative Ct (2^−ΔΔCt) method. 2.6. In vivo evaluation of selected LNP formulations: biodistribution and biosafety Four LNP formulations that achieved the most effective in vitro gene silencing were selected for in vivo biodistribution analysis (Fig. 1c), which formulations were shown in Table. S. Cy3-labeled siRNA was diluted in 25 mM sodium acetate buffer (pH 5) to a final concentration of 40 nmol/mL and encapsulated into LNPs using the MiNANO-form platform. The resulting Cy3-siRNA-LNPs were purified by ultrafiltra­ tion at 10,000 × g. For each formulation, 150 μL of Cy3-siRNA-LNPs was intravenously injected into C57BL/6J mice (tail vein). Two hours post- injection, blood samples were first collected from the retro-orbital plexus and centrifuged to isolate serum. The serum levels of alanine aminotransferase (ALT), aspartate aminotransferase (AST), creatinine (CREA), urea (UREA), lactate dehydrogenase (LDH), and creatine kinase (CK) were measured using an automated biochemical analyzer to eval­ uate systemic biosafety. Following blood collection, the mice were euthanized, and major organs including the heart, liver, spleen, lungs, and kidneys were harvested. Organ-level fluorescence was visualized using an in vivo imaging system to assess the biodistribution of the Cy3- siRNA-LNPs. 2.7. Statistical and data analysis The mean ± standard deviation (±SD) was presented for all data. For nanoparticle characterization (size, PDI, and zeta potential), each formulation was measured in triplicate within a single preparation to M. Yu et al. Materials Today Bio 39 (2026) 103483 4 nm across formulations. ALC-0315- and MC3-based LNPs generally exhibited smaller sizes (50–80 nm), whereas SM-102- and CKK-E12- based LNPs displayed larger sizes. All formulations maintained PDI values below 0.25, indicative of good particle uniformity. Compared to the corresponding Cy3-siRNA-loaded LNPs, similar size trends were observed, although slight variations across certain formulations may reflect the influence of siRNA sequence and vendor-specific chemical modifications. The zeta potential of all formulations ranged from −2 mV to +3 mV (Fig. 5b), indicating near-neutral surface charge. The gene silencing performance of the different formulations was assessed by measuring S100P mRNA expression levels (Fig. 5c). CKK- E12-based LNPs demonstrated the strongest silencing effect, with for­ mulations 24 and 25 achieving up to 92% knockdown efficiency. Several ALC-0315- and SM-102-based LNPs also exhibited robust gene silencing; notably, formulation 13 (SM-102) achieved ~90% knockdown, while MC3-based LNPs consistently produced high knockdown efficiencies. These results underscore the capacity of selected formulations to effec­ tively deliver S100P siRNA and induce target gene suppression. To identify candidates for in vivo biodistribution studies, four representative formulations were selected based on a combined assess­ ment of S100P mRNA knockdown efficiency and cellular uptake per­ formance. For ALC-0315, formulation 7 was chosen for its balanced profile, showing moderate knockdown efficiency alongside favorable uptake. For SM-102, formulation 13 demonstrated the highest knock­ down efficiency, even though its uptake efficiency was slightly lower, warranting its inclusion. For MC3, formulation 19 achieved the highest performance in both uptake and knockdown, making it the optimal representative for this lipid type. For CKK-E12, both formulations 24 and 25 showed strong knockdown activity; formulation 24, which also exhibited superior uptake, was prioritized for further studies. Based on these in vitro findings, the four selected formulations were advanced to in vivo biodistribution experiments to evaluate their delivery efficiency and organ targeting potential. 3.5. In vivo biodistribution of selected LNP formulations To assess the in vivo biodistribution of the selected LNP formulations (shown in Table S3), Cy3-labeled siRNA-loaded LNPs were intrave­ nously administered to mice via the tail vein. Two hours post-injection, major organs (heart, liver, spleen, lungs, and kidneys) were harvested for imaging using IVIS. Representative fluorescence images (Fig. 6a) revealed strong signals in the liver and kidneys for all formulations, consistent with typical clearance pathways of lipid nanoparticles. Notably, CKK-E12-based LNPs showed the highest fluorescence intensity in the lungs, while MC3-based LNPs exhibited moderate lung accumu­ lation. By contrast, ALC-0315- and SM-102-based formulations Fig. 4. Characterization of 25 LNP formulations loaded with Cy3-labeled siRNA. (a) Size and PDI of LNPs; (b) Zeta potential of LNPs; (c) Cellular uptake efficiency in A549 cells, quantified by fluorescence intensity. M. Yu et al. Materials Today Bio 39 (2026) 103483 8 demonstrated lower lung uptake but strong liver and kidney accumu­ lation. Quantitative analysis of average fluorescence intensity (Fig. 6b) confirmed these trends. Lung fluorescence intensity was significantly higher for CKK-E12-based LNPs and moderately elevated for MC3-based LNPs compared with ALC-0315 and SM-102. In the spleen, CKK-E12 and MC3 formulations yielded stronger signals than SM-102 (p < 0.05), whereas heart accumulation remained minimal across all groups. Together, these results demonstrate that ionizable lipid composition strongly influences organ-level biodistribution. The enhanced pulmo­ nary tropism of CKK-E12-based LNPs highlights their potential for tar­ geted lung delivery in siRNA therapeutic applications. 3.6. In vivo biosafety assessment of LNP formulations In order to further investigate the in vivo biosafety of the selected LNP formulations, blood samples were collected from mice injected with different LNP preparations via the tail vein for blood biochemical index detection. The serum liver function (ALT, AST), kidney function (CREA, UREA), and myocardial enzyme (LDH, CK) biomarkers of the mice were maintained within the normal reference range (Fig. 7a–f), indicating that different LNP formulations have good biosafety and provide biosafety guarantees for further in vivo treatment. 4. Discussion In this study, we established a high-throughput microfluidic and ML- assisted workflow for the stepwise screening and prioritization of LNP formulations for siRNA delivery. The overall screening process was designed as a stepwise strategy. A library containing 864 candidate LNP formulations was first generated based on different ionizable lipids, helper lipids, lipid molar ratios, and lipid concentrations. From this full library, 203 formulations were randomly selected, experimentally pre­ pared as empty LNPs, and characterized in terms of particle size, PDI, and zeta potential. These 203 experimentally tested formulations rep­ resented a subset of the 864-formulation library and were used to train regression models for physicochemical prediction. After model training, particle size and PDI were evaluated across the full 864-formulation li­ brary, including both the experimentally characterized formulations and the untested model-predicted formulations. Based on a composite ranking criterion incorporating particle size and PDI, 25 candidate for­ mulations were selected for siRNA loading and biological validation. This workflow reduces the experimental burden associated with large-scale LNP formulation screening. Direct preparation and biological testing of all 864 candidate formulations would require substantially greater amounts of lipids, siRNA, cell culture reagents, qPCR materials, Fig. 5. Characterization and gene silencing performance of 25 LNP formulations loaded with S100P siRNA. (a) Size and PDI of LNPs; (b) Zeta potential of LNPs. (c) Gene silencing efficiency in A549 cells, measured by S100P mRNA expression relative to untreated control. M. Yu et al. Materials Today Bio 39 (2026) 103483 9 | {"payload": "Cy3-labeled siRNA", "model": "C57BL/6J mice", "route": "tail-vein IV", "injection_volume_uL": 150, "aqueous_loading_concentration_nmol_mL": 40, "measurement_h": 2, "actual_injected_siRNA_amount": "not established after processing; do not multiply loading concentration by injection volume", "tissues": ["heart", "liver", "spleen", "lung", "kidney"], "readout": "organ fluorescence / serum biochemical markers"} |  |  | pending
公共条件 | IN_VIVO.actual_injected_siRNA_amount | [9 empty] | IN_VIVO |  | actual_injected_siRNA_amount | not established after processing; do not multiply loading concentration by injection volume |  | reported |  |  | main.pdf {"page": 4} main.pdf {"page": 8} main.pdf {"page": 9} | ratio (PEGLR), and two categorical variables, ionizable lipid type (ILT) and helper lipid type (HLT). These features were chosen based on their mechanistic relevance to LNP physicochemical properties and their ability to capture the full compositional space. Cholesterol content was treated as a dependent variable, calculated to complete the total lipid to 100%. Feature–output relationships were preliminarily assessed using Spearman correlation analysis with particle size, PDI, and zeta potential. 2.3.2. Model selection, training, and evaluation strategy To identify the most suitable model for formulation property pre­ diction, four distinct regression algorithms were evaluated: Gradient Boosting Regressor (GBR), Multi-Layer Perceptron (MLP), Support Vector Regressor (SVR), and a Linear Regression (LR) as a baseline. To ensure the highest level of methodological rigor and model generaliz­ ability, the dataset was partitioned into a training set (80%) and a hold- out test set (20%). On the training set, a Grid Search with 10-fold cross- validation (CV) was implemented to exhaustively optimize hyper­ parameters, ensuring that the selected configurations were robust and not overfitted to specific data subsets. The final models, trained using the optimized parameters on the full 80% training data, were subse­ quently evaluated against the 20% hold-out test set. To eliminate the potential bias introduced by any single random data partition, this entire workflow—comprising random splitting, grid search, and independent testing—was executed across 10 independent iterations with different random seeds. The final performance metrics were reported as the mean and standard deviation across these 10 iterations, providing a statisti­ cally robust and unbiased assessment of the models' predictive power on unseen data. Model performance was comprehensively quantified using R2, Mean Absolute Error (MAE), Percent Error, and the Spearman Rank Correlation Coefficient. Specifically, the selection criteria were tailored to the physical significance of the target parameters. For LNP size: Emphasis was placed on R2, as precise numerical accuracy is essential for ensuring formulation consistency. For LNP PDI: Given that PDI is intrinsically more sensitive to experimental noise, we prioritized the Spearman correlation coefficient. This focus on monotonic relationships and relative ranking—rather than absolute numerical values—reflects the practical goal of identifying formulations with superior mono­ dispersity trends within the design space. 2.3.3. ML workflow for formulation screening and candidate selection A virtual library of 864 candidate LNP formulations was generated by combining the available lipid types, molar ratios, and concentrations. After identifying the best-performing models, each model was retrained on the full experimental dataset and used to predict the particle size and PDI of every candidate formulation. The predicted values were then combined through a weighted selection criterion that accounts for the relative predictive reliability and practical importance of the two out­ puts. At this upstream physicochemical screening stage, formulations with smaller actual/predicted particle size and lower actual/predicted PDI were prioritized. This strategy was adopted because siRNA loading can increase particle size; therefore, selecting smaller empty LNPs pro­ vides a size margin to reduce the risk that the final siRNA-loaded LNPs exceed the size range generally considered favorable for tumor- associated delivery. In particular, nanoparticles below 150 nm have been reported to facilitate penetration through tumor tissue in animal models [16]. PDI was included as an additional criterion because lower PDI values indicate a more uniform particle population. seven ALC-0315-based formulations and the top six formulations from each of the other three ionizable lipid groups were selected for subsequent in vitro performance evaluation. 2.4. Cellular uptake evaluation using Cy3-labeled siRNA To evaluate cellular uptake, representative formulations were selected from the LNP library based on model predictions (Fig. 1b). For each ionizable lipid, the 25 formulations were chosen, and LNPs encapsulating Cy3-labeled siRNA were synthesized using the MiNANO- form platform. Cy3-siRNA was diluted in 25 mM sodium acetate buffer to final concentrations of 2 nmol/mL (high) and 0.67 nmol/mL (low), and used as the aqueous phase. Cy3-siRNA-LNPs were synthesized following the previously described method. After synthesis, the LNPs were diluted fivefold in PBS and purified by ultrafiltration at 10,000 × g. A549 cells were cultured in DMEM supplemented with 10% FBS and 1% P/S. Cells were seeded in 96-well plates at a density of 31,250 cells/cm2 and incubated at 37 ◦C with 5% CO2 24 h. The culture medium was then replaced with 170 μL of serum-free DMEM and 30 μL of Cy3-siRNA- LNPs, corresponding to either 9 pmol (high) or 3 pmol (low) of Cy3- siRNA per well. After 6 h of incubation, the medium was replaced with PBS containing NucBlue™ Live ReadyProbes™ reagent and incu­ bated for an additional 20 min. Fluorescence imaging was performed using an Olympus IX81 fluorescence microscope. The intracellular Cy3 signal was semi-quantitatively analyzed using ImageJ software. 2.5. In vitro gene silencing evaluation using S100P siRNA To evaluate gene silencing efficiency, S100P-targeting siRNA was diluted in 25 mM sodium acetate buffer to a final concentration of 2 nmol/mL and encapsulated into LNPs using the MiNANO-form as described above. The resulting S100P-siRNA-LNPs were diluted fivefold and purified by ultrafiltration at 10,000 × g. A549 cells were cultured in DMEM supplemented with 10% FBS and 1% P/S. Cells were seeded into 12-well plates at a density of 31,250 cells/cm2 and incubated at 37 ◦C with 5% CO2 for 24 h. Subsequently, the medium was replaced with 750 μL of serum-free DMEM and 250 μL of S100P-siRNA-LNPs per well. After 6 h of incubation, the transfection medium was replaced with fresh complete medium. Cells were continuously cultured for an additional 42 h before RNA extraction. Total RNA was isolated using the RNeasy Mini Kit, and reverse transcription was performed using the Super­ Script™ III First-Strand Synthesis SuperMix kit. Quantitative PCR (qPCR) was conducted using the TaqMan™ Universal PCR Master Mix on a QuantStudio™ 7 Flex System. S100P mRNA levels were quantified using a TaqMan gene expression assay (Hs00195584_m1), and GAPDH (Hs99999905_m1) served as the endogenous control. Relative gene expression was calculated using the comparative Ct (2^−ΔΔCt) method. 2.6. In vivo evaluation of selected LNP formulations: biodistribution and biosafety Four LNP formulations that achieved the most effective in vitro gene silencing were selected for in vivo biodistribution analysis (Fig. 1c), which formulations were shown in Table. S. Cy3-labeled siRNA was diluted in 25 mM sodium acetate buffer (pH 5) to a final concentration of 40 nmol/mL and encapsulated into LNPs using the MiNANO-form platform. The resulting Cy3-siRNA-LNPs were purified by ultrafiltra­ tion at 10,000 × g. For each formulation, 150 μL of Cy3-siRNA-LNPs was intravenously injected into C57BL/6J mice (tail vein). Two hours post- injection, blood samples were first collected from the retro-orbital plexus and centrifuged to isolate serum. The serum levels of alanine aminotransferase (ALT), aspartate aminotransferase (AST), creatinine (CREA), urea (UREA), lactate dehydrogenase (LDH), and creatine kinase (CK) were measured using an automated biochemical analyzer to eval­ uate systemic biosafety. Following blood collection, the mice were euthanized, and major organs including the heart, liver, spleen, lungs, and kidneys were harvested. Organ-level fluorescence was visualized using an in vivo imaging system to assess the biodistribution of the Cy3- siRNA-LNPs. 2.7. Statistical and data analysis The mean ± standard deviation (±SD) was presented for all data. For nanoparticle characterization (size, PDI, and zeta potential), each formulation was measured in triplicate within a single preparation to M. Yu et al. Materials Today Bio 39 (2026) 103483 4 nm across formulations. ALC-0315- and MC3-based LNPs generally exhibited smaller sizes (50–80 nm), whereas SM-102- and CKK-E12- based LNPs displayed larger sizes. All formulations maintained PDI values below 0.25, indicative of good particle uniformity. Compared to the corresponding Cy3-siRNA-loaded LNPs, similar size trends were observed, although slight variations across certain formulations may reflect the influence of siRNA sequence and vendor-specific chemical modifications. The zeta potential of all formulations ranged from −2 mV to +3 mV (Fig. 5b), indicating near-neutral surface charge. The gene silencing performance of the different formulations was assessed by measuring S100P mRNA expression levels (Fig. 5c). CKK- E12-based LNPs demonstrated the strongest silencing effect, with for­ mulations 24 and 25 achieving up to 92% knockdown efficiency. Several ALC-0315- and SM-102-based LNPs also exhibited robust gene silencing; notably, formulation 13 (SM-102) achieved ~90% knockdown, while MC3-based LNPs consistently produced high knockdown efficiencies. These results underscore the capacity of selected formulations to effec­ tively deliver S100P siRNA and induce target gene suppression. To identify candidates for in vivo biodistribution studies, four representative formulations were selected based on a combined assess­ ment of S100P mRNA knockdown efficiency and cellular uptake per­ formance. For ALC-0315, formulation 7 was chosen for its balanced profile, showing moderate knockdown efficiency alongside favorable uptake. For SM-102, formulation 13 demonstrated the highest knock­ down efficiency, even though its uptake efficiency was slightly lower, warranting its inclusion. For MC3, formulation 19 achieved the highest performance in both uptake and knockdown, making it the optimal representative for this lipid type. For CKK-E12, both formulations 24 and 25 showed strong knockdown activity; formulation 24, which also exhibited superior uptake, was prioritized for further studies. Based on these in vitro findings, the four selected formulations were advanced to in vivo biodistribution experiments to evaluate their delivery efficiency and organ targeting potential. 3.5. In vivo biodistribution of selected LNP formulations To assess the in vivo biodistribution of the selected LNP formulations (shown in Table S3), Cy3-labeled siRNA-loaded LNPs were intrave­ nously administered to mice via the tail vein. Two hours post-injection, major organs (heart, liver, spleen, lungs, and kidneys) were harvested for imaging using IVIS. Representative fluorescence images (Fig. 6a) revealed strong signals in the liver and kidneys for all formulations, consistent with typical clearance pathways of lipid nanoparticles. Notably, CKK-E12-based LNPs showed the highest fluorescence intensity in the lungs, while MC3-based LNPs exhibited moderate lung accumu­ lation. By contrast, ALC-0315- and SM-102-based formulations Fig. 4. Characterization of 25 LNP formulations loaded with Cy3-labeled siRNA. (a) Size and PDI of LNPs; (b) Zeta potential of LNPs; (c) Cellular uptake efficiency in A549 cells, quantified by fluorescence intensity. M. Yu et al. Materials Today Bio 39 (2026) 103483 8 demonstrated lower lung uptake but strong liver and kidney accumu­ lation. Quantitative analysis of average fluorescence intensity (Fig. 6b) confirmed these trends. Lung fluorescence intensity was significantly higher for CKK-E12-based LNPs and moderately elevated for MC3-based LNPs compared with ALC-0315 and SM-102. In the spleen, CKK-E12 and MC3 formulations yielded stronger signals than SM-102 (p < 0.05), whereas heart accumulation remained minimal across all groups. Together, these results demonstrate that ionizable lipid composition strongly influences organ-level biodistribution. The enhanced pulmo­ nary tropism of CKK-E12-based LNPs highlights their potential for tar­ geted lung delivery in siRNA therapeutic applications. 3.6. In vivo biosafety assessment of LNP formulations In order to further investigate the in vivo biosafety of the selected LNP formulations, blood samples were collected from mice injected with different LNP preparations via the tail vein for blood biochemical index detection. The serum liver function (ALT, AST), kidney function (CREA, UREA), and myocardial enzyme (LDH, CK) biomarkers of the mice were maintained within the normal reference range (Fig. 7a–f), indicating that different LNP formulations have good biosafety and provide biosafety guarantees for further in vivo treatment. 4. Discussion In this study, we established a high-throughput microfluidic and ML- assisted workflow for the stepwise screening and prioritization of LNP formulations for siRNA delivery. The overall screening process was designed as a stepwise strategy. A library containing 864 candidate LNP formulations was first generated based on different ionizable lipids, helper lipids, lipid molar ratios, and lipid concentrations. From this full library, 203 formulations were randomly selected, experimentally pre­ pared as empty LNPs, and characterized in terms of particle size, PDI, and zeta potential. These 203 experimentally tested formulations rep­ resented a subset of the 864-formulation library and were used to train regression models for physicochemical prediction. After model training, particle size and PDI were evaluated across the full 864-formulation li­ brary, including both the experimentally characterized formulations and the untested model-predicted formulations. Based on a composite ranking criterion incorporating particle size and PDI, 25 candidate for­ mulations were selected for siRNA loading and biological validation. This workflow reduces the experimental burden associated with large-scale LNP formulation screening. Direct preparation and biological testing of all 864 candidate formulations would require substantially greater amounts of lipids, siRNA, cell culture reagents, qPCR materials, Fig. 5. Characterization and gene silencing performance of 25 LNP formulations loaded with S100P siRNA. (a) Size and PDI of LNPs; (b) Zeta potential of LNPs. (c) Gene silencing efficiency in A549 cells, measured by S100P mRNA expression relative to untreated control. M. Yu et al. Materials Today Bio 39 (2026) 103483 9 | {"payload": "Cy3-labeled siRNA", "model": "C57BL/6J mice", "route": "tail-vein IV", "injection_volume_uL": 150, "aqueous_loading_concentration_nmol_mL": 40, "measurement_h": 2, "actual_injected_siRNA_amount": "not established after processing; do not multiply loading concentration by injection volume", "tissues": ["heart", "liver", "spleen", "lung", "kidney"], "readout": "organ fluorescence / serum biochemical markers"} |  |  | pending
公共条件 | IN_VIVO.tissues | [9 empty] | IN_VIVO |  | tissues | ["heart", "liver", "spleen", "lung", "kidney"] |  | reported |  |  | main.pdf {"page": 4} main.pdf {"page": 8} main.pdf {"page": 9} | ratio (PEGLR), and two categorical variables, ionizable lipid type (ILT) and helper lipid type (HLT). These features were chosen based on their mechanistic relevance to LNP physicochemical properties and their ability to capture the full compositional space. Cholesterol content was treated as a dependent variable, calculated to complete the total lipid to 100%. Feature–output relationships were preliminarily assessed using Spearman correlation analysis with particle size, PDI, and zeta potential. 2.3.2. Model selection, training, and evaluation strategy To identify the most suitable model for formulation property pre­ diction, four distinct regression algorithms were evaluated: Gradient Boosting Regressor (GBR), Multi-Layer Perceptron (MLP), Support Vector Regressor (SVR), and a Linear Regression (LR) as a baseline. To ensure the highest level of methodological rigor and model generaliz­ ability, the dataset was partitioned into a training set (80%) and a hold- out test set (20%). On the training set, a Grid Search with 10-fold cross- validation (CV) was implemented to exhaustively optimize hyper­ parameters, ensuring that the selected configurations were robust and not overfitted to specific data subsets. The final models, trained using the optimized parameters on the full 80% training data, were subse­ quently evaluated against the 20% hold-out test set. To eliminate the potential bias introduced by any single random data partition, this entire workflow—comprising random splitting, grid search, and independent testing—was executed across 10 independent iterations with different random seeds. The final performance metrics were reported as the mean and standard deviation across these 10 iterations, providing a statisti­ cally robust and unbiased assessment of the models' predictive power on unseen data. Model performance was comprehensively quantified using R2, Mean Absolute Error (MAE), Percent Error, and the Spearman Rank Correlation Coefficient. Specifically, the selection criteria were tailored to the physical significance of the target parameters. For LNP size: Emphasis was placed on R2, as precise numerical accuracy is essential for ensuring formulation consistency. For LNP PDI: Given that PDI is intrinsically more sensitive to experimental noise, we prioritized the Spearman correlation coefficient. This focus on monotonic relationships and relative ranking—rather than absolute numerical values—reflects the practical goal of identifying formulations with superior mono­ dispersity trends within the design space. 2.3.3. ML workflow for formulation screening and candidate selection A virtual library of 864 candidate LNP formulations was generated by combining the available lipid types, molar ratios, and concentrations. After identifying the best-performing models, each model was retrained on the full experimental dataset and used to predict the particle size and PDI of every candidate formulation. The predicted values were then combined through a weighted selection criterion that accounts for the relative predictive reliability and practical importance of the two out­ puts. At this upstream physicochemical screening stage, formulations with smaller actual/predicted particle size and lower actual/predicted PDI were prioritized. This strategy was adopted because siRNA loading can increase particle size; therefore, selecting smaller empty LNPs pro­ vides a size margin to reduce the risk that the final siRNA-loaded LNPs exceed the size range generally considered favorable for tumor- associated delivery. In particular, nanoparticles below 150 nm have been reported to facilitate penetration through tumor tissue in animal models [16]. PDI was included as an additional criterion because lower PDI values indicate a more uniform particle population. seven ALC-0315-based formulations and the top six formulations from each of the other three ionizable lipid groups were selected for subsequent in vitro performance evaluation. 2.4. Cellular uptake evaluation using Cy3-labeled siRNA To evaluate cellular uptake, representative formulations were selected from the LNP library based on model predictions (Fig. 1b). For each ionizable lipid, the 25 formulations were chosen, and LNPs encapsulating Cy3-labeled siRNA were synthesized using the MiNANO- form platform. Cy3-siRNA was diluted in 25 mM sodium acetate buffer to final concentrations of 2 nmol/mL (high) and 0.67 nmol/mL (low), and used as the aqueous phase. Cy3-siRNA-LNPs were synthesized following the previously described method. After synthesis, the LNPs were diluted fivefold in PBS and purified by ultrafiltration at 10,000 × g. A549 cells were cultured in DMEM supplemented with 10% FBS and 1% P/S. Cells were seeded in 96-well plates at a density of 31,250 cells/cm2 and incubated at 37 ◦C with 5% CO2 24 h. The culture medium was then replaced with 170 μL of serum-free DMEM and 30 μL of Cy3-siRNA- LNPs, corresponding to either 9 pmol (high) or 3 pmol (low) of Cy3- siRNA per well. After 6 h of incubation, the medium was replaced with PBS containing NucBlue™ Live ReadyProbes™ reagent and incu­ bated for an additional 20 min. Fluorescence imaging was performed using an Olympus IX81 fluorescence microscope. The intracellular Cy3 signal was semi-quantitatively analyzed using ImageJ software. 2.5. In vitro gene silencing evaluation using S100P siRNA To evaluate gene silencing efficiency, S100P-targeting siRNA was diluted in 25 mM sodium acetate buffer to a final concentration of 2 nmol/mL and encapsulated into LNPs using the MiNANO-form as described above. The resulting S100P-siRNA-LNPs were diluted fivefold and purified by ultrafiltration at 10,000 × g. A549 cells were cultured in DMEM supplemented with 10% FBS and 1% P/S. Cells were seeded into 12-well plates at a density of 31,250 cells/cm2 and incubated at 37 ◦C with 5% CO2 for 24 h. Subsequently, the medium was replaced with 750 μL of serum-free DMEM and 250 μL of S100P-siRNA-LNPs per well. After 6 h of incubation, the transfection medium was replaced with fresh complete medium. Cells were continuously cultured for an additional 42 h before RNA extraction. Total RNA was isolated using the RNeasy Mini Kit, and reverse transcription was performed using the Super­ Script™ III First-Strand Synthesis SuperMix kit. Quantitative PCR (qPCR) was conducted using the TaqMan™ Universal PCR Master Mix on a QuantStudio™ 7 Flex System. S100P mRNA levels were quantified using a TaqMan gene expression assay (Hs00195584_m1), and GAPDH (Hs99999905_m1) served as the endogenous control. Relative gene expression was calculated using the comparative Ct (2^−ΔΔCt) method. 2.6. In vivo evaluation of selected LNP formulations: biodistribution and biosafety Four LNP formulations that achieved the most effective in vitro gene silencing were selected for in vivo biodistribution analysis (Fig. 1c), which formulations were shown in Table. S. Cy3-labeled siRNA was diluted in 25 mM sodium acetate buffer (pH 5) to a final concentration of 40 nmol/mL and encapsulated into LNPs using the MiNANO-form platform. The resulting Cy3-siRNA-LNPs were purified by ultrafiltra­ tion at 10,000 × g. For each formulation, 150 μL of Cy3-siRNA-LNPs was intravenously injected into C57BL/6J mice (tail vein). Two hours post- injection, blood samples were first collected from the retro-orbital plexus and centrifuged to isolate serum. The serum levels of alanine aminotransferase (ALT), aspartate aminotransferase (AST), creatinine (CREA), urea (UREA), lactate dehydrogenase (LDH), and creatine kinase (CK) were measured using an automated biochemical analyzer to eval­ uate systemic biosafety. Following blood collection, the mice were euthanized, and major organs including the heart, liver, spleen, lungs, and kidneys were harvested. Organ-level fluorescence was visualized using an in vivo imaging system to assess the biodistribution of the Cy3- siRNA-LNPs. 2.7. Statistical and data analysis The mean ± standard deviation (±SD) was presented for all data. For nanoparticle characterization (size, PDI, and zeta potential), each formulation was measured in triplicate within a single preparation to M. Yu et al. Materials Today Bio 39 (2026) 103483 4 nm across formulations. ALC-0315- and MC3-based LNPs generally exhibited smaller sizes (50–80 nm), whereas SM-102- and CKK-E12- based LNPs displayed larger sizes. All formulations maintained PDI values below 0.25, indicative of good particle uniformity. Compared to the corresponding Cy3-siRNA-loaded LNPs, similar size trends were observed, although slight variations across certain formulations may reflect the influence of siRNA sequence and vendor-specific chemical modifications. The zeta potential of all formulations ranged from −2 mV to +3 mV (Fig. 5b), indicating near-neutral surface charge. The gene silencing performance of the different formulations was assessed by measuring S100P mRNA expression levels (Fig. 5c). CKK- E12-based LNPs demonstrated the strongest silencing effect, with for­ mulations 24 and 25 achieving up to 92% knockdown efficiency. Several ALC-0315- and SM-102-based LNPs also exhibited robust gene silencing; notably, formulation 13 (SM-102) achieved ~90% knockdown, while MC3-based LNPs consistently produced high knockdown efficiencies. These results underscore the capacity of selected formulations to effec­ tively deliver S100P siRNA and induce target gene suppression. To identify candidates for in vivo biodistribution studies, four representative formulations were selected based on a combined assess­ ment of S100P mRNA knockdown efficiency and cellular uptake per­ formance. For ALC-0315, formulation 7 was chosen for its balanced profile, showing moderate knockdown efficiency alongside favorable uptake. For SM-102, formulation 13 demonstrated the highest knock­ down efficiency, even though its uptake efficiency was slightly lower, warranting its inclusion. For MC3, formulation 19 achieved the highest performance in both uptake and knockdown, making it the optimal representative for this lipid type. For CKK-E12, both formulations 24 and 25 showed strong knockdown activity; formulation 24, which also exhibited superior uptake, was prioritized for further studies. Based on these in vitro findings, the four selected formulations were advanced to in vivo biodistribution experiments to evaluate their delivery efficiency and organ targeting potential. 3.5. In vivo biodistribution of selected LNP formulations To assess the in vivo biodistribution of the selected LNP formulations (shown in Table S3), Cy3-labeled siRNA-loaded LNPs were intrave­ nously administered to mice via the tail vein. Two hours post-injection, major organs (heart, liver, spleen, lungs, and kidneys) were harvested for imaging using IVIS. Representative fluorescence images (Fig. 6a) revealed strong signals in the liver and kidneys for all formulations, consistent with typical clearance pathways of lipid nanoparticles. Notably, CKK-E12-based LNPs showed the highest fluorescence intensity in the lungs, while MC3-based LNPs exhibited moderate lung accumu­ lation. By contrast, ALC-0315- and SM-102-based formulations Fig. 4. Characterization of 25 LNP formulations loaded with Cy3-labeled siRNA. (a) Size and PDI of LNPs; (b) Zeta potential of LNPs; (c) Cellular uptake efficiency in A549 cells, quantified by fluorescence intensity. M. Yu et al. Materials Today Bio 39 (2026) 103483 8 demonstrated lower lung uptake but strong liver and kidney accumu­ lation. Quantitative analysis of average fluorescence intensity (Fig. 6b) confirmed these trends. Lung fluorescence intensity was significantly higher for CKK-E12-based LNPs and moderately elevated for MC3-based LNPs compared with ALC-0315 and SM-102. In the spleen, CKK-E12 and MC3 formulations yielded stronger signals than SM-102 (p < 0.05), whereas heart accumulation remained minimal across all groups. Together, these results demonstrate that ionizable lipid composition strongly influences organ-level biodistribution. The enhanced pulmo­ nary tropism of CKK-E12-based LNPs highlights their potential for tar­ geted lung delivery in siRNA therapeutic applications. 3.6. In vivo biosafety assessment of LNP formulations In order to further investigate the in vivo biosafety of the selected LNP formulations, blood samples were collected from mice injected with different LNP preparations via the tail vein for blood biochemical index detection. The serum liver function (ALT, AST), kidney function (CREA, UREA), and myocardial enzyme (LDH, CK) biomarkers of the mice were maintained within the normal reference range (Fig. 7a–f), indicating that different LNP formulations have good biosafety and provide biosafety guarantees for further in vivo treatment. 4. Discussion In this study, we established a high-throughput microfluidic and ML- assisted workflow for the stepwise screening and prioritization of LNP formulations for siRNA delivery. The overall screening process was designed as a stepwise strategy. A library containing 864 candidate LNP formulations was first generated based on different ionizable lipids, helper lipids, lipid molar ratios, and lipid concentrations. From this full library, 203 formulations were randomly selected, experimentally pre­ pared as empty LNPs, and characterized in terms of particle size, PDI, and zeta potential. These 203 experimentally tested formulations rep­ resented a subset of the 864-formulation library and were used to train regression models for physicochemical prediction. After model training, particle size and PDI were evaluated across the full 864-formulation li­ brary, including both the experimentally characterized formulations and the untested model-predicted formulations. Based on a composite ranking criterion incorporating particle size and PDI, 25 candidate for­ mulations were selected for siRNA loading and biological validation. This workflow reduces the experimental burden associated with large-scale LNP formulation screening. Direct preparation and biological testing of all 864 candidate formulations would require substantially greater amounts of lipids, siRNA, cell culture reagents, qPCR materials, Fig. 5. Characterization and gene silencing performance of 25 LNP formulations loaded with S100P siRNA. (a) Size and PDI of LNPs; (b) Zeta potential of LNPs. (c) Gene silencing efficiency in A549 cells, measured by S100P mRNA expression relative to untreated control. M. Yu et al. Materials Today Bio 39 (2026) 103483 9 | {"payload": "Cy3-labeled siRNA", "model": "C57BL/6J mice", "route": "tail-vein IV", "injection_volume_uL": 150, "aqueous_loading_concentration_nmol_mL": 40, "measurement_h": 2, "actual_injected_siRNA_amount": "not established after processing; do not multiply loading concentration by injection volume", "tissues": ["heart", "liver", "spleen", "lung", "kidney"], "readout": "organ fluorescence / serum biochemical markers"} |  |  | pending
公共条件 | IN_VIVO.readout | [9 empty] | IN_VIVO |  | readout | organ fluorescence / serum biochemical markers |  | reported |  |  | main.pdf {"page": 4} main.pdf {"page": 8} main.pdf {"page": 9} | ratio (PEGLR), and two categorical variables, ionizable lipid type (ILT) and helper lipid type (HLT). These features were chosen based on their mechanistic relevance to LNP physicochemical properties and their ability to capture the full compositional space. Cholesterol content was treated as a dependent variable, calculated to complete the total lipid to 100%. Feature–output relationships were preliminarily assessed using Spearman correlation analysis with particle size, PDI, and zeta potential. 2.3.2. Model selection, training, and evaluation strategy To identify the most suitable model for formulation property pre­ diction, four distinct regression algorithms were evaluated: Gradient Boosting Regressor (GBR), Multi-Layer Perceptron (MLP), Support Vector Regressor (SVR), and a Linear Regression (LR) as a baseline. To ensure the highest level of methodological rigor and model generaliz­ ability, the dataset was partitioned into a training set (80%) and a hold- out test set (20%). On the training set, a Grid Search with 10-fold cross- validation (CV) was implemented to exhaustively optimize hyper­ parameters, ensuring that the selected configurations were robust and not overfitted to specific data subsets. The final models, trained using the optimized parameters on the full 80% training data, were subse­ quently evaluated against the 20% hold-out test set. To eliminate the potential bias introduced by any single random data partition, this entire workflow—comprising random splitting, grid search, and independent testing—was executed across 10 independent iterations with different random seeds. The final performance metrics were reported as the mean and standard deviation across these 10 iterations, providing a statisti­ cally robust and unbiased assessment of the models' predictive power on unseen data. Model performance was comprehensively quantified using R2, Mean Absolute Error (MAE), Percent Error, and the Spearman Rank Correlation Coefficient. Specifically, the selection criteria were tailored to the physical significance of the target parameters. For LNP size: Emphasis was placed on R2, as precise numerical accuracy is essential for ensuring formulation consistency. For LNP PDI: Given that PDI is intrinsically more sensitive to experimental noise, we prioritized the Spearman correlation coefficient. This focus on monotonic relationships and relative ranking—rather than absolute numerical values—reflects the practical goal of identifying formulations with superior mono­ dispersity trends within the design space. 2.3.3. ML workflow for formulation screening and candidate selection A virtual library of 864 candidate LNP formulations was generated by combining the available lipid types, molar ratios, and concentrations. After identifying the best-performing models, each model was retrained on the full experimental dataset and used to predict the particle size and PDI of every candidate formulation. The predicted values were then combined through a weighted selection criterion that accounts for the relative predictive reliability and practical importance of the two out­ puts. At this upstream physicochemical screening stage, formulations with smaller actual/predicted particle size and lower actual/predicted PDI were prioritized. This strategy was adopted because siRNA loading can increase particle size; therefore, selecting smaller empty LNPs pro­ vides a size margin to reduce the risk that the final siRNA-loaded LNPs exceed the size range generally considered favorable for tumor- associated delivery. In particular, nanoparticles below 150 nm have been reported to facilitate penetration through tumor tissue in animal models [16]. PDI was included as an additional criterion because lower PDI values indicate a more uniform particle population. seven ALC-0315-based formulations and the top six formulations from each of the other three ionizable lipid groups were selected for subsequent in vitro performance evaluation. 2.4. Cellular uptake evaluation using Cy3-labeled siRNA To evaluate cellular uptake, representative formulations were selected from the LNP library based on model predictions (Fig. 1b). For each ionizable lipid, the 25 formulations were chosen, and LNPs encapsulating Cy3-labeled siRNA were synthesized using the MiNANO- form platform. Cy3-siRNA was diluted in 25 mM sodium acetate buffer to final concentrations of 2 nmol/mL (high) and 0.67 nmol/mL (low), and used as the aqueous phase. Cy3-siRNA-LNPs were synthesized following the previously described method. After synthesis, the LNPs were diluted fivefold in PBS and purified by ultrafiltration at 10,000 × g. A549 cells were cultured in DMEM supplemented with 10% FBS and 1% P/S. Cells were seeded in 96-well plates at a density of 31,250 cells/cm2 and incubated at 37 ◦C with 5% CO2 24 h. The culture medium was then replaced with 170 μL of serum-free DMEM and 30 μL of Cy3-siRNA- LNPs, corresponding to either 9 pmol (high) or 3 pmol (low) of Cy3- siRNA per well. After 6 h of incubation, the medium was replaced with PBS containing NucBlue™ Live ReadyProbes™ reagent and incu­ bated for an additional 20 min. Fluorescence imaging was performed using an Olympus IX81 fluorescence microscope. The intracellular Cy3 signal was semi-quantitatively analyzed using ImageJ software. 2.5. In vitro gene silencing evaluation using S100P siRNA To evaluate gene silencing efficiency, S100P-targeting siRNA was diluted in 25 mM sodium acetate buffer to a final concentration of 2 nmol/mL and encapsulated into LNPs using the MiNANO-form as described above. The resulting S100P-siRNA-LNPs were diluted fivefold and purified by ultrafiltration at 10,000 × g. A549 cells were cultured in DMEM supplemented with 10% FBS and 1% P/S. Cells were seeded into 12-well plates at a density of 31,250 cells/cm2 and incubated at 37 ◦C with 5% CO2 for 24 h. Subsequently, the medium was replaced with 750 μL of serum-free DMEM and 250 μL of S100P-siRNA-LNPs per well. After 6 h of incubation, the transfection medium was replaced with fresh complete medium. Cells were continuously cultured for an additional 42 h before RNA extraction. Total RNA was isolated using the RNeasy Mini Kit, and reverse transcription was performed using the Super­ Script™ III First-Strand Synthesis SuperMix kit. Quantitative PCR (qPCR) was conducted using the TaqMan™ Universal PCR Master Mix on a QuantStudio™ 7 Flex System. S100P mRNA levels were quantified using a TaqMan gene expression assay (Hs00195584_m1), and GAPDH (Hs99999905_m1) served as the endogenous control. Relative gene expression was calculated using the comparative Ct (2^−ΔΔCt) method. 2.6. In vivo evaluation of selected LNP formulations: biodistribution and biosafety Four LNP formulations that achieved the most effective in vitro gene silencing were selected for in vivo biodistribution analysis (Fig. 1c), which formulations were shown in Table. S. Cy3-labeled siRNA was diluted in 25 mM sodium acetate buffer (pH 5) to a final concentration of 40 nmol/mL and encapsulated into LNPs using the MiNANO-form platform. The resulting Cy3-siRNA-LNPs were purified by ultrafiltra­ tion at 10,000 × g. For each formulation, 150 μL of Cy3-siRNA-LNPs was intravenously injected into C57BL/6J mice (tail vein). Two hours post- injection, blood samples were first collected from the retro-orbital plexus and centrifuged to isolate serum. The serum levels of alanine aminotransferase (ALT), aspartate aminotransferase (AST), creatinine (CREA), urea (UREA), lactate dehydrogenase (LDH), and creatine kinase (CK) were measured using an automated biochemical analyzer to eval­ uate systemic biosafety. Following blood collection, the mice were euthanized, and major organs including the heart, liver, spleen, lungs, and kidneys were harvested. Organ-level fluorescence was visualized using an in vivo imaging system to assess the biodistribution of the Cy3- siRNA-LNPs. 2.7. Statistical and data analysis The mean ± standard deviation (±SD) was presented for all data. For nanoparticle characterization (size, PDI, and zeta potential), each formulation was measured in triplicate within a single preparation to M. Yu et al. Materials Today Bio 39 (2026) 103483 4 nm across formulations. ALC-0315- and MC3-based LNPs generally exhibited smaller sizes (50–80 nm), whereas SM-102- and CKK-E12- based LNPs displayed larger sizes. All formulations maintained PDI values below 0.25, indicative of good particle uniformity. Compared to the corresponding Cy3-siRNA-loaded LNPs, similar size trends were observed, although slight variations across certain formulations may reflect the influence of siRNA sequence and vendor-specific chemical modifications. The zeta potential of all formulations ranged from −2 mV to +3 mV (Fig. 5b), indicating near-neutral surface charge. The gene silencing performance of the different formulations was assessed by measuring S100P mRNA expression levels (Fig. 5c). CKK- E12-based LNPs demonstrated the strongest silencing effect, with for­ mulations 24 and 25 achieving up to 92% knockdown efficiency. Several ALC-0315- and SM-102-based LNPs also exhibited robust gene silencing; notably, formulation 13 (SM-102) achieved ~90% knockdown, while MC3-based LNPs consistently produced high knockdown efficiencies. These results underscore the capacity of selected formulations to effec­ tively deliver S100P siRNA and induce target gene suppression. To identify candidates for in vivo biodistribution studies, four representative formulations were selected based on a combined assess­ ment of S100P mRNA knockdown efficiency and cellular uptake per­ formance. For ALC-0315, formulation 7 was chosen for its balanced profile, showing moderate knockdown efficiency alongside favorable uptake. For SM-102, formulation 13 demonstrated the highest knock­ down efficiency, even though its uptake efficiency was slightly lower, warranting its inclusion. For MC3, formulation 19 achieved the highest performance in both uptake and knockdown, making it the optimal representative for this lipid type. For CKK-E12, both formulations 24 and 25 showed strong knockdown activity; formulation 24, which also exhibited superior uptake, was prioritized for further studies. Based on these in vitro findings, the four selected formulations were advanced to in vivo biodistribution experiments to evaluate their delivery efficiency and organ targeting potential. 3.5. In vivo biodistribution of selected LNP formulations To assess the in vivo biodistribution of the selected LNP formulations (shown in Table S3), Cy3-labeled siRNA-loaded LNPs were intrave­ nously administered to mice via the tail vein. Two hours post-injection, major organs (heart, liver, spleen, lungs, and kidneys) were harvested for imaging using IVIS. Representative fluorescence images (Fig. 6a) revealed strong signals in the liver and kidneys for all formulations, consistent with typical clearance pathways of lipid nanoparticles. Notably, CKK-E12-based LNPs showed the highest fluorescence intensity in the lungs, while MC3-based LNPs exhibited moderate lung accumu­ lation. By contrast, ALC-0315- and SM-102-based formulations Fig. 4. Characterization of 25 LNP formulations loaded with Cy3-labeled siRNA. (a) Size and PDI of LNPs; (b) Zeta potential of LNPs; (c) Cellular uptake efficiency in A549 cells, quantified by fluorescence intensity. M. Yu et al. Materials Today Bio 39 (2026) 103483 8 demonstrated lower lung uptake but strong liver and kidney accumu­ lation. Quantitative analysis of average fluorescence intensity (Fig. 6b) confirmed these trends. Lung fluorescence intensity was significantly higher for CKK-E12-based LNPs and moderately elevated for MC3-based LNPs compared with ALC-0315 and SM-102. In the spleen, CKK-E12 and MC3 formulations yielded stronger signals than SM-102 (p < 0.05), whereas heart accumulation remained minimal across all groups. Together, these results demonstrate that ionizable lipid composition strongly influences organ-level biodistribution. The enhanced pulmo­ nary tropism of CKK-E12-based LNPs highlights their potential for tar­ geted lung delivery in siRNA therapeutic applications. 3.6. In vivo biosafety assessment of LNP formulations In order to further investigate the in vivo biosafety of the selected LNP formulations, blood samples were collected from mice injected with different LNP preparations via the tail vein for blood biochemical index detection. The serum liver function (ALT, AST), kidney function (CREA, UREA), and myocardial enzyme (LDH, CK) biomarkers of the mice were maintained within the normal reference range (Fig. 7a–f), indicating that different LNP formulations have good biosafety and provide biosafety guarantees for further in vivo treatment. 4. Discussion In this study, we established a high-throughput microfluidic and ML- assisted workflow for the stepwise screening and prioritization of LNP formulations for siRNA delivery. The overall screening process was designed as a stepwise strategy. A library containing 864 candidate LNP formulations was first generated based on different ionizable lipids, helper lipids, lipid molar ratios, and lipid concentrations. From this full library, 203 formulations were randomly selected, experimentally pre­ pared as empty LNPs, and characterized in terms of particle size, PDI, and zeta potential. These 203 experimentally tested formulations rep­ resented a subset of the 864-formulation library and were used to train regression models for physicochemical prediction. After model training, particle size and PDI were evaluated across the full 864-formulation li­ brary, including both the experimentally characterized formulations and the untested model-predicted formulations. Based on a composite ranking criterion incorporating particle size and PDI, 25 candidate for­ mulations were selected for siRNA loading and biological validation. This workflow reduces the experimental burden associated with large-scale LNP formulation screening. Direct preparation and biological testing of all 864 candidate formulations would require substantially greater amounts of lipids, siRNA, cell culture reagents, qPCR materials, Fig. 5. Characterization and gene silencing performance of 25 LNP formulations loaded with S100P siRNA. (a) Size and PDI of LNPs; (b) Zeta potential of LNPs. (c) Gene silencing efficiency in A549 cells, measured by S100P mRNA expression relative to untreated control. M. Yu et al. Materials Today Bio 39 (2026) 103483 9 | {"payload": "Cy3-labeled siRNA", "model": "C57BL/6J mice", "route": "tail-vein IV", "injection_volume_uL": 150, "aqueous_loading_concentration_nmol_mL": 40, "measurement_h": 2, "actual_injected_siRNA_amount": "not established after processing; do not multiply loading concentration by injection volume", "tissues": ["heart", "liver", "spleen", "lung", "kidney"], "readout": "organ fluorescence / serum biochemical markers"} |  |  | pending
制备方法 | EMPTY.mixing | [11 empty] | mixing | MiNANO-form;2mL/min;aqueous:organic 3:1 |  | reported |  |  | main.pdf {"page": 3} | experimental workload and reagent consumption, 203 representative formulations were selected using Latin Hypercube Sampling. This strategy ensured uniform coverage of the formulation space, and the selected formulations were used for experimental screening. The Latin Hypercube Sampling ensured that the 203 selected formulations pro­ vided broad and uniform coverage of the formulation space, making them well-suited for training machine learning models to predict par­ ticle characteristics across the entire set of 864 formulations. The full list is provided in Table S1 in the supplementary documents. LNPs were synthesized using a high-throughput microfluidic system (MiNANO-form) and a cartridge (Fig. 1a–d, e). Lipids were dissolved in ethanol and combined according to the experimental design to prepare 130 μL of the organic phase. The aqueous phase consisted of 25 mM sodium acetate buffer (pH 5.0). Prior to each run, the microfluidic car­ tridges were flushed with ethanol. Then, 300 μL of aqueous phase and 100 μL of organic phase were pipetted into inlets 1 and 2, respectively. The cartridge was loaded onto the MiNano-form, and the two phases were mixed at a total flow rate of 2 mL/min with an aqueous-to-organic ratio of 3:1. The resulting LNPs were collected from the outlet and immediately diluted (1:4) in PBS prior to characterization by DLS (Litesizer DLS 500, Anton Paar, The Republic of Austria) for the size, PDI, and zeta potential. 2.3. Machine learning–based prediction and screening of LNP formulation properties 2.3.1. Feature definition and justification Six formulation-related features were selected for model develop­ ment, including four numerical variables, ionizable lipid concentration (ILC), ionizable lipid ratio (ILR), helper lipid ratio (HLR), and PEG-lipid Fig. 1. Schematic illustration of high-throughput screening and ML–guided optimization of LNP formulations. (a) Design and synthesis of 203 representative LNP formulations from a library of 864 candidates; (b) ML–based prediction of size and PDI using experimental results from 203 formulations, followed by in vitro screening of 25 selected formulations in A549 cells for siRNA uptake and S100P gene silencing; (c) In vivo biodistribution analysis of four top-performing formu­ lations using Cy3-labeled siRNA in C57BL/6J mice; (d) High-throughput microfluidic device: MiNANO-form; (e) Disposable 8-channel cartridge used with the MiNANO-form. M. Yu et al. Materials Today Bio 39 (2026) 103483 3 | {} |  |  | pending
制备方法 | EMPTY.buffer | [11 empty] | buffer | 25mM NaOAc;pH5 |  | reported |  |  | main.pdf {"page": 3} | experimental workload and reagent consumption, 203 representative formulations were selected using Latin Hypercube Sampling. This strategy ensured uniform coverage of the formulation space, and the selected formulations were used for experimental screening. The Latin Hypercube Sampling ensured that the 203 selected formulations pro­ vided broad and uniform coverage of the formulation space, making them well-suited for training machine learning models to predict par­ ticle characteristics across the entire set of 864 formulations. The full list is provided in Table S1 in the supplementary documents. LNPs were synthesized using a high-throughput microfluidic system (MiNANO-form) and a cartridge (Fig. 1a–d, e). Lipids were dissolved in ethanol and combined according to the experimental design to prepare 130 μL of the organic phase. The aqueous phase consisted of 25 mM sodium acetate buffer (pH 5.0). Prior to each run, the microfluidic car­ tridges were flushed with ethanol. Then, 300 μL of aqueous phase and 100 μL of organic phase were pipetted into inlets 1 and 2, respectively. The cartridge was loaded onto the MiNano-form, and the two phases were mixed at a total flow rate of 2 mL/min with an aqueous-to-organic ratio of 3:1. The resulting LNPs were collected from the outlet and immediately diluted (1:4) in PBS prior to characterization by DLS (Litesizer DLS 500, Anton Paar, The Republic of Austria) for the size, PDI, and zeta potential. 2.3. Machine learning–based prediction and screening of LNP formulation properties 2.3.1. Feature definition and justification Six formulation-related features were selected for model develop­ ment, including four numerical variables, ionizable lipid concentration (ILC), ionizable lipid ratio (ILR), helper lipid ratio (HLR), and PEG-lipid Fig. 1. Schematic illustration of high-throughput screening and ML–guided optimization of LNP formulations. (a) Design and synthesis of 203 representative LNP formulations from a library of 864 candidates; (b) ML–based prediction of size and PDI using experimental results from 203 formulations, followed by in vitro screening of 25 selected formulations in A549 cells for siRNA uptake and S100P gene silencing; (c) In vivo biodistribution analysis of four top-performing formu­ lations using Cy3-labeled siRNA in C57BL/6J mice; (d) High-throughput microfluidic device: MiNANO-form; (e) Disposable 8-channel cartridge used with the MiNANO-form. M. Yu et al. Materials Today Bio 39 (2026) 103483 3 | {} |  |  | pending
制备方法 | EMPTY.organic_phase | [11 empty] | organic_phase | 130uL prepared;100uL loaded with300uL aqueous |  | reported |  |  | main.pdf {"page": 3} | experimental workload and reagent consumption, 203 representative formulations were selected using Latin Hypercube Sampling. This strategy ensured uniform coverage of the formulation space, and the selected formulations were used for experimental screening. The Latin Hypercube Sampling ensured that the 203 selected formulations pro­ vided broad and uniform coverage of the formulation space, making them well-suited for training machine learning models to predict par­ ticle characteristics across the entire set of 864 formulations. The full list is provided in Table S1 in the supplementary documents. LNPs were synthesized using a high-throughput microfluidic system (MiNANO-form) and a cartridge (Fig. 1a–d, e). Lipids were dissolved in ethanol and combined according to the experimental design to prepare 130 μL of the organic phase. The aqueous phase consisted of 25 mM sodium acetate buffer (pH 5.0). Prior to each run, the microfluidic car­ tridges were flushed with ethanol. Then, 300 μL of aqueous phase and 100 μL of organic phase were pipetted into inlets 1 and 2, respectively. The cartridge was loaded onto the MiNano-form, and the two phases were mixed at a total flow rate of 2 mL/min with an aqueous-to-organic ratio of 3:1. The resulting LNPs were collected from the outlet and immediately diluted (1:4) in PBS prior to characterization by DLS (Litesizer DLS 500, Anton Paar, The Republic of Austria) for the size, PDI, and zeta potential. 2.3. Machine learning–based prediction and screening of LNP formulation properties 2.3.1. Feature definition and justification Six formulation-related features were selected for model develop­ ment, including four numerical variables, ionizable lipid concentration (ILC), ionizable lipid ratio (ILR), helper lipid ratio (HLR), and PEG-lipid Fig. 1. Schematic illustration of high-throughput screening and ML–guided optimization of LNP formulations. (a) Design and synthesis of 203 representative LNP formulations from a library of 864 candidates; (b) ML–based prediction of size and PDI using experimental results from 203 formulations, followed by in vitro screening of 25 selected formulations in A549 cells for siRNA uptake and S100P gene silencing; (c) In vivo biodistribution analysis of four top-performing formu­ lations using Cy3-labeled siRNA in C57BL/6J mice; (d) High-throughput microfluidic device: MiNANO-form; (e) Disposable 8-channel cartridge used with the MiNANO-form. M. Yu et al. Materials Today Bio 39 (2026) 103483 3 | {} |  |  | pending
制备方法 | EMPTY.dilution | [11 empty] | dilution | 1:4 in PBS |  | reported |  |  | main.pdf {"page": 3} | experimental workload and reagent consumption, 203 representative formulations were selected using Latin Hypercube Sampling. This strategy ensured uniform coverage of the formulation space, and the selected formulations were used for experimental screening. The Latin Hypercube Sampling ensured that the 203 selected formulations pro­ vided broad and uniform coverage of the formulation space, making them well-suited for training machine learning models to predict par­ ticle characteristics across the entire set of 864 formulations. The full list is provided in Table S1 in the supplementary documents. LNPs were synthesized using a high-throughput microfluidic system (MiNANO-form) and a cartridge (Fig. 1a–d, e). Lipids were dissolved in ethanol and combined according to the experimental design to prepare 130 μL of the organic phase. The aqueous phase consisted of 25 mM sodium acetate buffer (pH 5.0). Prior to each run, the microfluidic car­ tridges were flushed with ethanol. Then, 300 μL of aqueous phase and 100 μL of organic phase were pipetted into inlets 1 and 2, respectively. The cartridge was loaded onto the MiNano-form, and the two phases were mixed at a total flow rate of 2 mL/min with an aqueous-to-organic ratio of 3:1. The resulting LNPs were collected from the outlet and immediately diluted (1:4) in PBS prior to characterization by DLS (Litesizer DLS 500, Anton Paar, The Republic of Austria) for the size, PDI, and zeta potential. 2.3. Machine learning–based prediction and screening of LNP formulation properties 2.3.1. Feature definition and justification Six formulation-related features were selected for model develop­ ment, including four numerical variables, ionizable lipid concentration (ILC), ionizable lipid ratio (ILR), helper lipid ratio (HLR), and PEG-lipid Fig. 1. Schematic illustration of high-throughput screening and ML–guided optimization of LNP formulations. (a) Design and synthesis of 203 representative LNP formulations from a library of 864 candidates; (b) ML–based prediction of size and PDI using experimental results from 203 formulations, followed by in vitro screening of 25 selected formulations in A549 cells for siRNA uptake and S100P gene silencing; (c) In vivo biodistribution analysis of four top-performing formu­ lations using Cy3-labeled siRNA in C57BL/6J mice; (d) High-throughput microfluidic device: MiNANO-form; (e) Disposable 8-channel cartridge used with the MiNANO-form. M. Yu et al. Materials Today Bio 39 (2026) 103483 3 | {} |  |  | pending
制备方法 | EMPTY.instrument | [11 empty] | instrument | Litesizer DLS500, Anton Paar |  | reported |  |  | main.pdf {"page": 3} | experimental workload and reagent consumption, 203 representative formulations were selected using Latin Hypercube Sampling. This strategy ensured uniform coverage of the formulation space, and the selected formulations were used for experimental screening. The Latin Hypercube Sampling ensured that the 203 selected formulations pro­ vided broad and uniform coverage of the formulation space, making them well-suited for training machine learning models to predict par­ ticle characteristics across the entire set of 864 formulations. The full list is provided in Table S1 in the supplementary documents. LNPs were synthesized using a high-throughput microfluidic system (MiNANO-form) and a cartridge (Fig. 1a–d, e). Lipids were dissolved in ethanol and combined according to the experimental design to prepare 130 μL of the organic phase. The aqueous phase consisted of 25 mM sodium acetate buffer (pH 5.0). Prior to each run, the microfluidic car­ tridges were flushed with ethanol. Then, 300 μL of aqueous phase and 100 μL of organic phase were pipetted into inlets 1 and 2, respectively. The cartridge was loaded onto the MiNano-form, and the two phases were mixed at a total flow rate of 2 mL/min with an aqueous-to-organic ratio of 3:1. The resulting LNPs were collected from the outlet and immediately diluted (1:4) in PBS prior to characterization by DLS (Litesizer DLS 500, Anton Paar, The Republic of Austria) for the size, PDI, and zeta potential. 2.3. Machine learning–based prediction and screening of LNP formulation properties 2.3.1. Feature definition and justification Six formulation-related features were selected for model develop­ ment, including four numerical variables, ionizable lipid concentration (ILC), ionizable lipid ratio (ILR), helper lipid ratio (HLR), and PEG-lipid Fig. 1. Schematic illustration of high-throughput screening and ML–guided optimization of LNP formulations. (a) Design and synthesis of 203 representative LNP formulations from a library of 864 candidates; (b) ML–based prediction of size and PDI using experimental results from 203 formulations, followed by in vitro screening of 25 selected formulations in A549 cells for siRNA uptake and S100P gene silencing; (c) In vivo biodistribution analysis of four top-performing formu­ lations using Cy3-labeled siRNA in C57BL/6J mice; (d) High-throughput microfluidic device: MiNANO-form; (e) Disposable 8-channel cartridge used with the MiNANO-form. M. Yu et al. Materials Today Bio 39 (2026) 103483 3 | {} |  |  | pending
制备方法 | LOADED.method | [11 empty] | method | same microfluidic method;fivefold PBS dilution;ultrafiltration10000xg |  | reported |  |  | main.pdf {"page": 4} | ratio (PEGLR), and two categorical variables, ionizable lipid type (ILT) and helper lipid type (HLT). These features were chosen based on their mechanistic relevance to LNP physicochemical properties and their ability to capture the full compositional space. Cholesterol content was treated as a dependent variable, calculated to complete the total lipid to 100%. Feature–output relationships were preliminarily assessed using Spearman correlation analysis with particle size, PDI, and zeta potential. 2.3.2. Model selection, training, and evaluation strategy To identify the most suitable model for formulation property pre­ diction, four distinct regression algorithms were evaluated: Gradient Boosting Regressor (GBR), Multi-Layer Perceptron (MLP), Support Vector Regressor (SVR), and a Linear Regression (LR) as a baseline. To ensure the highest level of methodological rigor and model generaliz­ ability, the dataset was partitioned into a training set (80%) and a hold- out test set (20%). On the training set, a Grid Search with 10-fold cross- validation (CV) was implemented to exhaustively optimize hyper­ parameters, ensuring that the selected configurations were robust and not overfitted to specific data subsets. The final models, trained using the optimized parameters on the full 80% training data, were subse­ quently evaluated against the 20% hold-out test set. To eliminate the potential bias introduced by any single random data partition, this entire workflow—comprising random splitting, grid search, and independent testing—was executed across 10 independent iterations with different random seeds. The final performance metrics were reported as the mean and standard deviation across these 10 iterations, providing a statisti­ cally robust and unbiased assessment of the models' predictive power on unseen data. Model performance was comprehensively quantified using R2, Mean Absolute Error (MAE), Percent Error, and the Spearman Rank Correlation Coefficient. Specifically, the selection criteria were tailored to the physical significance of the target parameters. For LNP size: Emphasis was placed on R2, as precise numerical accuracy is essential for ensuring formulation consistency. For LNP PDI: Given that PDI is intrinsically more sensitive to experimental noise, we prioritized the Spearman correlation coefficient. This focus on monotonic relationships and relative ranking—rather than absolute numerical values—reflects the practical goal of identifying formulations with superior mono­ dispersity trends within the design space. 2.3.3. ML workflow for formulation screening and candidate selection A virtual library of 864 candidate LNP formulations was generated by combining the available lipid types, molar ratios, and concentrations. After identifying the best-performing models, each model was retrained on the full experimental dataset and used to predict the particle size and PDI of every candidate formulation. The predicted values were then combined through a weighted selection criterion that accounts for the relative predictive reliability and practical importance of the two out­ puts. At this upstream physicochemical screening stage, formulations with smaller actual/predicted particle size and lower actual/predicted PDI were prioritized. This strategy was adopted because siRNA loading can increase particle size; therefore, selecting smaller empty LNPs pro­ vides a size margin to reduce the risk that the final siRNA-loaded LNPs exceed the size range generally considered favorable for tumor- associated delivery. In particular, nanoparticles below 150 nm have been reported to facilitate penetration through tumor tissue in animal models [16]. PDI was included as an additional criterion because lower PDI values indicate a more uniform particle population. seven ALC-0315-based formulations and the top six formulations from each of the other three ionizable lipid groups were selected for subsequent in vitro performance evaluation. 2.4. Cellular uptake evaluation using Cy3-labeled siRNA To evaluate cellular uptake, representative formulations were selected from the LNP library based on model predictions (Fig. 1b). For each ionizable lipid, the 25 formulations were chosen, and LNPs encapsulating Cy3-labeled siRNA were synthesized using the MiNANO- form platform. Cy3-siRNA was diluted in 25 mM sodium acetate buffer to final concentrations of 2 nmol/mL (high) and 0.67 nmol/mL (low), and used as the aqueous phase. Cy3-siRNA-LNPs were synthesized following the previously described method. After synthesis, the LNPs were diluted fivefold in PBS and purified by ultrafiltration at 10,000 × g. A549 cells were cultured in DMEM supplemented with 10% FBS and 1% P/S. Cells were seeded in 96-well plates at a density of 31,250 cells/cm2 and incubated at 37 ◦C with 5% CO2 24 h. The culture medium was then replaced with 170 μL of serum-free DMEM and 30 μL of Cy3-siRNA- LNPs, corresponding to either 9 pmol (high) or 3 pmol (low) of Cy3- siRNA per well. After 6 h of incubation, the medium was replaced with PBS containing NucBlue™ Live ReadyProbes™ reagent and incu­ bated for an additional 20 min. Fluorescence imaging was performed using an Olympus IX81 fluorescence microscope. The intracellular Cy3 signal was semi-quantitatively analyzed using ImageJ software. 2.5. In vitro gene silencing evaluation using S100P siRNA To evaluate gene silencing efficiency, S100P-targeting siRNA was diluted in 25 mM sodium acetate buffer to a final concentration of 2 nmol/mL and encapsulated into LNPs using the MiNANO-form as described above. The resulting S100P-siRNA-LNPs were diluted fivefold and purified by ultrafiltration at 10,000 × g. A549 cells were cultured in DMEM supplemented with 10% FBS and 1% P/S. Cells were seeded into 12-well plates at a density of 31,250 cells/cm2 and incubated at 37 ◦C with 5% CO2 for 24 h. Subsequently, the medium was replaced with 750 μL of serum-free DMEM and 250 μL of S100P-siRNA-LNPs per well. After 6 h of incubation, the transfection medium was replaced with fresh complete medium. Cells were continuously cultured for an additional 42 h before RNA extraction. Total RNA was isolated using the RNeasy Mini Kit, and reverse transcription was performed using the Super­ Script™ III First-Strand Synthesis SuperMix kit. Quantitative PCR (qPCR) was conducted using the TaqMan™ Universal PCR Master Mix on a QuantStudio™ 7 Flex System. S100P mRNA levels were quantified using a TaqMan gene expression assay (Hs00195584_m1), and GAPDH (Hs99999905_m1) served as the endogenous control. Relative gene expression was calculated using the comparative Ct (2^−ΔΔCt) method. 2.6. In vivo evaluation of selected LNP formulations: biodistribution and biosafety Four LNP formulations that achieved the most effective in vitro gene silencing were selected for in vivo biodistribution analysis (Fig. 1c), which formulations were shown in Table. S. Cy3-labeled siRNA was diluted in 25 mM sodium acetate buffer (pH 5) to a final concentration of 40 nmol/mL and encapsulated into LNPs using the MiNANO-form platform. The resulting Cy3-siRNA-LNPs were purified by ultrafiltra­ tion at 10,000 × g. For each formulation, 150 μL of Cy3-siRNA-LNPs was intravenously injected into C57BL/6J mice (tail vein). Two hours post- injection, blood samples were first collected from the retro-orbital plexus and centrifuged to isolate serum. The serum levels of alanine aminotransferase (ALT), aspartate aminotransferase (AST), creatinine (CREA), urea (UREA), lactate dehydrogenase (LDH), and creatine kinase (CK) were measured using an automated biochemical analyzer to eval­ uate systemic biosafety. Following blood collection, the mice were euthanized, and major organs including the heart, liver, spleen, lungs, and kidneys were harvested. Organ-level fluorescence was visualized using an in vivo imaging system to assess the biodistribution of the Cy3- siRNA-LNPs. 2.7. Statistical and data analysis The mean ± standard deviation (±SD) was presented for all data. For nanoparticle characterization (size, PDI, and zeta potential), each formulation was measured in triplicate within a single preparation to M. Yu et al. Materials Today Bio 39 (2026) 103483 4 | {} |  |  | pending
制备方法 | LOADED.buffer | [11 empty] | buffer | 25mM NaOAc |  | reported |  |  | main.pdf {"page": 4} | ratio (PEGLR), and two categorical variables, ionizable lipid type (ILT) and helper lipid type (HLT). These features were chosen based on their mechanistic relevance to LNP physicochemical properties and their ability to capture the full compositional space. Cholesterol content was treated as a dependent variable, calculated to complete the total lipid to 100%. Feature–output relationships were preliminarily assessed using Spearman correlation analysis with particle size, PDI, and zeta potential. 2.3.2. Model selection, training, and evaluation strategy To identify the most suitable model for formulation property pre­ diction, four distinct regression algorithms were evaluated: Gradient Boosting Regressor (GBR), Multi-Layer Perceptron (MLP), Support Vector Regressor (SVR), and a Linear Regression (LR) as a baseline. To ensure the highest level of methodological rigor and model generaliz­ ability, the dataset was partitioned into a training set (80%) and a hold- out test set (20%). On the training set, a Grid Search with 10-fold cross- validation (CV) was implemented to exhaustively optimize hyper­ parameters, ensuring that the selected configurations were robust and not overfitted to specific data subsets. The final models, trained using the optimized parameters on the full 80% training data, were subse­ quently evaluated against the 20% hold-out test set. To eliminate the potential bias introduced by any single random data partition, this entire workflow—comprising random splitting, grid search, and independent testing—was executed across 10 independent iterations with different random seeds. The final performance metrics were reported as the mean and standard deviation across these 10 iterations, providing a statisti­ cally robust and unbiased assessment of the models' predictive power on unseen data. Model performance was comprehensively quantified using R2, Mean Absolute Error (MAE), Percent Error, and the Spearman Rank Correlation Coefficient. Specifically, the selection criteria were tailored to the physical significance of the target parameters. For LNP size: Emphasis was placed on R2, as precise numerical accuracy is essential for ensuring formulation consistency. For LNP PDI: Given that PDI is intrinsically more sensitive to experimental noise, we prioritized the Spearman correlation coefficient. This focus on monotonic relationships and relative ranking—rather than absolute numerical values—reflects the practical goal of identifying formulations with superior mono­ dispersity trends within the design space. 2.3.3. ML workflow for formulation screening and candidate selection A virtual library of 864 candidate LNP formulations was generated by combining the available lipid types, molar ratios, and concentrations. After identifying the best-performing models, each model was retrained on the full experimental dataset and used to predict the particle size and PDI of every candidate formulation. The predicted values were then combined through a weighted selection criterion that accounts for the relative predictive reliability and practical importance of the two out­ puts. At this upstream physicochemical screening stage, formulations with smaller actual/predicted particle size and lower actual/predicted PDI were prioritized. This strategy was adopted because siRNA loading can increase particle size; therefore, selecting smaller empty LNPs pro­ vides a size margin to reduce the risk that the final siRNA-loaded LNPs exceed the size range generally considered favorable for tumor- associated delivery. In particular, nanoparticles below 150 nm have been reported to facilitate penetration through tumor tissue in animal models [16]. PDI was included as an additional criterion because lower PDI values indicate a more uniform particle population. seven ALC-0315-based formulations and the top six formulations from each of the other three ionizable lipid groups were selected for subsequent in vitro performance evaluation. 2.4. Cellular uptake evaluation using Cy3-labeled siRNA To evaluate cellular uptake, representative formulations were selected from the LNP library based on model predictions (Fig. 1b). For each ionizable lipid, the 25 formulations were chosen, and LNPs encapsulating Cy3-labeled siRNA were synthesized using the MiNANO- form platform. Cy3-siRNA was diluted in 25 mM sodium acetate buffer to final concentrations of 2 nmol/mL (high) and 0.67 nmol/mL (low), and used as the aqueous phase. Cy3-siRNA-LNPs were synthesized following the previously described method. After synthesis, the LNPs were diluted fivefold in PBS and purified by ultrafiltration at 10,000 × g. A549 cells were cultured in DMEM supplemented with 10% FBS and 1% P/S. Cells were seeded in 96-well plates at a density of 31,250 cells/cm2 and incubated at 37 ◦C with 5% CO2 24 h. The culture medium was then replaced with 170 μL of serum-free DMEM and 30 μL of Cy3-siRNA- LNPs, corresponding to either 9 pmol (high) or 3 pmol (low) of Cy3- siRNA per well. After 6 h of incubation, the medium was replaced with PBS containing NucBlue™ Live ReadyProbes™ reagent and incu­ bated for an additional 20 min. Fluorescence imaging was performed using an Olympus IX81 fluorescence microscope. The intracellular Cy3 signal was semi-quantitatively analyzed using ImageJ software. 2.5. In vitro gene silencing evaluation using S100P siRNA To evaluate gene silencing efficiency, S100P-targeting siRNA was diluted in 25 mM sodium acetate buffer to a final concentration of 2 nmol/mL and encapsulated into LNPs using the MiNANO-form as described above. The resulting S100P-siRNA-LNPs were diluted fivefold and purified by ultrafiltration at 10,000 × g. A549 cells were cultured in DMEM supplemented with 10% FBS and 1% P/S. Cells were seeded into 12-well plates at a density of 31,250 cells/cm2 and incubated at 37 ◦C with 5% CO2 for 24 h. Subsequently, the medium was replaced with 750 μL of serum-free DMEM and 250 μL of S100P-siRNA-LNPs per well. After 6 h of incubation, the transfection medium was replaced with fresh complete medium. Cells were continuously cultured for an additional 42 h before RNA extraction. Total RNA was isolated using the RNeasy Mini Kit, and reverse transcription was performed using the Super­ Script™ III First-Strand Synthesis SuperMix kit. Quantitative PCR (qPCR) was conducted using the TaqMan™ Universal PCR Master Mix on a QuantStudio™ 7 Flex System. S100P mRNA levels were quantified using a TaqMan gene expression assay (Hs00195584_m1), and GAPDH (Hs99999905_m1) served as the endogenous control. Relative gene expression was calculated using the comparative Ct (2^−ΔΔCt) method. 2.6. In vivo evaluation of selected LNP formulations: biodistribution and biosafety Four LNP formulations that achieved the most effective in vitro gene silencing were selected for in vivo biodistribution analysis (Fig. 1c), which formulations were shown in Table. S. Cy3-labeled siRNA was diluted in 25 mM sodium acetate buffer (pH 5) to a final concentration of 40 nmol/mL and encapsulated into LNPs using the MiNANO-form platform. The resulting Cy3-siRNA-LNPs were purified by ultrafiltra­ tion at 10,000 × g. For each formulation, 150 μL of Cy3-siRNA-LNPs was intravenously injected into C57BL/6J mice (tail vein). Two hours post- injection, blood samples were first collected from the retro-orbital plexus and centrifuged to isolate serum. The serum levels of alanine aminotransferase (ALT), aspartate aminotransferase (AST), creatinine (CREA), urea (UREA), lactate dehydrogenase (LDH), and creatine kinase (CK) were measured using an automated biochemical analyzer to eval­ uate systemic biosafety. Following blood collection, the mice were euthanized, and major organs including the heart, liver, spleen, lungs, and kidneys were harvested. Organ-level fluorescence was visualized using an in vivo imaging system to assess the biodistribution of the Cy3- siRNA-LNPs. 2.7. Statistical and data analysis The mean ± standard deviation (±SD) was presented for all data. For nanoparticle characterization (size, PDI, and zeta potential), each formulation was measured in triplicate within a single preparation to M. Yu et al. Materials Today Bio 39 (2026) 103483 4 | {} |  |  | pending
制备方法 | IN_VIVO.buffer | [11 empty] | buffer | 25mM NaOAc pH5;40nmol/mL Cy3-siRNA |  | reported |  |  | main.pdf {"page": 4} | ratio (PEGLR), and two categorical variables, ionizable lipid type (ILT) and helper lipid type (HLT). These features were chosen based on their mechanistic relevance to LNP physicochemical properties and their ability to capture the full compositional space. Cholesterol content was treated as a dependent variable, calculated to complete the total lipid to 100%. Feature–output relationships were preliminarily assessed using Spearman correlation analysis with particle size, PDI, and zeta potential. 2.3.2. Model selection, training, and evaluation strategy To identify the most suitable model for formulation property pre­ diction, four distinct regression algorithms were evaluated: Gradient Boosting Regressor (GBR), Multi-Layer Perceptron (MLP), Support Vector Regressor (SVR), and a Linear Regression (LR) as a baseline. To ensure the highest level of methodological rigor and model generaliz­ ability, the dataset was partitioned into a training set (80%) and a hold- out test set (20%). On the training set, a Grid Search with 10-fold cross- validation (CV) was implemented to exhaustively optimize hyper­ parameters, ensuring that the selected configurations were robust and not overfitted to specific data subsets. The final models, trained using the optimized parameters on the full 80% training data, were subse­ quently evaluated against the 20% hold-out test set. To eliminate the potential bias introduced by any single random data partition, this entire workflow—comprising random splitting, grid search, and independent testing—was executed across 10 independent iterations with different random seeds. The final performance metrics were reported as the mean and standard deviation across these 10 iterations, providing a statisti­ cally robust and unbiased assessment of the models' predictive power on unseen data. Model performance was comprehensively quantified using R2, Mean Absolute Error (MAE), Percent Error, and the Spearman Rank Correlation Coefficient. Specifically, the selection criteria were tailored to the physical significance of the target parameters. For LNP size: Emphasis was placed on R2, as precise numerical accuracy is essential for ensuring formulation consistency. For LNP PDI: Given that PDI is intrinsically more sensitive to experimental noise, we prioritized the Spearman correlation coefficient. This focus on monotonic relationships and relative ranking—rather than absolute numerical values—reflects the practical goal of identifying formulations with superior mono­ dispersity trends within the design space. 2.3.3. ML workflow for formulation screening and candidate selection A virtual library of 864 candidate LNP formulations was generated by combining the available lipid types, molar ratios, and concentrations. After identifying the best-performing models, each model was retrained on the full experimental dataset and used to predict the particle size and PDI of every candidate formulation. The predicted values were then combined through a weighted selection criterion that accounts for the relative predictive reliability and practical importance of the two out­ puts. At this upstream physicochemical screening stage, formulations with smaller actual/predicted particle size and lower actual/predicted PDI were prioritized. This strategy was adopted because siRNA loading can increase particle size; therefore, selecting smaller empty LNPs pro­ vides a size margin to reduce the risk that the final siRNA-loaded LNPs exceed the size range generally considered favorable for tumor- associated delivery. In particular, nanoparticles below 150 nm have been reported to facilitate penetration through tumor tissue in animal models [16]. PDI was included as an additional criterion because lower PDI values indicate a more uniform particle population. seven ALC-0315-based formulations and the top six formulations from each of the other three ionizable lipid groups were selected for subsequent in vitro performance evaluation. 2.4. Cellular uptake evaluation using Cy3-labeled siRNA To evaluate cellular uptake, representative formulations were selected from the LNP library based on model predictions (Fig. 1b). For each ionizable lipid, the 25 formulations were chosen, and LNPs encapsulating Cy3-labeled siRNA were synthesized using the MiNANO- form platform. Cy3-siRNA was diluted in 25 mM sodium acetate buffer to final concentrations of 2 nmol/mL (high) and 0.67 nmol/mL (low), and used as the aqueous phase. Cy3-siRNA-LNPs were synthesized following the previously described method. After synthesis, the LNPs were diluted fivefold in PBS and purified by ultrafiltration at 10,000 × g. A549 cells were cultured in DMEM supplemented with 10% FBS and 1% P/S. Cells were seeded in 96-well plates at a density of 31,250 cells/cm2 and incubated at 37 ◦C with 5% CO2 24 h. The culture medium was then replaced with 170 μL of serum-free DMEM and 30 μL of Cy3-siRNA- LNPs, corresponding to either 9 pmol (high) or 3 pmol (low) of Cy3- siRNA per well. After 6 h of incubation, the medium was replaced with PBS containing NucBlue™ Live ReadyProbes™ reagent and incu­ bated for an additional 20 min. Fluorescence imaging was performed using an Olympus IX81 fluorescence microscope. The intracellular Cy3 signal was semi-quantitatively analyzed using ImageJ software. 2.5. In vitro gene silencing evaluation using S100P siRNA To evaluate gene silencing efficiency, S100P-targeting siRNA was diluted in 25 mM sodium acetate buffer to a final concentration of 2 nmol/mL and encapsulated into LNPs using the MiNANO-form as described above. The resulting S100P-siRNA-LNPs were diluted fivefold and purified by ultrafiltration at 10,000 × g. A549 cells were cultured in DMEM supplemented with 10% FBS and 1% P/S. Cells were seeded into 12-well plates at a density of 31,250 cells/cm2 and incubated at 37 ◦C with 5% CO2 for 24 h. Subsequently, the medium was replaced with 750 μL of serum-free DMEM and 250 μL of S100P-siRNA-LNPs per well. After 6 h of incubation, the transfection medium was replaced with fresh complete medium. Cells were continuously cultured for an additional 42 h before RNA extraction. Total RNA was isolated using the RNeasy Mini Kit, and reverse transcription was performed using the Super­ Script™ III First-Strand Synthesis SuperMix kit. Quantitative PCR (qPCR) was conducted using the TaqMan™ Universal PCR Master Mix on a QuantStudio™ 7 Flex System. S100P mRNA levels were quantified using a TaqMan gene expression assay (Hs00195584_m1), and GAPDH (Hs99999905_m1) served as the endogenous control. Relative gene expression was calculated using the comparative Ct (2^−ΔΔCt) method. 2.6. In vivo evaluation of selected LNP formulations: biodistribution and biosafety Four LNP formulations that achieved the most effective in vitro gene silencing were selected for in vivo biodistribution analysis (Fig. 1c), which formulations were shown in Table. S. Cy3-labeled siRNA was diluted in 25 mM sodium acetate buffer (pH 5) to a final concentration of 40 nmol/mL and encapsulated into LNPs using the MiNANO-form platform. The resulting Cy3-siRNA-LNPs were purified by ultrafiltra­ tion at 10,000 × g. For each formulation, 150 μL of Cy3-siRNA-LNPs was intravenously injected into C57BL/6J mice (tail vein). Two hours post- injection, blood samples were first collected from the retro-orbital plexus and centrifuged to isolate serum. The serum levels of alanine aminotransferase (ALT), aspartate aminotransferase (AST), creatinine (CREA), urea (UREA), lactate dehydrogenase (LDH), and creatine kinase (CK) were measured using an automated biochemical analyzer to eval­ uate systemic biosafety. Following blood collection, the mice were euthanized, and major organs including the heart, liver, spleen, lungs, and kidneys were harvested. Organ-level fluorescence was visualized using an in vivo imaging system to assess the biodistribution of the Cy3- siRNA-LNPs. 2.7. Statistical and data analysis The mean ± standard deviation (±SD) was presented for all data. For nanoparticle characterization (size, PDI, and zeta potential), each formulation was measured in triplicate within a single preparation to M. Yu et al. Materials Today Bio 39 (2026) 103483 4 | {} |  |  | pending
制备方法 | IN_VIVO.purification | [11 empty] | purification | ultrafiltration10000xg |  | reported |  |  | main.pdf {"page": 4} | ratio (PEGLR), and two categorical variables, ionizable lipid type (ILT) and helper lipid type (HLT). These features were chosen based on their mechanistic relevance to LNP physicochemical properties and their ability to capture the full compositional space. Cholesterol content was treated as a dependent variable, calculated to complete the total lipid to 100%. Feature–output relationships were preliminarily assessed using Spearman correlation analysis with particle size, PDI, and zeta potential. 2.3.2. Model selection, training, and evaluation strategy To identify the most suitable model for formulation property pre­ diction, four distinct regression algorithms were evaluated: Gradient Boosting Regressor (GBR), Multi-Layer Perceptron (MLP), Support Vector Regressor (SVR), and a Linear Regression (LR) as a baseline. To ensure the highest level of methodological rigor and model generaliz­ ability, the dataset was partitioned into a training set (80%) and a hold- out test set (20%). On the training set, a Grid Search with 10-fold cross- validation (CV) was implemented to exhaustively optimize hyper­ parameters, ensuring that the selected configurations were robust and not overfitted to specific data subsets. The final models, trained using the optimized parameters on the full 80% training data, were subse­ quently evaluated against the 20% hold-out test set. To eliminate the potential bias introduced by any single random data partition, this entire workflow—comprising random splitting, grid search, and independent testing—was executed across 10 independent iterations with different random seeds. The final performance metrics were reported as the mean and standard deviation across these 10 iterations, providing a statisti­ cally robust and unbiased assessment of the models' predictive power on unseen data. Model performance was comprehensively quantified using R2, Mean Absolute Error (MAE), Percent Error, and the Spearman Rank Correlation Coefficient. Specifically, the selection criteria were tailored to the physical significance of the target parameters. For LNP size: Emphasis was placed on R2, as precise numerical accuracy is essential for ensuring formulation consistency. For LNP PDI: Given that PDI is intrinsically more sensitive to experimental noise, we prioritized the Spearman correlation coefficient. This focus on monotonic relationships and relative ranking—rather than absolute numerical values—reflects the practical goal of identifying formulations with superior mono­ dispersity trends within the design space. 2.3.3. ML workflow for formulation screening and candidate selection A virtual library of 864 candidate LNP formulations was generated by combining the available lipid types, molar ratios, and concentrations. After identifying the best-performing models, each model was retrained on the full experimental dataset and used to predict the particle size and PDI of every candidate formulation. The predicted values were then combined through a weighted selection criterion that accounts for the relative predictive reliability and practical importance of the two out­ puts. At this upstream physicochemical screening stage, formulations with smaller actual/predicted particle size and lower actual/predicted PDI were prioritized. This strategy was adopted because siRNA loading can increase particle size; therefore, selecting smaller empty LNPs pro­ vides a size margin to reduce the risk that the final siRNA-loaded LNPs exceed the size range generally considered favorable for tumor- associated delivery. In particular, nanoparticles below 150 nm have been reported to facilitate penetration through tumor tissue in animal models [16]. PDI was included as an additional criterion because lower PDI values indicate a more uniform particle population. seven ALC-0315-based formulations and the top six formulations from each of the other three ionizable lipid groups were selected for subsequent in vitro performance evaluation. 2.4. Cellular uptake evaluation using Cy3-labeled siRNA To evaluate cellular uptake, representative formulations were selected from the LNP library based on model predictions (Fig. 1b). For each ionizable lipid, the 25 formulations were chosen, and LNPs encapsulating Cy3-labeled siRNA were synthesized using the MiNANO- form platform. Cy3-siRNA was diluted in 25 mM sodium acetate buffer to final concentrations of 2 nmol/mL (high) and 0.67 nmol/mL (low), and used as the aqueous phase. Cy3-siRNA-LNPs were synthesized following the previously described method. After synthesis, the LNPs were diluted fivefold in PBS and purified by ultrafiltration at 10,000 × g. A549 cells were cultured in DMEM supplemented with 10% FBS and 1% P/S. Cells were seeded in 96-well plates at a density of 31,250 cells/cm2 and incubated at 37 ◦C with 5% CO2 24 h. The culture medium was then replaced with 170 μL of serum-free DMEM and 30 μL of Cy3-siRNA- LNPs, corresponding to either 9 pmol (high) or 3 pmol (low) of Cy3- siRNA per well. After 6 h of incubation, the medium was replaced with PBS containing NucBlue™ Live ReadyProbes™ reagent and incu­ bated for an additional 20 min. Fluorescence imaging was performed using an Olympus IX81 fluorescence microscope. The intracellular Cy3 signal was semi-quantitatively analyzed using ImageJ software. 2.5. In vitro gene silencing evaluation using S100P siRNA To evaluate gene silencing efficiency, S100P-targeting siRNA was diluted in 25 mM sodium acetate buffer to a final concentration of 2 nmol/mL and encapsulated into LNPs using the MiNANO-form as described above. The resulting S100P-siRNA-LNPs were diluted fivefold and purified by ultrafiltration at 10,000 × g. A549 cells were cultured in DMEM supplemented with 10% FBS and 1% P/S. Cells were seeded into 12-well plates at a density of 31,250 cells/cm2 and incubated at 37 ◦C with 5% CO2 for 24 h. Subsequently, the medium was replaced with 750 μL of serum-free DMEM and 250 μL of S100P-siRNA-LNPs per well. After 6 h of incubation, the transfection medium was replaced with fresh complete medium. Cells were continuously cultured for an additional 42 h before RNA extraction. Total RNA was isolated using the RNeasy Mini Kit, and reverse transcription was performed using the Super­ Script™ III First-Strand Synthesis SuperMix kit. Quantitative PCR (qPCR) was conducted using the TaqMan™ Universal PCR Master Mix on a QuantStudio™ 7 Flex System. S100P mRNA levels were quantified using a TaqMan gene expression assay (Hs00195584_m1), and GAPDH (Hs99999905_m1) served as the endogenous control. Relative gene expression was calculated using the comparative Ct (2^−ΔΔCt) method. 2.6. In vivo evaluation of selected LNP formulations: biodistribution and biosafety Four LNP formulations that achieved the most effective in vitro gene silencing were selected for in vivo biodistribution analysis (Fig. 1c), which formulations were shown in Table. S. Cy3-labeled siRNA was diluted in 25 mM sodium acetate buffer (pH 5) to a final concentration of 40 nmol/mL and encapsulated into LNPs using the MiNANO-form platform. The resulting Cy3-siRNA-LNPs were purified by ultrafiltra­ tion at 10,000 × g. For each formulation, 150 μL of Cy3-siRNA-LNPs was intravenously injected into C57BL/6J mice (tail vein). Two hours post- injection, blood samples were first collected from the retro-orbital plexus and centrifuged to isolate serum. The serum levels of alanine aminotransferase (ALT), aspartate aminotransferase (AST), creatinine (CREA), urea (UREA), lactate dehydrogenase (LDH), and creatine kinase (CK) were measured using an automated biochemical analyzer to eval­ uate systemic biosafety. Following blood collection, the mice were euthanized, and major organs including the heart, liver, spleen, lungs, and kidneys were harvested. Organ-level fluorescence was visualized using an in vivo imaging system to assess the biodistribution of the Cy3- siRNA-LNPs. 2.7. Statistical and data analysis The mean ± standard deviation (±SD) was presented for all data. For nanoparticle characterization (size, PDI, and zeta potential), each formulation was measured in triplicate within a single preparation to M. Yu et al. Materials Today Bio 39 (2026) 103483 4 | {} |  |  | pending
摘要陈述 | ABSTRACT_SM102 | [11 empty] | SM-102 relative expression | 0.0744 | fold | reported | conflicting |  | main.pdf {"page": 1} | High-throughput microfluidics and machine learning-assisted screening of lipid nanoparticle formulations for siRNA delivery Mingzhi Yu a , Luhan Wang a, Dongsheng Liu b,c, Jianqiang Guo d, Jiahao Liu f, Jiawei Zhou d, Allen Mathew a, Zhonglei He f,*, Jing Wu d,e,**, Nan Zhang a,*** a Centre of Micro/Nano Manufacturing Technology (MNMT-Dublin), School of Mechanical & Materials Engineering, University College Dublin, Dublin 4, D04 V1W8, Ireland b Department of Aerospace and Mechanical Engineering, South East Technological University, Carlow, R93 N9R3, Ireland c The Centre for Research and Enterprise in Engineering (engCORE), South East Technological University, Carlow, R93 N9R3, Ireland d School of Medicine, Anhui University of Science and Technology, Huainan, 232001, China e Key Laboratory of Industrial Dust Deep Reduction and Occupational Health and Safety of Anhui Higher Education Institutes, AUST, Huainan, 232001, China f Institute of Precision Medicine, School of Medicine, Anhui University of Science and Technology, Huainan, 232001, China A R T I C L E I N F O Keywords: Lipid nanoparticle formulations High throughput microfluidics Machine learning siRNA delivery Formulation screening A B S T R A C T Lipid nanoparticles (LNPs) are among the most advanced non-viral carriers for RNA delivery; however, the optimization of LNP formulations remains challenging due to the vast and multi-dimensional formulation space. Here, we established a high-throughput microfluidic and machine learning-assisted workflow for stepwise LNP formulation prioritization for siRNA delivery. A library of 864 candidate formulations was generated, and 203 randomly selected empty LNPs were experimentally characterized. Machine learning models were then used to predict particle size and PDI across the full formulation library, supporting the selection of 25 candidates for siRNA loading and biological validation. The results showed that the size have positive relationship with lipids concentration, and the PEG ratio have negative relationship with size, and positive with PDI. After siRNA loading, all selected formulations-maintained particle sizes below 150 nm. In vitro gene silencing results showed that SM-102- and CKK-E12-based formulations achieved stronger S100P knockdown, with relative S100P expression levels reduced to 0.0744 and 0.0611, respectively. In vivo biodistribution analysis further showed that CKK-E12-based LNPs exhibited higher lung signals compared with the other three ionizable lipid groups. These results indicate that favorable physicochemical properties are necessary but not sufficient to ensure optimal biological performance, highlighting the importance of biological validation after model-assisted screening. Overall, this workflow provides a practical strategy for integrating high-throughput formulation preparation, model-assisted prioritization, and biological validation for siRNA-LNP development. 1. Introduction Lung cancer remains one of the most common and deadly cancers worldwide, accounting for an estimated 2.5 million new cases and 1.8 million deaths in2022 [1–3]. For patients with early-stage lung cancer, surgical resection, adjuvant therapy, targeted therapy, and immuno­ therapy are commonly recommended treatment strategies [1]. Howev­ er, many patients are diagnosed at an advanced or metastatic stage because early symptoms are often mild, non-specific, or absent [4]. For metastatic lung cancer, systemic treatments such as chemotherapy, targeted therapy, and immunotherapy play a central role, but chemo­ therapy and immunotherapy clinical efficacy can be limited by systemic toxicity, drug resistance, and insufficient tumor-specific accumulation [1,5]. Therefore, targeted delivery systems have attracted increasing interest as strategies to improve therapeutic efficacy while reducing off-target side effects. Various non-viral delivery platforms, including protein-based nano­ particles, polymeric nanoparticles, inorganic nanomaterials, PEGylated systems, and lipid-based carriers, have been investigated for lung tar­ geted delivery [6–8]. Among these, lipid nanoparticles (LNPs) have * Corresponding author. ** Corresponding author. School of Medicine, Anhui University of Science and Technology, Huainan, 232001, China. *** Corresponding author. E-mail addresses: hzlph@aust.edu.cn (Z. He), aust_jingwu@aust.edu.cn (J. Wu), nan.zhang@ucd.ie (N. Zhang). Contents lists available at ScienceDirect Materials Today Bio journal homepage: www.journals.elsevier.com/materials-today-bio https://doi.org/10.1016/j.mtbio.2026.103483 Received 13 February 2026; Received in revised form 22 June 2026; Accepted 21 July 2026 Materials Today Bio 39 (2026) 103483 Available online 22 July 2026 2590-0064/© 2026 The Authors. Published by Elsevier Ltd. This is an open access article under the CC BY license ( http://creativecommons.org/licenses/by/4.0/ ). | {} |  | Q05 | pending
摘要陈述 | ABSTRACT_CKKE12 | [11 empty] | CKK-E12 relative expression | 0.0611 | fold | reported | conflicting |  | main.pdf {"page": 1} | High-throughput microfluidics and machine learning-assisted screening of lipid nanoparticle formulations for siRNA delivery Mingzhi Yu a , Luhan Wang a, Dongsheng Liu b,c, Jianqiang Guo d, Jiahao Liu f, Jiawei Zhou d, Allen Mathew a, Zhonglei He f,*, Jing Wu d,e,**, Nan Zhang a,*** a Centre of Micro/Nano Manufacturing Technology (MNMT-Dublin), School of Mechanical & Materials Engineering, University College Dublin, Dublin 4, D04 V1W8, Ireland b Department of Aerospace and Mechanical Engineering, South East Technological University, Carlow, R93 N9R3, Ireland c The Centre for Research and Enterprise in Engineering (engCORE), South East Technological University, Carlow, R93 N9R3, Ireland d School of Medicine, Anhui University of Science and Technology, Huainan, 232001, China e Key Laboratory of Industrial Dust Deep Reduction and Occupational Health and Safety of Anhui Higher Education Institutes, AUST, Huainan, 232001, China f Institute of Precision Medicine, School of Medicine, Anhui University of Science and Technology, Huainan, 232001, China A R T I C L E I N F O Keywords: Lipid nanoparticle formulations High throughput microfluidics Machine learning siRNA delivery Formulation screening A B S T R A C T Lipid nanoparticles (LNPs) are among the most advanced non-viral carriers for RNA delivery; however, the optimization of LNP formulations remains challenging due to the vast and multi-dimensional formulation space. Here, we established a high-throughput microfluidic and machine learning-assisted workflow for stepwise LNP formulation prioritization for siRNA delivery. A library of 864 candidate formulations was generated, and 203 randomly selected empty LNPs were experimentally characterized. Machine learning models were then used to predict particle size and PDI across the full formulation library, supporting the selection of 25 candidates for siRNA loading and biological validation. The results showed that the size have positive relationship with lipids concentration, and the PEG ratio have negative relationship with size, and positive with PDI. After siRNA loading, all selected formulations-maintained particle sizes below 150 nm. In vitro gene silencing results showed that SM-102- and CKK-E12-based formulations achieved stronger S100P knockdown, with relative S100P expression levels reduced to 0.0744 and 0.0611, respectively. In vivo biodistribution analysis further showed that CKK-E12-based LNPs exhibited higher lung signals compared with the other three ionizable lipid groups. These results indicate that favorable physicochemical properties are necessary but not sufficient to ensure optimal biological performance, highlighting the importance of biological validation after model-assisted screening. Overall, this workflow provides a practical strategy for integrating high-throughput formulation preparation, model-assisted prioritization, and biological validation for siRNA-LNP development. 1. Introduction Lung cancer remains one of the most common and deadly cancers worldwide, accounting for an estimated 2.5 million new cases and 1.8 million deaths in2022 [1–3]. For patients with early-stage lung cancer, surgical resection, adjuvant therapy, targeted therapy, and immuno­ therapy are commonly recommended treatment strategies [1]. Howev­ er, many patients are diagnosed at an advanced or metastatic stage because early symptoms are often mild, non-specific, or absent [4]. For metastatic lung cancer, systemic treatments such as chemotherapy, targeted therapy, and immunotherapy play a central role, but chemo­ therapy and immunotherapy clinical efficacy can be limited by systemic toxicity, drug resistance, and insufficient tumor-specific accumulation [1,5]. Therefore, targeted delivery systems have attracted increasing interest as strategies to improve therapeutic efficacy while reducing off-target side effects. Various non-viral delivery platforms, including protein-based nano­ particles, polymeric nanoparticles, inorganic nanomaterials, PEGylated systems, and lipid-based carriers, have been investigated for lung tar­ geted delivery [6–8]. Among these, lipid nanoparticles (LNPs) have * Corresponding author. ** Corresponding author. School of Medicine, Anhui University of Science and Technology, Huainan, 232001, China. *** Corresponding author. E-mail addresses: hzlph@aust.edu.cn (Z. He), aust_jingwu@aust.edu.cn (J. Wu), nan.zhang@ucd.ie (N. Zhang). Contents lists available at ScienceDirect Materials Today Bio journal homepage: www.journals.elsevier.com/materials-today-bio https://doi.org/10.1016/j.mtbio.2026.103483 Received 13 February 2026; Received in revised form 22 June 2026; Accepted 21 July 2026 Materials Today Bio 39 (2026) 103483 Available online 22 July 2026 2590-0064/© 2026 The Authors. Published by Elsevier Ltd. This is an open access article under the CC BY license ( http://creativecommons.org/licenses/by/4.0/ ). | {} |  | Q05 | pending
图中对照结果 | DIG_CONTROL_F6_organ_Cy3_signal_heart |  | main.pdf | [7 empty] | IN_VIVO_CONTROL | heart | organ_Cy3_signal |  | photons/s/cm²/sr | below_image_resolution | figure_label_only |  | {"page": 10, "figure": 6, "panel": "b", "group": "PBS", "organ": "heart"} | 图中估读；非原始数值 |  |  | Q15,Q16,Q17 | pending | [5 empty] | 1556016597.5 | PBS | {"organ": "heart", "group_index": 0, "x": 78, "baseline_y": 510, "max_tick_y": 28, "max_tick_value": 150000000000.0, "bar_top_y": 508.0, "upper_cap_y": 506, "value": 622406639.0041494, "sd": 622406639.0041494, "display_group": "PBS", "metric": "organ_Cy3_signal", "unit": "photons/s/cm²/sr", "render_scale": 4, "coordinate_system": "crop_pixels", "PDF_clip_points": [190, 195, 405, 330], "linear_mapping": "(baseline_y - bar_top_y)/(baseline_y - max_tick_y)*max_tick_value", "upper_error_mapping": "(bar_top_y-upper_cap_y)/(baseline_y-max_tick_y)*max_tick_value", "rounding_step": 1000000000.0}
图中对照结果 | DIG_CONTROL_F6_organ_Cy3_signal_spleen |  | main.pdf | [7 empty] | IN_VIVO_CONTROL | spleen | organ_Cy3_signal |  | photons/s/cm²/sr | below_image_resolution | figure_label_only |  | {"page": 10, "figure": 6, "panel": "b", "group": "PBS", "organ": "spleen"} | 图中估读；非原始数值 |  |  | Q15,Q16,Q17 | pending | [5 empty] | 1556016597.5 | PBS | {"organ": "spleen", "group_index": 0, "x": 391, "baseline_y": 510, "max_tick_y": 28, "max_tick_value": 150000000000.0, "bar_top_y": 507.0, "upper_cap_y": 504, "value": 933609958.506224, "sd": 933609958.506224, "display_group": "PBS", "metric": "organ_Cy3_signal", "unit": "photons/s/cm²/sr", "render_scale": 4, "coordinate_system": "crop_pixels", "PDF_clip_points": [190, 195, 405, 330], "linear_mapping": "(baseline_y - bar_top_y)/(baseline_y - max_tick_y)*max_tick_value", "upper_error_mapping": "(bar_top_y-upper_cap_y)/(baseline_y-max_tick_y)*max_tick_value", "rounding_step": 1000000000.0}
图中对照结果 | DIG_CONTROL_F6_organ_Cy3_signal_lung |  | main.pdf | [7 empty] | IN_VIVO_CONTROL | lung | organ_Cy3_signal |  | photons/s/cm²/sr | below_image_resolution | figure_label_only |  | {"page": 10, "figure": 6, "panel": "b", "group": "PBS", "organ": "lung"} | 图中估读；非原始数值 |  |  | Q15,Q16,Q17 | pending | [5 empty] | 1556016597.5 | PBS | {"organ": "lung", "group_index": 0, "x": 548, "baseline_y": 510, "max_tick_y": 28, "max_tick_value": 150000000000.0, "bar_top_y": 505.5, "upper_cap_y": 503, "value": 1400414937.759336, "sd": 778008298.7551867, "display_group": "PBS", "metric": "organ_Cy3_signal", "unit": "photons/s/cm²/sr", "render_scale": 4, "coordinate_system": "crop_pixels", "PDF_clip_points": [190, 195, 405, 330], "linear_mapping": "(baseline_y - bar_top_y)/(baseline_y - max_tick_y)*max_tick_value", "upper_error_mapping": "(bar_top_y-upper_cap_y)/(baseline_y-max_tick_y)*max_tick_value", "rounding_step": 1000000000.0}
图中对照结果 | DIG_CONTROL_F6_organ_Cy3_signal_kidney |  | main.pdf | [7 empty] | IN_VIVO_CONTROL | kidney | organ_Cy3_signal |  | photons/s/cm²/sr | below_image_resolution | figure_label_only |  | {"page": 10, "figure": 6, "panel": "b", "group": "PBS", "organ": "kidney"} | 图中估读；非原始数值 |  |  | Q15,Q16,Q17 | pending | [5 empty] | 1556016597.5 | PBS | {"organ": "kidney", "group_index": 0, "x": 704, "baseline_y": 510, "max_tick_y": 28, "max_tick_value": 150000000000.0, "bar_top_y": 506.0, "upper_cap_y": 504, "value": 1244813278.0082989, "sd": 622406639.0041494, "display_group": "PBS", "metric": "organ_Cy3_signal", "unit": "photons/s/cm²/sr", "render_scale": 4, "coordinate_system": "crop_pixels", "PDF_clip_points": [190, 195, 405, 330], "linear_mapping": "(baseline_y - bar_top_y)/(baseline_y - max_tick_y)*max_tick_value", "upper_error_mapping": "(bar_top_y-upper_cap_y)/(baseline_y-max_tick_y)*max_tick_value", "rounding_step": 1000000000.0}
结果 | O0001 | T1_N001 | si1.docx | 1 | SM-102 | DSPC | 1.25 | 50 | 16 | 2.5 | EMPTY_CHAR |  | particle_size |  | nm | requires_visual_extraction | pending_review |  | si1.docx {"table": 1, "row": 2, "column": 1} si1.docx {"table": 1, "row": 1, "column": 1} | 1 No | {"stage": "203 empty formulations; original values absent from supplied tables"} |  |  | pending
结果 | O0002 | T1_N001 | si1.docx | 1 | SM-102 | DSPC | 1.25 | 50 | 16 | 2.5 | EMPTY_CHAR |  | PDI |  | dimensionless | requires_visual_extraction | pending_review |  | si1.docx {"table": 1, "row": 2, "column": 1} si1.docx {"table": 1, "row": 1, "column": 1} | 1 No | {"stage": "203 empty formulations; original values absent from supplied tables"} |  |  | pending
结果 | O0003 | T1_N001 | si1.docx | 1 | SM-102 | DSPC | 1.25 | 50 | 16 | 2.5 | EMPTY_CHAR |  | zeta_potential |  | mV | requires_visual_extraction | pending_review |  | si1.docx {"table": 1, "row": 2, "column": 1} si1.docx {"table": 1, "row": 1, "column": 1} | 1 No | {"stage": "203 empty formulations; original values absent from supplied tables"} |  |  | pending
结果 | O0004 | T1_N002 | si1.docx | 2 | SM-102 | DSPC | 1.25 | 60 | 4 | 1.5 | EMPTY_CHAR |  | particle_size |  | nm | requires_visual_extraction | pending_review |  | si1.docx {"table": 1, "row": 3, "column": 1} si1.docx {"table": 1, "row": 1, "column": 1} | 2 No | {"stage": "203 empty formulations; original values absent from supplied tables"} |  |  | pending
结果 | O0005 | T1_N002 | si1.docx | 2 | SM-102 | DSPC | 1.25 | 60 | 4 | 1.5 | EMPTY_CHAR |  | PDI |  | dimensionless | requires_visual_extraction | pending_review |  | si1.docx {"table": 1, "row": 3, "column": 1} si1.docx {"table": 1, "row": 1, "column": 1} | 2 No | {"stage": "203 empty formulations; original values absent from supplied tables"} |  |  | pending
结果 | O0006 | T1_N002 | si1.docx | 2 | SM-102 | DSPC | 1.25 | 60 | 4 | 1.5 | EMPTY_CHAR |  | zeta_potential |  | mV | requires_visual_extraction | pending_review |  | si1.docx {"table": 1, "row": 3, "column": 1} si1.docx {"table": 1, "row": 1, "column": 1} | 2 No | {"stage": "203 empty formulations; original values absent from supplied tables"} |  |  | pending
结果 | O0007 | T1_N003 | si1.docx | 3 | SM-102 | DOPC | 1.25 | 60 | 4 | 1.5 | EMPTY_CHAR |  | particle_size |  | nm | requires_visual_extraction | pending_review |  | si1.docx {"table": 1, "row": 4, "column": 1} si1.docx {"table": 1, "row": 1, "column": 1} | 3 No | {"stage": "203 empty formulations; original values absent from supplied tables"} |  |  | pending
结果 | O0008 | T1_N003 | si1.docx | 3 | SM-102 | DOPC | 1.25 | 60 | 4 | 1.5 | EMPTY_CHAR |  | PDI |  | dimensionless | requires_visual_extraction | pending_review |  | si1.docx {"table": 1, "row": 4, "column": 1} si1.docx {"table": 1, "row": 1, "column": 1} | 3 No | {"stage": "203 empty formulations; original values absent from supplied tables"} |  |  | pending
结果 | O0009 | T1_N003 | si1.docx | 3 | SM-102 | DOPC | 1.25 | 60 | 4 | 1.5 | EMPTY_CHAR |  | zeta_potential |  | mV | requires_visual_extraction | pending_review |  | si1.docx {"table": 1, "row": 4, "column": 1} si1.docx {"table": 1, "row": 1, "column": 1} | 3 No | {"stage": "203 empty formulations; original values absent from supplied tables"} |  |  | pending
结果 | O0010 | T1_N004 | si1.docx | 4 | SM-102 | DOPC | 1.25 | 50 | 4 | 2.5 | EMPTY_CHAR |  | particle_size |  | nm | requires_visual_extraction | pending_review |  | si1.docx {"table": 1, "row": 5, "column": 1} si1.docx {"table": 1, "row": 1, "column": 1} | 4 No | {"stage": "203 empty formulations; original values absent from supplied tables"} |  |  | pending
结果 | O0011 | T1_N004 | si1.docx | 4 | SM-102 | DOPC | 1.25 | 50 | 4 | 2.5 | EMPTY_CHAR |  | PDI |  | dimensionless | requires_visual_extraction | pending_review |  | si1.docx {"table": 1, "row": 5, "column": 1} si1.docx {"table": 1, "row": 1, "column": 1} | 4 No | {"stage": "203 empty formulations; original values absent from supplied tables"} |  |  | pending
结果 | O0012 | T1_N004 | si1.docx | 4 | SM-102 | DOPC | 1.25 | 50 | 4 | 2.5 | EMPTY_CHAR |  | zeta_potential |  | mV | requires_visual_extraction | pending_review |  | si1.docx {"table": 1, "row": 5, "column": 1} si1.docx {"table": 1, "row": 1, "column": 1} | 4 No | {"stage": "203 empty formulations; original values absent from supplied tables"} |  |  | pending
结果 | O0013 | T1_N005 | si1.docx | 5 | MC-3 | DSPC | 1.25 | 40 | 16 | 0.5 | EMPTY_CHAR |  | particle_size |  | nm | requires_visual_extraction | pending_review |  | si1.docx {"table": 1, "row": 6, "column": 1} si1.docx {"table": 1, "row": 1, "column": 1} | 5 No | {"stage": "203 empty formulations; original values absent from supplied tables"} |  |  | pending
结果 | O0014 | T1_N005 | si1.docx | 5 | MC-3 | DSPC | 1.25 | 40 | 16 | 0.5 | EMPTY_CHAR |  | PDI |  | dimensionless | requires_visual_extraction | pending_review |  | si1.docx {"table": 1, "row": 6, "column": 1} si1.docx {"table": 1, "row": 1, "column": 1} | 5 No | {"stage": "203 empty formulations; original values absent from supplied tables"} |  |  | pending
结果 | O0015 | T1_N005 | si1.docx | 5 | MC-3 | DSPC | 1.25 | 40 | 16 | 0.5 | EMPTY_CHAR |  | zeta_potential |  | mV | requires_visual_extraction | pending_review |  | si1.docx {"table": 1, "row": 6, "column": 1} si1.docx {"table": 1, "row": 1, "column": 1} | 5 No | {"stage": "203 empty formulations; original values absent from supplied tables"} |  |  | pending
结果 | O0016 | T1_N006 | si1.docx | 6 | MC-3 | DSPC | 1.25 | 40 | 16 | 1.5 | EMPTY_CHAR |  | particle_size |  | nm | requires_visual_extraction | pending_review |  | si1.docx {"table": 1, "row": 7, "column": 1} si1.docx {"table": 1, "row": 1, "column": 1} | 6 No | {"stage": "203 empty formulations; original values absent from supplied tables"} |  |  | pending
结果 | O0017 | T1_N006 | si1.docx | 6 | MC-3 | DSPC | 1.25 | 40 | 16 | 1.5 | EMPTY_CHAR |  | PDI |  | dimensionless | requires_visual_extraction | pending_review |  | si1.docx {"table": 1, "row": 7, "column": 1} si1.docx {"table": 1, "row": 1, "column": 1} | 6 No | {"stage": "203 empty formulations; original values absent from supplied tables"} |  |  | pending
结果 | O0018 | T1_N006 | si1.docx | 6 | MC-3 | DSPC | 1.25 | 40 | 16 | 1.5 | EMPTY_CHAR |  | zeta_potential |  | mV | requires_visual_extraction | pending_review |  | si1.docx {"table": 1, "row": 7, "column": 1} si1.docx {"table": 1, "row": 1, "column": 1} | 6 No | {"stage": "203 empty formulations; original values absent from supplied tables"} |  |  | pending
结果 | O0019 | T1_N007 | si1.docx | 7 | MC-3 | DOPC | 1.25 | 50 | 10 | 1.5 | EMPTY_CHAR |  | particle_size |  | nm | requires_visual_extraction | pending_review |  | si1.docx {"table": 1, "row": 8, "column": 1} si1.docx {"table": 1, "row": 1, "column": 1} | 7 No | {"stage": "203 empty formulations; original values absent from supplied tables"} |  |  | pending
结果 | O0020 | T1_N007 | si1.docx | 7 | MC-3 | DOPC | 1.25 | 50 | 10 | 1.5 | EMPTY_CHAR |  | PDI |  | dimensionless | requires_visual_extraction | pending_review |  | si1.docx {"table": 1, "row": 8, "column": 1} si1.docx {"table": 1, "row": 1, "column": 1} | 7 No | {"stage": "203 empty formulations; original values absent from supplied tables"} |  |  | pending
结果 | O0021 | T1_N007 | si1.docx | 7 | MC-3 | DOPC | 1.25 | 50 | 10 | 1.5 | EMPTY_CHAR |  | zeta_potential |  | mV | requires_visual_extraction | pending_review |  | si1.docx {"table": 1, "row": 8, "column": 1} si1.docx {"table": 1, "row": 1, "column": 1} | 7 No | {"stage": "203 empty formulations; original values absent from supplied tables"} |  |  | pending
结果 | O0022 | T1_N008 | si1.docx | 8 | MC-3 | DOPC | 1.25 | 40 | 4 | 2.5 | EMPTY_CHAR |  | particle_size |  | nm | requires_visual_extraction | pending_review |  | si1.docx {"table": 1, "row": 9, "column": 1} si1.docx {"table": 1, "row": 1, "column": 1} | 8 No | {"stage": "203 empty formulations; original values absent from supplied tables"} |  |  | pending
结果 | O0023 | T1_N008 | si1.docx | 8 | MC-3 | DOPC | 1.25 | 40 | 4 | 2.5 | EMPTY_CHAR |  | PDI |  | dimensionless | requires_visual_extraction | pending_review |  | si1.docx {"table": 1, "row": 9, "column": 1} si1.docx {"table": 1, "row": 1, "column": 1} | 8 No | {"stage": "203 empty formulations; original values absent from supplied tables"} |  |  | pending
结果 | O0024 | T1_N008 | si1.docx | 8 | MC-3 | DOPC | 1.25 | 40 | 4 | 2.5 | EMPTY_CHAR |  | zeta_potential |  | mV | requires_visual_extraction | pending_review |  | si1.docx {"table": 1, "row": 9, "column": 1} si1.docx {"table": 1, "row": 1, "column": 1} | 8 No | {"stage": "203 empty formulations; original values absent from supplied tables"} |  |  | pending
结果 | O0025 | T1_N009 | si1.docx | 9 | ALC-0315 | DSPC | 1.25 | 40 | 4 | 2.5 | EMPTY_CHAR |  | particle_size |  | nm | requires_visual_extraction | pending_review |  | si1.docx {"table": 1, "row": 10, "column": 1} si1.docx {"table": 1, "row": 1, "column": 1} | 9 No | {"stage": "203 empty formulations; original values absent from supplied tables"} |  |  | pending
结果 | O0026 | T1_N009 | si1.docx | 9 | ALC-0315 | DSPC | 1.25 | 40 | 4 | 2.5 | EMPTY_CHAR |  | PDI |  | dimensionless | requires_visual_extraction | pending_review |  | si1.docx {"table": 1, "row": 10, "column": 1} si1.docx {"table": 1, "row": 1, "column": 1} | 9 No | {"stage": "203 empty formulations; original values absent from supplied tables"} |  |  | pending
结果 | O0027 | T1_N009 | si1.docx | 9 | ALC-0315 | DSPC | 1.25 | 40 | 4 | 2.5 | EMPTY_CHAR |  | zeta_potential |  | mV | requires_visual_extraction | pending_review |  | si1.docx {"table": 1, "row": 10, "column": 1} si1.docx {"table": 1, "row": 1, "column": 1} | 9 No | {"stage": "203 empty formulations; original values absent from supplied tables"} |  |  | pending
结果 | O0028 | T1_N010 | si1.docx | 10 | ALC-0315 | DSPC | 1.25 | 40 | 10 | 0.5 | EMPTY_CHAR |  | particle_size |  | nm | requires_visual_extraction | pending_review |  | si1.docx {"table": 1, "row": 11, "column": 1} si1.docx {"table": 1, "row": 1, "column": 1} | 10 No | {"stage": "203 empty formulations; original values absent from supplied tables"} |  |  | pending
结果 | O0029 | T1_N010 | si1.docx | 10 | ALC-0315 | DSPC | 1.25 | 40 | 10 | 0.5 | EMPTY_CHAR |  | PDI |  | dimensionless | requires_visual_extraction | pending_review |  | si1.docx {"table": 1, "row": 11, "column": 1} si1.docx {"table": 1, "row": 1, "column": 1} | 10 No | {"stage": "203 empty formulations; original values absent from supplied tables"} |  |  | pending
结果 | O0030 | T1_N010 | si1.docx | 10 | ALC-0315 | DSPC | 1.25 | 40 | 10 | 0.5 | EMPTY_CHAR |  | zeta_potential |  | mV | requires_visual_extraction | pending_review |  | si1.docx {"table": 1, "row": 11, "column": 1} si1.docx {"table": 1, "row": 1, "column": 1} | 10 No | {"stage": "203 empty formulations; original values absent from supplied tables"} |  |  | pending
结果 | O0031 | T1_N011 | si1.docx | 11 | ALC-0315 | DOPC | 1.25 | 40 | 4 | 0.5 | EMPTY_CHAR |  | particle_size |  | nm | requires_visual_extraction | pending_review |  | si1.docx {"table": 1, "row": 12, "column": 1} si1.docx {"table": 1, "row": 1, "column": 1} | 11 No | {"stage": "203 empty formulations; original values absent from supplied tables"} |  |  | pending
结果 | O0032 | T1_N011 | si1.docx | 11 | ALC-0315 | DOPC | 1.25 | 40 | 4 | 0.5 | EMPTY_CHAR |  | PDI |  | dimensionless | requires_visual_extraction | pending_review |  | si1.docx {"table": 1, "row": 12, "column": 1} si1.docx {"table": 1, "row": 1, "column": 1} | 11 No | {"stage": "203 empty formulations; original values absent from supplied tables"} |  |  | pending
结果 | O0033 | T1_N011 | si1.docx | 11 | ALC-0315 | DOPC | 1.25 | 40 | 4 | 0.5 | EMPTY_CHAR |  | zeta_potential |  | mV | requires_visual_extraction | pending_review |  | si1.docx {"table": 1, "row": 12, "column": 1} si1.docx {"table": 1, "row": 1, "column": 1} | 11 No | {"stage": "203 empty formulations; original values absent from supplied tables"} |  |  | pending
结果 | O0034 | T1_N012 | si1.docx | 12 | ALC-0315 | DOPC | 1.25 | 40 | 4 | 2.5 | EMPTY_CHAR |  | particle_size |  | nm | requires_visual_extraction | pending_review |  | si1.docx {"table": 1, "row": 13, "column": 1} si1.docx {"table": 1, "row": 1, "column": 1} | 12 No | {"stage": "203 empty formulations; original values absent from supplied tables"} |  |  | pending
结果 | O0035 | T1_N012 | si1.docx | 12 | ALC-0315 | DOPC | 1.25 | 40 | 4 | 2.5 | EMPTY_CHAR |  | PDI |  | dimensionless | requires_visual_extraction | pending_review |  | si1.docx {"table": 1, "row": 13, "column": 1} si1.docx {"table": 1, "row": 1, "column": 1} | 12 No | {"stage": "203 empty formulations; original values absent from supplied tables"} |  |  | pending
结果 | O0036 | T1_N012 | si1.docx | 12 | ALC-0315 | DOPC | 1.25 | 40 | 4 | 2.5 | EMPTY_CHAR |  | zeta_potential |  | mV | requires_visual_extraction | pending_review |  | si1.docx {"table": 1, "row": 13, "column": 1} si1.docx {"table": 1, "row": 1, "column": 1} | 12 No | {"stage": "203 empty formulations; original values absent from supplied tables"} |  |  | pending
结果 | O0037 | T1_N013 | si1.docx | 13 | CKK-E12 | DSPC | 1.25 | 60 | 10 | 0.5 | EMPTY_CHAR |  | particle_size |  | nm | requires_visual_extraction | pending_review |  | si1.docx {"table": 1, "row": 14, "column": 1} si1.docx {"table": 1, "row": 1, "column": 1} | 13 No | {"stage": "203 empty formulations; original values absent from supplied tables"} |  |  | pending
结果 | O0038 | T1_N013 | si1.docx | 13 | CKK-E12 | DSPC | 1.25 | 60 | 10 | 0.5 | EMPTY_CHAR |  | PDI |  | dimensionless | requires_visual_extraction | pending_review |  | si1.docx {"table": 1, "row": 14, "column": 1} si1.docx {"table": 1, "row": 1, "column": 1} | 13 No | {"stage": "203 empty formulations; original values absent from supplied tables"} |  |  | pending
结果 | O0039 | T1_N013 | si1.docx | 13 | CKK-E12 | DSPC | 1.25 | 60 | 10 | 0.5 | EMPTY_CHAR |  | zeta_potential |  | mV | requires_visual_extraction | pending_review |  | si1.docx {"table": 1, "row": 14, "column": 1} si1.docx {"table": 1, "row": 1, "column": 1} | 13 No | {"stage": "203 empty formulations; original values absent from supplied tables"} |  |  | pending
结果 | O0040 | T1_N014 | si1.docx | 14 | CKK-E12 | DSPC | 1.25 | 50 | 4 | 2.5 | EMPTY_CHAR |  | particle_size |  | nm | requires_visual_extraction | pending_review |  | si1.docx {"table": 1, "row": 15, "column": 1} si1.docx {"table": 1, "row": 1, "column": 1} | 14 No | {"stage": "203 empty formulations; original values absent from supplied tables"} |  |  | pending
结果 | O0041 | T1_N014 | si1.docx | 14 | CKK-E12 | DSPC | 1.25 | 50 | 4 | 2.5 | EMPTY_CHAR |  | PDI |  | dimensionless | requires_visual_extraction | pending_review |  | si1.docx {"table": 1, "row": 15, "column": 1} si1.docx {"table": 1, "row": 1, "column": 1} | 14 No | {"stage": "203 empty formulations; original values absent from supplied tables"} |  |  | pending
结果 | O0042 | T1_N014 | si1.docx | 14 | CKK-E12 | DSPC | 1.25 | 50 | 4 | 2.5 | EMPTY_CHAR |  | zeta_potential |  | mV | requires_visual_extraction | pending_review |  | si1.docx {"table": 1, "row": 15, "column": 1} si1.docx {"table": 1, "row": 1, "column": 1} | 14 No | {"stage": "203 empty formulations; original values absent from supplied tables"} |  |  | pending
结果 | O0043 | T1_N015 | si1.docx | 15 | CKK-E12 | DOPC | 1.25 | 40 | 10 | 0.5 | EMPTY_CHAR |  | particle_size |  | nm | requires_visual_extraction | pending_review |  | si1.docx {"table": 1, "row": 16, "column": 1} si1.docx {"table": 1, "row": 1, "column": 1} | 15 No | {"stage": "203 empty formulations; original values absent from supplied tables"} |  |  | pending
结果 | O0044 | T1_N015 | si1.docx | 15 | CKK-E12 | DOPC | 1.25 | 40 | 10 | 0.5 | EMPTY_CHAR |  | PDI |  | dimensionless | requires_visual_extraction | pending_review |  | si1.docx {"table": 1, "row": 16, "column": 1} si1.docx {"table": 1, "row": 1, "column": 1} | 15 No | {"stage": "203 empty formulations; original values absent from supplied tables"} |  |  | pending
结果 | O0045 | T1_N015 | si1.docx | 15 | CKK-E12 | DOPC | 1.25 | 40 | 10 | 0.5 | EMPTY_CHAR |  | zeta_potential |  | mV | requires_visual_extraction | pending_review |  | si1.docx {"table": 1, "row": 16, "column": 1} si1.docx {"table": 1, "row": 1, "column": 1} | 15 No | {"stage": "203 empty formulations; original values absent from supplied tables"} |  |  | pending
结果 | O0046 | T1_N016 | si1.docx | 16 | CKK-E12 | DOPC | 1.25 | 60 | 10 | 2.5 | EMPTY_CHAR |  | particle_size |  | nm | requires_visual_extraction | pending_review |  | si1.docx {"table": 1, "row": 17, "column": 1} si1.docx {"table": 1, "row": 1, "column": 1} | 16 No | {"stage": "203 empty formulations; original values absent from supplied tables"} |  |  | pending
结果 | O0047 | T1_N016 | si1.docx | 16 | CKK-E12 | DOPC | 1.25 | 60 | 10 | 2.5 | EMPTY_CHAR |  | PDI |  | dimensionless | requires_visual_extraction | pending_review |  | si1.docx {"table": 1, "row": 17, "column": 1} si1.docx {"table": 1, "row": 1, "column": 1} | 16 No | {"stage": "203 empty formulations; original values absent from supplied tables"} |  |  | pending
结果 | O0048 | T1_N016 | si1.docx | 16 | CKK-E12 | DOPC | 1.25 | 60 | 10 | 2.5 | EMPTY_CHAR |  | zeta_potential |  | mV | requires_visual_extraction | pending_review |  | si1.docx {"table": 1, "row": 17, "column": 1} si1.docx {"table": 1, "row": 1, "column": 1} | 16 No | {"stage": "203 empty formulations; original values absent from supplied tables"} |  |  | pending
结果 | O0049 | T1_N017 | si1.docx | 17 | SM-102 | DSPC | 2.5 | 40 | 10 | 0.5 | EMPTY_CHAR |  | particle_size |  | nm | requires_visual_extraction | pending_review |  | si1.docx {"table": 1, "row": 18, "column": 1} si1.docx {"table": 1, "row": 1, "column": 1} | 17 No | {"stage": "203 empty formulations; original values absent from supplied tables"} |  |  | pending
结果 | O0050 | T1_N017 | si1.docx | 17 | SM-102 | DSPC | 2.5 | 40 | 10 | 0.5 | EMPTY_CHAR |  | PDI |  | dimensionless | requires_visual_extraction | pending_review |  | si1.docx {"table": 1, "row": 18, "column": 1} si1.docx {"table": 1, "row": 1, "column": 1} | 17 No | {"stage": "203 empty formulations; original values absent from supplied tables"} |  |  | pending
结果 | O0051 | T1_N017 | si1.docx | 17 | SM-102 | DSPC | 2.5 | 40 | 10 | 0.5 | EMPTY_CHAR |  | zeta_potential |  | mV | requires_visual_extraction | pending_review |  | si1.docx {"table": 1, "row": 18, "column": 1} si1.docx {"table": 1, "row": 1, "column": 1} | 17 No | {"stage": "203 empty formulations; original values absent from supplied tables"} |  |  | pending
结果 | O0052 | T1_N018 | si1.docx | 18 | SM-102 | DSPC | 2.5 | 50 | 4 | 1.5 | EMPTY_CHAR |  | particle_size |  | nm | requires_visual_extraction | pending_review |  | si1.docx {"table": 1, "row": 19, "column": 1} si1.docx {"table": 1, "row": 1, "column": 1} | 18 No | {"stage": "203 empty formulations; original values absent from supplied tables"} |  |  | pending
结果 | O0053 | T1_N018 | si1.docx | 18 | SM-102 | DSPC | 2.5 | 50 | 4 | 1.5 | EMPTY_CHAR |  | PDI |  | dimensionless | requires_visual_extraction | pending_review |  | si1.docx {"table": 1, "row": 19, "column": 1} si1.docx {"table": 1, "row": 1, "column": 1} | 18 No | {"stage": "203 empty formulations; original values absent from supplied tables"} |  |  | pending
结果 | O0054 | T1_N018 | si1.docx | 18 | SM-102 | DSPC | 2.5 | 50 | 4 | 1.5 | EMPTY_CHAR |  | zeta_potential |  | mV | requires_visual_extraction | pending_review |  | si1.docx {"table": 1, "row": 19, "column": 1} si1.docx {"table": 1, "row": 1, "column": 1} | 18 No | {"stage": "203 empty formulations; original values absent from supplied tables"} |  |  | pending
结果 | O0055 | T1_N019 | si1.docx | 19 | SM-102 | DSPC | 2.5 | 40 | 10 | 2.5 | EMPTY_CHAR |  | particle_size |  | nm | requires_visual_extraction | pending_review |  | si1.docx {"table": 1, "row": 20, "column": 1} si1.docx {"table": 1, "row": 1, "column": 1} | 19 No | {"stage": "203 empty formulations; original values absent from supplied tables"} |  |  | pending
结果 | O0056 | T1_N019 | si1.docx | 19 | SM-102 | DSPC | 2.5 | 40 | 10 | 2.5 | EMPTY_CHAR |  | PDI |  | dimensionless | requires_visual_extraction | pending_review |  | si1.docx {"table": 1, "row": 20, "column": 1} si1.docx {"table": 1, "row": 1, "column": 1} | 19 No | {"stage": "203 empty formulations; original values absent from supplied tables"} |  |  | pending
结果 | O0057 | T1_N019 | si1.docx | 19 | SM-102 | DSPC | 2.5 | 40 | 10 | 2.5 | EMPTY_CHAR |  | zeta_potential |  | mV | requires_visual_extraction | pending_review |  | si1.docx {"table": 1, "row": 20, "column": 1} si1.docx {"table": 1, "row": 1, "column": 1} | 19 No | {"stage": "203 empty formulations; original values absent from supplied tables"} |  |  | pending
结果 | O0058 | T1_N020 | si1.docx | 20 | SM-102 | DSPC | 2.5 | 60 | 4 | 0.5 | EMPTY_CHAR |  | particle_size |  | nm | requires_visual_extraction | pending_review |  | si1.docx {"table": 1, "row": 21, "column": 1} si1.docx {"table": 1, "row": 1, "column": 1} | 20 No | {"stage": "203 empty formulations; original values absent from supplied tables"} |  |  | pending
结果 | O0059 | T1_N020 | si1.docx | 20 | SM-102 | DSPC | 2.5 | 60 | 4 | 0.5 | EMPTY_CHAR |  | PDI |  | dimensionless | requires_visual_extraction | pending_review |  | si1.docx {"table": 1, "row": 21, "column": 1} si1.docx {"table": 1, "row": 1, "column": 1} | 20 No | {"stage": "203 empty formulations; original values absent from supplied tables"} |  |  | pending
结果 | O0060 | T1_N020 | si1.docx | 20 | SM-102 | DSPC | 2.5 | 60 | 4 | 0.5 | EMPTY_CHAR |  | zeta_potential |  | mV | requires_visual_extraction | pending_review |  | si1.docx {"table": 1, "row": 21, "column": 1} si1.docx {"table": 1, "row": 1, "column": 1} | 20 No | {"stage": "203 empty formulations; original values absent from supplied tables"} |  |  | pending
结果 | O0061 | T1_N021 | si1.docx | 21 | SM-102 | DSPC | 2.5 | 40 | 16 | 0.5 | EMPTY_CHAR |  | particle_size |  | nm | requires_visual_extraction | pending_review |  | si1.docx {"table": 1, "row": 22, "column": 1} si1.docx {"table": 1, "row": 1, "column": 1} | 21 No | {"stage": "203 empty formulations; original values absent from supplied tables"} |  |  | pending
结果 | O0062 | T1_N021 | si1.docx | 21 | SM-102 | DSPC | 2.5 | 40 | 16 | 0.5 | EMPTY_CHAR |  | PDI |  | dimensionless | requires_visual_extraction | pending_review |  | si1.docx {"table": 1, "row": 22, "column": 1} si1.docx {"table": 1, "row": 1, "column": 1} | 21 No | {"stage": "203 empty formulations; original values absent from supplied tables"} |  |  | pending
结果 | O0063 | T1_N021 | si1.docx | 21 | SM-102 | DSPC | 2.5 | 40 | 16 | 0.5 | EMPTY_CHAR |  | zeta_potential |  | mV | requires_visual_extraction | pending_review |  | si1.docx {"table": 1, "row": 22, "column": 1} si1.docx {"table": 1, "row": 1, "column": 1} | 21 No | {"stage": "203 empty formulations; original values absent from supplied tables"} |  |  | pending
结果 | O0064 | T1_N022 | si1.docx | 22 | SM-102 | DSPC | 2.5 | 50 | 4 | 2.5 | EMPTY_CHAR |  | particle_size |  | nm | requires_visual_extraction | pending_review |  | si1.docx {"table": 1, "row": 23, "column": 1} si1.docx {"table": 1, "row": 1, "column": 1} | 22 No | {"stage": "203 empty formulations; original values absent from supplied tables"} |  |  | pending
结果 | O0065 | T1_N022 | si1.docx | 22 | SM-102 | DSPC | 2.5 | 50 | 4 | 2.5 | EMPTY_CHAR |  | PDI |  | dimensionless | requires_visual_extraction | pending_review |  | si1.docx {"table": 1, "row": 23, "column": 1} si1.docx {"table": 1, "row": 1, "column": 1} | 22 No | {"stage": "203 empty formulations; original values absent from supplied tables"} |  |  | pending
结果 | O0066 | T1_N022 | si1.docx | 22 | SM-102 | DSPC | 2.5 | 50 | 4 | 2.5 | EMPTY_CHAR |  | zeta_potential |  | mV | requires_visual_extraction | pending_review |  | si1.docx {"table": 1, "row": 23, "column": 1} si1.docx {"table": 1, "row": 1, "column": 1} | 22 No | {"stage": "203 empty formulations; original values absent from supplied tables"} |  |  | pending
结果 | O0067 | T1_N023 | si1.docx | 23 | SM-102 | DOPC | 2.5 | 40 | 4 | 1.5 | EMPTY_CHAR |  | particle_size |  | nm | requires_visual_extraction | pending_review |  | si1.docx {"table": 1, "row": 24, "column": 1} si1.docx {"table": 1, "row": 1, "column": 1} | 23 No | {"stage": "203 empty formulations; original values absent from supplied tables"} |  |  | pending
结果 | O0068 | T1_N023 | si1.docx | 23 | SM-102 | DOPC | 2.5 | 40 | 4 | 1.5 | EMPTY_CHAR |  | PDI |  | dimensionless | requires_visual_extraction | pending_review |  | si1.docx {"table": 1, "row": 24, "column": 1} si1.docx {"table": 1, "row": 1, "column": 1} | 23 No | {"stage": "203 empty formulations; original values absent from supplied tables"} |  |  | pending
结果 | O0069 | T1_N023 | si1.docx | 23 | SM-102 | DOPC | 2.5 | 40 | 4 | 1.5 | EMPTY_CHAR |  | zeta_potential |  | mV | requires_visual_extraction | pending_review |  | si1.docx {"table": 1, "row": 24, "column": 1} si1.docx {"table": 1, "row": 1, "column": 1} | 23 No | {"stage": "203 empty formulations; original values absent from supplied tables"} |  |  | pending
结果 | O0070 | T1_N024 | si1.docx | 24 | SM-102 | DOPC | 2.5 | 40 | 16 | 0.5 | EMPTY_CHAR |  | particle_size |  | nm | requires_visual_extraction | pending_review |  | si1.docx {"table": 1, "row": 25, "column": 1} si1.docx {"table": 1, "row": 1, "column": 1} | 24 No | {"stage": "203 empty formulations; original values absent from supplied tables"} |  |  | pending
结果 | O0071 | T1_N024 | si1.docx | 24 | SM-102 | DOPC | 2.5 | 40 | 16 | 0.5 | EMPTY_CHAR |  | PDI |  | dimensionless | requires_visual_extraction | pending_review |  | si1.docx {"table": 1, "row": 25, "column": 1} si1.docx {"table": 1, "row": 1, "column": 1} | 24 No | {"stage": "203 empty formulations; original values absent from supplied tables"} |  |  | pending
结果 | O0072 | T1_N024 | si1.docx | 24 | SM-102 | DOPC | 2.5 | 40 | 16 | 0.5 | EMPTY_CHAR |  | zeta_potential |  | mV | requires_visual_extraction | pending_review |  | si1.docx {"table": 1, "row": 25, "column": 1} si1.docx {"table": 1, "row": 1, "column": 1} | 24 No | {"stage": "203 empty formulations; original values absent from supplied tables"} |  |  | pending
结果 | O0073 | T1_N025 | si1.docx | 25 | SM-102 | DOPC | 2.5 | 60 | 16 | 2.5 | EMPTY_CHAR |  | particle_size |  | nm | requires_visual_extraction | pending_review |  | si1.docx {"table": 1, "row": 26, "column": 1} si1.docx {"table": 1, "row": 1, "column": 1} | 25 No | {"stage": "203 empty formulations; original values absent from supplied tables"} |  |  | pending
结果 | O0074 | T1_N025 | si1.docx | 25 | SM-102 | DOPC | 2.5 | 60 | 16 | 2.5 | EMPTY_CHAR |  | PDI |  | dimensionless | requires_visual_extraction | pending_review |  | si1.docx {"table": 1, "row": 26, "column": 1} si1.docx {"table": 1, "row": 1, "column": 1} | 25 No | {"stage": "203 empty formulations; original values absent from supplied tables"} |  |  | pending
结果 | O0075 | T1_N025 | si1.docx | 25 | SM-102 | DOPC | 2.5 | 60 | 16 | 2.5 | EMPTY_CHAR |  | zeta_potential |  | mV | requires_visual_extraction | pending_review |  | si1.docx {"table": 1, "row": 26, "column": 1} si1.docx {"table": 1, "row": 1, "column": 1} | 25 No | {"stage": "203 empty formulations; original values absent from supplied tables"} |  |  | pending
结果 | O0076 | T1_N026 | si1.docx | 26 | SM-102 | DOPC | 2.5 | 40 | 10 | 0.5 | EMPTY_CHAR |  | particle_size |  | nm | requires_visual_extraction | pending_review |  | si1.docx {"table": 1, "row": 27, "column": 1} si1.docx {"table": 1, "row": 1, "column": 1} | 26 No | {"stage": "203 empty formulations; original values absent from supplied tables"} |  |  | pending
结果 | O0077 | T1_N026 | si1.docx | 26 | SM-102 | DOPC | 2.5 | 40 | 10 | 0.5 | EMPTY_CHAR |  | PDI |  | dimensionless | requires_visual_extraction | pending_review |  | si1.docx {"table": 1, "row": 27, "column": 1} si1.docx {"table": 1, "row": 1, "column": 1} | 26 No | {"stage": "203 empty formulations; original values absent from supplied tables"} |  |  | pending
结果 | O0078 | T1_N026 | si1.docx | 26 | SM-102 | DOPC | 2.5 | 40 | 10 | 0.5 | EMPTY_CHAR |  | zeta_potential |  | mV | requires_visual_extraction | pending_review |  | si1.docx {"table": 1, "row": 27, "column": 1} si1.docx {"table": 1, "row": 1, "column": 1} | 26 No | {"stage": "203 empty formulations; original values absent from supplied tables"} |  |  | pending
结果 | O0079 | T1_N027 | si1.docx | 27 | SM-102 | DOPC | 2.5 | 50 | 10 | 2.5 | EMPTY_CHAR |  | particle_size |  | nm | requires_visual_extraction | pending_review |  | si1.docx {"table": 1, "row": 28, "column": 1} si1.docx {"table": 1, "row": 1, "column": 1} | 27 No | {"stage": "203 empty formulations; original values absent from supplied tables"} |  |  | pending
结果 | O0080 | T1_N027 | si1.docx | 27 | SM-102 | DOPC | 2.5 | 50 | 10 | 2.5 | EMPTY_CHAR |  | PDI |  | dimensionless | requires_visual_extraction | pending_review |  | si1.docx {"table": 1, "row": 28, "column": 1} si1.docx {"table": 1, "row": 1, "column": 1} | 27 No | {"stage": "203 empty formulations; original values absent from supplied tables"} |  |  | pending
结果 | O0081 | T1_N027 | si1.docx | 27 | SM-102 | DOPC | 2.5 | 50 | 10 | 2.5 | EMPTY_CHAR |  | zeta_potential |  | mV | requires_visual_extraction | pending_review |  | si1.docx {"table": 1, "row": 28, "column": 1} si1.docx {"table": 1, "row": 1, "column": 1} | 27 No | {"stage": "203 empty formulations; original values absent from supplied tables"} |  |  | pending
结果 | O0082 | T1_N028 | si1.docx | 28 | SM-102 | DOPC | 2.5 | 60 | 16 | 0.5 | EMPTY_CHAR |  | particle_size |  | nm | requires_visual_extraction | pending_review |  | si1.docx {"table": 1, "row": 29, "column": 1} si1.docx {"table": 1, "row": 1, "column": 1} | 28 No | {"stage": "203 empty formulations; original values absent from supplied tables"} |  |  | pending
结果 | O0083 | T1_N028 | si1.docx | 28 | SM-102 | DOPC | 2.5 | 60 | 16 | 0.5 | EMPTY_CHAR |  | PDI |  | dimensionless | requires_visual_extraction | pending_review |  | si1.docx {"table": 1, "row": 29, "column": 1} si1.docx {"table": 1, "row": 1, "column": 1} | 28 No | {"stage": "203 empty formulations; original values absent from supplied tables"} |  |  | pending
结果 | O0084 | T1_N028 | si1.docx | 28 | SM-102 | DOPC | 2.5 | 60 | 16 | 0.5 | EMPTY_CHAR |  | zeta_potential |  | mV | requires_visual_extraction | pending_review |  | si1.docx {"table": 1, "row": 29, "column": 1} si1.docx {"table": 1, "row": 1, "column": 1} | 28 No | {"stage": "203 empty formulations; original values absent from supplied tables"} |  |  | pending
结果 | O0085 | T1_N029 | si1.docx | 29 | MC-3 | DSPC | 2.5 | 60 | 4 | 2.5 | EMPTY_CHAR |  | particle_size |  | nm | requires_visual_extraction | pending_review |  | si1.docx {"table": 1, "row": 30, "column": 1} si1.docx {"table": 1, "row": 1, "column": 1} | 29 No | {"stage": "203 empty formulations; original values absent from supplied tables"} |  |  | pending
结果 | O0086 | T1_N029 | si1.docx | 29 | MC-3 | DSPC | 2.5 | 60 | 4 | 2.5 | EMPTY_CHAR |  | PDI |  | dimensionless | requires_visual_extraction | pending_review |  | si1.docx {"table": 1, "row": 30, "column": 1} si1.docx {"table": 1, "row": 1, "column": 1} | 29 No | {"stage": "203 empty formulations; original values absent from supplied tables"} |  |  | pending
结果 | O0087 | T1_N029 | si1.docx | 29 | MC-3 | DSPC | 2.5 | 60 | 4 | 2.5 | EMPTY_CHAR |  | zeta_potential |  | mV | requires_visual_extraction | pending_review |  | si1.docx {"table": 1, "row": 30, "column": 1} si1.docx {"table": 1, "row": 1, "column": 1} | 29 No | {"stage": "203 empty formulations; original values absent from supplied tables"} |  |  | pending
结果 | O0088 | T1_N030 | si1.docx | 30 | MC-3 | DSPC | 2.5 | 50 | 4 | 0.5 | EMPTY_CHAR |  | particle_size |  | nm | requires_visual_extraction | pending_review |  | si1.docx {"table": 1, "row": 31, "column": 1} si1.docx {"table": 1, "row": 1, "column": 1} | 30 No | {"stage": "203 empty formulations; original values absent from supplied tables"} |  |  | pending
结果 | O0089 | T1_N030 | si1.docx | 30 | MC-3 | DSPC | 2.5 | 50 | 4 | 0.5 | EMPTY_CHAR |  | PDI |  | dimensionless | requires_visual_extraction | pending_review |  | si1.docx {"table": 1, "row": 31, "column": 1} si1.docx {"table": 1, "row": 1, "column": 1} | 30 No | {"stage": "203 empty formulations; original values absent from supplied tables"} |  |  | pending
结果 | O0090 | T1_N030 | si1.docx | 30 | MC-3 | DSPC | 2.5 | 50 | 4 | 0.5 | EMPTY_CHAR |  | zeta_potential |  | mV | requires_visual_extraction | pending_review |  | si1.docx {"table": 1, "row": 31, "column": 1} si1.docx {"table": 1, "row": 1, "column": 1} | 30 No | {"stage": "203 empty formulations; original values absent from supplied tables"} |  |  | pending
结果 | O0091 | T1_N031 | si1.docx | 31 | MC-3 | DSPC | 2.5 | 40 | 4 | 1.5 | EMPTY_CHAR |  | particle_size |  | nm | requires_visual_extraction | pending_review |  | si1.docx {"table": 1, "row": 32, "column": 1} si1.docx {"table": 1, "row": 1, "column": 1} | 31 No | {"stage": "203 empty formulations; original values absent from supplied tables"} |  |  | pending
结果 | O0092 | T1_N031 | si1.docx | 31 | MC-3 | DSPC | 2.5 | 40 | 4 | 1.5 | EMPTY_CHAR |  | PDI |  | dimensionless | requires_visual_extraction | pending_review |  | si1.docx {"table": 1, "row": 32, "column": 1} si1.docx {"table": 1, "row": 1, "column": 1} | 31 No | {"stage": "203 empty formulations; original values absent from supplied tables"} |  |  | pending
结果 | O0093 | T1_N031 | si1.docx | 31 | MC-3 | DSPC | 2.5 | 40 | 4 | 1.5 | EMPTY_CHAR |  | zeta_potential |  | mV | requires_visual_extraction | pending_review |  | si1.docx {"table": 1, "row": 32, "column": 1} si1.docx {"table": 1, "row": 1, "column": 1} | 31 No | {"stage": "203 empty formulations; original values absent from supplied tables"} |  |  | pending
结果 | O0094 | T1_N032 | si1.docx | 32 | MC-3 | DSPC | 2.5 | 40 | 10 | 0.5 | EMPTY_CHAR |  | particle_size |  | nm | requires_visual_extraction | pending_review |  | si1.docx {"table": 1, "row": 33, "column": 1} si1.docx {"table": 1, "row": 1, "column": 1} | 32 No | {"stage": "203 empty formulations; original values absent from supplied tables"} |  |  | pending
结果 | O0095 | T1_N032 | si1.docx | 32 | MC-3 | DSPC | 2.5 | 40 | 10 | 0.5 | EMPTY_CHAR |  | PDI |  | dimensionless | requires_visual_extraction | pending_review |  | si1.docx {"table": 1, "row": 33, "column": 1} si1.docx {"table": 1, "row": 1, "column": 1} | 32 No | {"stage": "203 empty formulations; original values absent from supplied tables"} |  |  | pending
结果 | O0096 | T1_N032 | si1.docx | 32 | MC-3 | DSPC | 2.5 | 40 | 10 | 0.5 | EMPTY_CHAR |  | zeta_potential |  | mV | requires_visual_extraction | pending_review |  | si1.docx {"table": 1, "row": 33, "column": 1} si1.docx {"table": 1, "row": 1, "column": 1} | 32 No | {"stage": "203 empty formulations; original values absent from supplied tables"} |  |  | pending
结果 | O0097 | T1_N033 | si1.docx | 33 | MC-3 | DSPC | 2.5 | 60 | 4 | 1.5 | EMPTY_CHAR |  | particle_size |  | nm | requires_visual_extraction | pending_review |  | si1.docx {"table": 1, "row": 34, "column": 1} si1.docx {"table": 1, "row": 1, "column": 1} | 33 No | {"stage": "203 empty formulations; original values absent from supplied tables"} |  |  | pending
结果 | O0098 | T1_N033 | si1.docx | 33 | MC-3 | DSPC | 2.5 | 60 | 4 | 1.5 | EMPTY_CHAR |  | PDI |  | dimensionless | requires_visual_extraction | pending_review |  | si1.docx {"table": 1, "row": 34, "column": 1} si1.docx {"table": 1, "row": 1, "column": 1} | 33 No | {"stage": "203 empty formulations; original values absent from supplied tables"} |  |  | pending
结果 | O0099 | T1_N033 | si1.docx | 33 | MC-3 | DSPC | 2.5 | 60 | 4 | 1.5 | EMPTY_CHAR |  | zeta_potential |  | mV | requires_visual_extraction | pending_review |  | si1.docx {"table": 1, "row": 34, "column": 1} si1.docx {"table": 1, "row": 1, "column": 1} | 33 No | {"stage": "203 empty formulations; original values absent from supplied tables"} |  |  | pending
结果 | O0100 | T1_N034 | si1.docx | 34 | MC-3 | DSPC | 2.5 | 60 | 10 | 1.5 | EMPTY_CHAR |  | particle_size |  | nm | requires_visual_extraction | pending_review |  | si1.docx {"table": 1, "row": 35, "column": 1} si1.docx {"table": 1, "row": 1, "column": 1} | 34 No | {"stage": "203 empty formulations; original values absent from supplied tables"} |  |  | pending
结果 | O0101 | T1_N034 | si1.docx | 34 | MC-3 | DSPC | 2.5 | 60 | 10 | 1.5 | EMPTY_CHAR |  | PDI |  | dimensionless | requires_visual_extraction | pending_review |  | si1.docx {"table": 1, "row": 35, "column": 1} si1.docx {"table": 1, "row": 1, "column": 1} | 34 No | {"stage": "203 empty formulations; original values absent from supplied tables"} |  |  | pending
结果 | O0102 | T1_N034 | si1.docx | 34 | MC-3 | DSPC | 2.5 | 60 | 10 | 1.5 | EMPTY_CHAR |  | zeta_potential |  | mV | requires_visual_extraction | pending_review |  | si1.docx {"table": 1, "row": 35, "column": 1} si1.docx {"table": 1, "row": 1, "column": 1} | 34 No | {"stage": "203 empty formulations; original values absent from supplied tables"} |  |  | pending
结果 | O0103 | T1_N035 | si1.docx | 35 | MC-3 | DOPC | 2.5 | 40 | 16 | 1.5 | EMPTY_CHAR |  | particle_size |  | nm | requires_visual_extraction | pending_review |  | si1.docx {"table": 1, "row": 36, "column": 1} si1.docx {"table": 1, "row": 1, "column": 1} | 35 No | {"stage": "203 empty formulations; original values absent from supplied tables"} |  |  | pending
结果 | O0104 | T1_N035 | si1.docx | 35 | MC-3 | DOPC | 2.5 | 40 | 16 | 1.5 | EMPTY_CHAR |  | PDI |  | dimensionless | requires_visual_extraction | pending_review |  | si1.docx {"table": 1, "row": 36, "column": 1} si1.docx {"table": 1, "row": 1, "column": 1} | 35 No | {"stage": "203 empty formulations; original values absent from supplied tables"} |  |  | pending
结果 | O0105 | T1_N035 | si1.docx | 35 | MC-3 | DOPC | 2.5 | 40 | 16 | 1.5 | EMPTY_CHAR |  | zeta_potential |  | mV | requires_visual_extraction | pending_review |  | si1.docx {"table": 1, "row": 36, "column": 1} si1.docx {"table": 1, "row": 1, "column": 1} | 35 No | {"stage": "203 empty formulations; original values absent from supplied tables"} |  |  | pending
结果 | O0106 | T1_N036 | si1.docx | 36 | MC-3 | DOPC | 2.5 | 40 | 16 | 2.5 | EMPTY_CHAR |  | particle_size |  | nm | requires_visual_extraction | pending_review |  | si1.docx {"table": 1, "row": 37, "column": 1} si1.docx {"table": 1, "row": 1, "column": 1} | 36 No | {"stage": "203 empty formulations; original values absent from supplied tables"} |  |  | pending
结果 | O0107 | T1_N036 | si1.docx | 36 | MC-3 | DOPC | 2.5 | 40 | 16 | 2.5 | EMPTY_CHAR |  | PDI |  | dimensionless | requires_visual_extraction | pending_review |  | si1.docx {"table": 1, "row": 37, "column": 1} si1.docx {"table": 1, "row": 1, "column": 1} | 36 No | {"stage": "203 empty formulations; original values absent from supplied tables"} |  |  | pending
结果 | O0108 | T1_N036 | si1.docx | 36 | MC-3 | DOPC | 2.5 | 40 | 16 | 2.5 | EMPTY_CHAR |  | zeta_potential |  | mV | requires_visual_extraction | pending_review |  | si1.docx {"table": 1, "row": 37, "column": 1} si1.docx {"table": 1, "row": 1, "column": 1} | 36 No | {"stage": "203 empty formulations; original values absent from supplied tables"} |  |  | pending
结果 | O0109 | T1_N037 | si1.docx | 37 | MC-3 | DOPC | 2.5 | 50 | 4 | 0.5 | EMPTY_CHAR |  | particle_size |  | nm | requires_visual_extraction | pending_review |  | si1.docx {"table": 1, "row": 38, "column": 1} si1.docx {"table": 1, "row": 1, "column": 1} | 37 No | {"stage": "203 empty formulations; original values absent from supplied tables"} |  |  | pending
结果 | O0110 | T1_N037 | si1.docx | 37 | MC-3 | DOPC | 2.5 | 50 | 4 | 0.5 | EMPTY_CHAR |  | PDI |  | dimensionless | requires_visual_extraction | pending_review |  | si1.docx {"table": 1, "row": 38, "column": 1} si1.docx {"table": 1, "row": 1, "column": 1} | 37 No | {"stage": "203 empty formulations; original values absent from supplied tables"} |  |  | pending
结果 | O0111 | T1_N037 | si1.docx | 37 | MC-3 | DOPC | 2.5 | 50 | 4 | 0.5 | EMPTY_CHAR |  | zeta_potential |  | mV | requires_visual_extraction | pending_review |  | si1.docx {"table": 1, "row": 38, "column": 1} si1.docx {"table": 1, "row": 1, "column": 1} | 37 No | {"stage": "203 empty formulations; original values absent from supplied tables"} |  |  | pending
结果 | O0112 | T1_N038 | si1.docx | 38 | MC-3 | DOPC | 2.5 | 60 | 10 | 0.5 | EMPTY_CHAR |  | particle_size |  | nm | requires_visual_extraction | pending_review |  | si1.docx {"table": 1, "row": 39, "column": 1} si1.docx {"table": 1, "row": 1, "column": 1} | 38 No | {"stage": "203 empty formulations; original values absent from supplied tables"} |  |  | pending
结果 | O0113 | T1_N038 | si1.docx | 38 | MC-3 | DOPC | 2.5 | 60 | 10 | 0.5 | EMPTY_CHAR |  | PDI |  | dimensionless | requires_visual_extraction | pending_review |  | si1.docx {"table": 1, "row": 39, "column": 1} si1.docx {"table": 1, "row": 1, "column": 1} | 38 No | {"stage": "203 empty formulations; original values absent from supplied tables"} |  |  | pending
结果 | O0114 | T1_N038 | si1.docx | 38 | MC-3 | DOPC | 2.5 | 60 | 10 | 0.5 | EMPTY_CHAR |  | zeta_potential |  | mV | requires_visual_extraction | pending_review |  | si1.docx {"table": 1, "row": 39, "column": 1} si1.docx {"table": 1, "row": 1, "column": 1} | 38 No | {"stage": "203 empty formulations; original values absent from supplied tables"} |  |  | pending
结果 | O0115 | T1_N039 | si1.docx | 39 | MC-3 | DOPC | 2.5 | 60 | 4 | 0.5 | EMPTY_CHAR |  | particle_size |  | nm | requires_visual_extraction | pending_review |  | si1.docx {"table": 1, "row": 40, "column": 1} si1.docx {"table": 1, "row": 1, "column": 1} | 39 No | {"stage": "203 empty formulations; original values absent from supplied tables"} |  |  | pending
结果 | O0116 | T1_N039 | si1.docx | 39 | MC-3 | DOPC | 2.5 | 60 | 4 | 0.5 | EMPTY_CHAR |  | PDI |  | dimensionless | requires_visual_extraction | pending_review |  | si1.docx {"table": 1, "row": 40, "column": 1} si1.docx {"table": 1, "row": 1, "column": 1} | 39 No | {"stage": "203 empty formulations; original values absent from supplied tables"} |  |  | pending
结果 | O0117 | T1_N039 | si1.docx | 39 | MC-3 | DOPC | 2.5 | 60 | 4 | 0.5 | EMPTY_CHAR |  | zeta_potential |  | mV | requires_visual_extraction | pending_review |  | si1.docx {"table": 1, "row": 40, "column": 1} si1.docx {"table": 1, "row": 1, "column": 1} | 39 No | {"stage": "203 empty formulations; original values absent from supplied tables"} |  |  | pending
结果 | O0118 | T1_N040 | si1.docx | 40 | MC-3 | DOPC | 2.5 | 50 | 16 | 1.5 | EMPTY_CHAR |  | particle_size |  | nm | requires_visual_extraction | pending_review |  | si1.docx {"table": 1, "row": 41, "column": 1} si1.docx {"table": 1, "row": 1, "column": 1} | 40 No | {"stage": "203 empty formulations; original values absent from supplied tables"} |  |  | pending
结果 | O0119 | T1_N040 | si1.docx | 40 | MC-3 | DOPC | 2.5 | 50 | 16 | 1.5 | EMPTY_CHAR |  | PDI |  | dimensionless | requires_visual_extraction | pending_review |  | si1.docx {"table": 1, "row": 41, "column": 1} si1.docx {"table": 1, "row": 1, "column": 1} | 40 No | {"stage": "203 empty formulations; original values absent from supplied tables"} |  |  | pending
结果 | O0120 | T1_N040 | si1.docx | 40 | MC-3 | DOPC | 2.5 | 50 | 16 | 1.5 | EMPTY_CHAR |  | zeta_potential |  | mV | requires_visual_extraction | pending_review |  | si1.docx {"table": 1, "row": 41, "column": 1} si1.docx {"table": 1, "row": 1, "column": 1} | 40 No | {"stage": "203 empty formulations; original values absent from supplied tables"} |  |  | pending
结果 | O0121 | T1_N041 | si1.docx | 41 | ALC-0315 | DSPC | 2.5 | 60 | 16 | 1.5 | EMPTY_CHAR |  | particle_size |  | nm | requires_visual_extraction | pending_review |  | si1.docx {"table": 1, "row": 42, "column": 1} si1.docx {"table": 1, "row": 1, "column": 1} | 41 No | {"stage": "203 empty formulations; original values absent from supplied tables"} |  |  | pending
结果 | O0122 | T1_N041 | si1.docx | 41 | ALC-0315 | DSPC | 2.5 | 60 | 16 | 1.5 | EMPTY_CHAR |  | PDI |  | dimensionless | requires_visual_extraction | pending_review |  | si1.docx {"table": 1, "row": 42, "column": 1} si1.docx {"table": 1, "row": 1, "column": 1} | 41 No | {"stage": "203 empty formulations; original values absent from supplied tables"} |  |  | pending
结果 | O0123 | T1_N041 | si1.docx | 41 | ALC-0315 | DSPC | 2.5 | 60 | 16 | 1.5 | EMPTY_CHAR |  | zeta_potential |  | mV | requires_visual_extraction | pending_review |  | si1.docx {"table": 1, "row": 42, "column": 1} si1.docx {"table": 1, "row": 1, "column": 1} | 41 No | {"stage": "203 empty formulations; original values absent from supplied tables"} |  |  | pending
结果 | O0124 | T1_N042 | si1.docx | 42 | ALC-0315 | DSPC | 2.5 | 50 | 16 | 0.5 | EMPTY_CHAR |  | particle_size |  | nm | requires_visual_extraction | pending_review |  | si1.docx {"table": 1, "row": 43, "column": 1} si1.docx {"table": 1, "row": 1, "column": 1} | 42 No | {"stage": "203 empty formulations; original values absent from supplied tables"} |  |  | pending
结果 | O0125 | T1_N042 | si1.docx | 42 | ALC-0315 | DSPC | 2.5 | 50 | 16 | 0.5 | EMPTY_CHAR |  | PDI |  | dimensionless | requires_visual_extraction | pending_review |  | si1.docx {"table": 1, "row": 43, "column": 1} si1.docx {"table": 1, "row": 1, "column": 1} | 42 No | {"stage": "203 empty formulations; original values absent from supplied tables"} |  |  | pending
结果 | O0126 | T1_N042 | si1.docx | 42 | ALC-0315 | DSPC | 2.5 | 50 | 16 | 0.5 | EMPTY_CHAR |  | zeta_potential |  | mV | requires_visual_extraction | pending_review |  | si1.docx {"table": 1, "row": 43, "column": 1} si1.docx {"table": 1, "row": 1, "column": 1} | 42 No | {"stage": "203 empty formulations; original values absent from supplied tables"} |  |  | pending
结果 | O0127 | T1_N043 | si1.docx | 43 | ALC-0315 | DSPC | 2.5 | 40 | 16 | 1.5 | EMPTY_CHAR |  | particle_size |  | nm | requires_visual_extraction | pending_review |  | si1.docx {"table": 1, "row": 44, "column": 1} si1.docx {"table": 1, "row": 1, "column": 1} | 43 No | {"stage": "203 empty formulations; original values absent from supplied tables"} |  |  | pending
结果 | O0128 | T1_N043 | si1.docx | 43 | ALC-0315 | DSPC | 2.5 | 40 | 16 | 1.5 | EMPTY_CHAR |  | PDI |  | dimensionless | requires_visual_extraction | pending_review |  | si1.docx {"table": 1, "row": 44, "column": 1} si1.docx {"table": 1, "row": 1, "column": 1} | 43 No | {"stage": "203 empty formulations; original values absent from supplied tables"} |  |  | pending
结果 | O0129 | T1_N043 | si1.docx | 43 | ALC-0315 | DSPC | 2.5 | 40 | 16 | 1.5 | EMPTY_CHAR |  | zeta_potential |  | mV | requires_visual_extraction | pending_review |  | si1.docx {"table": 1, "row": 44, "column": 1} si1.docx {"table": 1, "row": 1, "column": 1} | 43 No | {"stage": "203 empty formulations; original values absent from supplied tables"} |  |  | pending
结果 | O0130 | T1_N044 | si1.docx | 44 | ALC-0315 | DSPC | 2.5 | 50 | 10 | 0.5 | EMPTY_CHAR |  | particle_size |  | nm | requires_visual_extraction | pending_review |  | si1.docx {"table": 1, "row": 45, "column": 1} si1.docx {"table": 1, "row": 1, "column": 1} | 44 No | {"stage": "203 empty formulations; original values absent from supplied tables"} |  |  | pending
结果 | O0131 | T1_N044 | si1.docx | 44 | ALC-0315 | DSPC | 2.5 | 50 | 10 | 0.5 | EMPTY_CHAR |  | PDI |  | dimensionless | requires_visual_extraction | pending_review |  | si1.docx {"table": 1, "row": 45, "column": 1} si1.docx {"table": 1, "row": 1, "column": 1} | 44 No | {"stage": "203 empty formulations; original values absent from supplied tables"} |  |  | pending
结果 | O0132 | T1_N044 | si1.docx | 44 | ALC-0315 | DSPC | 2.5 | 50 | 10 | 0.5 | EMPTY_CHAR |  | zeta_potential |  | mV | requires_visual_extraction | pending_review |  | si1.docx {"table": 1, "row": 45, "column": 1} si1.docx {"table": 1, "row": 1, "column": 1} | 44 No | {"stage": "203 empty formulations; original values absent from supplied tables"} |  |  | pending
结果 | O0133 | T1_N045 | si1.docx | 45 | ALC-0315 | DSPC | 2.5 | 40 | 4 | 1.5 | EMPTY_CHAR |  | particle_size |  | nm | requires_visual_extraction | pending_review |  | si1.docx {"table": 1, "row": 46, "column": 1} si1.docx {"table": 1, "row": 1, "column": 1} | 45 No | {"stage": "203 empty formulations; original values absent from supplied tables"} |  |  | pending
结果 | O0134 | T1_N045 | si1.docx | 45 | ALC-0315 | DSPC | 2.5 | 40 | 4 | 1.5 | EMPTY_CHAR |  | PDI |  | dimensionless | requires_visual_extraction | pending_review |  | si1.docx {"table": 1, "row": 46, "column": 1} si1.docx {"table": 1, "row": 1, "column": 1} | 45 No | {"stage": "203 empty formulations; original values absent from supplied tables"} |  |  | pending
结果 | O0135 | T1_N045 | si1.docx | 45 | ALC-0315 | DSPC | 2.5 | 40 | 4 | 1.5 | EMPTY_CHAR |  | zeta_potential |  | mV | requires_visual_extraction | pending_review |  | si1.docx {"table": 1, "row": 46, "column": 1} si1.docx {"table": 1, "row": 1, "column": 1} | 45 No | {"stage": "203 empty formulations; original values absent from supplied tables"} |  |  | pending
结果 | O0136 | T1_N046 | si1.docx | 46 | ALC-0315 | DOPC | 2.5 | 50 | 10 | 2.5 | EMPTY_CHAR |  | particle_size |  | nm | requires_visual_extraction | pending_review |  | si1.docx {"table": 1, "row": 47, "column": 1} si1.docx {"table": 1, "row": 1, "column": 1} | 46 No | {"stage": "203 empty formulations; original values absent from supplied tables"} |  |  | pending
结果 | O0137 | T1_N046 | si1.docx | 46 | ALC-0315 | DOPC | 2.5 | 50 | 10 | 2.5 | EMPTY_CHAR |  | PDI |  | dimensionless | requires_visual_extraction | pending_review |  | si1.docx {"table": 1, "row": 47, "column": 1} si1.docx {"table": 1, "row": 1, "column": 1} | 46 No | {"stage": "203 empty formulations; original values absent from supplied tables"} |  |  | pending
结果 | O0138 | T1_N046 | si1.docx | 46 | ALC-0315 | DOPC | 2.5 | 50 | 10 | 2.5 | EMPTY_CHAR |  | zeta_potential |  | mV | requires_visual_extraction | pending_review |  | si1.docx {"table": 1, "row": 47, "column": 1} si1.docx {"table": 1, "row": 1, "column": 1} | 46 No | {"stage": "203 empty formulations; original values absent from supplied tables"} |  |  | pending
结果 | O0139 | T1_N047 | si1.docx | 47 | ALC-0315 | DOPC | 2.5 | 50 | 16 | 2.5 | EMPTY_CHAR |  | particle_size |  | nm | requires_visual_extraction | pending_review |  | si1.docx {"table": 1, "row": 48, "column": 1} si1.docx {"table": 1, "row": 1, "column": 1} | 47 No | {"stage": "203 empty formulations; original values absent from supplied tables"} |  |  | pending
结果 | O0140 | T1_N047 | si1.docx | 47 | ALC-0315 | DOPC | 2.5 | 50 | 16 | 2.5 | EMPTY_CHAR |  | PDI |  | dimensionless | requires_visual_extraction | pending_review |  | si1.docx {"table": 1, "row": 48, "column": 1} si1.docx {"table": 1, "row": 1, "column": 1} | 47 No | {"stage": "203 empty formulations; original values absent from supplied tables"} |  |  | pending
结果 | O0141 | T1_N047 | si1.docx | 47 | ALC-0315 | DOPC | 2.5 | 50 | 16 | 2.5 | EMPTY_CHAR |  | zeta_potential |  | mV | requires_visual_extraction | pending_review |  | si1.docx {"table": 1, "row": 48, "column": 1} si1.docx {"table": 1, "row": 1, "column": 1} | 47 No | {"stage": "203 empty formulations; original values absent from supplied tables"} |  |  | pending
结果 | O0142 | T1_N048 | si1.docx | 48 | ALC-0315 | DOPC | 2.5 | 40 | 16 | 1.5 | EMPTY_CHAR |  | particle_size |  | nm | requires_visual_extraction | pending_review |  | si1.docx {"table": 1, "row": 49, "column": 1} si1.docx {"table": 1, "row": 1, "column": 1} | 48 No | {"stage": "203 empty formulations; original values absent from supplied tables"} |  |  | pending
结果 | O0143 | T1_N048 | si1.docx | 48 | ALC-0315 | DOPC | 2.5 | 40 | 16 | 1.5 | EMPTY_CHAR |  | PDI |  | dimensionless | requires_visual_extraction | pending_review |  | si1.docx {"table": 1, "row": 49, "column": 1} si1.docx {"table": 1, "row": 1, "column": 1} | 48 No | {"stage": "203 empty formulations; original values absent from supplied tables"} |  |  | pending
结果 | O0144 | T1_N048 | si1.docx | 48 | ALC-0315 | DOPC | 2.5 | 40 | 16 | 1.5 | EMPTY_CHAR |  | zeta_potential |  | mV | requires_visual_extraction | pending_review |  | si1.docx {"table": 1, "row": 49, "column": 1} si1.docx {"table": 1, "row": 1, "column": 1} | 48 No | {"stage": "203 empty formulations; original values absent from supplied tables"} |  |  | pending
结果 | O0145 | T1_N049 | si1.docx | 49 | ALC-0315 | DOPC | 2.5 | 50 | 16 | 0.5 | EMPTY_CHAR |  | particle_size |  | nm | requires_visual_extraction | pending_review |  | si1.docx {"table": 1, "row": 50, "column": 1} si1.docx {"table": 1, "row": 1, "column": 1} | 49 No | {"stage": "203 empty formulations; original values absent from supplied tables"} |  |  | pending
结果 | O0146 | T1_N049 | si1.docx | 49 | ALC-0315 | DOPC | 2.5 | 50 | 16 | 0.5 | EMPTY_CHAR |  | PDI |  | dimensionless | requires_visual_extraction | pending_review |  | si1.docx {"table": 1, "row": 50, "column": 1} si1.docx {"table": 1, "row": 1, "column": 1} | 49 No | {"stage": "203 empty formulations; original values absent from supplied tables"} |  |  | pending
结果 | O0147 | T1_N049 | si1.docx | 49 | ALC-0315 | DOPC | 2.5 | 50 | 16 | 0.5 | EMPTY_CHAR |  | zeta_potential |  | mV | requires_visual_extraction | pending_review |  | si1.docx {"table": 1, "row": 50, "column": 1} si1.docx {"table": 1, "row": 1, "column": 1} | 49 No | {"stage": "203 empty formulations; original values absent from supplied tables"} |  |  | pending
结果 | O0148 | T1_N050 | si1.docx | 50 | ALC-0315 | DOPC | 2.5 | 50 | 10 | 1.5 | EMPTY_CHAR |  | particle_size |  | nm | requires_visual_extraction | pending_review |  | si1.docx {"table": 1, "row": 51, "column": 1} si1.docx {"table": 1, "row": 1, "column": 1} | 50 No | {"stage": "203 empty formulations; original values absent from supplied tables"} |  |  | pending
结果 | O0149 | T1_N050 | si1.docx | 50 | ALC-0315 | DOPC | 2.5 | 50 | 10 | 1.5 | EMPTY_CHAR |  | PDI |  | dimensionless | requires_visual_extraction | pending_review |  | si1.docx {"table": 1, "row": 51, "column": 1} si1.docx {"table": 1, "row": 1, "column": 1} | 50 No | {"stage": "203 empty formulations; original values absent from supplied tables"} |  |  | pending
结果 | O0150 | T1_N050 | si1.docx | 50 | ALC-0315 | DOPC | 2.5 | 50 | 10 | 1.5 | EMPTY_CHAR |  | zeta_potential |  | mV | requires_visual_extraction | pending_review |  | si1.docx {"table": 1, "row": 51, "column": 1} si1.docx {"table": 1, "row": 1, "column": 1} | 50 No | {"stage": "203 empty formulations; original values absent from supplied tables"} |  |  | pending
结果 | O0151 | T1_N051 | si1.docx | 51 | ALC-0315 | DOPC | 2.5 | 60 | 10 | 2.5 | EMPTY_CHAR |  | particle_size |  | nm | requires_visual_extraction | pending_review |  | si1.docx {"table": 1, "row": 52, "column": 1} si1.docx {"table": 1, "row": 1, "column": 1} | 51 No | {"stage": "203 empty formulations; original values absent from supplied tables"} |  |  | pending
结果 | O0152 | T1_N051 | si1.docx | 51 | ALC-0315 | DOPC | 2.5 | 60 | 10 | 2.5 | EMPTY_CHAR |  | PDI |  | dimensionless | requires_visual_extraction | pending_review |  | si1.docx {"table": 1, "row": 52, "column": 1} si1.docx {"table": 1, "row": 1, "column": 1} | 51 No | {"stage": "203 empty formulations; original values absent from supplied tables"} |  |  | pending
结果 | O0153 | T1_N051 | si1.docx | 51 | ALC-0315 | DOPC | 2.5 | 60 | 10 | 2.5 | EMPTY_CHAR |  | zeta_potential |  | mV | requires_visual_extraction | pending_review |  | si1.docx {"table": 1, "row": 52, "column": 1} si1.docx {"table": 1, "row": 1, "column": 1} | 51 No | {"stage": "203 empty formulations; original values absent from supplied tables"} |  |  | pending
结果 | O0154 | T1_N052 | si1.docx | 52 | CKK-E12 | DSPC | 2.5 | 40 | 4 | 0.5 | EMPTY_CHAR |  | particle_size |  | nm | requires_visual_extraction | pending_review |  | si1.docx {"table": 1, "row": 53, "column": 1} si1.docx {"table": 1, "row": 1, "column": 1} | 52 No | {"stage": "203 empty formulations; original values absent from supplied tables"} |  |  | pending
结果 | O0155 | T1_N052 | si1.docx | 52 | CKK-E12 | DSPC | 2.5 | 40 | 4 | 0.5 | EMPTY_CHAR |  | PDI |  | dimensionless | requires_visual_extraction | pending_review |  | si1.docx {"table": 1, "row": 53, "column": 1} si1.docx {"table": 1, "row": 1, "column": 1} | 52 No | {"stage": "203 empty formulations; original values absent from supplied tables"} |  |  | pending
结果 | O0156 | T1_N052 | si1.docx | 52 | CKK-E12 | DSPC | 2.5 | 40 | 4 | 0.5 | EMPTY_CHAR |  | zeta_potential |  | mV | requires_visual_extraction | pending_review |  | si1.docx {"table": 1, "row": 53, "column": 1} si1.docx {"table": 1, "row": 1, "column": 1} | 52 No | {"stage": "203 empty formulations; original values absent from supplied tables"} |  |  | pending
结果 | O0157 | T1_N053 | si1.docx | 53 | CKK-E12 | DSPC | 2.5 | 60 | 16 | 2.5 | EMPTY_CHAR |  | particle_size |  | nm | requires_visual_extraction | pending_review |  | si1.docx {"table": 1, "row": 54, "column": 1} si1.docx {"table": 1, "row": 1, "column": 1} | 53 No | {"stage": "203 empty formulations; original values absent from supplied tables"} |  |  | pending
结果 | O0158 | T1_N053 | si1.docx | 53 | CKK-E12 | DSPC | 2.5 | 60 | 16 | 2.5 | EMPTY_CHAR |  | PDI |  | dimensionless | requires_visual_extraction | pending_review |  | si1.docx {"table": 1, "row": 54, "column": 1} si1.docx {"table": 1, "row": 1, "column": 1} | 53 No | {"stage": "203 empty formulations; original values absent from supplied tables"} |  |  | pending
结果 | O0159 | T1_N053 | si1.docx | 53 | CKK-E12 | DSPC | 2.5 | 60 | 16 | 2.5 | EMPTY_CHAR |  | zeta_potential |  | mV | requires_visual_extraction | pending_review |  | si1.docx {"table": 1, "row": 54, "column": 1} si1.docx {"table": 1, "row": 1, "column": 1} | 53 No | {"stage": "203 empty formulations; original values absent from supplied tables"} |  |  | pending
结果 | O0160 | T1_N054 | si1.docx | 54 | CKK-E12 | DSPC | 2.5 | 60 | 16 | 0.5 | EMPTY_CHAR |  | particle_size |  | nm | requires_visual_extraction | pending_review |  | si1.docx {"table": 1, "row": 55, "column": 1} si1.docx {"table": 1, "row": 1, "column": 1} | 54 No | {"stage": "203 empty formulations; original values absent from supplied tables"} |  |  | pending
结果 | O0161 | T1_N054 | si1.docx | 54 | CKK-E12 | DSPC | 2.5 | 60 | 16 | 0.5 | EMPTY_CHAR |  | PDI |  | dimensionless | requires_visual_extraction | pending_review |  | si1.docx {"table": 1, "row": 55, "column": 1} si1.docx {"table": 1, "row": 1, "column": 1} | 54 No | {"stage": "203 empty formulations; original values absent from supplied tables"} |  |  | pending
结果 | O0162 | T1_N054 | si1.docx | 54 | CKK-E12 | DSPC | 2.5 | 60 | 16 | 0.5 | EMPTY_CHAR |  | zeta_potential |  | mV | requires_visual_extraction | pending_review |  | si1.docx {"table": 1, "row": 55, "column": 1} si1.docx {"table": 1, "row": 1, "column": 1} | 54 No | {"stage": "203 empty formulations; original values absent from supplied tables"} |  |  | pending
结果 | O0163 | T1_N055 | si1.docx | 55 | CKK-E12 | DSPC | 2.5 | 40 | 4 | 1.5 | EMPTY_CHAR |  | particle_size |  | nm | requires_visual_extraction | pending_review |  | si1.docx {"table": 1, "row": 56, "column": 1} si1.docx {"table": 1, "row": 1, "column": 1} | 55 No | {"stage": "203 empty formulations; original values absent from supplied tables"} |  |  | pending
结果 | O0164 | T1_N055 | si1.docx | 55 | CKK-E12 | DSPC | 2.5 | 40 | 4 | 1.5 | EMPTY_CHAR |  | PDI |  | dimensionless | requires_visual_extraction | pending_review |  | si1.docx {"table": 1, "row": 56, "column": 1} si1.docx {"table": 1, "row": 1, "column": 1} | 55 No | {"stage": "203 empty formulations; original values absent from supplied tables"} |  |  | pending
结果 | O0165 | T1_N055 | si1.docx | 55 | CKK-E12 | DSPC | 2.5 | 40 | 4 | 1.5 | EMPTY_CHAR |  | zeta_potential |  | mV | requires_visual_extraction | pending_review |  | si1.docx {"table": 1, "row": 56, "column": 1} si1.docx {"table": 1, "row": 1, "column": 1} | 55 No | {"stage": "203 empty formulations; original values absent from supplied tables"} |  |  | pending
结果 | O0166 | T1_N056 | si1.docx | 56 | CKK-E12 | DSPC | 2.5 | 40 | 16 | 0.5 | EMPTY_CHAR |  | particle_size |  | nm | requires_visual_extraction | pending_review |  | si1.docx {"table": 1, "row": 57, "column": 1} si1.docx {"table": 1, "row": 1, "column": 1} | 56 No | {"stage": "203 empty formulations; original values absent from supplied tables"} |  |  | pending
结果 | O0167 | T1_N056 | si1.docx | 56 | CKK-E12 | DSPC | 2.5 | 40 | 16 | 0.5 | EMPTY_CHAR |  | PDI |  | dimensionless | requires_visual_extraction | pending_review |  | si1.docx {"table": 1, "row": 57, "column": 1} si1.docx {"table": 1, "row": 1, "column": 1} | 56 No | {"stage": "203 empty formulations; original values absent from supplied tables"} |  |  | pending
结果 | O0168 | T1_N056 | si1.docx | 56 | CKK-E12 | DSPC | 2.5 | 40 | 16 | 0.5 | EMPTY_CHAR |  | zeta_potential |  | mV | requires_visual_extraction | pending_review |  | si1.docx {"table": 1, "row": 57, "column": 1} si1.docx {"table": 1, "row": 1, "column": 1} | 56 No | {"stage": "203 empty formulations; original values absent from supplied tables"} |  |  | pending
结果 | O0169 | T1_N057 | si1.docx | 57 | CKK-E12 | DOPC | 2.5 | 40 | 16 | 1.5 | EMPTY_CHAR |  | particle_size |  | nm | requires_visual_extraction | pending_review |  | si1.docx {"table": 1, "row": 58, "column": 1} si1.docx {"table": 1, "row": 1, "column": 1} | 57 No | {"stage": "203 empty formulations; original values absent from supplied tables"} |  |  | pending
结果 | O0170 | T1_N057 | si1.docx | 57 | CKK-E12 | DOPC | 2.5 | 40 | 16 | 1.5 | EMPTY_CHAR |  | PDI |  | dimensionless | requires_visual_extraction | pending_review |  | si1.docx {"table": 1, "row": 58, "column": 1} si1.docx {"table": 1, "row": 1, "column": 1} | 57 No | {"stage": "203 empty formulations; original values absent from supplied tables"} |  |  | pending
结果 | O0171 | T1_N057 | si1.docx | 57 | CKK-E12 | DOPC | 2.5 | 40 | 16 | 1.5 | EMPTY_CHAR |  | zeta_potential |  | mV | requires_visual_extraction | pending_review |  | si1.docx {"table": 1, "row": 58, "column": 1} si1.docx {"table": 1, "row": 1, "column": 1} | 57 No | {"stage": "203 empty formulations; original values absent from supplied tables"} |  |  | pending
结果 | O0172 | T1_N058 | si1.docx | 58 | CKK-E12 | DOPC | 2.5 | 40 | 10 | 0.5 | EMPTY_CHAR |  | particle_size |  | nm | requires_visual_extraction | pending_review |  | si1.docx {"table": 1, "row": 59, "column": 1} si1.docx {"table": 1, "row": 1, "column": 1} | 58 No | {"stage": "203 empty formulations; original values absent from supplied tables"} |  |  | pending
结果 | O0173 | T1_N058 | si1.docx | 58 | CKK-E12 | DOPC | 2.5 | 40 | 10 | 0.5 | EMPTY_CHAR |  | PDI |  | dimensionless | requires_visual_extraction | pending_review |  | si1.docx {"table": 1, "row": 59, "column": 1} si1.docx {"table": 1, "row": 1, "column": 1} | 58 No | {"stage": "203 empty formulations; original values absent from supplied tables"} |  |  | pending
结果 | O0174 | T1_N058 | si1.docx | 58 | CKK-E12 | DOPC | 2.5 | 40 | 10 | 0.5 | EMPTY_CHAR |  | zeta_potential |  | mV | requires_visual_extraction | pending_review |  | si1.docx {"table": 1, "row": 59, "column": 1} si1.docx {"table": 1, "row": 1, "column": 1} | 58 No | {"stage": "203 empty formulations; original values absent from supplied tables"} |  |  | pending
结果 | O0175 | T1_N059 | si1.docx | 59 | CKK-E12 | DOPC | 2.5 | 50 | 10 | 1.5 | EMPTY_CHAR |  | particle_size |  | nm | requires_visual_extraction | pending_review |  | si1.docx {"table": 1, "row": 60, "column": 1} si1.docx {"table": 1, "row": 1, "column": 1} | 59 No | {"stage": "203 empty formulations; original values absent from supplied tables"} |  |  | pending
结果 | O0176 | T1_N059 | si1.docx | 59 | CKK-E12 | DOPC | 2.5 | 50 | 10 | 1.5 | EMPTY_CHAR |  | PDI |  | dimensionless | requires_visual_extraction | pending_review |  | si1.docx {"table": 1, "row": 60, "column": 1} si1.docx {"table": 1, "row": 1, "column": 1} | 59 No | {"stage": "203 empty formulations; original values absent from supplied tables"} |  |  | pending
结果 | O0177 | T1_N059 | si1.docx | 59 | CKK-E12 | DOPC | 2.5 | 50 | 10 | 1.5 | EMPTY_CHAR |  | zeta_potential |  | mV | requires_visual_extraction | pending_review |  | si1.docx {"table": 1, "row": 60, "column": 1} si1.docx {"table": 1, "row": 1, "column": 1} | 59 No | {"stage": "203 empty formulations; original values absent from supplied tables"} |  |  | pending
结果 | O0178 | T1_N060 | si1.docx | 60 | CKK-E12 | DOPC | 2.5 | 50 | 16 | 2.5 | EMPTY_CHAR |  | particle_size |  | nm | requires_visual_extraction | pending_review |  | si1.docx {"table": 1, "row": 61, "column": 1} si1.docx {"table": 1, "row": 1, "column": 1} | 60 No | {"stage": "203 empty formulations; original values absent from supplied tables"} |  |  | pending
结果 | O0179 | T1_N060 | si1.docx | 60 | CKK-E12 | DOPC | 2.5 | 50 | 16 | 2.5 | EMPTY_CHAR |  | PDI |  | dimensionless | requires_visual_extraction | pending_review |  | si1.docx {"table": 1, "row": 61, "column": 1} si1.docx {"table": 1, "row": 1, "column": 1} | 60 No | {"stage": "203 empty formulations; original values absent from supplied tables"} |  |  | pending
结果 | O0180 | T1_N060 | si1.docx | 60 | CKK-E12 | DOPC | 2.5 | 50 | 16 | 2.5 | EMPTY_CHAR |  | zeta_potential |  | mV | requires_visual_extraction | pending_review |  | si1.docx {"table": 1, "row": 61, "column": 1} si1.docx {"table": 1, "row": 1, "column": 1} | 60 No | {"stage": "203 empty formulations; original values absent from supplied tables"} |  |  | pending
结果 | O0181 | T1_N061 | si1.docx | 61 | CKK-E12 | DOPC | 2.5 | 50 | 10 | 0.5 | EMPTY_CHAR |  | particle_size |  | nm | requires_visual_extraction | pending_review |  | si1.docx {"table": 1, "row": 62, "column": 1} si1.docx {"table": 1, "row": 1, "column": 1} | 61 No | {"stage": "203 empty formulations; original values absent from supplied tables"} |  |  | pending
结果 | O0182 | T1_N061 | si1.docx | 61 | CKK-E12 | DOPC | 2.5 | 50 | 10 | 0.5 | EMPTY_CHAR |  | PDI |  | dimensionless | requires_visual_extraction | pending_review |  | si1.docx {"table": 1, "row": 62, "column": 1} si1.docx {"table": 1, "row": 1, "column": 1} | 61 No | {"stage": "203 empty formulations; original values absent from supplied tables"} |  |  | pending
结果 | O0183 | T1_N061 | si1.docx | 61 | CKK-E12 | DOPC | 2.5 | 50 | 10 | 0.5 | EMPTY_CHAR |  | zeta_potential |  | mV | requires_visual_extraction | pending_review |  | si1.docx {"table": 1, "row": 62, "column": 1} si1.docx {"table": 1, "row": 1, "column": 1} | 61 No | {"stage": "203 empty formulations; original values absent from supplied tables"} |  |  | pending
结果 | O0184 | T1_N062 | si1.docx | 62 | CKK-E12 | DOPC | 2.5 | 60 | 4 | 1.5 | EMPTY_CHAR |  | particle_size |  | nm | requires_visual_extraction | pending_review |  | si1.docx {"table": 1, "row": 63, "column": 1} si1.docx {"table": 1, "row": 1, "column": 1} | 62 No | {"stage": "203 empty formulations; original values absent from supplied tables"} |  |  | pending
结果 | O0185 | T1_N062 | si1.docx | 62 | CKK-E12 | DOPC | 2.5 | 60 | 4 | 1.5 | EMPTY_CHAR |  | PDI |  | dimensionless | requires_visual_extraction | pending_review |  | si1.docx {"table": 1, "row": 63, "column": 1} si1.docx {"table": 1, "row": 1, "column": 1} | 62 No | {"stage": "203 empty formulations; original values absent from supplied tables"} |  |  | pending
结果 | O0186 | T1_N062 | si1.docx | 62 | CKK-E12 | DOPC | 2.5 | 60 | 4 | 1.5 | EMPTY_CHAR |  | zeta_potential |  | mV | requires_visual_extraction | pending_review |  | si1.docx {"table": 1, "row": 63, "column": 1} si1.docx {"table": 1, "row": 1, "column": 1} | 62 No | {"stage": "203 empty formulations; original values absent from supplied tables"} |  |  | pending
结果 | O0187 | T1_N063 | si1.docx | 63 | SM-102 | DSPC | 5 | 60 | 10 | 1.5 | EMPTY_CHAR |  | particle_size |  | nm | requires_visual_extraction | pending_review |  | si1.docx {"table": 1, "row": 64, "column": 1} si1.docx {"table": 1, "row": 1, "column": 1} | 63 No | {"stage": "203 empty formulations; original values absent from supplied tables"} |  |  | pending
结果 | O0188 | T1_N063 | si1.docx | 63 | SM-102 | DSPC | 5 | 60 | 10 | 1.5 | EMPTY_CHAR |  | PDI |  | dimensionless | requires_visual_extraction | pending_review |  | si1.docx {"table": 1, "row": 64, "column": 1} si1.docx {"table": 1, "row": 1, "column": 1} | 63 No | {"stage": "203 empty formulations; original values absent from supplied tables"} |  |  | pending
结果 | O0189 | T1_N063 | si1.docx | 63 | SM-102 | DSPC | 5 | 60 | 10 | 1.5 | EMPTY_CHAR |  | zeta_potential |  | mV | requires_visual_extraction | pending_review |  | si1.docx {"table": 1, "row": 64, "column": 1} si1.docx {"table": 1, "row": 1, "column": 1} | 63 No | {"stage": "203 empty formulations; original values absent from supplied tables"} |  |  | pending
结果 | O0190 | T1_N064 | si1.docx | 64 | SM-102 | DSPC | 5 | 40 | 10 | 1.5 | EMPTY_CHAR |  | particle_size |  | nm | requires_visual_extraction | pending_review |  | si1.docx {"table": 1, "row": 65, "column": 1} si1.docx {"table": 1, "row": 1, "column": 1} | 64 No | {"stage": "203 empty formulations; original values absent from supplied tables"} |  |  | pending
结果 | O0191 | T1_N064 | si1.docx | 64 | SM-102 | DSPC | 5 | 40 | 10 | 1.5 | EMPTY_CHAR |  | PDI |  | dimensionless | requires_visual_extraction | pending_review |  | si1.docx {"table": 1, "row": 65, "column": 1} si1.docx {"table": 1, "row": 1, "column": 1} | 64 No | {"stage": "203 empty formulations; original values absent from supplied tables"} |  |  | pending
结果 | O0192 | T1_N064 | si1.docx | 64 | SM-102 | DSPC | 5 | 40 | 10 | 1.5 | EMPTY_CHAR |  | zeta_potential |  | mV | requires_visual_extraction | pending_review |  | si1.docx {"table": 1, "row": 65, "column": 1} si1.docx {"table": 1, "row": 1, "column": 1} | 64 No | {"stage": "203 empty formulations; original values absent from supplied tables"} |  |  | pending
结果 | O0193 | T1_N065 | si1.docx | 65 | SM-102 | DSPC | 5 | 60 | 16 | 2.5 | EMPTY_CHAR |  | particle_size |  | nm | requires_visual_extraction | pending_review |  | si1.docx {"table": 1, "row": 66, "column": 1} si1.docx {"table": 1, "row": 1, "column": 1} | 65 No | {"stage": "203 empty formulations; original values absent from supplied tables"} |  |  | pending
结果 | O0194 | T1_N065 | si1.docx | 65 | SM-102 | DSPC | 5 | 60 | 16 | 2.5 | EMPTY_CHAR |  | PDI |  | dimensionless | requires_visual_extraction | pending_review |  | si1.docx {"table": 1, "row": 66, "column": 1} si1.docx {"table": 1, "row": 1, "column": 1} | 65 No | {"stage": "203 empty formulations; original values absent from supplied tables"} |  |  | pending
结果 | O0195 | T1_N065 | si1.docx | 65 | SM-102 | DSPC | 5 | 60 | 16 | 2.5 | EMPTY_CHAR |  | zeta_potential |  | mV | requires_visual_extraction | pending_review |  | si1.docx {"table": 1, "row": 66, "column": 1} si1.docx {"table": 1, "row": 1, "column": 1} | 65 No | {"stage": "203 empty formulations; original values absent from supplied tables"} |  |  | pending
结果 | O0196 | T1_N066 | si1.docx | 66 | SM-102 | DSPC | 5 | 50 | 16 | 0.5 | EMPTY_CHAR |  | particle_size |  | nm | requires_visual_extraction | pending_review |  | si1.docx {"table": 1, "row": 67, "column": 1} si1.docx {"table": 1, "row": 1, "column": 1} | 66 No | {"stage": "203 empty formulations; original values absent from supplied tables"} |  |  | pending
结果 | O0197 | T1_N066 | si1.docx | 66 | SM-102 | DSPC | 5 | 50 | 16 | 0.5 | EMPTY_CHAR |  | PDI |  | dimensionless | requires_visual_extraction | pending_review |  | si1.docx {"table": 1, "row": 67, "column": 1} si1.docx {"table": 1, "row": 1, "column": 1} | 66 No | {"stage": "203 empty formulations; original values absent from supplied tables"} |  |  | pending
结果 | O0198 | T1_N066 | si1.docx | 66 | SM-102 | DSPC | 5 | 50 | 16 | 0.5 | EMPTY_CHAR |  | zeta_potential |  | mV | requires_visual_extraction | pending_review |  | si1.docx {"table": 1, "row": 67, "column": 1} si1.docx {"table": 1, "row": 1, "column": 1} | 66 No | {"stage": "203 empty formulations; original values absent from supplied tables"} |  |  | pending
结果 | O0199 | T1_N067 | si1.docx | 67 | SM-102 | DSPC | 5 | 40 | 4 | 0.5 | EMPTY_CHAR |  | particle_size |  | nm | requires_visual_extraction | pending_review |  | si1.docx {"table": 1, "row": 68, "column": 1} si1.docx {"table": 1, "row": 1, "column": 1} | 67 No | {"stage": "203 empty formulations; original values absent from supplied tables"} |  |  | pending
结果 | O0200 | T1_N067 | si1.docx | 67 | SM-102 | DSPC | 5 | 40 | 4 | 0.5 | EMPTY_CHAR |  | PDI |  | dimensionless | requires_visual_extraction | pending_review |  | si1.docx {"table": 1, "row": 68, "column": 1} si1.docx {"table": 1, "row": 1, "column": 1} | 67 No | {"stage": "203 empty formulations; original values absent from supplied tables"} |  |  | pending
结果 | O0201 | T1_N067 | si1.docx | 67 | SM-102 | DSPC | 5 | 40 | 4 | 0.5 | EMPTY_CHAR |  | zeta_potential |  | mV | requires_visual_extraction | pending_review |  | si1.docx {"table": 1, "row": 68, "column": 1} si1.docx {"table": 1, "row": 1, "column": 1} | 67 No | {"stage": "203 empty formulations; original values absent from supplied tables"} |  |  | pending
结果 | O0202 | T1_N068 | si1.docx | 68 | SM-102 | DSPC | 5 | 60 | 10 | 2.5 | EMPTY_CHAR |  | particle_size |  | nm | requires_visual_extraction | pending_review |  | si1.docx {"table": 1, "row": 69, "column": 1} si1.docx {"table": 1, "row": 1, "column": 1} | 68 No | {"stage": "203 empty formulations; original values absent from supplied tables"} |  |  | pending
结果 | O0203 | T1_N068 | si1.docx | 68 | SM-102 | DSPC | 5 | 60 | 10 | 2.5 | EMPTY_CHAR |  | PDI |  | dimensionless | requires_visual_extraction | pending_review |  | si1.docx {"table": 1, "row": 69, "column": 1} si1.docx {"table": 1, "row": 1, "column": 1} | 68 No | {"stage": "203 empty formulations; original values absent from supplied tables"} |  |  | pending
结果 | O0204 | T1_N068 | si1.docx | 68 | SM-102 | DSPC | 5 | 60 | 10 | 2.5 | EMPTY_CHAR |  | zeta_potential |  | mV | requires_visual_extraction | pending_review |  | si1.docx {"table": 1, "row": 69, "column": 1} si1.docx {"table": 1, "row": 1, "column": 1} | 68 No | {"stage": "203 empty formulations; original values absent from supplied tables"} |  |  | pending
结果 | O0205 | T1_N069 | si1.docx | 69 | SM-102 | DSPC | 5 | 50 | 4 | 2.5 | EMPTY_CHAR |  | particle_size |  | nm | requires_visual_extraction | pending_review |  | si1.docx {"table": 1, "row": 70, "column": 1} si1.docx {"table": 1, "row": 1, "column": 1} | 69 No | {"stage": "203 empty formulations; original values absent from supplied tables"} |  |  | pending
结果 | O0206 | T1_N069 | si1.docx | 69 | SM-102 | DSPC | 5 | 50 | 4 | 2.5 | EMPTY_CHAR |  | PDI |  | dimensionless | requires_visual_extraction | pending_review |  | si1.docx {"table": 1, "row": 70, "column": 1} si1.docx {"table": 1, "row": 1, "column": 1} | 69 No | {"stage": "203 empty formulations; original values absent from supplied tables"} |  |  | pending
结果 | O0207 | T1_N069 | si1.docx | 69 | SM-102 | DSPC | 5 | 50 | 4 | 2.5 | EMPTY_CHAR |  | zeta_potential |  | mV | requires_visual_extraction | pending_review |  | si1.docx {"table": 1, "row": 70, "column": 1} si1.docx {"table": 1, "row": 1, "column": 1} | 69 No | {"stage": "203 empty formulations; original values absent from supplied tables"} |  |  | pending
结果 | O0208 | T1_N070 | si1.docx | 70 | SM-102 | DSPC | 5 | 40 | 4 | 1.5 | EMPTY_CHAR |  | particle_size |  | nm | requires_visual_extraction | pending_review |  | si1.docx {"table": 1, "row": 71, "column": 1} si1.docx {"table": 1, "row": 1, "column": 1} | 70 No | {"stage": "203 empty formulations; original values absent from supplied tables"} |  |  | pending
结果 | O0209 | T1_N070 | si1.docx | 70 | SM-102 | DSPC | 5 | 40 | 4 | 1.5 | EMPTY_CHAR |  | PDI |  | dimensionless | requires_visual_extraction | pending_review |  | si1.docx {"table": 1, "row": 71, "column": 1} si1.docx {"table": 1, "row": 1, "column": 1} | 70 No | {"stage": "203 empty formulations; original values absent from supplied tables"} |  |  | pending
结果 | O0210 | T1_N070 | si1.docx | 70 | SM-102 | DSPC | 5 | 40 | 4 | 1.5 | EMPTY_CHAR |  | zeta_potential |  | mV | requires_visual_extraction | pending_review |  | si1.docx {"table": 1, "row": 71, "column": 1} si1.docx {"table": 1, "row": 1, "column": 1} | 70 No | {"stage": "203 empty formulations; original values absent from supplied tables"} |  |  | pending
结果 | O0211 | T1_N071 | si1.docx | 71 | SM-102 | DOPC | 5 | 60 | 16 | 2.5 | EMPTY_CHAR |  | particle_size |  | nm | requires_visual_extraction | pending_review |  | si1.docx {"table": 1, "row": 72, "column": 1} si1.docx {"table": 1, "row": 1, "column": 1} | 71 No | {"stage": "203 empty formulations; original values absent from supplied tables"} |  |  | pending
结果 | O0212 | T1_N071 | si1.docx | 71 | SM-102 | DOPC | 5 | 60 | 16 | 2.5 | EMPTY_CHAR |  | PDI |  | dimensionless | requires_visual_extraction | pending_review |  | si1.docx {"table": 1, "row": 72, "column": 1} si1.docx {"table": 1, "row": 1, "column": 1} | 71 No | {"stage": "203 empty formulations; original values absent from supplied tables"} |  |  | pending
结果 | O0213 | T1_N071 | si1.docx | 71 | SM-102 | DOPC | 5 | 60 | 16 | 2.5 | EMPTY_CHAR |  | zeta_potential |  | mV | requires_visual_extraction | pending_review |  | si1.docx {"table": 1, "row": 72, "column": 1} si1.docx {"table": 1, "row": 1, "column": 1} | 71 No | {"stage": "203 empty formulations; original values absent from supplied tables"} |  |  | pending
结果 | O0214 | T1_N072 | si1.docx | 72 | SM-102 | DOPC | 5 | 40 | 10 | 0.5 | EMPTY_CHAR |  | particle_size |  | nm | requires_visual_extraction | pending_review |  | si1.docx {"table": 1, "row": 73, "column": 1} si1.docx {"table": 1, "row": 1, "column": 1} | 72 No | {"stage": "203 empty formulations; original values absent from supplied tables"} |  |  | pending
结果 | O0215 | T1_N072 | si1.docx | 72 | SM-102 | DOPC | 5 | 40 | 10 | 0.5 | EMPTY_CHAR |  | PDI |  | dimensionless | requires_visual_extraction | pending_review |  | si1.docx {"table": 1, "row": 73, "column": 1} si1.docx {"table": 1, "row": 1, "column": 1} | 72 No | {"stage": "203 empty formulations; original values absent from supplied tables"} |  |  | pending
结果 | O0216 | T1_N072 | si1.docx | 72 | SM-102 | DOPC | 5 | 40 | 10 | 0.5 | EMPTY_CHAR |  | zeta_potential |  | mV | requires_visual_extraction | pending_review |  | si1.docx {"table": 1, "row": 73, "column": 1} si1.docx {"table": 1, "row": 1, "column": 1} | 72 No | {"stage": "203 empty formulations; original values absent from supplied tables"} |  |  | pending
结果 | O0217 | T1_N073 | si1.docx | 73 | SM-102 | DOPC | 5 | 60 | 4 | 1.5 | EMPTY_CHAR |  | particle_size |  | nm | requires_visual_extraction | pending_review |  | si1.docx {"table": 1, "row": 74, "column": 1} si1.docx {"table": 1, "row": 1, "column": 1} | 73 No | {"stage": "203 empty formulations; original values absent from supplied tables"} |  |  | pending
结果 | O0218 | T1_N073 | si1.docx | 73 | SM-102 | DOPC | 5 | 60 | 4 | 1.5 | EMPTY_CHAR |  | PDI |  | dimensionless | requires_visual_extraction | pending_review |  | si1.docx {"table": 1, "row": 74, "column": 1} si1.docx {"table": 1, "row": 1, "column": 1} | 73 No | {"stage": "203 empty formulations; original values absent from supplied tables"} |  |  | pending
结果 | O0219 | T1_N073 | si1.docx | 73 | SM-102 | DOPC | 5 | 60 | 4 | 1.5 | EMPTY_CHAR |  | zeta_potential |  | mV | requires_visual_extraction | pending_review |  | si1.docx {"table": 1, "row": 74, "column": 1} si1.docx {"table": 1, "row": 1, "column": 1} | 73 No | {"stage": "203 empty formulations; original values absent from supplied tables"} |  |  | pending
结果 | O0220 | T1_N074 | si1.docx | 74 | SM-102 | DOPC | 5 | 40 | 16 | 2.5 | EMPTY_CHAR |  | particle_size |  | nm | requires_visual_extraction | pending_review |  | si1.docx {"table": 1, "row": 75, "column": 1} si1.docx {"table": 1, "row": 1, "column": 1} | 74 No | {"stage": "203 empty formulations; original values absent from supplied tables"} |  |  | pending
结果 | O0221 | T1_N074 | si1.docx | 74 | SM-102 | DOPC | 5 | 40 | 16 | 2.5 | EMPTY_CHAR |  | PDI |  | dimensionless | requires_visual_extraction | pending_review |  | si1.docx {"table": 1, "row": 75, "column": 1} si1.docx {"table": 1, "row": 1, "column": 1} | 74 No | {"stage": "203 empty formulations; original values absent from supplied tables"} |  |  | pending
结果 | O0222 | T1_N074 | si1.docx | 74 | SM-102 | DOPC | 5 | 40 | 16 | 2.5 | EMPTY_CHAR |  | zeta_potential |  | mV | requires_visual_extraction | pending_review |  | si1.docx {"table": 1, "row": 75, "column": 1} si1.docx {"table": 1, "row": 1, "column": 1} | 74 No | {"stage": "203 empty formulations; original values absent from supplied tables"} |  |  | pending
结果 | O0223 | T1_N075 | si1.docx | 75 | SM-102 | DOPC | 5 | 50 | 10 | 0.5 | EMPTY_CHAR |  | particle_size |  | nm | requires_visual_extraction | pending_review |  | si1.docx {"table": 1, "row": 76, "column": 1} si1.docx {"table": 1, "row": 1, "column": 1} | 75 No | {"stage": "203 empty formulations; original values absent from supplied tables"} |  |  | pending
结果 | O0224 | T1_N075 | si1.docx | 75 | SM-102 | DOPC | 5 | 50 | 10 | 0.5 | EMPTY_CHAR |  | PDI |  | dimensionless | requires_visual_extraction | pending_review |  | si1.docx {"table": 1, "row": 76, "column": 1} si1.docx {"table": 1, "row": 1, "column": 1} | 75 No | {"stage": "203 empty formulations; original values absent from supplied tables"} |  |  | pending
结果 | O0225 | T1_N075 | si1.docx | 75 | SM-102 | DOPC | 5 | 50 | 10 | 0.5 | EMPTY_CHAR |  | zeta_potential |  | mV | requires_visual_extraction | pending_review |  | si1.docx {"table": 1, "row": 76, "column": 1} si1.docx {"table": 1, "row": 1, "column": 1} | 75 No | {"stage": "203 empty formulations; original values absent from supplied tables"} |  |  | pending
结果 | O0226 | T1_N076 | si1.docx | 76 | SM-102 | DOPC | 5 | 50 | 16 | 0.5 | EMPTY_CHAR |  | particle_size |  | nm | requires_visual_extraction | pending_review |  | si1.docx {"table": 1, "row": 77, "column": 1} si1.docx {"table": 1, "row": 1, "column": 1} | 76 No | {"stage": "203 empty formulations; original values absent from supplied tables"} |  |  | pending
结果 | O0227 | T1_N076 | si1.docx | 76 | SM-102 | DOPC | 5 | 50 | 16 | 0.5 | EMPTY_CHAR |  | PDI |  | dimensionless | requires_visual_extraction | pending_review |  | si1.docx {"table": 1, "row": 77, "column": 1} si1.docx {"table": 1, "row": 1, "column": 1} | 76 No | {"stage": "203 empty formulations; original values absent from supplied tables"} |  |  | pending
结果 | O0228 | T1_N076 | si1.docx | 76 | SM-102 | DOPC | 5 | 50 | 16 | 0.5 | EMPTY_CHAR |  | zeta_potential |  | mV | requires_visual_extraction | pending_review |  | si1.docx {"table": 1, "row": 77, "column": 1} si1.docx {"table": 1, "row": 1, "column": 1} | 76 No | {"stage": "203 empty formulations; original values absent from supplied tables"} |  |  | pending
结果 | O0229 | T1_N077 | si1.docx | 77 | SM-102 | DOPC | 5 | 60 | 10 | 0.5 | EMPTY_CHAR |  | particle_size |  | nm | requires_visual_extraction | pending_review |  | si1.docx {"table": 1, "row": 78, "column": 1} si1.docx {"table": 1, "row": 1, "column": 1} | 77 No | {"stage": "203 empty formulations; original values absent from supplied tables"} |  |  | pending
结果 | O0230 | T1_N077 | si1.docx | 77 | SM-102 | DOPC | 5 | 60 | 10 | 0.5 | EMPTY_CHAR |  | PDI |  | dimensionless | requires_visual_extraction | pending_review |  | si1.docx {"table": 1, "row": 78, "column": 1} si1.docx {"table": 1, "row": 1, "column": 1} | 77 No | {"stage": "203 empty formulations; original values absent from supplied tables"} |  |  | pending
结果 | O0231 | T1_N077 | si1.docx | 77 | SM-102 | DOPC | 5 | 60 | 10 | 0.5 | EMPTY_CHAR |  | zeta_potential |  | mV | requires_visual_extraction | pending_review |  | si1.docx {"table": 1, "row": 78, "column": 1} si1.docx {"table": 1, "row": 1, "column": 1} | 77 No | {"stage": "203 empty formulations; original values absent from supplied tables"} |  |  | pending
结果 | O0232 | T1_N078 | si1.docx | 78 | SM-102 | DOPC | 5 | 40 | 4 | 2.5 | EMPTY_CHAR |  | particle_size |  | nm | requires_visual_extraction | pending_review |  | si1.docx {"table": 1, "row": 79, "column": 1} si1.docx {"table": 1, "row": 1, "column": 1} | 78 No | {"stage": "203 empty formulations; original values absent from supplied tables"} |  |  | pending
结果 | O0233 | T1_N078 | si1.docx | 78 | SM-102 | DOPC | 5 | 40 | 4 | 2.5 | EMPTY_CHAR |  | PDI |  | dimensionless | requires_visual_extraction | pending_review |  | si1.docx {"table": 1, "row": 79, "column": 1} si1.docx {"table": 1, "row": 1, "column": 1} | 78 No | {"stage": "203 empty formulations; original values absent from supplied tables"} |  |  | pending
结果 | O0234 | T1_N078 | si1.docx | 78 | SM-102 | DOPC | 5 | 40 | 4 | 2.5 | EMPTY_CHAR |  | zeta_potential |  | mV | requires_visual_extraction | pending_review |  | si1.docx {"table": 1, "row": 79, "column": 1} si1.docx {"table": 1, "row": 1, "column": 1} | 78 No | {"stage": "203 empty formulations; original values absent from supplied tables"} |  |  | pending
结果 | O0235 | T1_N079 | si1.docx | 79 | SM-102 | DOPC | 5 | 40 | 4 | 1.5 | EMPTY_CHAR |  | particle_size |  | nm | requires_visual_extraction | pending_review |  | si1.docx {"table": 1, "row": 80, "column": 1} si1.docx {"table": 1, "row": 1, "column": 1} | 79 No | {"stage": "203 empty formulations; original values absent from supplied tables"} |  |  | pending
结果 | O0236 | T1_N079 | si1.docx | 79 | SM-102 | DOPC | 5 | 40 | 4 | 1.5 | EMPTY_CHAR |  | PDI |  | dimensionless | requires_visual_extraction | pending_review |  | si1.docx {"table": 1, "row": 80, "column": 1} si1.docx {"table": 1, "row": 1, "column": 1} | 79 No | {"stage": "203 empty formulations; original values absent from supplied tables"} |  |  | pending
结果 | O0237 | T1_N079 | si1.docx | 79 | SM-102 | DOPC | 5 | 40 | 4 | 1.5 | EMPTY_CHAR |  | zeta_potential |  | mV | requires_visual_extraction | pending_review |  | si1.docx {"table": 1, "row": 80, "column": 1} si1.docx {"table": 1, "row": 1, "column": 1} | 79 No | {"stage": "203 empty formulations; original values absent from supplied tables"} |  |  | pending
结果 | O0238 | T1_N080 | si1.docx | 80 | SM-102 | DOPC | 5 | 50 | 4 | 1.5 | EMPTY_CHAR |  | particle_size |  | nm | requires_visual_extraction | pending_review |  | si1.docx {"table": 1, "row": 81, "column": 1} si1.docx {"table": 1, "row": 1, "column": 1} | 80 No | {"stage": "203 empty formulations; original values absent from supplied tables"} |  |  | pending
结果 | O0239 | T1_N080 | si1.docx | 80 | SM-102 | DOPC | 5 | 50 | 4 | 1.5 | EMPTY_CHAR |  | PDI |  | dimensionless | requires_visual_extraction | pending_review |  | si1.docx {"table": 1, "row": 81, "column": 1} si1.docx {"table": 1, "row": 1, "column": 1} | 80 No | {"stage": "203 empty formulations; original values absent from supplied tables"} |  |  | pending
结果 | O0240 | T1_N080 | si1.docx | 80 | SM-102 | DOPC | 5 | 50 | 4 | 1.5 | EMPTY_CHAR |  | zeta_potential |  | mV | requires_visual_extraction | pending_review |  | si1.docx {"table": 1, "row": 81, "column": 1} si1.docx {"table": 1, "row": 1, "column": 1} | 80 No | {"stage": "203 empty formulations; original values absent from supplied tables"} |  |  | pending
结果 | O0241 | T1_N081 | si1.docx | 81 | MC-3 | DSPC | 5 | 60 | 16 | 0.5 | EMPTY_CHAR |  | particle_size |  | nm | requires_visual_extraction | pending_review |  | si1.docx {"table": 1, "row": 82, "column": 1} si1.docx {"table": 1, "row": 1, "column": 1} | 81 No | {"stage": "203 empty formulations; original values absent from supplied tables"} |  |  | pending
结果 | O0242 | T1_N081 | si1.docx | 81 | MC-3 | DSPC | 5 | 60 | 16 | 0.5 | EMPTY_CHAR |  | PDI |  | dimensionless | requires_visual_extraction | pending_review |  | si1.docx {"table": 1, "row": 82, "column": 1} si1.docx {"table": 1, "row": 1, "column": 1} | 81 No | {"stage": "203 empty formulations; original values absent from supplied tables"} |  |  | pending
结果 | O0243 | T1_N081 | si1.docx | 81 | MC-3 | DSPC | 5 | 60 | 16 | 0.5 | EMPTY_CHAR |  | zeta_potential |  | mV | requires_visual_extraction | pending_review |  | si1.docx {"table": 1, "row": 82, "column": 1} si1.docx {"table": 1, "row": 1, "column": 1} | 81 No | {"stage": "203 empty formulations; original values absent from supplied tables"} |  |  | pending
结果 | O0244 | T1_N082 | si1.docx | 82 | MC-3 | DSPC | 5 | 40 | 10 | 0.5 | EMPTY_CHAR |  | particle_size |  | nm | requires_visual_extraction | pending_review |  | si1.docx {"table": 1, "row": 83, "column": 1} si1.docx {"table": 1, "row": 1, "column": 1} | 82 No | {"stage": "203 empty formulations; original values absent from supplied tables"} |  |  | pending
结果 | O0245 | T1_N082 | si1.docx | 82 | MC-3 | DSPC | 5 | 40 | 10 | 0.5 | EMPTY_CHAR |  | PDI |  | dimensionless | requires_visual_extraction | pending_review |  | si1.docx {"table": 1, "row": 83, "column": 1} si1.docx {"table": 1, "row": 1, "column": 1} | 82 No | {"stage": "203 empty formulations; original values absent from supplied tables"} |  |  | pending
结果 | O0246 | T1_N082 | si1.docx | 82 | MC-3 | DSPC | 5 | 40 | 10 | 0.5 | EMPTY_CHAR |  | zeta_potential |  | mV | requires_visual_extraction | pending_review |  | si1.docx {"table": 1, "row": 83, "column": 1} si1.docx {"table": 1, "row": 1, "column": 1} | 82 No | {"stage": "203 empty formulations; original values absent from supplied tables"} |  |  | pending
结果 | O0247 | T1_N083 | si1.docx | 83 | MC-3 | DSPC | 5 | 60 | 16 | 1.5 | EMPTY_CHAR |  | particle_size |  | nm | requires_visual_extraction | pending_review |  | si1.docx {"table": 1, "row": 84, "column": 1} si1.docx {"table": 1, "row": 1, "column": 1} | 83 No | {"stage": "203 empty formulations; original values absent from supplied tables"} |  |  | pending
结果 | O0248 | T1_N083 | si1.docx | 83 | MC-3 | DSPC | 5 | 60 | 16 | 1.5 | EMPTY_CHAR |  | PDI |  | dimensionless | requires_visual_extraction | pending_review |  | si1.docx {"table": 1, "row": 84, "column": 1} si1.docx {"table": 1, "row": 1, "column": 1} | 83 No | {"stage": "203 empty formulations; original values absent from supplied tables"} |  |  | pending
结果 | O0249 | T1_N083 | si1.docx | 83 | MC-3 | DSPC | 5 | 60 | 16 | 1.5 | EMPTY_CHAR |  | zeta_potential |  | mV | requires_visual_extraction | pending_review |  | si1.docx {"table": 1, "row": 84, "column": 1} si1.docx {"table": 1, "row": 1, "column": 1} | 83 No | {"stage": "203 empty formulations; original values absent from supplied tables"} |  |  | pending
结果 | O0250 | T1_N084 | si1.docx | 84 | MC-3 | DSPC | 5 | 50 | 16 | 2.5 | EMPTY_CHAR |  | particle_size |  | nm | requires_visual_extraction | pending_review |  | si1.docx {"table": 1, "row": 85, "column": 1} si1.docx {"table": 1, "row": 1, "column": 1} | 84 No | {"stage": "203 empty formulations; original values absent from supplied tables"} |  |  | pending
结果 | O0251 | T1_N084 | si1.docx | 84 | MC-3 | DSPC | 5 | 50 | 16 | 2.5 | EMPTY_CHAR |  | PDI |  | dimensionless | requires_visual_extraction | pending_review |  | si1.docx {"table": 1, "row": 85, "column": 1} si1.docx {"table": 1, "row": 1, "column": 1} | 84 No | {"stage": "203 empty formulations; original values absent from supplied tables"} |  |  | pending
结果 | O0252 | T1_N084 | si1.docx | 84 | MC-3 | DSPC | 5 | 50 | 16 | 2.5 | EMPTY_CHAR |  | zeta_potential |  | mV | requires_visual_extraction | pending_review |  | si1.docx {"table": 1, "row": 85, "column": 1} si1.docx {"table": 1, "row": 1, "column": 1} | 84 No | {"stage": "203 empty formulations; original values absent from supplied tables"} |  |  | pending
结果 | O0253 | T1_N085 | si1.docx | 85 | MC-3 | DSPC | 5 | 50 | 10 | 1.5 | EMPTY_CHAR |  | particle_size |  | nm | requires_visual_extraction | pending_review |  | si1.docx {"table": 1, "row": 86, "column": 1} si1.docx {"table": 1, "row": 1, "column": 1} | 85 No | {"stage": "203 empty formulations; original values absent from supplied tables"} |  |  | pending
结果 | O0254 | T1_N085 | si1.docx | 85 | MC-3 | DSPC | 5 | 50 | 10 | 1.5 | EMPTY_CHAR |  | PDI |  | dimensionless | requires_visual_extraction | pending_review |  | si1.docx {"table": 1, "row": 86, "column": 1} si1.docx {"table": 1, "row": 1, "column": 1} | 85 No | {"stage": "203 empty formulations; original values absent from supplied tables"} |  |  | pending
结果 | O0255 | T1_N085 | si1.docx | 85 | MC-3 | DSPC | 5 | 50 | 10 | 1.5 | EMPTY_CHAR |  | zeta_potential |  | mV | requires_visual_extraction | pending_review |  | si1.docx {"table": 1, "row": 86, "column": 1} si1.docx {"table": 1, "row": 1, "column": 1} | 85 No | {"stage": "203 empty formulations; original values absent from supplied tables"} |  |  | pending
结果 | O0256 | T1_N086 | si1.docx | 86 | MC-3 | DSPC | 5 | 50 | 10 | 2.5 | EMPTY_CHAR |  | particle_size |  | nm | requires_visual_extraction | pending_review |  | si1.docx {"table": 1, "row": 87, "column": 1} si1.docx {"table": 1, "row": 1, "column": 1} | 86 No | {"stage": "203 empty formulations; original values absent from supplied tables"} |  |  | pending
结果 | O0257 | T1_N086 | si1.docx | 86 | MC-3 | DSPC | 5 | 50 | 10 | 2.5 | EMPTY_CHAR |  | PDI |  | dimensionless | requires_visual_extraction | pending_review |  | si1.docx {"table": 1, "row": 87, "column": 1} si1.docx {"table": 1, "row": 1, "column": 1} | 86 No | {"stage": "203 empty formulations; original values absent from supplied tables"} |  |  | pending
结果 | O0258 | T1_N086 | si1.docx | 86 | MC-3 | DSPC | 5 | 50 | 10 | 2.5 | EMPTY_CHAR |  | zeta_potential |  | mV | requires_visual_extraction | pending_review |  | si1.docx {"table": 1, "row": 87, "column": 1} si1.docx {"table": 1, "row": 1, "column": 1} | 86 No | {"stage": "203 empty formulations; original values absent from supplied tables"} |  |  | pending
结果 | O0259 | T1_N087 | si1.docx | 87 | MC-3 | DSPC | 5 | 40 | 16 | 2.5 | EMPTY_CHAR |  | particle_size |  | nm | requires_visual_extraction | pending_review |  | si1.docx {"table": 1, "row": 88, "column": 1} si1.docx {"table": 1, "row": 1, "column": 1} | 87 No | {"stage": "203 empty formulations; original values absent from supplied tables"} |  |  | pending
结果 | O0260 | T1_N087 | si1.docx | 87 | MC-3 | DSPC | 5 | 40 | 16 | 2.5 | EMPTY_CHAR |  | PDI |  | dimensionless | requires_visual_extraction | pending_review |  | si1.docx {"table": 1, "row": 88, "column": 1} si1.docx {"table": 1, "row": 1, "column": 1} | 87 No | {"stage": "203 empty formulations; original values absent from supplied tables"} |  |  | pending
结果 | O0261 | T1_N087 | si1.docx | 87 | MC-3 | DSPC | 5 | 40 | 16 | 2.5 | EMPTY_CHAR |  | zeta_potential |  | mV | requires_visual_extraction | pending_review |  | si1.docx {"table": 1, "row": 88, "column": 1} si1.docx {"table": 1, "row": 1, "column": 1} | 87 No | {"stage": "203 empty formulations; original values absent from supplied tables"} |  |  | pending
结果 | O0262 | T1_N088 | si1.docx | 88 | MC-3 | DSPC | 5 | 50 | 16 | 1.5 | EMPTY_CHAR |  | particle_size |  | nm | requires_visual_extraction | pending_review |  | si1.docx {"table": 1, "row": 89, "column": 1} si1.docx {"table": 1, "row": 1, "column": 1} | 88 No | {"stage": "203 empty formulations; original values absent from supplied tables"} |  |  | pending
结果 | O0263 | T1_N088 | si1.docx | 88 | MC-3 | DSPC | 5 | 50 | 16 | 1.5 | EMPTY_CHAR |  | PDI |  | dimensionless | requires_visual_extraction | pending_review |  | si1.docx {"table": 1, "row": 89, "column": 1} si1.docx {"table": 1, "row": 1, "column": 1} | 88 No | {"stage": "203 empty formulations; original values absent from supplied tables"} |  |  | pending
结果 | O0264 | T1_N088 | si1.docx | 88 | MC-3 | DSPC | 5 | 50 | 16 | 1.5 | EMPTY_CHAR |  | zeta_potential |  | mV | requires_visual_extraction | pending_review |  | si1.docx {"table": 1, "row": 89, "column": 1} si1.docx {"table": 1, "row": 1, "column": 1} | 88 No | {"stage": "203 empty formulations; original values absent from supplied tables"} |  |  | pending
结果 | O0265 | T1_N089 | si1.docx | 89 | MC-3 | DSPC | 5 | 60 | 10 | 2.5 | EMPTY_CHAR |  | particle_size |  | nm | requires_visual_extraction | pending_review |  | si1.docx {"table": 1, "row": 90, "column": 1} si1.docx {"table": 1, "row": 1, "column": 1} | 89 No | {"stage": "203 empty formulations; original values absent from supplied tables"} |  |  | pending
结果 | O0266 | T1_N089 | si1.docx | 89 | MC-3 | DSPC | 5 | 60 | 10 | 2.5 | EMPTY_CHAR |  | PDI |  | dimensionless | requires_visual_extraction | pending_review |  | si1.docx {"table": 1, "row": 90, "column": 1} si1.docx {"table": 1, "row": 1, "column": 1} | 89 No | {"stage": "203 empty formulations; original values absent from supplied tables"} |  |  | pending
结果 | O0267 | T1_N089 | si1.docx | 89 | MC-3 | DSPC | 5 | 60 | 10 | 2.5 | EMPTY_CHAR |  | zeta_potential |  | mV | requires_visual_extraction | pending_review |  | si1.docx {"table": 1, "row": 90, "column": 1} si1.docx {"table": 1, "row": 1, "column": 1} | 89 No | {"stage": "203 empty formulations; original values absent from supplied tables"} |  |  | pending
结果 | O0268 | T1_N090 | si1.docx | 90 | MC-3 | DSPC | 5 | 50 | 4 | 1.5 | EMPTY_CHAR |  | particle_size |  | nm | requires_visual_extraction | pending_review |  | si1.docx {"table": 1, "row": 91, "column": 1} si1.docx {"table": 1, "row": 1, "column": 1} | 90 No | {"stage": "203 empty formulations; original values absent from supplied tables"} |  |  | pending
结果 | O0269 | T1_N090 | si1.docx | 90 | MC-3 | DSPC | 5 | 50 | 4 | 1.5 | EMPTY_CHAR |  | PDI |  | dimensionless | requires_visual_extraction | pending_review |  | si1.docx {"table": 1, "row": 91, "column": 1} si1.docx {"table": 1, "row": 1, "column": 1} | 90 No | {"stage": "203 empty formulations; original values absent from supplied tables"} |  |  | pending
结果 | O0270 | T1_N090 | si1.docx | 90 | MC-3 | DSPC | 5 | 50 | 4 | 1.5 | EMPTY_CHAR |  | zeta_potential |  | mV | requires_visual_extraction | pending_review |  | si1.docx {"table": 1, "row": 91, "column": 1} si1.docx {"table": 1, "row": 1, "column": 1} | 90 No | {"stage": "203 empty formulations; original values absent from supplied tables"} |  |  | pending
结果 | O0271 | T1_N091 | si1.docx | 91 | MC-3 | DOPC | 5 | 60 | 16 | 1.5 | EMPTY_CHAR |  | particle_size |  | nm | requires_visual_extraction | pending_review |  | si1.docx {"table": 1, "row": 92, "column": 1} si1.docx {"table": 1, "row": 1, "column": 1} | 91 No | {"stage": "203 empty formulations; original values absent from supplied tables"} |  |  | pending
结果 | O0272 | T1_N091 | si1.docx | 91 | MC-3 | DOPC | 5 | 60 | 16 | 1.5 | EMPTY_CHAR |  | PDI |  | dimensionless | requires_visual_extraction | pending_review |  | si1.docx {"table": 1, "row": 92, "column": 1} si1.docx {"table": 1, "row": 1, "column": 1} | 91 No | {"stage": "203 empty formulations; original values absent from supplied tables"} |  |  | pending
结果 | O0273 | T1_N091 | si1.docx | 91 | MC-3 | DOPC | 5 | 60 | 16 | 1.5 | EMPTY_CHAR |  | zeta_potential |  | mV | requires_visual_extraction | pending_review |  | si1.docx {"table": 1, "row": 92, "column": 1} si1.docx {"table": 1, "row": 1, "column": 1} | 91 No | {"stage": "203 empty formulations; original values absent from supplied tables"} |  |  | pending
结果 | O0274 | T1_N092 | si1.docx | 92 | MC-3 | DOPC | 5 | 40 | 10 | 2.5 | EMPTY_CHAR |  | particle_size |  | nm | requires_visual_extraction | pending_review |  | si1.docx {"table": 1, "row": 93, "column": 1} si1.docx {"table": 1, "row": 1, "column": 1} | 92 No | {"stage": "203 empty formulations; original values absent from supplied tables"} |  |  | pending
结果 | O0275 | T1_N092 | si1.docx | 92 | MC-3 | DOPC | 5 | 40 | 10 | 2.5 | EMPTY_CHAR |  | PDI |  | dimensionless | requires_visual_extraction | pending_review |  | si1.docx {"table": 1, "row": 93, "column": 1} si1.docx {"table": 1, "row": 1, "column": 1} | 92 No | {"stage": "203 empty formulations; original values absent from supplied tables"} |  |  | pending
结果 | O0276 | T1_N092 | si1.docx | 92 | MC-3 | DOPC | 5 | 40 | 10 | 2.5 | EMPTY_CHAR |  | zeta_potential |  | mV | requires_visual_extraction | pending_review |  | si1.docx {"table": 1, "row": 93, "column": 1} si1.docx {"table": 1, "row": 1, "column": 1} | 92 No | {"stage": "203 empty formulations; original values absent from supplied tables"} |  |  | pending
结果 | O0277 | T1_N093 | si1.docx | 93 | MC-3 | DOPC | 5 | 50 | 10 | 0.5 | EMPTY_CHAR |  | particle_size |  | nm | requires_visual_extraction | pending_review |  | si1.docx {"table": 1, "row": 94, "column": 1} si1.docx {"table": 1, "row": 1, "column": 1} | 93 No | {"stage": "203 empty formulations; original values absent from supplied tables"} |  |  | pending
结果 | O0278 | T1_N093 | si1.docx | 93 | MC-3 | DOPC | 5 | 50 | 10 | 0.5 | EMPTY_CHAR |  | PDI |  | dimensionless | requires_visual_extraction | pending_review |  | si1.docx {"table": 1, "row": 94, "column": 1} si1.docx {"table": 1, "row": 1, "column": 1} | 93 No | {"stage": "203 empty formulations; original values absent from supplied tables"} |  |  | pending
结果 | O0279 | T1_N093 | si1.docx | 93 | MC-3 | DOPC | 5 | 50 | 10 | 0.5 | EMPTY_CHAR |  | zeta_potential |  | mV | requires_visual_extraction | pending_review |  | si1.docx {"table": 1, "row": 94, "column": 1} si1.docx {"table": 1, "row": 1, "column": 1} | 93 No | {"stage": "203 empty formulations; original values absent from supplied tables"} |  |  | pending
结果 | O0280 | T1_N094 | si1.docx | 94 | MC-3 | DOPC | 5 | 40 | 16 | 2.5 | EMPTY_CHAR |  | particle_size |  | nm | requires_visual_extraction | pending_review |  | si1.docx {"table": 1, "row": 95, "column": 1} si1.docx {"table": 1, "row": 1, "column": 1} | 94 No | {"stage": "203 empty formulations; original values absent from supplied tables"} |  |  | pending
结果 | O0281 | T1_N094 | si1.docx | 94 | MC-3 | DOPC | 5 | 40 | 16 | 2.5 | EMPTY_CHAR |  | PDI |  | dimensionless | requires_visual_extraction | pending_review |  | si1.docx {"table": 1, "row": 95, "column": 1} si1.docx {"table": 1, "row": 1, "column": 1} | 94 No | {"stage": "203 empty formulations; original values absent from supplied tables"} |  |  | pending
结果 | O0282 | T1_N094 | si1.docx | 94 | MC-3 | DOPC | 5 | 40 | 16 | 2.5 | EMPTY_CHAR |  | zeta_potential |  | mV | requires_visual_extraction | pending_review |  | si1.docx {"table": 1, "row": 95, "column": 1} si1.docx {"table": 1, "row": 1, "column": 1} | 94 No | {"stage": "203 empty formulations; original values absent from supplied tables"} |  |  | pending
结果 | O0283 | T1_N095 | si1.docx | 95 | MC-3 | DOPC | 5 | 60 | 10 | 0.5 | EMPTY_CHAR |  | particle_size |  | nm | requires_visual_extraction | pending_review |  | si1.docx {"table": 1, "row": 96, "column": 1} si1.docx {"table": 1, "row": 1, "column": 1} | 95 No | {"stage": "203 empty formulations; original values absent from supplied tables"} |  |  | pending
结果 | O0284 | T1_N095 | si1.docx | 95 | MC-3 | DOPC | 5 | 60 | 10 | 0.5 | EMPTY_CHAR |  | PDI |  | dimensionless | requires_visual_extraction | pending_review |  | si1.docx {"table": 1, "row": 96, "column": 1} si1.docx {"table": 1, "row": 1, "column": 1} | 95 No | {"stage": "203 empty formulations; original values absent from supplied tables"} |  |  | pending
结果 | O0285 | T1_N095 | si1.docx | 95 | MC-3 | DOPC | 5 | 60 | 10 | 0.5 | EMPTY_CHAR |  | zeta_potential |  | mV | requires_visual_extraction | pending_review |  | si1.docx {"table": 1, "row": 96, "column": 1} si1.docx {"table": 1, "row": 1, "column": 1} | 95 No | {"stage": "203 empty formulations; original values absent from supplied tables"} |  |  | pending
结果 | O0286 | T1_N096 | si1.docx | 96 | MC-3 | DOPC | 5 | 60 | 10 | 2.5 | EMPTY_CHAR |  | particle_size |  | nm | requires_visual_extraction | pending_review |  | si1.docx {"table": 1, "row": 97, "column": 1} si1.docx {"table": 1, "row": 1, "column": 1} | 96 No | {"stage": "203 empty formulations; original values absent from supplied tables"} |  |  | pending
结果 | O0287 | T1_N096 | si1.docx | 96 | MC-3 | DOPC | 5 | 60 | 10 | 2.5 | EMPTY_CHAR |  | PDI |  | dimensionless | requires_visual_extraction | pending_review |  | si1.docx {"table": 1, "row": 97, "column": 1} si1.docx {"table": 1, "row": 1, "column": 1} | 96 No | {"stage": "203 empty formulations; original values absent from supplied tables"} |  |  | pending
结果 | O0288 | T1_N096 | si1.docx | 96 | MC-3 | DOPC | 5 | 60 | 10 | 2.5 | EMPTY_CHAR |  | zeta_potential |  | mV | requires_visual_extraction | pending_review |  | si1.docx {"table": 1, "row": 97, "column": 1} si1.docx {"table": 1, "row": 1, "column": 1} | 96 No | {"stage": "203 empty formulations; original values absent from supplied tables"} |  |  | pending
结果 | O0289 | T1_N097 | si1.docx | 97 | MC-3 | DOPC | 5 | 60 | 10 | 1.5 | EMPTY_CHAR |  | particle_size |  | nm | requires_visual_extraction | pending_review |  | si1.docx {"table": 1, "row": 98, "column": 1} si1.docx {"table": 1, "row": 1, "column": 1} | 97 No | {"stage": "203 empty formulations; original values absent from supplied tables"} |  |  | pending
结果 | O0290 | T1_N097 | si1.docx | 97 | MC-3 | DOPC | 5 | 60 | 10 | 1.5 | EMPTY_CHAR |  | PDI |  | dimensionless | requires_visual_extraction | pending_review |  | si1.docx {"table": 1, "row": 98, "column": 1} si1.docx {"table": 1, "row": 1, "column": 1} | 97 No | {"stage": "203 empty formulations; original values absent from supplied tables"} |  |  | pending
结果 | O0291 | T1_N097 | si1.docx | 97 | MC-3 | DOPC | 5 | 60 | 10 | 1.5 | EMPTY_CHAR |  | zeta_potential |  | mV | requires_visual_extraction | pending_review |  | si1.docx {"table": 1, "row": 98, "column": 1} si1.docx {"table": 1, "row": 1, "column": 1} | 97 No | {"stage": "203 empty formulations; original values absent from supplied tables"} |  |  | pending
结果 | O0292 | T1_N098 | si1.docx | 98 | MC-3 | DOPC | 5 | 50 | 4 | 2.5 | EMPTY_CHAR |  | particle_size |  | nm | requires_visual_extraction | pending_review |  | si1.docx {"table": 1, "row": 99, "column": 1} si1.docx {"table": 1, "row": 1, "column": 1} | 98 No | {"stage": "203 empty formulations; original values absent from supplied tables"} |  |  | pending
结果 | O0293 | T1_N098 | si1.docx | 98 | MC-3 | DOPC | 5 | 50 | 4 | 2.5 | EMPTY_CHAR |  | PDI |  | dimensionless | requires_visual_extraction | pending_review |  | si1.docx {"table": 1, "row": 99, "column": 1} si1.docx {"table": 1, "row": 1, "column": 1} | 98 No | {"stage": "203 empty formulations; original values absent from supplied tables"} |  |  | pending
结果 | O0294 | T1_N098 | si1.docx | 98 | MC-3 | DOPC | 5 | 50 | 4 | 2.5 | EMPTY_CHAR |  | zeta_potential |  | mV | requires_visual_extraction | pending_review |  | si1.docx {"table": 1, "row": 99, "column": 1} si1.docx {"table": 1, "row": 1, "column": 1} | 98 No | {"stage": "203 empty formulations; original values absent from supplied tables"} |  |  | pending
结果 | O0295 | T1_N099 | si1.docx | 99 | MC-3 | DOPC | 5 | 40 | 4 | 1.5 | EMPTY_CHAR |  | particle_size |  | nm | requires_visual_extraction | pending_review |  | si1.docx {"table": 1, "row": 100, "column": 1} si1.docx {"table": 1, "row": 1, "column": 1} | 99 No | {"stage": "203 empty formulations; original values absent from supplied tables"} |  |  | pending
结果 | O0296 | T1_N099 | si1.docx | 99 | MC-3 | DOPC | 5 | 40 | 4 | 1.5 | EMPTY_CHAR |  | PDI |  | dimensionless | requires_visual_extraction | pending_review |  | si1.docx {"table": 1, "row": 100, "column": 1} si1.docx {"table": 1, "row": 1, "column": 1} | 99 No | {"stage": "203 empty formulations; original values absent from supplied tables"} |  |  | pending
结果 | O0297 | T1_N099 | si1.docx | 99 | MC-3 | DOPC | 5 | 40 | 4 | 1.5 | EMPTY_CHAR |  | zeta_potential |  | mV | requires_visual_extraction | pending_review |  | si1.docx {"table": 1, "row": 100, "column": 1} si1.docx {"table": 1, "row": 1, "column": 1} | 99 No | {"stage": "203 empty formulations; original values absent from supplied tables"} |  |  | pending
结果 | O0298 | T1_N100 | si1.docx | 100 | MC-3 | DOPC | 5 | 50 | 10 | 2.5 | EMPTY_CHAR |  | particle_size |  | nm | requires_visual_extraction | pending_review |  | si1.docx {"table": 1, "row": 101, "column": 1} si1.docx {"table": 1, "row": 1, "column": 1} | 100 No | {"stage": "203 empty formulations; original values absent from supplied tables"} |  |  | pending
结果 | O0299 | T1_N100 | si1.docx | 100 | MC-3 | DOPC | 5 | 50 | 10 | 2.5 | EMPTY_CHAR |  | PDI |  | dimensionless | requires_visual_extraction | pending_review |  | si1.docx {"table": 1, "row": 101, "column": 1} si1.docx {"table": 1, "row": 1, "column": 1} | 100 No | {"stage": "203 empty formulations; original values absent from supplied tables"} |  |  | pending
结果 | O0300 | T1_N100 | si1.docx | 100 | MC-3 | DOPC | 5 | 50 | 10 | 2.5 | EMPTY_CHAR |  | zeta_potential |  | mV | requires_visual_extraction | pending_review |  | si1.docx {"table": 1, "row": 101, "column": 1} si1.docx {"table": 1, "row": 1, "column": 1} | 100 No | {"stage": "203 empty formulations; original values absent from supplied tables"} |  |  | pending
结果 | O0301 | T1_N101 | si1.docx | 101 | MC-3 | DOPC | 5 | 50 | 16 | 0.5 | EMPTY_CHAR |  | particle_size |  | nm | requires_visual_extraction | pending_review |  | si1.docx {"table": 1, "row": 102, "column": 1} si1.docx {"table": 1, "row": 1, "column": 1} | 101 No | {"stage": "203 empty formulations; original values absent from supplied tables"} |  |  | pending
结果 | O0302 | T1_N101 | si1.docx | 101 | MC-3 | DOPC | 5 | 50 | 16 | 0.5 | EMPTY_CHAR |  | PDI |  | dimensionless | requires_visual_extraction | pending_review |  | si1.docx {"table": 1, "row": 102, "column": 1} si1.docx {"table": 1, "row": 1, "column": 1} | 101 No | {"stage": "203 empty formulations; original values absent from supplied tables"} |  |  | pending
结果 | O0303 | T1_N101 | si1.docx | 101 | MC-3 | DOPC | 5 | 50 | 16 | 0.5 | EMPTY_CHAR |  | zeta_potential |  | mV | requires_visual_extraction | pending_review |  | si1.docx {"table": 1, "row": 102, "column": 1} si1.docx {"table": 1, "row": 1, "column": 1} | 101 No | {"stage": "203 empty formulations; original values absent from supplied tables"} |  |  | pending
结果 | O0304 | T1_N102 | si1.docx | 102 | ALC-0315 | DSPC | 5 | 60 | 10 | 1.5 | EMPTY_CHAR |  | particle_size |  | nm | requires_visual_extraction | pending_review |  | si1.docx {"table": 1, "row": 103, "column": 1} si1.docx {"table": 1, "row": 1, "column": 1} | 102 No | {"stage": "203 empty formulations; original values absent from supplied tables"} |  |  | pending
结果 | O0305 | T1_N102 | si1.docx | 102 | ALC-0315 | DSPC | 5 | 60 | 10 | 1.5 | EMPTY_CHAR |  | PDI |  | dimensionless | requires_visual_extraction | pending_review |  | si1.docx {"table": 1, "row": 103, "column": 1} si1.docx {"table": 1, "row": 1, "column": 1} | 102 No | {"stage": "203 empty formulations; original values absent from supplied tables"} |  |  | pending
结果 | O0306 | T1_N102 | si1.docx | 102 | ALC-0315 | DSPC | 5 | 60 | 10 | 1.5 | EMPTY_CHAR |  | zeta_potential |  | mV | requires_visual_extraction | pending_review |  | si1.docx {"table": 1, "row": 103, "column": 1} si1.docx {"table": 1, "row": 1, "column": 1} | 102 No | {"stage": "203 empty formulations; original values absent from supplied tables"} |  |  | pending
结果 | O0307 | T1_N103 | si1.docx | 103 | ALC-0315 | DSPC | 5 | 50 | 4 | 2.5 | EMPTY_CHAR |  | particle_size |  | nm | requires_visual_extraction | pending_review |  | si1.docx {"table": 1, "row": 104, "column": 1} si1.docx {"table": 1, "row": 1, "column": 1} | 103 No | {"stage": "203 empty formulations; original values absent from supplied tables"} |  |  | pending
结果 | O0308 | T1_N103 | si1.docx | 103 | ALC-0315 | DSPC | 5 | 50 | 4 | 2.5 | EMPTY_CHAR |  | PDI |  | dimensionless | requires_visual_extraction | pending_review |  | si1.docx {"table": 1, "row": 104, "column": 1} si1.docx {"table": 1, "row": 1, "column": 1} | 103 No | {"stage": "203 empty formulations; original values absent from supplied tables"} |  |  | pending
结果 | O0309 | T1_N103 | si1.docx | 103 | ALC-0315 | DSPC | 5 | 50 | 4 | 2.5 | EMPTY_CHAR |  | zeta_potential |  | mV | requires_visual_extraction | pending_review |  | si1.docx {"table": 1, "row": 104, "column": 1} si1.docx {"table": 1, "row": 1, "column": 1} | 103 No | {"stage": "203 empty formulations; original values absent from supplied tables"} |  |  | pending
结果 | O0310 | T1_N104 | si1.docx | 104 | ALC-0315 | DSPC | 5 | 50 | 10 | 2.5 | EMPTY_CHAR |  | particle_size |  | nm | requires_visual_extraction | pending_review |  | si1.docx {"table": 1, "row": 105, "column": 1} si1.docx {"table": 1, "row": 1, "column": 1} | 104 No | {"stage": "203 empty formulations; original values absent from supplied tables"} |  |  | pending
结果 | O0311 | T1_N104 | si1.docx | 104 | ALC-0315 | DSPC | 5 | 50 | 10 | 2.5 | EMPTY_CHAR |  | PDI |  | dimensionless | requires_visual_extraction | pending_review |  | si1.docx {"table": 1, "row": 105, "column": 1} si1.docx {"table": 1, "row": 1, "column": 1} | 104 No | {"stage": "203 empty formulations; original values absent from supplied tables"} |  |  | pending
结果 | O0312 | T1_N104 | si1.docx | 104 | ALC-0315 | DSPC | 5 | 50 | 10 | 2.5 | EMPTY_CHAR |  | zeta_potential |  | mV | requires_visual_extraction | pending_review |  | si1.docx {"table": 1, "row": 105, "column": 1} si1.docx {"table": 1, "row": 1, "column": 1} | 104 No | {"stage": "203 empty formulations; original values absent from supplied tables"} |  |  | pending
结果 | O0313 | T1_N105 | si1.docx | 105 | ALC-0315 | DSPC | 5 | 50 | 16 | 0.5 | EMPTY_CHAR |  | particle_size |  | nm | requires_visual_extraction | pending_review |  | si1.docx {"table": 1, "row": 106, "column": 1} si1.docx {"table": 1, "row": 1, "column": 1} | 105 No | {"stage": "203 empty formulations; original values absent from supplied tables"} |  |  | pending
结果 | O0314 | T1_N105 | si1.docx | 105 | ALC-0315 | DSPC | 5 | 50 | 16 | 0.5 | EMPTY_CHAR |  | PDI |  | dimensionless | requires_visual_extraction | pending_review |  | si1.docx {"table": 1, "row": 106, "column": 1} si1.docx {"table": 1, "row": 1, "column": 1} | 105 No | {"stage": "203 empty formulations; original values absent from supplied tables"} |  |  | pending
结果 | O0315 | T1_N105 | si1.docx | 105 | ALC-0315 | DSPC | 5 | 50 | 16 | 0.5 | EMPTY_CHAR |  | zeta_potential |  | mV | requires_visual_extraction | pending_review |  | si1.docx {"table": 1, "row": 106, "column": 1} si1.docx {"table": 1, "row": 1, "column": 1} | 105 No | {"stage": "203 empty formulations; original values absent from supplied tables"} |  |  | pending
结果 | O0316 | T1_N106 | si1.docx | 106 | ALC-0315 | DSPC | 5 | 40 | 10 | 2.5 | EMPTY_CHAR |  | particle_size |  | nm | requires_visual_extraction | pending_review |  | si1.docx {"table": 1, "row": 107, "column": 1} si1.docx {"table": 1, "row": 1, "column": 1} | 106 No | {"stage": "203 empty formulations; original values absent from supplied tables"} |  |  | pending
结果 | O0317 | T1_N106 | si1.docx | 106 | ALC-0315 | DSPC | 5 | 40 | 10 | 2.5 | EMPTY_CHAR |  | PDI |  | dimensionless | requires_visual_extraction | pending_review |  | si1.docx {"table": 1, "row": 107, "column": 1} si1.docx {"table": 1, "row": 1, "column": 1} | 106 No | {"stage": "203 empty formulations; original values absent from supplied tables"} |  |  | pending
结果 | O0318 | T1_N106 | si1.docx | 106 | ALC-0315 | DSPC | 5 | 40 | 10 | 2.5 | EMPTY_CHAR |  | zeta_potential |  | mV | requires_visual_extraction | pending_review |  | si1.docx {"table": 1, "row": 107, "column": 1} si1.docx {"table": 1, "row": 1, "column": 1} | 106 No | {"stage": "203 empty formulations; original values absent from supplied tables"} |  |  | pending
结果 | O0319 | T1_N107 | si1.docx | 107 | ALC-0315 | DSPC | 5 | 40 | 10 | 0.5 | EMPTY_CHAR |  | particle_size |  | nm | requires_visual_extraction | pending_review |  | si1.docx {"table": 1, "row": 108, "column": 1} si1.docx {"table": 1, "row": 1, "column": 1} | 107 No | {"stage": "203 empty formulations; original values absent from supplied tables"} |  |  | pending
结果 | O0320 | T1_N107 | si1.docx | 107 | ALC-0315 | DSPC | 5 | 40 | 10 | 0.5 | EMPTY_CHAR |  | PDI |  | dimensionless | requires_visual_extraction | pending_review |  | si1.docx {"table": 1, "row": 108, "column": 1} si1.docx {"table": 1, "row": 1, "column": 1} | 107 No | {"stage": "203 empty formulations; original values absent from supplied tables"} |  |  | pending
结果 | O0321 | T1_N107 | si1.docx | 107 | ALC-0315 | DSPC | 5 | 40 | 10 | 0.5 | EMPTY_CHAR |  | zeta_potential |  | mV | requires_visual_extraction | pending_review |  | si1.docx {"table": 1, "row": 108, "column": 1} si1.docx {"table": 1, "row": 1, "column": 1} | 107 No | {"stage": "203 empty formulations; original values absent from supplied tables"} |  |  | pending
结果 | O0322 | T1_N108 | si1.docx | 108 | ALC-0315 | DSPC | 5 | 60 | 4 | 0.5 | EMPTY_CHAR |  | particle_size |  | nm | requires_visual_extraction | pending_review |  | si1.docx {"table": 1, "row": 109, "column": 1} si1.docx {"table": 1, "row": 1, "column": 1} | 108 No | {"stage": "203 empty formulations; original values absent from supplied tables"} |  |  | pending
结果 | O0323 | T1_N108 | si1.docx | 108 | ALC-0315 | DSPC | 5 | 60 | 4 | 0.5 | EMPTY_CHAR |  | PDI |  | dimensionless | requires_visual_extraction | pending_review |  | si1.docx {"table": 1, "row": 109, "column": 1} si1.docx {"table": 1, "row": 1, "column": 1} | 108 No | {"stage": "203 empty formulations; original values absent from supplied tables"} |  |  | pending
结果 | O0324 | T1_N108 | si1.docx | 108 | ALC-0315 | DSPC | 5 | 60 | 4 | 0.5 | EMPTY_CHAR |  | zeta_potential |  | mV | requires_visual_extraction | pending_review |  | si1.docx {"table": 1, "row": 109, "column": 1} si1.docx {"table": 1, "row": 1, "column": 1} | 108 No | {"stage": "203 empty formulations; original values absent from supplied tables"} |  |  | pending
结果 | O0325 | T1_N109 | si1.docx | 109 | ALC-0315 | DSPC | 5 | 60 | 4 | 2.5 | EMPTY_CHAR |  | particle_size |  | nm | requires_visual_extraction | pending_review |  | si1.docx {"table": 1, "row": 110, "column": 1} si1.docx {"table": 1, "row": 1, "column": 1} | 109 No | {"stage": "203 empty formulations; original values absent from supplied tables"} |  |  | pending
结果 | O0326 | T1_N109 | si1.docx | 109 | ALC-0315 | DSPC | 5 | 60 | 4 | 2.5 | EMPTY_CHAR |  | PDI |  | dimensionless | requires_visual_extraction | pending_review |  | si1.docx {"table": 1, "row": 110, "column": 1} si1.docx {"table": 1, "row": 1, "column": 1} | 109 No | {"stage": "203 empty formulations; original values absent from supplied tables"} |  |  | pending
结果 | O0327 | T1_N109 | si1.docx | 109 | ALC-0315 | DSPC | 5 | 60 | 4 | 2.5 | EMPTY_CHAR |  | zeta_potential |  | mV | requires_visual_extraction | pending_review |  | si1.docx {"table": 1, "row": 110, "column": 1} si1.docx {"table": 1, "row": 1, "column": 1} | 109 No | {"stage": "203 empty formulations; original values absent from supplied tables"} |  |  | pending
结果 | O0328 | T1_N110 | si1.docx | 110 | ALC-0315 | DSPC | 5 | 40 | 4 | 2.5 | EMPTY_CHAR |  | particle_size |  | nm | requires_visual_extraction | pending_review |  | si1.docx {"table": 1, "row": 111, "column": 1} si1.docx {"table": 1, "row": 1, "column": 1} | 110 No | {"stage": "203 empty formulations; original values absent from supplied tables"} |  |  | pending
结果 | O0329 | T1_N110 | si1.docx | 110 | ALC-0315 | DSPC | 5 | 40 | 4 | 2.5 | EMPTY_CHAR |  | PDI |  | dimensionless | requires_visual_extraction | pending_review |  | si1.docx {"table": 1, "row": 111, "column": 1} si1.docx {"table": 1, "row": 1, "column": 1} | 110 No | {"stage": "203 empty formulations; original values absent from supplied tables"} |  |  | pending
结果 | O0330 | T1_N110 | si1.docx | 110 | ALC-0315 | DSPC | 5 | 40 | 4 | 2.5 | EMPTY_CHAR |  | zeta_potential |  | mV | requires_visual_extraction | pending_review |  | si1.docx {"table": 1, "row": 111, "column": 1} si1.docx {"table": 1, "row": 1, "column": 1} | 110 No | {"stage": "203 empty formulations; original values absent from supplied tables"} |  |  | pending
结果 | O0331 | T1_N111 | si1.docx | 111 | ALC-0315 | DSPC | 5 | 50 | 16 | 1.5 | EMPTY_CHAR |  | particle_size |  | nm | requires_visual_extraction | pending_review |  | si1.docx {"table": 1, "row": 112, "column": 1} si1.docx {"table": 1, "row": 1, "column": 1} | 111 No | {"stage": "203 empty formulations; original values absent from supplied tables"} |  |  | pending
结果 | O0332 | T1_N111 | si1.docx | 111 | ALC-0315 | DSPC | 5 | 50 | 16 | 1.5 | EMPTY_CHAR |  | PDI |  | dimensionless | requires_visual_extraction | pending_review |  | si1.docx {"table": 1, "row": 112, "column": 1} si1.docx {"table": 1, "row": 1, "column": 1} | 111 No | {"stage": "203 empty formulations; original values absent from supplied tables"} |  |  | pending
结果 | O0333 | T1_N111 | si1.docx | 111 | ALC-0315 | DSPC | 5 | 50 | 16 | 1.5 | EMPTY_CHAR |  | zeta_potential |  | mV | requires_visual_extraction | pending_review |  | si1.docx {"table": 1, "row": 112, "column": 1} si1.docx {"table": 1, "row": 1, "column": 1} | 111 No | {"stage": "203 empty formulations; original values absent from supplied tables"} |  |  | pending
结果 | O0334 | T1_N112 | si1.docx | 112 | ALC-0315 | DSPC | 5 | 60 | 16 | 0.5 | EMPTY_CHAR |  | particle_size |  | nm | requires_visual_extraction | pending_review |  | si1.docx {"table": 1, "row": 113, "column": 1} si1.docx {"table": 1, "row": 1, "column": 1} | 112 No | {"stage": "203 empty formulations; original values absent from supplied tables"} |  |  | pending
结果 | O0335 | T1_N112 | si1.docx | 112 | ALC-0315 | DSPC | 5 | 60 | 16 | 0.5 | EMPTY_CHAR |  | PDI |  | dimensionless | requires_visual_extraction | pending_review |  | si1.docx {"table": 1, "row": 113, "column": 1} si1.docx {"table": 1, "row": 1, "column": 1} | 112 No | {"stage": "203 empty formulations; original values absent from supplied tables"} |  |  | pending
结果 | O0336 | T1_N112 | si1.docx | 112 | ALC-0315 | DSPC | 5 | 60 | 16 | 0.5 | EMPTY_CHAR |  | zeta_potential |  | mV | requires_visual_extraction | pending_review |  | si1.docx {"table": 1, "row": 113, "column": 1} si1.docx {"table": 1, "row": 1, "column": 1} | 112 No | {"stage": "203 empty formulations; original values absent from supplied tables"} |  |  | pending
结果 | O0337 | T1_N113 | si1.docx | 113 | ALC-0315 | DOPC | 5 | 60 | 16 | 1.5 | EMPTY_CHAR |  | particle_size |  | nm | requires_visual_extraction | pending_review |  | si1.docx {"table": 1, "row": 114, "column": 1} si1.docx {"table": 1, "row": 1, "column": 1} | 113 No | {"stage": "203 empty formulations; original values absent from supplied tables"} |  |  | pending
结果 | O0338 | T1_N113 | si1.docx | 113 | ALC-0315 | DOPC | 5 | 60 | 16 | 1.5 | EMPTY_CHAR |  | PDI |  | dimensionless | requires_visual_extraction | pending_review |  | si1.docx {"table": 1, "row": 114, "column": 1} si1.docx {"table": 1, "row": 1, "column": 1} | 113 No | {"stage": "203 empty formulations; original values absent from supplied tables"} |  |  | pending
结果 | O0339 | T1_N113 | si1.docx | 113 | ALC-0315 | DOPC | 5 | 60 | 16 | 1.5 | EMPTY_CHAR |  | zeta_potential |  | mV | requires_visual_extraction | pending_review |  | si1.docx {"table": 1, "row": 114, "column": 1} si1.docx {"table": 1, "row": 1, "column": 1} | 113 No | {"stage": "203 empty formulations; original values absent from supplied tables"} |  |  | pending
结果 | O0340 | T1_N114 | si1.docx | 114 | ALC-0315 | DOPC | 5 | 40 | 10 | 0.5 | EMPTY_CHAR |  | particle_size |  | nm | requires_visual_extraction | pending_review |  | si1.docx {"table": 1, "row": 115, "column": 1} si1.docx {"table": 1, "row": 1, "column": 1} | 114 No | {"stage": "203 empty formulations; original values absent from supplied tables"} |  |  | pending
结果 | O0341 | T1_N114 | si1.docx | 114 | ALC-0315 | DOPC | 5 | 40 | 10 | 0.5 | EMPTY_CHAR |  | PDI |  | dimensionless | requires_visual_extraction | pending_review |  | si1.docx {"table": 1, "row": 115, "column": 1} si1.docx {"table": 1, "row": 1, "column": 1} | 114 No | {"stage": "203 empty formulations; original values absent from supplied tables"} |  |  | pending
结果 | O0342 | T1_N114 | si1.docx | 114 | ALC-0315 | DOPC | 5 | 40 | 10 | 0.5 | EMPTY_CHAR |  | zeta_potential |  | mV | requires_visual_extraction | pending_review |  | si1.docx {"table": 1, "row": 115, "column": 1} si1.docx {"table": 1, "row": 1, "column": 1} | 114 No | {"stage": "203 empty formulations; original values absent from supplied tables"} |  |  | pending
结果 | O0343 | T1_N115 | si1.docx | 115 | ALC-0315 | DOPC | 5 | 40 | 4 | 0.5 | EMPTY_CHAR |  | particle_size |  | nm | requires_visual_extraction | pending_review |  | si1.docx {"table": 1, "row": 116, "column": 1} si1.docx {"table": 1, "row": 1, "column": 1} | 115 No | {"stage": "203 empty formulations; original values absent from supplied tables"} |  |  | pending
结果 | O0344 | T1_N115 | si1.docx | 115 | ALC-0315 | DOPC | 5 | 40 | 4 | 0.5 | EMPTY_CHAR |  | PDI |  | dimensionless | requires_visual_extraction | pending_review |  | si1.docx {"table": 1, "row": 116, "column": 1} si1.docx {"table": 1, "row": 1, "column": 1} | 115 No | {"stage": "203 empty formulations; original values absent from supplied tables"} |  |  | pending
结果 | O0345 | T1_N115 | si1.docx | 115 | ALC-0315 | DOPC | 5 | 40 | 4 | 0.5 | EMPTY_CHAR |  | zeta_potential |  | mV | requires_visual_extraction | pending_review |  | si1.docx {"table": 1, "row": 116, "column": 1} si1.docx {"table": 1, "row": 1, "column": 1} | 115 No | {"stage": "203 empty formulations; original values absent from supplied tables"} |  |  | pending
结果 | O0346 | T1_N116 | si1.docx | 116 | ALC-0315 | DOPC | 5 | 40 | 10 | 2.5 | EMPTY_CHAR |  | particle_size |  | nm | requires_visual_extraction | pending_review |  | si1.docx {"table": 1, "row": 117, "column": 1} si1.docx {"table": 1, "row": 1, "column": 1} | 116 No | {"stage": "203 empty formulations; original values absent from supplied tables"} |  |  | pending
结果 | O0347 | T1_N116 | si1.docx | 116 | ALC-0315 | DOPC | 5 | 40 | 10 | 2.5 | EMPTY_CHAR |  | PDI |  | dimensionless | requires_visual_extraction | pending_review |  | si1.docx {"table": 1, "row": 117, "column": 1} si1.docx {"table": 1, "row": 1, "column": 1} | 116 No | {"stage": "203 empty formulations; original values absent from supplied tables"} |  |  | pending
结果 | O0348 | T1_N116 | si1.docx | 116 | ALC-0315 | DOPC | 5 | 40 | 10 | 2.5 | EMPTY_CHAR |  | zeta_potential |  | mV | requires_visual_extraction | pending_review |  | si1.docx {"table": 1, "row": 117, "column": 1} si1.docx {"table": 1, "row": 1, "column": 1} | 116 No | {"stage": "203 empty formulations; original values absent from supplied tables"} |  |  | pending
结果 | O0349 | T1_N117 | si1.docx | 117 | ALC-0315 | DOPC | 5 | 50 | 4 | 0.5 | EMPTY_CHAR |  | particle_size |  | nm | requires_visual_extraction | pending_review |  | si1.docx {"table": 1, "row": 118, "column": 1} si1.docx {"table": 1, "row": 1, "column": 1} | 117 No | {"stage": "203 empty formulations; original values absent from supplied tables"} |  |  | pending
结果 | O0350 | T1_N117 | si1.docx | 117 | ALC-0315 | DOPC | 5 | 50 | 4 | 0.5 | EMPTY_CHAR |  | PDI |  | dimensionless | requires_visual_extraction | pending_review |  | si1.docx {"table": 1, "row": 118, "column": 1} si1.docx {"table": 1, "row": 1, "column": 1} | 117 No | {"stage": "203 empty formulations; original values absent from supplied tables"} |  |  | pending
结果 | O0351 | T1_N117 | si1.docx | 117 | ALC-0315 | DOPC | 5 | 50 | 4 | 0.5 | EMPTY_CHAR |  | zeta_potential |  | mV | requires_visual_extraction | pending_review |  | si1.docx {"table": 1, "row": 118, "column": 1} si1.docx {"table": 1, "row": 1, "column": 1} | 117 No | {"stage": "203 empty formulations; original values absent from supplied tables"} |  |  | pending
结果 | O0352 | T1_N118 | si1.docx | 118 | ALC-0315 | DOPC | 5 | 50 | 10 | 1.5 | EMPTY_CHAR |  | particle_size |  | nm | requires_visual_extraction | pending_review |  | si1.docx {"table": 1, "row": 119, "column": 1} si1.docx {"table": 1, "row": 1, "column": 1} | 118 No | {"stage": "203 empty formulations; original values absent from supplied tables"} |  |  | pending
结果 | O0353 | T1_N118 | si1.docx | 118 | ALC-0315 | DOPC | 5 | 50 | 10 | 1.5 | EMPTY_CHAR |  | PDI |  | dimensionless | requires_visual_extraction | pending_review |  | si1.docx {"table": 1, "row": 119, "column": 1} si1.docx {"table": 1, "row": 1, "column": 1} | 118 No | {"stage": "203 empty formulations; original values absent from supplied tables"} |  |  | pending
结果 | O0354 | T1_N118 | si1.docx | 118 | ALC-0315 | DOPC | 5 | 50 | 10 | 1.5 | EMPTY_CHAR |  | zeta_potential |  | mV | requires_visual_extraction | pending_review |  | si1.docx {"table": 1, "row": 119, "column": 1} si1.docx {"table": 1, "row": 1, "column": 1} | 118 No | {"stage": "203 empty formulations; original values absent from supplied tables"} |  |  | pending
结果 | O0355 | T1_N119 | si1.docx | 119 | ALC-0315 | DOPC | 5 | 50 | 4 | 1.5 | EMPTY_CHAR |  | particle_size |  | nm | requires_visual_extraction | pending_review |  | si1.docx {"table": 1, "row": 120, "column": 1} si1.docx {"table": 1, "row": 1, "column": 1} | 119 No | {"stage": "203 empty formulations; original values absent from supplied tables"} |  |  | pending
结果 | O0356 | T1_N119 | si1.docx | 119 | ALC-0315 | DOPC | 5 | 50 | 4 | 1.5 | EMPTY_CHAR |  | PDI |  | dimensionless | requires_visual_extraction | pending_review |  | si1.docx {"table": 1, "row": 120, "column": 1} si1.docx {"table": 1, "row": 1, "column": 1} | 119 No | {"stage": "203 empty formulations; original values absent from supplied tables"} |  |  | pending
结果 | O0357 | T1_N119 | si1.docx | 119 | ALC-0315 | DOPC | 5 | 50 | 4 | 1.5 | EMPTY_CHAR |  | zeta_potential |  | mV | requires_visual_extraction | pending_review |  | si1.docx {"table": 1, "row": 120, "column": 1} si1.docx {"table": 1, "row": 1, "column": 1} | 119 No | {"stage": "203 empty formulations; original values absent from supplied tables"} |  |  | pending
结果 | O0358 | T1_N120 | si1.docx | 120 | ALC-0315 | DOPC | 5 | 60 | 10 | 0.5 | EMPTY_CHAR |  | particle_size |  | nm | requires_visual_extraction | pending_review |  | si1.docx {"table": 1, "row": 121, "column": 1} si1.docx {"table": 1, "row": 1, "column": 1} | 120 No | {"stage": "203 empty formulations; original values absent from supplied tables"} |  |  | pending
结果 | O0359 | T1_N120 | si1.docx | 120 | ALC-0315 | DOPC | 5 | 60 | 10 | 0.5 | EMPTY_CHAR |  | PDI |  | dimensionless | requires_visual_extraction | pending_review |  | si1.docx {"table": 1, "row": 121, "column": 1} si1.docx {"table": 1, "row": 1, "column": 1} | 120 No | {"stage": "203 empty formulations; original values absent from supplied tables"} |  |  | pending
结果 | O0360 | T1_N120 | si1.docx | 120 | ALC-0315 | DOPC | 5 | 60 | 10 | 0.5 | EMPTY_CHAR |  | zeta_potential |  | mV | requires_visual_extraction | pending_review |  | si1.docx {"table": 1, "row": 121, "column": 1} si1.docx {"table": 1, "row": 1, "column": 1} | 120 No | {"stage": "203 empty formulations; original values absent from supplied tables"} |  |  | pending
结果 | O0361 | T1_N121 | si1.docx | 121 | ALC-0315 | DOPC | 5 | 40 | 4 | 1.5 | EMPTY_CHAR |  | particle_size |  | nm | requires_visual_extraction | pending_review |  | si1.docx {"table": 1, "row": 122, "column": 1} si1.docx {"table": 1, "row": 1, "column": 1} | 121 No | {"stage": "203 empty formulations; original values absent from supplied tables"} |  |  | pending
结果 | O0362 | T1_N121 | si1.docx | 121 | ALC-0315 | DOPC | 5 | 40 | 4 | 1.5 | EMPTY_CHAR |  | PDI |  | dimensionless | requires_visual_extraction | pending_review |  | si1.docx {"table": 1, "row": 122, "column": 1} si1.docx {"table": 1, "row": 1, "column": 1} | 121 No | {"stage": "203 empty formulations; original values absent from supplied tables"} |  |  | pending
结果 | O0363 | T1_N121 | si1.docx | 121 | ALC-0315 | DOPC | 5 | 40 | 4 | 1.5 | EMPTY_CHAR |  | zeta_potential |  | mV | requires_visual_extraction | pending_review |  | si1.docx {"table": 1, "row": 122, "column": 1} si1.docx {"table": 1, "row": 1, "column": 1} | 121 No | {"stage": "203 empty formulations; original values absent from supplied tables"} |  |  | pending
结果 | O0364 | T1_N122 | si1.docx | 122 | ALC-0315 | DOPC | 5 | 60 | 16 | 0.5 | EMPTY_CHAR |  | particle_size |  | nm | requires_visual_extraction | pending_review |  | si1.docx {"table": 1, "row": 123, "column": 1} si1.docx {"table": 1, "row": 1, "column": 1} | 122 No | {"stage": "203 empty formulations; original values absent from supplied tables"} |  |  | pending
结果 | O0365 | T1_N122 | si1.docx | 122 | ALC-0315 | DOPC | 5 | 60 | 16 | 0.5 | EMPTY_CHAR |  | PDI |  | dimensionless | requires_visual_extraction | pending_review |  | si1.docx {"table": 1, "row": 123, "column": 1} si1.docx {"table": 1, "row": 1, "column": 1} | 122 No | {"stage": "203 empty formulations; original values absent from supplied tables"} |  |  | pending
结果 | O0366 | T1_N122 | si1.docx | 122 | ALC-0315 | DOPC | 5 | 60 | 16 | 0.5 | EMPTY_CHAR |  | zeta_potential |  | mV | requires_visual_extraction | pending_review |  | si1.docx {"table": 1, "row": 123, "column": 1} si1.docx {"table": 1, "row": 1, "column": 1} | 122 No | {"stage": "203 empty formulations; original values absent from supplied tables"} |  |  | pending
结果 | O0367 | T1_N123 | si1.docx | 123 | CKK-E12 | DSPC | 5 | 50 | 16 | 2.5 | EMPTY_CHAR |  | particle_size |  | nm | requires_visual_extraction | pending_review |  | si1.docx {"table": 1, "row": 124, "column": 1} si1.docx {"table": 1, "row": 1, "column": 1} | 123 No | {"stage": "203 empty formulations; original values absent from supplied tables"} |  |  | pending
结果 | O0368 | T1_N123 | si1.docx | 123 | CKK-E12 | DSPC | 5 | 50 | 16 | 2.5 | EMPTY_CHAR |  | PDI |  | dimensionless | requires_visual_extraction | pending_review |  | si1.docx {"table": 1, "row": 124, "column": 1} si1.docx {"table": 1, "row": 1, "column": 1} | 123 No | {"stage": "203 empty formulations; original values absent from supplied tables"} |  |  | pending
结果 | O0369 | T1_N123 | si1.docx | 123 | CKK-E12 | DSPC | 5 | 50 | 16 | 2.5 | EMPTY_CHAR |  | zeta_potential |  | mV | requires_visual_extraction | pending_review |  | si1.docx {"table": 1, "row": 124, "column": 1} si1.docx {"table": 1, "row": 1, "column": 1} | 123 No | {"stage": "203 empty formulations; original values absent from supplied tables"} |  |  | pending
结果 | O0370 | T1_N124 | si1.docx | 124 | CKK-E12 | DSPC | 5 | 60 | 4 | 0.5 | EMPTY_CHAR |  | particle_size |  | nm | requires_visual_extraction | pending_review |  | si1.docx {"table": 1, "row": 125, "column": 1} si1.docx {"table": 1, "row": 1, "column": 1} | 124 No | {"stage": "203 empty formulations; original values absent from supplied tables"} |  |  | pending
结果 | O0371 | T1_N124 | si1.docx | 124 | CKK-E12 | DSPC | 5 | 60 | 4 | 0.5 | EMPTY_CHAR |  | PDI |  | dimensionless | requires_visual_extraction | pending_review |  | si1.docx {"table": 1, "row": 125, "column": 1} si1.docx {"table": 1, "row": 1, "column": 1} | 124 No | {"stage": "203 empty formulations; original values absent from supplied tables"} |  |  | pending
结果 | O0372 | T1_N124 | si1.docx | 124 | CKK-E12 | DSPC | 5 | 60 | 4 | 0.5 | EMPTY_CHAR |  | zeta_potential |  | mV | requires_visual_extraction | pending_review |  | si1.docx {"table": 1, "row": 125, "column": 1} si1.docx {"table": 1, "row": 1, "column": 1} | 124 No | {"stage": "203 empty formulations; original values absent from supplied tables"} |  |  | pending
结果 | O0373 | T1_N125 | si1.docx | 125 | CKK-E12 | DSPC | 5 | 50 | 10 | 1.5 | EMPTY_CHAR |  | particle_size |  | nm | requires_visual_extraction | pending_review |  | si1.docx {"table": 1, "row": 126, "column": 1} si1.docx {"table": 1, "row": 1, "column": 1} | 125 No | {"stage": "203 empty formulations; original values absent from supplied tables"} |  |  | pending
结果 | O0374 | T1_N125 | si1.docx | 125 | CKK-E12 | DSPC | 5 | 50 | 10 | 1.5 | EMPTY_CHAR |  | PDI |  | dimensionless | requires_visual_extraction | pending_review |  | si1.docx {"table": 1, "row": 126, "column": 1} si1.docx {"table": 1, "row": 1, "column": 1} | 125 No | {"stage": "203 empty formulations; original values absent from supplied tables"} |  |  | pending
结果 | O0375 | T1_N125 | si1.docx | 125 | CKK-E12 | DSPC | 5 | 50 | 10 | 1.5 | EMPTY_CHAR |  | zeta_potential |  | mV | requires_visual_extraction | pending_review |  | si1.docx {"table": 1, "row": 126, "column": 1} si1.docx {"table": 1, "row": 1, "column": 1} | 125 No | {"stage": "203 empty formulations; original values absent from supplied tables"} |  |  | pending
结果 | O0376 | T1_N126 | si1.docx | 126 | CKK-E12 | DSPC | 5 | 60 | 16 | 1.5 | EMPTY_CHAR |  | particle_size |  | nm | requires_visual_extraction | pending_review |  | si1.docx {"table": 1, "row": 127, "column": 1} si1.docx {"table": 1, "row": 1, "column": 1} | 126 No | {"stage": "203 empty formulations; original values absent from supplied tables"} |  |  | pending
结果 | O0377 | T1_N126 | si1.docx | 126 | CKK-E12 | DSPC | 5 | 60 | 16 | 1.5 | EMPTY_CHAR |  | PDI |  | dimensionless | requires_visual_extraction | pending_review |  | si1.docx {"table": 1, "row": 127, "column": 1} si1.docx {"table": 1, "row": 1, "column": 1} | 126 No | {"stage": "203 empty formulations; original values absent from supplied tables"} |  |  | pending
结果 | O0378 | T1_N126 | si1.docx | 126 | CKK-E12 | DSPC | 5 | 60 | 16 | 1.5 | EMPTY_CHAR |  | zeta_potential |  | mV | requires_visual_extraction | pending_review |  | si1.docx {"table": 1, "row": 127, "column": 1} si1.docx {"table": 1, "row": 1, "column": 1} | 126 No | {"stage": "203 empty formulations; original values absent from supplied tables"} |  |  | pending
结果 | O0379 | T1_N127 | si1.docx | 127 | CKK-E12 | DSPC | 5 | 50 | 16 | 1.5 | EMPTY_CHAR |  | particle_size |  | nm | requires_visual_extraction | pending_review |  | si1.docx {"table": 1, "row": 128, "column": 1} si1.docx {"table": 1, "row": 1, "column": 1} | 127 No | {"stage": "203 empty formulations; original values absent from supplied tables"} |  |  | pending
结果 | O0380 | T1_N127 | si1.docx | 127 | CKK-E12 | DSPC | 5 | 50 | 16 | 1.5 | EMPTY_CHAR |  | PDI |  | dimensionless | requires_visual_extraction | pending_review |  | si1.docx {"table": 1, "row": 128, "column": 1} si1.docx {"table": 1, "row": 1, "column": 1} | 127 No | {"stage": "203 empty formulations; original values absent from supplied tables"} |  |  | pending
结果 | O0381 | T1_N127 | si1.docx | 127 | CKK-E12 | DSPC | 5 | 50 | 16 | 1.5 | EMPTY_CHAR |  | zeta_potential |  | mV | requires_visual_extraction | pending_review |  | si1.docx {"table": 1, "row": 128, "column": 1} si1.docx {"table": 1, "row": 1, "column": 1} | 127 No | {"stage": "203 empty formulations; original values absent from supplied tables"} |  |  | pending
结果 | O0382 | T1_N128 | si1.docx | 128 | CKK-E12 | DSPC | 5 | 50 | 4 | 2.5 | EMPTY_CHAR |  | particle_size |  | nm | requires_visual_extraction | pending_review |  | si1.docx {"table": 1, "row": 129, "column": 1} si1.docx {"table": 1, "row": 1, "column": 1} | 128 No | {"stage": "203 empty formulations; original values absent from supplied tables"} |  |  | pending
结果 | O0383 | T1_N128 | si1.docx | 128 | CKK-E12 | DSPC | 5 | 50 | 4 | 2.5 | EMPTY_CHAR |  | PDI |  | dimensionless | requires_visual_extraction | pending_review |  | si1.docx {"table": 1, "row": 129, "column": 1} si1.docx {"table": 1, "row": 1, "column": 1} | 128 No | {"stage": "203 empty formulations; original values absent from supplied tables"} |  |  | pending
结果 | O0384 | T1_N128 | si1.docx | 128 | CKK-E12 | DSPC | 5 | 50 | 4 | 2.5 | EMPTY_CHAR |  | zeta_potential |  | mV | requires_visual_extraction | pending_review |  | si1.docx {"table": 1, "row": 129, "column": 1} si1.docx {"table": 1, "row": 1, "column": 1} | 128 No | {"stage": "203 empty formulations; original values absent from supplied tables"} |  |  | pending
结果 | O0385 | T1_N129 | si1.docx | 129 | CKK-E12 | DSPC | 5 | 50 | 10 | 0.5 | EMPTY_CHAR |  | particle_size |  | nm | requires_visual_extraction | pending_review |  | si1.docx {"table": 1, "row": 130, "column": 1} si1.docx {"table": 1, "row": 1, "column": 1} | 129 No | {"stage": "203 empty formulations; original values absent from supplied tables"} |  |  | pending
结果 | O0386 | T1_N129 | si1.docx | 129 | CKK-E12 | DSPC | 5 | 50 | 10 | 0.5 | EMPTY_CHAR |  | PDI |  | dimensionless | requires_visual_extraction | pending_review |  | si1.docx {"table": 1, "row": 130, "column": 1} si1.docx {"table": 1, "row": 1, "column": 1} | 129 No | {"stage": "203 empty formulations; original values absent from supplied tables"} |  |  | pending
结果 | O0387 | T1_N129 | si1.docx | 129 | CKK-E12 | DSPC | 5 | 50 | 10 | 0.5 | EMPTY_CHAR |  | zeta_potential |  | mV | requires_visual_extraction | pending_review |  | si1.docx {"table": 1, "row": 130, "column": 1} si1.docx {"table": 1, "row": 1, "column": 1} | 129 No | {"stage": "203 empty formulations; original values absent from supplied tables"} |  |  | pending
结果 | O0388 | T1_N130 | si1.docx | 130 | CKK-E12 | DSPC | 5 | 40 | 10 | 2.5 | EMPTY_CHAR |  | particle_size |  | nm | requires_visual_extraction | pending_review |  | si1.docx {"table": 1, "row": 131, "column": 1} si1.docx {"table": 1, "row": 1, "column": 1} | 130 No | {"stage": "203 empty formulations; original values absent from supplied tables"} |  |  | pending
结果 | O0389 | T1_N130 | si1.docx | 130 | CKK-E12 | DSPC | 5 | 40 | 10 | 2.5 | EMPTY_CHAR |  | PDI |  | dimensionless | requires_visual_extraction | pending_review |  | si1.docx {"table": 1, "row": 131, "column": 1} si1.docx {"table": 1, "row": 1, "column": 1} | 130 No | {"stage": "203 empty formulations; original values absent from supplied tables"} |  |  | pending
结果 | O0390 | T1_N130 | si1.docx | 130 | CKK-E12 | DSPC | 5 | 40 | 10 | 2.5 | EMPTY_CHAR |  | zeta_potential |  | mV | requires_visual_extraction | pending_review |  | si1.docx {"table": 1, "row": 131, "column": 1} si1.docx {"table": 1, "row": 1, "column": 1} | 130 No | {"stage": "203 empty formulations; original values absent from supplied tables"} |  |  | pending
结果 | O0391 | T1_N131 | si1.docx | 131 | CKK-E12 | DSPC | 5 | 40 | 10 | 0.5 | EMPTY_CHAR |  | particle_size |  | nm | requires_visual_extraction | pending_review |  | si1.docx {"table": 1, "row": 132, "column": 1} si1.docx {"table": 1, "row": 1, "column": 1} | 131 No | {"stage": "203 empty formulations; original values absent from supplied tables"} |  |  | pending
结果 | O0392 | T1_N131 | si1.docx | 131 | CKK-E12 | DSPC | 5 | 40 | 10 | 0.5 | EMPTY_CHAR |  | PDI |  | dimensionless | requires_visual_extraction | pending_review |  | si1.docx {"table": 1, "row": 132, "column": 1} si1.docx {"table": 1, "row": 1, "column": 1} | 131 No | {"stage": "203 empty formulations; original values absent from supplied tables"} |  |  | pending
结果 | O0393 | T1_N131 | si1.docx | 131 | CKK-E12 | DSPC | 5 | 40 | 10 | 0.5 | EMPTY_CHAR |  | zeta_potential |  | mV | requires_visual_extraction | pending_review |  | si1.docx {"table": 1, "row": 132, "column": 1} si1.docx {"table": 1, "row": 1, "column": 1} | 131 No | {"stage": "203 empty formulations; original values absent from supplied tables"} |  |  | pending
结果 | O0394 | T1_N132 | si1.docx | 132 | CKK-E12 | DSPC | 5 | 60 | 10 | 2.5 | EMPTY_CHAR |  | particle_size |  | nm | requires_visual_extraction | pending_review |  | si1.docx {"table": 1, "row": 133, "column": 1} si1.docx {"table": 1, "row": 1, "column": 1} | 132 No | {"stage": "203 empty formulations; original values absent from supplied tables"} |  |  | pending
结果 | O0395 | T1_N132 | si1.docx | 132 | CKK-E12 | DSPC | 5 | 60 | 10 | 2.5 | EMPTY_CHAR |  | PDI |  | dimensionless | requires_visual_extraction | pending_review |  | si1.docx {"table": 1, "row": 133, "column": 1} si1.docx {"table": 1, "row": 1, "column": 1} | 132 No | {"stage": "203 empty formulations; original values absent from supplied tables"} |  |  | pending
结果 | O0396 | T1_N132 | si1.docx | 132 | CKK-E12 | DSPC | 5 | 60 | 10 | 2.5 | EMPTY_CHAR |  | zeta_potential |  | mV | requires_visual_extraction | pending_review |  | si1.docx {"table": 1, "row": 133, "column": 1} si1.docx {"table": 1, "row": 1, "column": 1} | 132 No | {"stage": "203 empty formulations; original values absent from supplied tables"} |  |  | pending
结果 | O0397 | T1_N133 | si1.docx | 133 | CKK-E12 | DOPC | 5 | 40 | 4 | 2.5 | EMPTY_CHAR |  | particle_size |  | nm | requires_visual_extraction | pending_review |  | si1.docx {"table": 1, "row": 134, "column": 1} si1.docx {"table": 1, "row": 1, "column": 1} | 133 No | {"stage": "203 empty formulations; original values absent from supplied tables"} |  |  | pending
结果 | O0398 | T1_N133 | si1.docx | 133 | CKK-E12 | DOPC | 5 | 40 | 4 | 2.5 | EMPTY_CHAR |  | PDI |  | dimensionless | requires_visual_extraction | pending_review |  | si1.docx {"table": 1, "row": 134, "column": 1} si1.docx {"table": 1, "row": 1, "column": 1} | 133 No | {"stage": "203 empty formulations; original values absent from supplied tables"} |  |  | pending
结果 | O0399 | T1_N133 | si1.docx | 133 | CKK-E12 | DOPC | 5 | 40 | 4 | 2.5 | EMPTY_CHAR |  | zeta_potential |  | mV | requires_visual_extraction | pending_review |  | si1.docx {"table": 1, "row": 134, "column": 1} si1.docx {"table": 1, "row": 1, "column": 1} | 133 No | {"stage": "203 empty formulations; original values absent from supplied tables"} |  |  | pending
结果 | O0400 | T1_N134 | si1.docx | 134 | CKK-E12 | DOPC | 5 | 50 | 16 | 2.5 | EMPTY_CHAR |  | particle_size |  | nm | requires_visual_extraction | pending_review |  | si1.docx {"table": 1, "row": 135, "column": 1} si1.docx {"table": 1, "row": 1, "column": 1} | 134 No | {"stage": "203 empty formulations; original values absent from supplied tables"} |  |  | pending
结果 | O0401 | T1_N134 | si1.docx | 134 | CKK-E12 | DOPC | 5 | 50 | 16 | 2.5 | EMPTY_CHAR |  | PDI |  | dimensionless | requires_visual_extraction | pending_review |  | si1.docx {"table": 1, "row": 135, "column": 1} si1.docx {"table": 1, "row": 1, "column": 1} | 134 No | {"stage": "203 empty formulations; original values absent from supplied tables"} |  |  | pending
结果 | O0402 | T1_N134 | si1.docx | 134 | CKK-E12 | DOPC | 5 | 50 | 16 | 2.5 | EMPTY_CHAR |  | zeta_potential |  | mV | requires_visual_extraction | pending_review |  | si1.docx {"table": 1, "row": 135, "column": 1} si1.docx {"table": 1, "row": 1, "column": 1} | 134 No | {"stage": "203 empty formulations; original values absent from supplied tables"} |  |  | pending
结果 | O0403 | T1_N135 | si1.docx | 135 | CKK-E12 | DOPC | 5 | 40 | 4 | 1.5 | EMPTY_CHAR |  | particle_size |  | nm | requires_visual_extraction | pending_review |  | si1.docx {"table": 1, "row": 136, "column": 1} si1.docx {"table": 1, "row": 1, "column": 1} | 135 No | {"stage": "203 empty formulations; original values absent from supplied tables"} |  |  | pending
结果 | O0404 | T1_N135 | si1.docx | 135 | CKK-E12 | DOPC | 5 | 40 | 4 | 1.5 | EMPTY_CHAR |  | PDI |  | dimensionless | requires_visual_extraction | pending_review |  | si1.docx {"table": 1, "row": 136, "column": 1} si1.docx {"table": 1, "row": 1, "column": 1} | 135 No | {"stage": "203 empty formulations; original values absent from supplied tables"} |  |  | pending
结果 | O0405 | T1_N135 | si1.docx | 135 | CKK-E12 | DOPC | 5 | 40 | 4 | 1.5 | EMPTY_CHAR |  | zeta_potential |  | mV | requires_visual_extraction | pending_review |  | si1.docx {"table": 1, "row": 136, "column": 1} si1.docx {"table": 1, "row": 1, "column": 1} | 135 No | {"stage": "203 empty formulations; original values absent from supplied tables"} |  |  | pending
结果 | O0406 | T1_N136 | si1.docx | 136 | CKK-E12 | DOPC | 5 | 40 | 10 | 2.5 | EMPTY_CHAR |  | particle_size |  | nm | requires_visual_extraction | pending_review |  | si1.docx {"table": 1, "row": 137, "column": 1} si1.docx {"table": 1, "row": 1, "column": 1} | 136 No | {"stage": "203 empty formulations; original values absent from supplied tables"} |  |  | pending
结果 | O0407 | T1_N136 | si1.docx | 136 | CKK-E12 | DOPC | 5 | 40 | 10 | 2.5 | EMPTY_CHAR |  | PDI |  | dimensionless | requires_visual_extraction | pending_review |  | si1.docx {"table": 1, "row": 137, "column": 1} si1.docx {"table": 1, "row": 1, "column": 1} | 136 No | {"stage": "203 empty formulations; original values absent from supplied tables"} |  |  | pending
结果 | O0408 | T1_N136 | si1.docx | 136 | CKK-E12 | DOPC | 5 | 40 | 10 | 2.5 | EMPTY_CHAR |  | zeta_potential |  | mV | requires_visual_extraction | pending_review |  | si1.docx {"table": 1, "row": 137, "column": 1} si1.docx {"table": 1, "row": 1, "column": 1} | 136 No | {"stage": "203 empty formulations; original values absent from supplied tables"} |  |  | pending
结果 | O0409 | T1_N137 | si1.docx | 137 | CKK-E12 | DOPC | 5 | 50 | 10 | 2.5 | EMPTY_CHAR |  | particle_size |  | nm | requires_visual_extraction | pending_review |  | si1.docx {"table": 1, "row": 138, "column": 1} si1.docx {"table": 1, "row": 1, "column": 1} | 137 No | {"stage": "203 empty formulations; original values absent from supplied tables"} |  |  | pending
结果 | O0410 | T1_N137 | si1.docx | 137 | CKK-E12 | DOPC | 5 | 50 | 10 | 2.5 | EMPTY_CHAR |  | PDI |  | dimensionless | requires_visual_extraction | pending_review |  | si1.docx {"table": 1, "row": 138, "column": 1} si1.docx {"table": 1, "row": 1, "column": 1} | 137 No | {"stage": "203 empty formulations; original values absent from supplied tables"} |  |  | pending
结果 | O0411 | T1_N137 | si1.docx | 137 | CKK-E12 | DOPC | 5 | 50 | 10 | 2.5 | EMPTY_CHAR |  | zeta_potential |  | mV | requires_visual_extraction | pending_review |  | si1.docx {"table": 1, "row": 138, "column": 1} si1.docx {"table": 1, "row": 1, "column": 1} | 137 No | {"stage": "203 empty formulations; original values absent from supplied tables"} |  |  | pending
结果 | O0412 | T1_N138 | si1.docx | 138 | CKK-E12 | DOPC | 5 | 60 | 16 | 0.5 | EMPTY_CHAR |  | particle_size |  | nm | requires_visual_extraction | pending_review |  | si1.docx {"table": 1, "row": 139, "column": 1} si1.docx {"table": 1, "row": 1, "column": 1} | 138 No | {"stage": "203 empty formulations; original values absent from supplied tables"} |  |  | pending
结果 | O0413 | T1_N138 | si1.docx | 138 | CKK-E12 | DOPC | 5 | 60 | 16 | 0.5 | EMPTY_CHAR |  | PDI |  | dimensionless | requires_visual_extraction | pending_review |  | si1.docx {"table": 1, "row": 139, "column": 1} si1.docx {"table": 1, "row": 1, "column": 1} | 138 No | {"stage": "203 empty formulations; original values absent from supplied tables"} |  |  | pending
结果 | O0414 | T1_N138 | si1.docx | 138 | CKK-E12 | DOPC | 5 | 60 | 16 | 0.5 | EMPTY_CHAR |  | zeta_potential |  | mV | requires_visual_extraction | pending_review |  | si1.docx {"table": 1, "row": 139, "column": 1} si1.docx {"table": 1, "row": 1, "column": 1} | 138 No | {"stage": "203 empty formulations; original values absent from supplied tables"} |  |  | pending
结果 | O0415 | T1_N139 | si1.docx | 139 | CKK-E12 | DOPC | 5 | 60 | 4 | 1.5 | EMPTY_CHAR |  | particle_size |  | nm | requires_visual_extraction | pending_review |  | si1.docx {"table": 1, "row": 140, "column": 1} si1.docx {"table": 1, "row": 1, "column": 1} | 139 No | {"stage": "203 empty formulations; original values absent from supplied tables"} |  |  | pending
结果 | O0416 | T1_N139 | si1.docx | 139 | CKK-E12 | DOPC | 5 | 60 | 4 | 1.5 | EMPTY_CHAR |  | PDI |  | dimensionless | requires_visual_extraction | pending_review |  | si1.docx {"table": 1, "row": 140, "column": 1} si1.docx {"table": 1, "row": 1, "column": 1} | 139 No | {"stage": "203 empty formulations; original values absent from supplied tables"} |  |  | pending
结果 | O0417 | T1_N139 | si1.docx | 139 | CKK-E12 | DOPC | 5 | 60 | 4 | 1.5 | EMPTY_CHAR |  | zeta_potential |  | mV | requires_visual_extraction | pending_review |  | si1.docx {"table": 1, "row": 140, "column": 1} si1.docx {"table": 1, "row": 1, "column": 1} | 139 No | {"stage": "203 empty formulations; original values absent from supplied tables"} |  |  | pending
结果 | O0418 | T1_N140 | si1.docx | 140 | CKK-E12 | DOPC | 5 | 50 | 4 | 0.5 | EMPTY_CHAR |  | particle_size |  | nm | requires_visual_extraction | pending_review |  | si1.docx {"table": 1, "row": 141, "column": 1} si1.docx {"table": 1, "row": 1, "column": 1} | 140 No | {"stage": "203 empty formulations; original values absent from supplied tables"} |  |  | pending
结果 | O0419 | T1_N140 | si1.docx | 140 | CKK-E12 | DOPC | 5 | 50 | 4 | 0.5 | EMPTY_CHAR |  | PDI |  | dimensionless | requires_visual_extraction | pending_review |  | si1.docx {"table": 1, "row": 141, "column": 1} si1.docx {"table": 1, "row": 1, "column": 1} | 140 No | {"stage": "203 empty formulations; original values absent from supplied tables"} |  |  | pending
结果 | O0420 | T1_N140 | si1.docx | 140 | CKK-E12 | DOPC | 5 | 50 | 4 | 0.5 | EMPTY_CHAR |  | zeta_potential |  | mV | requires_visual_extraction | pending_review |  | si1.docx {"table": 1, "row": 141, "column": 1} si1.docx {"table": 1, "row": 1, "column": 1} | 140 No | {"stage": "203 empty formulations; original values absent from supplied tables"} |  |  | pending
结果 | O0421 | T1_N141 | si1.docx | 141 | CKK-E12 | DOPC | 5 | 50 | 16 | 0.5 | EMPTY_CHAR |  | particle_size |  | nm | requires_visual_extraction | pending_review |  | si1.docx {"table": 1, "row": 142, "column": 1} si1.docx {"table": 1, "row": 1, "column": 1} | 141 No | {"stage": "203 empty formulations; original values absent from supplied tables"} |  |  | pending
结果 | O0422 | T1_N141 | si1.docx | 141 | CKK-E12 | DOPC | 5 | 50 | 16 | 0.5 | EMPTY_CHAR |  | PDI |  | dimensionless | requires_visual_extraction | pending_review |  | si1.docx {"table": 1, "row": 142, "column": 1} si1.docx {"table": 1, "row": 1, "column": 1} | 141 No | {"stage": "203 empty formulations; original values absent from supplied tables"} |  |  | pending
结果 | O0423 | T1_N141 | si1.docx | 141 | CKK-E12 | DOPC | 5 | 50 | 16 | 0.5 | EMPTY_CHAR |  | zeta_potential |  | mV | requires_visual_extraction | pending_review |  | si1.docx {"table": 1, "row": 142, "column": 1} si1.docx {"table": 1, "row": 1, "column": 1} | 141 No | {"stage": "203 empty formulations; original values absent from supplied tables"} |  |  | pending
结果 | O0424 | T1_N142 | si1.docx | 142 | CKK-E12 | DOPC | 5 | 60 | 10 | 0.5 | EMPTY_CHAR |  | particle_size |  | nm | requires_visual_extraction | pending_review |  | si1.docx {"table": 1, "row": 143, "column": 1} si1.docx {"table": 1, "row": 1, "column": 1} | 142 No | {"stage": "203 empty formulations; original values absent from supplied tables"} |  |  | pending
结果 | O0425 | T1_N142 | si1.docx | 142 | CKK-E12 | DOPC | 5 | 60 | 10 | 0.5 | EMPTY_CHAR |  | PDI |  | dimensionless | requires_visual_extraction | pending_review |  | si1.docx {"table": 1, "row": 143, "column": 1} si1.docx {"table": 1, "row": 1, "column": 1} | 142 No | {"stage": "203 empty formulations; original values absent from supplied tables"} |  |  | pending
结果 | O0426 | T1_N142 | si1.docx | 142 | CKK-E12 | DOPC | 5 | 60 | 10 | 0.5 | EMPTY_CHAR |  | zeta_potential |  | mV | requires_visual_extraction | pending_review |  | si1.docx {"table": 1, "row": 143, "column": 1} si1.docx {"table": 1, "row": 1, "column": 1} | 142 No | {"stage": "203 empty formulations; original values absent from supplied tables"} |  |  | pending
结果 | O0427 | T1_N143 | si1.docx | 143 | SM-102 | DSPC | 10 | 50 | 10 | 1.5 | EMPTY_CHAR |  | particle_size |  | nm | requires_visual_extraction | pending_review |  | si1.docx {"table": 1, "row": 144, "column": 1} si1.docx {"table": 1, "row": 1, "column": 1} | 143 No | {"stage": "203 empty formulations; original values absent from supplied tables"} |  |  | pending
结果 | O0428 | T1_N143 | si1.docx | 143 | SM-102 | DSPC | 10 | 50 | 10 | 1.5 | EMPTY_CHAR |  | PDI |  | dimensionless | requires_visual_extraction | pending_review |  | si1.docx {"table": 1, "row": 144, "column": 1} si1.docx {"table": 1, "row": 1, "column": 1} | 143 No | {"stage": "203 empty formulations; original values absent from supplied tables"} |  |  | pending
结果 | O0429 | T1_N143 | si1.docx | 143 | SM-102 | DSPC | 10 | 50 | 10 | 1.5 | EMPTY_CHAR |  | zeta_potential |  | mV | requires_visual_extraction | pending_review |  | si1.docx {"table": 1, "row": 144, "column": 1} si1.docx {"table": 1, "row": 1, "column": 1} | 143 No | {"stage": "203 empty formulations; original values absent from supplied tables"} |  |  | pending
结果 | O0430 | T1_N144 | si1.docx | 144 | SM-102 | DSPC | 10 | 50 | 4 | 1.5 | EMPTY_CHAR |  | particle_size |  | nm | requires_visual_extraction | pending_review |  | si1.docx {"table": 1, "row": 145, "column": 1} si1.docx {"table": 1, "row": 1, "column": 1} | 144 No | {"stage": "203 empty formulations; original values absent from supplied tables"} |  |  | pending
结果 | O0431 | T1_N144 | si1.docx | 144 | SM-102 | DSPC | 10 | 50 | 4 | 1.5 | EMPTY_CHAR |  | PDI |  | dimensionless | requires_visual_extraction | pending_review |  | si1.docx {"table": 1, "row": 145, "column": 1} si1.docx {"table": 1, "row": 1, "column": 1} | 144 No | {"stage": "203 empty formulations; original values absent from supplied tables"} |  |  | pending
结果 | O0432 | T1_N144 | si1.docx | 144 | SM-102 | DSPC | 10 | 50 | 4 | 1.5 | EMPTY_CHAR |  | zeta_potential |  | mV | requires_visual_extraction | pending_review |  | si1.docx {"table": 1, "row": 145, "column": 1} si1.docx {"table": 1, "row": 1, "column": 1} | 144 No | {"stage": "203 empty formulations; original values absent from supplied tables"} |  |  | pending
结果 | O0433 | T1_N145 | si1.docx | 145 | SM-102 | DSPC | 10 | 60 | 16 | 1.5 | EMPTY_CHAR |  | particle_size |  | nm | requires_visual_extraction | pending_review |  | si1.docx {"table": 1, "row": 146, "column": 1} si1.docx {"table": 1, "row": 1, "column": 1} | 145 No | {"stage": "203 empty formulations; original values absent from supplied tables"} |  |  | pending
结果 | O0434 | T1_N145 | si1.docx | 145 | SM-102 | DSPC | 10 | 60 | 16 | 1.5 | EMPTY_CHAR |  | PDI |  | dimensionless | requires_visual_extraction | pending_review |  | si1.docx {"table": 1, "row": 146, "column": 1} si1.docx {"table": 1, "row": 1, "column": 1} | 145 No | {"stage": "203 empty formulations; original values absent from supplied tables"} |  |  | pending
结果 | O0435 | T1_N145 | si1.docx | 145 | SM-102 | DSPC | 10 | 60 | 16 | 1.5 | EMPTY_CHAR |  | zeta_potential |  | mV | requires_visual_extraction | pending_review |  | si1.docx {"table": 1, "row": 146, "column": 1} si1.docx {"table": 1, "row": 1, "column": 1} | 145 No | {"stage": "203 empty formulations; original values absent from supplied tables"} |  |  | pending
结果 | O0436 | T1_N146 | si1.docx | 146 | SM-102 | DSPC | 10 | 40 | 16 | 0.5 | EMPTY_CHAR |  | particle_size |  | nm | requires_visual_extraction | pending_review |  | si1.docx {"table": 1, "row": 147, "column": 1} si1.docx {"table": 1, "row": 1, "column": 1} | 146 No | {"stage": "203 empty formulations; original values absent from supplied tables"} |  |  | pending
结果 | O0437 | T1_N146 | si1.docx | 146 | SM-102 | DSPC | 10 | 40 | 16 | 0.5 | EMPTY_CHAR |  | PDI |  | dimensionless | requires_visual_extraction | pending_review |  | si1.docx {"table": 1, "row": 147, "column": 1} si1.docx {"table": 1, "row": 1, "column": 1} | 146 No | {"stage": "203 empty formulations; original values absent from supplied tables"} |  |  | pending
结果 | O0438 | T1_N146 | si1.docx | 146 | SM-102 | DSPC | 10 | 40 | 16 | 0.5 | EMPTY_CHAR |  | zeta_potential |  | mV | requires_visual_extraction | pending_review |  | si1.docx {"table": 1, "row": 147, "column": 1} si1.docx {"table": 1, "row": 1, "column": 1} | 146 No | {"stage": "203 empty formulations; original values absent from supplied tables"} |  |  | pending
结果 | O0439 | T1_N147 | si1.docx | 147 | SM-102 | DSPC | 10 | 40 | 10 | 2.5 | EMPTY_CHAR |  | particle_size |  | nm | requires_visual_extraction | pending_review |  | si1.docx {"table": 1, "row": 148, "column": 1} si1.docx {"table": 1, "row": 1, "column": 1} | 147 No | {"stage": "203 empty formulations; original values absent from supplied tables"} |  |  | pending
结果 | O0440 | T1_N147 | si1.docx | 147 | SM-102 | DSPC | 10 | 40 | 10 | 2.5 | EMPTY_CHAR |  | PDI |  | dimensionless | requires_visual_extraction | pending_review |  | si1.docx {"table": 1, "row": 148, "column": 1} si1.docx {"table": 1, "row": 1, "column": 1} | 147 No | {"stage": "203 empty formulations; original values absent from supplied tables"} |  |  | pending
结果 | O0441 | T1_N147 | si1.docx | 147 | SM-102 | DSPC | 10 | 40 | 10 | 2.5 | EMPTY_CHAR |  | zeta_potential |  | mV | requires_visual_extraction | pending_review |  | si1.docx {"table": 1, "row": 148, "column": 1} si1.docx {"table": 1, "row": 1, "column": 1} | 147 No | {"stage": "203 empty formulations; original values absent from supplied tables"} |  |  | pending
结果 | O0442 | T1_N148 | si1.docx | 148 | SM-102 | DSPC | 10 | 50 | 4 | 0.5 | EMPTY_CHAR |  | particle_size |  | nm | requires_visual_extraction | pending_review |  | si1.docx {"table": 1, "row": 149, "column": 1} si1.docx {"table": 1, "row": 1, "column": 1} | 148 No | {"stage": "203 empty formulations; original values absent from supplied tables"} |  |  | pending
结果 | O0443 | T1_N148 | si1.docx | 148 | SM-102 | DSPC | 10 | 50 | 4 | 0.5 | EMPTY_CHAR |  | PDI |  | dimensionless | requires_visual_extraction | pending_review |  | si1.docx {"table": 1, "row": 149, "column": 1} si1.docx {"table": 1, "row": 1, "column": 1} | 148 No | {"stage": "203 empty formulations; original values absent from supplied tables"} |  |  | pending
结果 | O0444 | T1_N148 | si1.docx | 148 | SM-102 | DSPC | 10 | 50 | 4 | 0.5 | EMPTY_CHAR |  | zeta_potential |  | mV | requires_visual_extraction | pending_review |  | si1.docx {"table": 1, "row": 149, "column": 1} si1.docx {"table": 1, "row": 1, "column": 1} | 148 No | {"stage": "203 empty formulations; original values absent from supplied tables"} |  |  | pending
结果 | O0445 | T1_N149 | si1.docx | 149 | SM-102 | DSPC | 10 | 40 | 16 | 2.5 | EMPTY_CHAR |  | particle_size |  | nm | requires_visual_extraction | pending_review |  | si1.docx {"table": 1, "row": 150, "column": 1} si1.docx {"table": 1, "row": 1, "column": 1} | 149 No | {"stage": "203 empty formulations; original values absent from supplied tables"} |  |  | pending
结果 | O0446 | T1_N149 | si1.docx | 149 | SM-102 | DSPC | 10 | 40 | 16 | 2.5 | EMPTY_CHAR |  | PDI |  | dimensionless | requires_visual_extraction | pending_review |  | si1.docx {"table": 1, "row": 150, "column": 1} si1.docx {"table": 1, "row": 1, "column": 1} | 149 No | {"stage": "203 empty formulations; original values absent from supplied tables"} |  |  | pending
结果 | O0447 | T1_N149 | si1.docx | 149 | SM-102 | DSPC | 10 | 40 | 16 | 2.5 | EMPTY_CHAR |  | zeta_potential |  | mV | requires_visual_extraction | pending_review |  | si1.docx {"table": 1, "row": 150, "column": 1} si1.docx {"table": 1, "row": 1, "column": 1} | 149 No | {"stage": "203 empty formulations; original values absent from supplied tables"} |  |  | pending
结果 | O0448 | T1_N150 | si1.docx | 150 | SM-102 | DSPC | 10 | 60 | 10 | 0.5 | EMPTY_CHAR |  | particle_size |  | nm | requires_visual_extraction | pending_review |  | si1.docx {"table": 1, "row": 151, "column": 1} si1.docx {"table": 1, "row": 1, "column": 1} | 150 No | {"stage": "203 empty formulations; original values absent from supplied tables"} |  |  | pending
结果 | O0449 | T1_N150 | si1.docx | 150 | SM-102 | DSPC | 10 | 60 | 10 | 0.5 | EMPTY_CHAR |  | PDI |  | dimensionless | requires_visual_extraction | pending_review |  | si1.docx {"table": 1, "row": 151, "column": 1} si1.docx {"table": 1, "row": 1, "column": 1} | 150 No | {"stage": "203 empty formulations; original values absent from supplied tables"} |  |  | pending
结果 | O0450 | T1_N150 | si1.docx | 150 | SM-102 | DSPC | 10 | 60 | 10 | 0.5 | EMPTY_CHAR |  | zeta_potential |  | mV | requires_visual_extraction | pending_review |  | si1.docx {"table": 1, "row": 151, "column": 1} si1.docx {"table": 1, "row": 1, "column": 1} | 150 No | {"stage": "203 empty formulations; original values absent from supplied tables"} |  |  | pending
结果 | O0451 | T1_N151 | si1.docx | 151 | SM-102 | DOPC | 10 | 40 | 16 | 1.5 | EMPTY_CHAR |  | particle_size |  | nm | requires_visual_extraction | pending_review |  | si1.docx {"table": 1, "row": 152, "column": 1} si1.docx {"table": 1, "row": 1, "column": 1} | 151 No | {"stage": "203 empty formulations; original values absent from supplied tables"} |  |  | pending
结果 | O0452 | T1_N151 | si1.docx | 151 | SM-102 | DOPC | 10 | 40 | 16 | 1.5 | EMPTY_CHAR |  | PDI |  | dimensionless | requires_visual_extraction | pending_review |  | si1.docx {"table": 1, "row": 152, "column": 1} si1.docx {"table": 1, "row": 1, "column": 1} | 151 No | {"stage": "203 empty formulations; original values absent from supplied tables"} |  |  | pending
结果 | O0453 | T1_N151 | si1.docx | 151 | SM-102 | DOPC | 10 | 40 | 16 | 1.5 | EMPTY_CHAR |  | zeta_potential |  | mV | requires_visual_extraction | pending_review |  | si1.docx {"table": 1, "row": 152, "column": 1} si1.docx {"table": 1, "row": 1, "column": 1} | 151 No | {"stage": "203 empty formulations; original values absent from supplied tables"} |  |  | pending
结果 | O0454 | T1_N152 | si1.docx | 152 | SM-102 | DOPC | 10 | 50 | 4 | 2.5 | EMPTY_CHAR |  | particle_size |  | nm | requires_visual_extraction | pending_review |  | si1.docx {"table": 1, "row": 153, "column": 1} si1.docx {"table": 1, "row": 1, "column": 1} | 152 No | {"stage": "203 empty formulations; original values absent from supplied tables"} |  |  | pending
结果 | O0455 | T1_N152 | si1.docx | 152 | SM-102 | DOPC | 10 | 50 | 4 | 2.5 | EMPTY_CHAR |  | PDI |  | dimensionless | requires_visual_extraction | pending_review |  | si1.docx {"table": 1, "row": 153, "column": 1} si1.docx {"table": 1, "row": 1, "column": 1} | 152 No | {"stage": "203 empty formulations; original values absent from supplied tables"} |  |  | pending
结果 | O0456 | T1_N152 | si1.docx | 152 | SM-102 | DOPC | 10 | 50 | 4 | 2.5 | EMPTY_CHAR |  | zeta_potential |  | mV | requires_visual_extraction | pending_review |  | si1.docx {"table": 1, "row": 153, "column": 1} si1.docx {"table": 1, "row": 1, "column": 1} | 152 No | {"stage": "203 empty formulations; original values absent from supplied tables"} |  |  | pending
结果 | O0457 | T1_N153 | si1.docx | 153 | SM-102 | DOPC | 10 | 60 | 10 | 1.5 | EMPTY_CHAR |  | particle_size |  | nm | requires_visual_extraction | pending_review |  | si1.docx {"table": 1, "row": 154, "column": 1} si1.docx {"table": 1, "row": 1, "column": 1} | 153 No | {"stage": "203 empty formulations; original values absent from supplied tables"} |  |  | pending
结果 | O0458 | T1_N153 | si1.docx | 153 | SM-102 | DOPC | 10 | 60 | 10 | 1.5 | EMPTY_CHAR |  | PDI |  | dimensionless | requires_visual_extraction | pending_review |  | si1.docx {"table": 1, "row": 154, "column": 1} si1.docx {"table": 1, "row": 1, "column": 1} | 153 No | {"stage": "203 empty formulations; original values absent from supplied tables"} |  |  | pending
结果 | O0459 | T1_N153 | si1.docx | 153 | SM-102 | DOPC | 10 | 60 | 10 | 1.5 | EMPTY_CHAR |  | zeta_potential |  | mV | requires_visual_extraction | pending_review |  | si1.docx {"table": 1, "row": 154, "column": 1} si1.docx {"table": 1, "row": 1, "column": 1} | 153 No | {"stage": "203 empty formulations; original values absent from supplied tables"} |  |  | pending
结果 | O0460 | T1_N154 | si1.docx | 154 | SM-102 | DOPC | 10 | 40 | 10 | 0.5 | EMPTY_CHAR |  | particle_size |  | nm | requires_visual_extraction | pending_review |  | si1.docx {"table": 1, "row": 155, "column": 1} si1.docx {"table": 1, "row": 1, "column": 1} | 154 No | {"stage": "203 empty formulations; original values absent from supplied tables"} |  |  | pending
结果 | O0461 | T1_N154 | si1.docx | 154 | SM-102 | DOPC | 10 | 40 | 10 | 0.5 | EMPTY_CHAR |  | PDI |  | dimensionless | requires_visual_extraction | pending_review |  | si1.docx {"table": 1, "row": 155, "column": 1} si1.docx {"table": 1, "row": 1, "column": 1} | 154 No | {"stage": "203 empty formulations; original values absent from supplied tables"} |  |  | pending
结果 | O0462 | T1_N154 | si1.docx | 154 | SM-102 | DOPC | 10 | 40 | 10 | 0.5 | EMPTY_CHAR |  | zeta_potential |  | mV | requires_visual_extraction | pending_review |  | si1.docx {"table": 1, "row": 155, "column": 1} si1.docx {"table": 1, "row": 1, "column": 1} | 154 No | {"stage": "203 empty formulations; original values absent from supplied tables"} |  |  | pending
结果 | O0463 | T1_N155 | si1.docx | 155 | SM-102 | DOPC | 10 | 50 | 16 | 2.5 | EMPTY_CHAR |  | particle_size |  | nm | requires_visual_extraction | pending_review |  | si1.docx {"table": 1, "row": 156, "column": 1} si1.docx {"table": 1, "row": 1, "column": 1} | 155 No | {"stage": "203 empty formulations; original values absent from supplied tables"} |  |  | pending
结果 | O0464 | T1_N155 | si1.docx | 155 | SM-102 | DOPC | 10 | 50 | 16 | 2.5 | EMPTY_CHAR |  | PDI |  | dimensionless | requires_visual_extraction | pending_review |  | si1.docx {"table": 1, "row": 156, "column": 1} si1.docx {"table": 1, "row": 1, "column": 1} | 155 No | {"stage": "203 empty formulations; original values absent from supplied tables"} |  |  | pending
结果 | O0465 | T1_N155 | si1.docx | 155 | SM-102 | DOPC | 10 | 50 | 16 | 2.5 | EMPTY_CHAR |  | zeta_potential |  | mV | requires_visual_extraction | pending_review |  | si1.docx {"table": 1, "row": 156, "column": 1} si1.docx {"table": 1, "row": 1, "column": 1} | 155 No | {"stage": "203 empty formulations; original values absent from supplied tables"} |  |  | pending
结果 | O0466 | T1_N156 | si1.docx | 156 | SM-102 | DOPC | 10 | 60 | 16 | 1.5 | EMPTY_CHAR |  | particle_size |  | nm | requires_visual_extraction | pending_review |  | si1.docx {"table": 1, "row": 157, "column": 1} si1.docx {"table": 1, "row": 1, "column": 1} | 156 No | {"stage": "203 empty formulations; original values absent from supplied tables"} |  |  | pending
结果 | O0467 | T1_N156 | si1.docx | 156 | SM-102 | DOPC | 10 | 60 | 16 | 1.5 | EMPTY_CHAR |  | PDI |  | dimensionless | requires_visual_extraction | pending_review |  | si1.docx {"table": 1, "row": 157, "column": 1} si1.docx {"table": 1, "row": 1, "column": 1} | 156 No | {"stage": "203 empty formulations; original values absent from supplied tables"} |  |  | pending
结果 | O0468 | T1_N156 | si1.docx | 156 | SM-102 | DOPC | 10 | 60 | 16 | 1.5 | EMPTY_CHAR |  | zeta_potential |  | mV | requires_visual_extraction | pending_review |  | si1.docx {"table": 1, "row": 157, "column": 1} si1.docx {"table": 1, "row": 1, "column": 1} | 156 No | {"stage": "203 empty formulations; original values absent from supplied tables"} |  |  | pending
结果 | O0469 | T1_N157 | si1.docx | 157 | SM-102 | DOPC | 10 | 50 | 10 | 2.5 | EMPTY_CHAR |  | particle_size |  | nm | requires_visual_extraction | pending_review |  | si1.docx {"table": 1, "row": 158, "column": 1} si1.docx {"table": 1, "row": 1, "column": 1} | 157 No | {"stage": "203 empty formulations; original values absent from supplied tables"} |  |  | pending
结果 | O0470 | T1_N157 | si1.docx | 157 | SM-102 | DOPC | 10 | 50 | 10 | 2.5 | EMPTY_CHAR |  | PDI |  | dimensionless | requires_visual_extraction | pending_review |  | si1.docx {"table": 1, "row": 158, "column": 1} si1.docx {"table": 1, "row": 1, "column": 1} | 157 No | {"stage": "203 empty formulations; original values absent from supplied tables"} |  |  | pending
结果 | O0471 | T1_N157 | si1.docx | 157 | SM-102 | DOPC | 10 | 50 | 10 | 2.5 | EMPTY_CHAR |  | zeta_potential |  | mV | requires_visual_extraction | pending_review |  | si1.docx {"table": 1, "row": 158, "column": 1} si1.docx {"table": 1, "row": 1, "column": 1} | 157 No | {"stage": "203 empty formulations; original values absent from supplied tables"} |  |  | pending
结果 | O0472 | T1_N158 | si1.docx | 158 | SM-102 | DOPC | 10 | 50 | 10 | 0.5 | EMPTY_CHAR |  | particle_size |  | nm | requires_visual_extraction | pending_review |  | si1.docx {"table": 1, "row": 159, "column": 1} si1.docx {"table": 1, "row": 1, "column": 1} | 158 No | {"stage": "203 empty formulations; original values absent from supplied tables"} |  |  | pending
结果 | O0473 | T1_N158 | si1.docx | 158 | SM-102 | DOPC | 10 | 50 | 10 | 0.5 | EMPTY_CHAR |  | PDI |  | dimensionless | requires_visual_extraction | pending_review |  | si1.docx {"table": 1, "row": 159, "column": 1} si1.docx {"table": 1, "row": 1, "column": 1} | 158 No | {"stage": "203 empty formulations; original values absent from supplied tables"} |  |  | pending
结果 | O0474 | T1_N158 | si1.docx | 158 | SM-102 | DOPC | 10 | 50 | 10 | 0.5 | EMPTY_CHAR |  | zeta_potential |  | mV | requires_visual_extraction | pending_review |  | si1.docx {"table": 1, "row": 159, "column": 1} si1.docx {"table": 1, "row": 1, "column": 1} | 158 No | {"stage": "203 empty formulations; original values absent from supplied tables"} |  |  | pending
结果 | O0475 | T1_N159 | si1.docx | 159 | MC-3 | DSPC | 10 | 50 | 4 | 2.5 | EMPTY_CHAR |  | particle_size |  | nm | requires_visual_extraction | pending_review |  | si1.docx {"table": 1, "row": 160, "column": 1} si1.docx {"table": 1, "row": 1, "column": 1} | 159 No | {"stage": "203 empty formulations; original values absent from supplied tables"} |  |  | pending
结果 | O0476 | T1_N159 | si1.docx | 159 | MC-3 | DSPC | 10 | 50 | 4 | 2.5 | EMPTY_CHAR |  | PDI |  | dimensionless | requires_visual_extraction | pending_review |  | si1.docx {"table": 1, "row": 160, "column": 1} si1.docx {"table": 1, "row": 1, "column": 1} | 159 No | {"stage": "203 empty formulations; original values absent from supplied tables"} |  |  | pending
结果 | O0477 | T1_N159 | si1.docx | 159 | MC-3 | DSPC | 10 | 50 | 4 | 2.5 | EMPTY_CHAR |  | zeta_potential |  | mV | requires_visual_extraction | pending_review |  | si1.docx {"table": 1, "row": 160, "column": 1} si1.docx {"table": 1, "row": 1, "column": 1} | 159 No | {"stage": "203 empty formulations; original values absent from supplied tables"} |  |  | pending
结果 | O0478 | T1_N160 | si1.docx | 160 | MC-3 | DSPC | 10 | 60 | 10 | 1.5 | EMPTY_CHAR |  | particle_size |  | nm | requires_visual_extraction | pending_review |  | si1.docx {"table": 1, "row": 161, "column": 1} si1.docx {"table": 1, "row": 1, "column": 1} | 160 No | {"stage": "203 empty formulations; original values absent from supplied tables"} |  |  | pending
结果 | O0479 | T1_N160 | si1.docx | 160 | MC-3 | DSPC | 10 | 60 | 10 | 1.5 | EMPTY_CHAR |  | PDI |  | dimensionless | requires_visual_extraction | pending_review |  | si1.docx {"table": 1, "row": 161, "column": 1} si1.docx {"table": 1, "row": 1, "column": 1} | 160 No | {"stage": "203 empty formulations; original values absent from supplied tables"} |  |  | pending
结果 | O0480 | T1_N160 | si1.docx | 160 | MC-3 | DSPC | 10 | 60 | 10 | 1.5 | EMPTY_CHAR |  | zeta_potential |  | mV | requires_visual_extraction | pending_review |  | si1.docx {"table": 1, "row": 161, "column": 1} si1.docx {"table": 1, "row": 1, "column": 1} | 160 No | {"stage": "203 empty formulations; original values absent from supplied tables"} |  |  | pending
结果 | O0481 | T1_N161 | si1.docx | 161 | MC-3 | DSPC | 10 | 50 | 4 | 0.5 | EMPTY_CHAR |  | particle_size |  | nm | requires_visual_extraction | pending_review |  | si1.docx {"table": 1, "row": 162, "column": 1} si1.docx {"table": 1, "row": 1, "column": 1} | 161 No | {"stage": "203 empty formulations; original values absent from supplied tables"} |  |  | pending
结果 | O0482 | T1_N161 | si1.docx | 161 | MC-3 | DSPC | 10 | 50 | 4 | 0.5 | EMPTY_CHAR |  | PDI |  | dimensionless | requires_visual_extraction | pending_review |  | si1.docx {"table": 1, "row": 162, "column": 1} si1.docx {"table": 1, "row": 1, "column": 1} | 161 No | {"stage": "203 empty formulations; original values absent from supplied tables"} |  |  | pending
结果 | O0483 | T1_N161 | si1.docx | 161 | MC-3 | DSPC | 10 | 50 | 4 | 0.5 | EMPTY_CHAR |  | zeta_potential |  | mV | requires_visual_extraction | pending_review |  | si1.docx {"table": 1, "row": 162, "column": 1} si1.docx {"table": 1, "row": 1, "column": 1} | 161 No | {"stage": "203 empty formulations; original values absent from supplied tables"} |  |  | pending
结果 | O0484 | T1_N162 | si1.docx | 162 | MC-3 | DSPC | 10 | 40 | 16 | 0.5 | EMPTY_CHAR |  | particle_size |  | nm | requires_visual_extraction | pending_review |  | si1.docx {"table": 1, "row": 163, "column": 1} si1.docx {"table": 1, "row": 1, "column": 1} | 162 No | {"stage": "203 empty formulations; original values absent from supplied tables"} |  |  | pending
结果 | O0485 | T1_N162 | si1.docx | 162 | MC-3 | DSPC | 10 | 40 | 16 | 0.5 | EMPTY_CHAR |  | PDI |  | dimensionless | requires_visual_extraction | pending_review |  | si1.docx {"table": 1, "row": 163, "column": 1} si1.docx {"table": 1, "row": 1, "column": 1} | 162 No | {"stage": "203 empty formulations; original values absent from supplied tables"} |  |  | pending
结果 | O0486 | T1_N162 | si1.docx | 162 | MC-3 | DSPC | 10 | 40 | 16 | 0.5 | EMPTY_CHAR |  | zeta_potential |  | mV | requires_visual_extraction | pending_review |  | si1.docx {"table": 1, "row": 163, "column": 1} si1.docx {"table": 1, "row": 1, "column": 1} | 162 No | {"stage": "203 empty formulations; original values absent from supplied tables"} |  |  | pending
结果 | O0487 | T1_N163 | si1.docx | 163 | MC-3 | DSPC | 10 | 40 | 10 | 0.5 | EMPTY_CHAR |  | particle_size |  | nm | requires_visual_extraction | pending_review |  | si1.docx {"table": 1, "row": 164, "column": 1} si1.docx {"table": 1, "row": 1, "column": 1} | 163 No | {"stage": "203 empty formulations; original values absent from supplied tables"} |  |  | pending
结果 | O0488 | T1_N163 | si1.docx | 163 | MC-3 | DSPC | 10 | 40 | 10 | 0.5 | EMPTY_CHAR |  | PDI |  | dimensionless | requires_visual_extraction | pending_review |  | si1.docx {"table": 1, "row": 164, "column": 1} si1.docx {"table": 1, "row": 1, "column": 1} | 163 No | {"stage": "203 empty formulations; original values absent from supplied tables"} |  |  | pending
结果 | O0489 | T1_N163 | si1.docx | 163 | MC-3 | DSPC | 10 | 40 | 10 | 0.5 | EMPTY_CHAR |  | zeta_potential |  | mV | requires_visual_extraction | pending_review |  | si1.docx {"table": 1, "row": 164, "column": 1} si1.docx {"table": 1, "row": 1, "column": 1} | 163 No | {"stage": "203 empty formulations; original values absent from supplied tables"} |  |  | pending
结果 | O0490 | T1_N164 | si1.docx | 164 | MC-3 | DSPC | 10 | 40 | 10 | 2.5 | EMPTY_CHAR |  | particle_size |  | nm | requires_visual_extraction | pending_review |  | si1.docx {"table": 1, "row": 165, "column": 1} si1.docx {"table": 1, "row": 1, "column": 1} | 164 No | {"stage": "203 empty formulations; original values absent from supplied tables"} |  |  | pending
结果 | O0491 | T1_N164 | si1.docx | 164 | MC-3 | DSPC | 10 | 40 | 10 | 2.5 | EMPTY_CHAR |  | PDI |  | dimensionless | requires_visual_extraction | pending_review |  | si1.docx {"table": 1, "row": 165, "column": 1} si1.docx {"table": 1, "row": 1, "column": 1} | 164 No | {"stage": "203 empty formulations; original values absent from supplied tables"} |  |  | pending
结果 | O0492 | T1_N164 | si1.docx | 164 | MC-3 | DSPC | 10 | 40 | 10 | 2.5 | EMPTY_CHAR |  | zeta_potential |  | mV | requires_visual_extraction | pending_review |  | si1.docx {"table": 1, "row": 165, "column": 1} si1.docx {"table": 1, "row": 1, "column": 1} | 164 No | {"stage": "203 empty formulations; original values absent from supplied tables"} |  |  | pending
结果 | O0493 | T1_N165 | si1.docx | 165 | MC-3 | DSPC | 10 | 60 | 4 | 2.5 | EMPTY_CHAR |  | particle_size |  | nm | requires_visual_extraction | pending_review |  | si1.docx {"table": 1, "row": 166, "column": 1} si1.docx {"table": 1, "row": 1, "column": 1} | 165 No | {"stage": "203 empty formulations; original values absent from supplied tables"} |  |  | pending
结果 | O0494 | T1_N165 | si1.docx | 165 | MC-3 | DSPC | 10 | 60 | 4 | 2.5 | EMPTY_CHAR |  | PDI |  | dimensionless | requires_visual_extraction | pending_review |  | si1.docx {"table": 1, "row": 166, "column": 1} si1.docx {"table": 1, "row": 1, "column": 1} | 165 No | {"stage": "203 empty formulations; original values absent from supplied tables"} |  |  | pending
结果 | O0495 | T1_N165 | si1.docx | 165 | MC-3 | DSPC | 10 | 60 | 4 | 2.5 | EMPTY_CHAR |  | zeta_potential |  | mV | requires_visual_extraction | pending_review |  | si1.docx {"table": 1, "row": 166, "column": 1} si1.docx {"table": 1, "row": 1, "column": 1} | 165 No | {"stage": "203 empty formulations; original values absent from supplied tables"} |  |  | pending
结果 | O0496 | T1_N166 | si1.docx | 166 | MC-3 | DOPC | 10 | 40 | 10 | 2.5 | EMPTY_CHAR |  | particle_size |  | nm | requires_visual_extraction | pending_review |  | si1.docx {"table": 1, "row": 167, "column": 1} si1.docx {"table": 1, "row": 1, "column": 1} | 166 No | {"stage": "203 empty formulations; original values absent from supplied tables"} |  |  | pending
结果 | O0497 | T1_N166 | si1.docx | 166 | MC-3 | DOPC | 10 | 40 | 10 | 2.5 | EMPTY_CHAR |  | PDI |  | dimensionless | requires_visual_extraction | pending_review |  | si1.docx {"table": 1, "row": 167, "column": 1} si1.docx {"table": 1, "row": 1, "column": 1} | 166 No | {"stage": "203 empty formulations; original values absent from supplied tables"} |  |  | pending
结果 | O0498 | T1_N166 | si1.docx | 166 | MC-3 | DOPC | 10 | 40 | 10 | 2.5 | EMPTY_CHAR |  | zeta_potential |  | mV | requires_visual_extraction | pending_review |  | si1.docx {"table": 1, "row": 167, "column": 1} si1.docx {"table": 1, "row": 1, "column": 1} | 166 No | {"stage": "203 empty formulations; original values absent from supplied tables"} |  |  | pending
结果 | O0499 | T1_N167 | si1.docx | 167 | MC-3 | DOPC | 10 | 60 | 16 | 0.5 | EMPTY_CHAR |  | particle_size |  | nm | requires_visual_extraction | pending_review |  | si1.docx {"table": 1, "row": 168, "column": 1} si1.docx {"table": 1, "row": 1, "column": 1} | 167 No | {"stage": "203 empty formulations; original values absent from supplied tables"} |  |  | pending
结果 | O0500 | T1_N167 | si1.docx | 167 | MC-3 | DOPC | 10 | 60 | 16 | 0.5 | EMPTY_CHAR |  | PDI |  | dimensionless | requires_visual_extraction | pending_review |  | si1.docx {"table": 1, "row": 168, "column": 1} si1.docx {"table": 1, "row": 1, "column": 1} | 167 No | {"stage": "203 empty formulations; original values absent from supplied tables"} |  |  | pending
结果 | O0501 | T1_N167 | si1.docx | 167 | MC-3 | DOPC | 10 | 60 | 16 | 0.5 | EMPTY_CHAR |  | zeta_potential |  | mV | requires_visual_extraction | pending_review |  | si1.docx {"table": 1, "row": 168, "column": 1} si1.docx {"table": 1, "row": 1, "column": 1} | 167 No | {"stage": "203 empty formulations; original values absent from supplied tables"} |  |  | pending
结果 | O0502 | T1_N168 | si1.docx | 168 | MC-3 | DOPC | 10 | 60 | 4 | 0.5 | EMPTY_CHAR |  | particle_size |  | nm | requires_visual_extraction | pending_review |  | si1.docx {"table": 1, "row": 169, "column": 1} si1.docx {"table": 1, "row": 1, "column": 1} | 168 No | {"stage": "203 empty formulations; original values absent from supplied tables"} |  |  | pending
结果 | O0503 | T1_N168 | si1.docx | 168 | MC-3 | DOPC | 10 | 60 | 4 | 0.5 | EMPTY_CHAR |  | PDI |  | dimensionless | requires_visual_extraction | pending_review |  | si1.docx {"table": 1, "row": 169, "column": 1} si1.docx {"table": 1, "row": 1, "column": 1} | 168 No | {"stage": "203 empty formulations; original values absent from supplied tables"} |  |  | pending
结果 | O0504 | T1_N168 | si1.docx | 168 | MC-3 | DOPC | 10 | 60 | 4 | 0.5 | EMPTY_CHAR |  | zeta_potential |  | mV | requires_visual_extraction | pending_review |  | si1.docx {"table": 1, "row": 169, "column": 1} si1.docx {"table": 1, "row": 1, "column": 1} | 168 No | {"stage": "203 empty formulations; original values absent from supplied tables"} |  |  | pending
结果 | O0505 | T1_N169 | si1.docx | 169 | MC-3 | DOPC | 10 | 60 | 4 | 1.5 | EMPTY_CHAR |  | particle_size |  | nm | requires_visual_extraction | pending_review |  | si1.docx {"table": 1, "row": 170, "column": 1} si1.docx {"table": 1, "row": 1, "column": 1} | 169 No | {"stage": "203 empty formulations; original values absent from supplied tables"} |  |  | pending
结果 | O0506 | T1_N169 | si1.docx | 169 | MC-3 | DOPC | 10 | 60 | 4 | 1.5 | EMPTY_CHAR |  | PDI |  | dimensionless | requires_visual_extraction | pending_review |  | si1.docx {"table": 1, "row": 170, "column": 1} si1.docx {"table": 1, "row": 1, "column": 1} | 169 No | {"stage": "203 empty formulations; original values absent from supplied tables"} |  |  | pending
结果 | O0507 | T1_N169 | si1.docx | 169 | MC-3 | DOPC | 10 | 60 | 4 | 1.5 | EMPTY_CHAR |  | zeta_potential |  | mV | requires_visual_extraction | pending_review |  | si1.docx {"table": 1, "row": 170, "column": 1} si1.docx {"table": 1, "row": 1, "column": 1} | 169 No | {"stage": "203 empty formulations; original values absent from supplied tables"} |  |  | pending
结果 | O0508 | T1_N170 | si1.docx | 170 | MC-3 | DOPC | 10 | 50 | 16 | 2.5 | EMPTY_CHAR |  | particle_size |  | nm | requires_visual_extraction | pending_review |  | si1.docx {"table": 1, "row": 171, "column": 1} si1.docx {"table": 1, "row": 1, "column": 1} | 170 No | {"stage": "203 empty formulations; original values absent from supplied tables"} |  |  | pending
结果 | O0509 | T1_N170 | si1.docx | 170 | MC-3 | DOPC | 10 | 50 | 16 | 2.5 | EMPTY_CHAR |  | PDI |  | dimensionless | requires_visual_extraction | pending_review |  | si1.docx {"table": 1, "row": 171, "column": 1} si1.docx {"table": 1, "row": 1, "column": 1} | 170 No | {"stage": "203 empty formulations; original values absent from supplied tables"} |  |  | pending
结果 | O0510 | T1_N170 | si1.docx | 170 | MC-3 | DOPC | 10 | 50 | 16 | 2.5 | EMPTY_CHAR |  | zeta_potential |  | mV | requires_visual_extraction | pending_review |  | si1.docx {"table": 1, "row": 171, "column": 1} si1.docx {"table": 1, "row": 1, "column": 1} | 170 No | {"stage": "203 empty formulations; original values absent from supplied tables"} |  |  | pending
结果 | O0511 | T1_N171 | si1.docx | 171 | MC-3 | DOPC | 10 | 50 | 4 | 0.5 | EMPTY_CHAR |  | particle_size |  | nm | requires_visual_extraction | pending_review |  | si1.docx {"table": 1, "row": 172, "column": 1} si1.docx {"table": 1, "row": 1, "column": 1} | 171 No | {"stage": "203 empty formulations; original values absent from supplied tables"} |  |  | pending
结果 | O0512 | T1_N171 | si1.docx | 171 | MC-3 | DOPC | 10 | 50 | 4 | 0.5 | EMPTY_CHAR |  | PDI |  | dimensionless | requires_visual_extraction | pending_review |  | si1.docx {"table": 1, "row": 172, "column": 1} si1.docx {"table": 1, "row": 1, "column": 1} | 171 No | {"stage": "203 empty formulations; original values absent from supplied tables"} |  |  | pending
结果 | O0513 | T1_N171 | si1.docx | 171 | MC-3 | DOPC | 10 | 50 | 4 | 0.5 | EMPTY_CHAR |  | zeta_potential |  | mV | requires_visual_extraction | pending_review |  | si1.docx {"table": 1, "row": 172, "column": 1} si1.docx {"table": 1, "row": 1, "column": 1} | 171 No | {"stage": "203 empty formulations; original values absent from supplied tables"} |  |  | pending
结果 | O0514 | T1_N172 | si1.docx | 172 | MC-3 | DOPC | 10 | 40 | 16 | 1.5 | EMPTY_CHAR |  | particle_size |  | nm | requires_visual_extraction | pending_review |  | si1.docx {"table": 1, "row": 173, "column": 1} si1.docx {"table": 1, "row": 1, "column": 1} | 172 No | {"stage": "203 empty formulations; original values absent from supplied tables"} |  |  | pending
结果 | O0515 | T1_N172 | si1.docx | 172 | MC-3 | DOPC | 10 | 40 | 16 | 1.5 | EMPTY_CHAR |  | PDI |  | dimensionless | requires_visual_extraction | pending_review |  | si1.docx {"table": 1, "row": 173, "column": 1} si1.docx {"table": 1, "row": 1, "column": 1} | 172 No | {"stage": "203 empty formulations; original values absent from supplied tables"} |  |  | pending
结果 | O0516 | T1_N172 | si1.docx | 172 | MC-3 | DOPC | 10 | 40 | 16 | 1.5 | EMPTY_CHAR |  | zeta_potential |  | mV | requires_visual_extraction | pending_review |  | si1.docx {"table": 1, "row": 173, "column": 1} si1.docx {"table": 1, "row": 1, "column": 1} | 172 No | {"stage": "203 empty formulations; original values absent from supplied tables"} |  |  | pending
结果 | O0517 | T1_N173 | si1.docx | 173 | MC-3 | DOPC | 10 | 40 | 4 | 1.5 | EMPTY_CHAR |  | particle_size |  | nm | requires_visual_extraction | pending_review |  | si1.docx {"table": 1, "row": 174, "column": 1} si1.docx {"table": 1, "row": 1, "column": 1} | 173 No | {"stage": "203 empty formulations; original values absent from supplied tables"} |  |  | pending
结果 | O0518 | T1_N173 | si1.docx | 173 | MC-3 | DOPC | 10 | 40 | 4 | 1.5 | EMPTY_CHAR |  | PDI |  | dimensionless | requires_visual_extraction | pending_review |  | si1.docx {"table": 1, "row": 174, "column": 1} si1.docx {"table": 1, "row": 1, "column": 1} | 173 No | {"stage": "203 empty formulations; original values absent from supplied tables"} |  |  | pending
结果 | O0519 | T1_N173 | si1.docx | 173 | MC-3 | DOPC | 10 | 40 | 4 | 1.5 | EMPTY_CHAR |  | zeta_potential |  | mV | requires_visual_extraction | pending_review |  | si1.docx {"table": 1, "row": 174, "column": 1} si1.docx {"table": 1, "row": 1, "column": 1} | 173 No | {"stage": "203 empty formulations; original values absent from supplied tables"} |  |  | pending
结果 | O0520 | T1_N174 | si1.docx | 174 | ALC-0315 | DSPC | 10 | 50 | 4 | 0.5 | EMPTY_CHAR |  | particle_size |  | nm | requires_visual_extraction | pending_review |  | si1.docx {"table": 1, "row": 175, "column": 1} si1.docx {"table": 1, "row": 1, "column": 1} | 174 No | {"stage": "203 empty formulations; original values absent from supplied tables"} |  |  | pending
结果 | O0521 | T1_N174 | si1.docx | 174 | ALC-0315 | DSPC | 10 | 50 | 4 | 0.5 | EMPTY_CHAR |  | PDI |  | dimensionless | requires_visual_extraction | pending_review |  | si1.docx {"table": 1, "row": 175, "column": 1} si1.docx {"table": 1, "row": 1, "column": 1} | 174 No | {"stage": "203 empty formulations; original values absent from supplied tables"} |  |  | pending
结果 | O0522 | T1_N174 | si1.docx | 174 | ALC-0315 | DSPC | 10 | 50 | 4 | 0.5 | EMPTY_CHAR |  | zeta_potential |  | mV | requires_visual_extraction | pending_review |  | si1.docx {"table": 1, "row": 175, "column": 1} si1.docx {"table": 1, "row": 1, "column": 1} | 174 No | {"stage": "203 empty formulations; original values absent from supplied tables"} |  |  | pending
结果 | O0523 | T1_N175 | si1.docx | 175 | ALC-0315 | DSPC | 10 | 50 | 16 | 2.5 | EMPTY_CHAR |  | particle_size |  | nm | requires_visual_extraction | pending_review |  | si1.docx {"table": 1, "row": 176, "column": 1} si1.docx {"table": 1, "row": 1, "column": 1} | 175 No | {"stage": "203 empty formulations; original values absent from supplied tables"} |  |  | pending
结果 | O0524 | T1_N175 | si1.docx | 175 | ALC-0315 | DSPC | 10 | 50 | 16 | 2.5 | EMPTY_CHAR |  | PDI |  | dimensionless | requires_visual_extraction | pending_review |  | si1.docx {"table": 1, "row": 176, "column": 1} si1.docx {"table": 1, "row": 1, "column": 1} | 175 No | {"stage": "203 empty formulations; original values absent from supplied tables"} |  |  | pending
结果 | O0525 | T1_N175 | si1.docx | 175 | ALC-0315 | DSPC | 10 | 50 | 16 | 2.5 | EMPTY_CHAR |  | zeta_potential |  | mV | requires_visual_extraction | pending_review |  | si1.docx {"table": 1, "row": 176, "column": 1} si1.docx {"table": 1, "row": 1, "column": 1} | 175 No | {"stage": "203 empty formulations; original values absent from supplied tables"} |  |  | pending
结果 | O0526 | T1_N176 | si1.docx | 176 | ALC-0315 | DSPC | 10 | 60 | 4 | 1.5 | EMPTY_CHAR |  | particle_size |  | nm | requires_visual_extraction | pending_review |  | si1.docx {"table": 1, "row": 177, "column": 1} si1.docx {"table": 1, "row": 1, "column": 1} | 176 No | {"stage": "203 empty formulations; original values absent from supplied tables"} |  |  | pending
结果 | O0527 | T1_N176 | si1.docx | 176 | ALC-0315 | DSPC | 10 | 60 | 4 | 1.5 | EMPTY_CHAR |  | PDI |  | dimensionless | requires_visual_extraction | pending_review |  | si1.docx {"table": 1, "row": 177, "column": 1} si1.docx {"table": 1, "row": 1, "column": 1} | 176 No | {"stage": "203 empty formulations; original values absent from supplied tables"} |  |  | pending
结果 | O0528 | T1_N176 | si1.docx | 176 | ALC-0315 | DSPC | 10 | 60 | 4 | 1.5 | EMPTY_CHAR |  | zeta_potential |  | mV | requires_visual_extraction | pending_review |  | si1.docx {"table": 1, "row": 177, "column": 1} si1.docx {"table": 1, "row": 1, "column": 1} | 176 No | {"stage": "203 empty formulations; original values absent from supplied tables"} |  |  | pending
结果 | O0529 | T1_N177 | si1.docx | 177 | ALC-0315 | DSPC | 10 | 60 | 10 | 1.5 | EMPTY_CHAR |  | particle_size |  | nm | requires_visual_extraction | pending_review |  | si1.docx {"table": 1, "row": 178, "column": 1} si1.docx {"table": 1, "row": 1, "column": 1} | 177 No | {"stage": "203 empty formulations; original values absent from supplied tables"} |  |  | pending
结果 | O0530 | T1_N177 | si1.docx | 177 | ALC-0315 | DSPC | 10 | 60 | 10 | 1.5 | EMPTY_CHAR |  | PDI |  | dimensionless | requires_visual_extraction | pending_review |  | si1.docx {"table": 1, "row": 178, "column": 1} si1.docx {"table": 1, "row": 1, "column": 1} | 177 No | {"stage": "203 empty formulations; original values absent from supplied tables"} |  |  | pending
结果 | O0531 | T1_N177 | si1.docx | 177 | ALC-0315 | DSPC | 10 | 60 | 10 | 1.5 | EMPTY_CHAR |  | zeta_potential |  | mV | requires_visual_extraction | pending_review |  | si1.docx {"table": 1, "row": 178, "column": 1} si1.docx {"table": 1, "row": 1, "column": 1} | 177 No | {"stage": "203 empty formulations; original values absent from supplied tables"} |  |  | pending
结果 | O0532 | T1_N178 | si1.docx | 178 | ALC-0315 | DSPC | 10 | 40 | 4 | 1.5 | EMPTY_CHAR |  | particle_size |  | nm | requires_visual_extraction | pending_review |  | si1.docx {"table": 1, "row": 179, "column": 1} si1.docx {"table": 1, "row": 1, "column": 1} | 178 No | {"stage": "203 empty formulations; original values absent from supplied tables"} |  |  | pending
结果 | O0533 | T1_N178 | si1.docx | 178 | ALC-0315 | DSPC | 10 | 40 | 4 | 1.5 | EMPTY_CHAR |  | PDI |  | dimensionless | requires_visual_extraction | pending_review |  | si1.docx {"table": 1, "row": 179, "column": 1} si1.docx {"table": 1, "row": 1, "column": 1} | 178 No | {"stage": "203 empty formulations; original values absent from supplied tables"} |  |  | pending
结果 | O0534 | T1_N178 | si1.docx | 178 | ALC-0315 | DSPC | 10 | 40 | 4 | 1.5 | EMPTY_CHAR |  | zeta_potential |  | mV | requires_visual_extraction | pending_review |  | si1.docx {"table": 1, "row": 179, "column": 1} si1.docx {"table": 1, "row": 1, "column": 1} | 178 No | {"stage": "203 empty formulations; original values absent from supplied tables"} |  |  | pending
结果 | O0535 | T1_N179 | si1.docx | 179 | ALC-0315 | DSPC | 10 | 50 | 10 | 2.5 | EMPTY_CHAR |  | particle_size |  | nm | requires_visual_extraction | pending_review |  | si1.docx {"table": 1, "row": 180, "column": 1} si1.docx {"table": 1, "row": 1, "column": 1} | 179 No | {"stage": "203 empty formulations; original values absent from supplied tables"} |  |  | pending
结果 | O0536 | T1_N179 | si1.docx | 179 | ALC-0315 | DSPC | 10 | 50 | 10 | 2.5 | EMPTY_CHAR |  | PDI |  | dimensionless | requires_visual_extraction | pending_review |  | si1.docx {"table": 1, "row": 180, "column": 1} si1.docx {"table": 1, "row": 1, "column": 1} | 179 No | {"stage": "203 empty formulations; original values absent from supplied tables"} |  |  | pending
结果 | O0537 | T1_N179 | si1.docx | 179 | ALC-0315 | DSPC | 10 | 50 | 10 | 2.5 | EMPTY_CHAR |  | zeta_potential |  | mV | requires_visual_extraction | pending_review |  | si1.docx {"table": 1, "row": 180, "column": 1} si1.docx {"table": 1, "row": 1, "column": 1} | 179 No | {"stage": "203 empty formulations; original values absent from supplied tables"} |  |  | pending
结果 | O0538 | T1_N180 | si1.docx | 180 | ALC-0315 | DSPC | 10 | 60 | 16 | 2.5 | EMPTY_CHAR |  | particle_size |  | nm | requires_visual_extraction | pending_review |  | si1.docx {"table": 1, "row": 181, "column": 1} si1.docx {"table": 1, "row": 1, "column": 1} | 180 No | {"stage": "203 empty formulations; original values absent from supplied tables"} |  |  | pending
结果 | O0539 | T1_N180 | si1.docx | 180 | ALC-0315 | DSPC | 10 | 60 | 16 | 2.5 | EMPTY_CHAR |  | PDI |  | dimensionless | requires_visual_extraction | pending_review |  | si1.docx {"table": 1, "row": 181, "column": 1} si1.docx {"table": 1, "row": 1, "column": 1} | 180 No | {"stage": "203 empty formulations; original values absent from supplied tables"} |  |  | pending
结果 | O0540 | T1_N180 | si1.docx | 180 | ALC-0315 | DSPC | 10 | 60 | 16 | 2.5 | EMPTY_CHAR |  | zeta_potential |  | mV | requires_visual_extraction | pending_review |  | si1.docx {"table": 1, "row": 181, "column": 1} si1.docx {"table": 1, "row": 1, "column": 1} | 180 No | {"stage": "203 empty formulations; original values absent from supplied tables"} |  |  | pending
结果 | O0541 | T1_N181 | si1.docx | 181 | ALC-0315 | DSPC | 10 | 40 | 10 | 0.5 | EMPTY_CHAR |  | particle_size |  | nm | requires_visual_extraction | pending_review |  | si1.docx {"table": 1, "row": 182, "column": 1} si1.docx {"table": 1, "row": 1, "column": 1} | 181 No | {"stage": "203 empty formulations; original values absent from supplied tables"} |  |  | pending
结果 | O0542 | T1_N181 | si1.docx | 181 | ALC-0315 | DSPC | 10 | 40 | 10 | 0.5 | EMPTY_CHAR |  | PDI |  | dimensionless | requires_visual_extraction | pending_review |  | si1.docx {"table": 1, "row": 182, "column": 1} si1.docx {"table": 1, "row": 1, "column": 1} | 181 No | {"stage": "203 empty formulations; original values absent from supplied tables"} |  |  | pending
结果 | O0543 | T1_N181 | si1.docx | 181 | ALC-0315 | DSPC | 10 | 40 | 10 | 0.5 | EMPTY_CHAR |  | zeta_potential |  | mV | requires_visual_extraction | pending_review |  | si1.docx {"table": 1, "row": 182, "column": 1} si1.docx {"table": 1, "row": 1, "column": 1} | 181 No | {"stage": "203 empty formulations; original values absent from supplied tables"} |  |  | pending
结果 | O0544 | T1_N182 | si1.docx | 182 | ALC-0315 | DOPC | 10 | 50 | 16 | 2.5 | EMPTY_CHAR |  | particle_size |  | nm | requires_visual_extraction | pending_review |  | si1.docx {"table": 1, "row": 183, "column": 1} si1.docx {"table": 1, "row": 1, "column": 1} | 182 No | {"stage": "203 empty formulations; original values absent from supplied tables"} |  |  | pending
结果 | O0545 | T1_N182 | si1.docx | 182 | ALC-0315 | DOPC | 10 | 50 | 16 | 2.5 | EMPTY_CHAR |  | PDI |  | dimensionless | requires_visual_extraction | pending_review |  | si1.docx {"table": 1, "row": 183, "column": 1} si1.docx {"table": 1, "row": 1, "column": 1} | 182 No | {"stage": "203 empty formulations; original values absent from supplied tables"} |  |  | pending
结果 | O0546 | T1_N182 | si1.docx | 182 | ALC-0315 | DOPC | 10 | 50 | 16 | 2.5 | EMPTY_CHAR |  | zeta_potential |  | mV | requires_visual_extraction | pending_review |  | si1.docx {"table": 1, "row": 183, "column": 1} si1.docx {"table": 1, "row": 1, "column": 1} | 182 No | {"stage": "203 empty formulations; original values absent from supplied tables"} |  |  | pending
结果 | O0547 | T1_N183 | si1.docx | 183 | ALC-0315 | DOPC | 10 | 40 | 16 | 1.5 | EMPTY_CHAR |  | particle_size |  | nm | requires_visual_extraction | pending_review |  | si1.docx {"table": 1, "row": 184, "column": 1} si1.docx {"table": 1, "row": 1, "column": 1} | 183 No | {"stage": "203 empty formulations; original values absent from supplied tables"} |  |  | pending
结果 | O0548 | T1_N183 | si1.docx | 183 | ALC-0315 | DOPC | 10 | 40 | 16 | 1.5 | EMPTY_CHAR |  | PDI |  | dimensionless | requires_visual_extraction | pending_review |  | si1.docx {"table": 1, "row": 184, "column": 1} si1.docx {"table": 1, "row": 1, "column": 1} | 183 No | {"stage": "203 empty formulations; original values absent from supplied tables"} |  |  | pending
结果 | O0549 | T1_N183 | si1.docx | 183 | ALC-0315 | DOPC | 10 | 40 | 16 | 1.5 | EMPTY_CHAR |  | zeta_potential |  | mV | requires_visual_extraction | pending_review |  | si1.docx {"table": 1, "row": 184, "column": 1} si1.docx {"table": 1, "row": 1, "column": 1} | 183 No | {"stage": "203 empty formulations; original values absent from supplied tables"} |  |  | pending
结果 | O0550 | T1_N184 | si1.docx | 184 | ALC-0315 | DOPC | 10 | 60 | 4 | 0.5 | EMPTY_CHAR |  | particle_size |  | nm | requires_visual_extraction | pending_review |  | si1.docx {"table": 1, "row": 185, "column": 1} si1.docx {"table": 1, "row": 1, "column": 1} | 184 No | {"stage": "203 empty formulations; original values absent from supplied tables"} |  |  | pending
结果 | O0551 | T1_N184 | si1.docx | 184 | ALC-0315 | DOPC | 10 | 60 | 4 | 0.5 | EMPTY_CHAR |  | PDI |  | dimensionless | requires_visual_extraction | pending_review |  | si1.docx {"table": 1, "row": 185, "column": 1} si1.docx {"table": 1, "row": 1, "column": 1} | 184 No | {"stage": "203 empty formulations; original values absent from supplied tables"} |  |  | pending
结果 | O0552 | T1_N184 | si1.docx | 184 | ALC-0315 | DOPC | 10 | 60 | 4 | 0.5 | EMPTY_CHAR |  | zeta_potential |  | mV | requires_visual_extraction | pending_review |  | si1.docx {"table": 1, "row": 185, "column": 1} si1.docx {"table": 1, "row": 1, "column": 1} | 184 No | {"stage": "203 empty formulations; original values absent from supplied tables"} |  |  | pending
结果 | O0553 | T1_N185 | si1.docx | 185 | ALC-0315 | DOPC | 10 | 50 | 4 | 0.5 | EMPTY_CHAR |  | particle_size |  | nm | requires_visual_extraction | pending_review |  | si1.docx {"table": 1, "row": 186, "column": 1} si1.docx {"table": 1, "row": 1, "column": 1} | 185 No | {"stage": "203 empty formulations; original values absent from supplied tables"} |  |  | pending
结果 | O0554 | T1_N185 | si1.docx | 185 | ALC-0315 | DOPC | 10 | 50 | 4 | 0.5 | EMPTY_CHAR |  | PDI |  | dimensionless | requires_visual_extraction | pending_review |  | si1.docx {"table": 1, "row": 186, "column": 1} si1.docx {"table": 1, "row": 1, "column": 1} | 185 No | {"stage": "203 empty formulations; original values absent from supplied tables"} |  |  | pending
结果 | O0555 | T1_N185 | si1.docx | 185 | ALC-0315 | DOPC | 10 | 50 | 4 | 0.5 | EMPTY_CHAR |  | zeta_potential |  | mV | requires_visual_extraction | pending_review |  | si1.docx {"table": 1, "row": 186, "column": 1} si1.docx {"table": 1, "row": 1, "column": 1} | 185 No | {"stage": "203 empty formulations; original values absent from supplied tables"} |  |  | pending
结果 | O0556 | T1_N186 | si1.docx | 186 | ALC-0315 | DOPC | 10 | 60 | 10 | 1.5 | EMPTY_CHAR |  | particle_size |  | nm | requires_visual_extraction | pending_review |  | si1.docx {"table": 1, "row": 187, "column": 1} si1.docx {"table": 1, "row": 1, "column": 1} | 186 No | {"stage": "203 empty formulations; original values absent from supplied tables"} |  |  | pending
结果 | O0557 | T1_N186 | si1.docx | 186 | ALC-0315 | DOPC | 10 | 60 | 10 | 1.5 | EMPTY_CHAR |  | PDI |  | dimensionless | requires_visual_extraction | pending_review |  | si1.docx {"table": 1, "row": 187, "column": 1} si1.docx {"table": 1, "row": 1, "column": 1} | 186 No | {"stage": "203 empty formulations; original values absent from supplied tables"} |  |  | pending
结果 | O0558 | T1_N186 | si1.docx | 186 | ALC-0315 | DOPC | 10 | 60 | 10 | 1.5 | EMPTY_CHAR |  | zeta_potential |  | mV | requires_visual_extraction | pending_review |  | si1.docx {"table": 1, "row": 187, "column": 1} si1.docx {"table": 1, "row": 1, "column": 1} | 186 No | {"stage": "203 empty formulations; original values absent from supplied tables"} |  |  | pending
结果 | O0559 | T1_N187 | si1.docx | 187 | ALC-0315 | DOPC | 10 | 60 | 16 | 2.5 | EMPTY_CHAR |  | particle_size |  | nm | requires_visual_extraction | pending_review |  | si1.docx {"table": 1, "row": 188, "column": 1} si1.docx {"table": 1, "row": 1, "column": 1} | 187 No | {"stage": "203 empty formulations; original values absent from supplied tables"} |  |  | pending
结果 | O0560 | T1_N187 | si1.docx | 187 | ALC-0315 | DOPC | 10 | 60 | 16 | 2.5 | EMPTY_CHAR |  | PDI |  | dimensionless | requires_visual_extraction | pending_review |  | si1.docx {"table": 1, "row": 188, "column": 1} si1.docx {"table": 1, "row": 1, "column": 1} | 187 No | {"stage": "203 empty formulations; original values absent from supplied tables"} |  |  | pending
结果 | O0561 | T1_N187 | si1.docx | 187 | ALC-0315 | DOPC | 10 | 60 | 16 | 2.5 | EMPTY_CHAR |  | zeta_potential |  | mV | requires_visual_extraction | pending_review |  | si1.docx {"table": 1, "row": 188, "column": 1} si1.docx {"table": 1, "row": 1, "column": 1} | 187 No | {"stage": "203 empty formulations; original values absent from supplied tables"} |  |  | pending
结果 | O0562 | T1_N188 | si1.docx | 188 | ALC-0315 | DOPC | 10 | 40 | 10 | 2.5 | EMPTY_CHAR |  | particle_size |  | nm | requires_visual_extraction | pending_review |  | si1.docx {"table": 1, "row": 189, "column": 1} si1.docx {"table": 1, "row": 1, "column": 1} | 188 No | {"stage": "203 empty formulations; original values absent from supplied tables"} |  |  | pending
结果 | O0563 | T1_N188 | si1.docx | 188 | ALC-0315 | DOPC | 10 | 40 | 10 | 2.5 | EMPTY_CHAR |  | PDI |  | dimensionless | requires_visual_extraction | pending_review |  | si1.docx {"table": 1, "row": 189, "column": 1} si1.docx {"table": 1, "row": 1, "column": 1} | 188 No | {"stage": "203 empty formulations; original values absent from supplied tables"} |  |  | pending
结果 | O0564 | T1_N188 | si1.docx | 188 | ALC-0315 | DOPC | 10 | 40 | 10 | 2.5 | EMPTY_CHAR |  | zeta_potential |  | mV | requires_visual_extraction | pending_review |  | si1.docx {"table": 1, "row": 189, "column": 1} si1.docx {"table": 1, "row": 1, "column": 1} | 188 No | {"stage": "203 empty formulations; original values absent from supplied tables"} |  |  | pending
结果 | O0565 | T1_N189 | si1.docx | 189 | ALC-0315 | DOPC | 10 | 60 | 4 | 2.5 | EMPTY_CHAR |  | particle_size |  | nm | requires_visual_extraction | pending_review |  | si1.docx {"table": 1, "row": 190, "column": 1} si1.docx {"table": 1, "row": 1, "column": 1} | 189 No | {"stage": "203 empty formulations; original values absent from supplied tables"} |  |  | pending
结果 | O0566 | T1_N189 | si1.docx | 189 | ALC-0315 | DOPC | 10 | 60 | 4 | 2.5 | EMPTY_CHAR |  | PDI |  | dimensionless | requires_visual_extraction | pending_review |  | si1.docx {"table": 1, "row": 190, "column": 1} si1.docx {"table": 1, "row": 1, "column": 1} | 189 No | {"stage": "203 empty formulations; original values absent from supplied tables"} |  |  | pending
结果 | O0567 | T1_N189 | si1.docx | 189 | ALC-0315 | DOPC | 10 | 60 | 4 | 2.5 | EMPTY_CHAR |  | zeta_potential |  | mV | requires_visual_extraction | pending_review |  | si1.docx {"table": 1, "row": 190, "column": 1} si1.docx {"table": 1, "row": 1, "column": 1} | 189 No | {"stage": "203 empty formulations; original values absent from supplied tables"} |  |  | pending
结果 | O0568 | T1_N190 | si1.docx | 190 | CKK-E12 | DSPC | 10 | 40 | 4 | 2.5 | EMPTY_CHAR |  | particle_size |  | nm | requires_visual_extraction | pending_review |  | si1.docx {"table": 1, "row": 191, "column": 1} si1.docx {"table": 1, "row": 1, "column": 1} | 190 No | {"stage": "203 empty formulations; original values absent from supplied tables"} |  |  | pending
结果 | O0569 | T1_N190 | si1.docx | 190 | CKK-E12 | DSPC | 10 | 40 | 4 | 2.5 | EMPTY_CHAR |  | PDI |  | dimensionless | requires_visual_extraction | pending_review |  | si1.docx {"table": 1, "row": 191, "column": 1} si1.docx {"table": 1, "row": 1, "column": 1} | 190 No | {"stage": "203 empty formulations; original values absent from supplied tables"} |  |  | pending
结果 | O0570 | T1_N190 | si1.docx | 190 | CKK-E12 | DSPC | 10 | 40 | 4 | 2.5 | EMPTY_CHAR |  | zeta_potential |  | mV | requires_visual_extraction | pending_review |  | si1.docx {"table": 1, "row": 191, "column": 1} si1.docx {"table": 1, "row": 1, "column": 1} | 190 No | {"stage": "203 empty formulations; original values absent from supplied tables"} |  |  | pending
结果 | O0571 | T1_N191 | si1.docx | 191 | CKK-E12 | DSPC | 10 | 40 | 4 | 0.5 | EMPTY_CHAR |  | particle_size |  | nm | requires_visual_extraction | pending_review |  | si1.docx {"table": 1, "row": 192, "column": 1} si1.docx {"table": 1, "row": 1, "column": 1} | 191 No | {"stage": "203 empty formulations; original values absent from supplied tables"} |  |  | pending
结果 | O0572 | T1_N191 | si1.docx | 191 | CKK-E12 | DSPC | 10 | 40 | 4 | 0.5 | EMPTY_CHAR |  | PDI |  | dimensionless | requires_visual_extraction | pending_review |  | si1.docx {"table": 1, "row": 192, "column": 1} si1.docx {"table": 1, "row": 1, "column": 1} | 191 No | {"stage": "203 empty formulations; original values absent from supplied tables"} |  |  | pending
结果 | O0573 | T1_N191 | si1.docx | 191 | CKK-E12 | DSPC | 10 | 40 | 4 | 0.5 | EMPTY_CHAR |  | zeta_potential |  | mV | requires_visual_extraction | pending_review |  | si1.docx {"table": 1, "row": 192, "column": 1} si1.docx {"table": 1, "row": 1, "column": 1} | 191 No | {"stage": "203 empty formulations; original values absent from supplied tables"} |  |  | pending
结果 | O0574 | T1_N192 | si1.docx | 192 | CKK-E12 | DSPC | 10 | 60 | 4 | 2.5 | EMPTY_CHAR |  | particle_size |  | nm | requires_visual_extraction | pending_review |  | si1.docx {"table": 1, "row": 193, "column": 1} si1.docx {"table": 1, "row": 1, "column": 1} | 192 No | {"stage": "203 empty formulations; original values absent from supplied tables"} |  |  | pending
结果 | O0575 | T1_N192 | si1.docx | 192 | CKK-E12 | DSPC | 10 | 60 | 4 | 2.5 | EMPTY_CHAR |  | PDI |  | dimensionless | requires_visual_extraction | pending_review |  | si1.docx {"table": 1, "row": 193, "column": 1} si1.docx {"table": 1, "row": 1, "column": 1} | 192 No | {"stage": "203 empty formulations; original values absent from supplied tables"} |  |  | pending
结果 | O0576 | T1_N192 | si1.docx | 192 | CKK-E12 | DSPC | 10 | 60 | 4 | 2.5 | EMPTY_CHAR |  | zeta_potential |  | mV | requires_visual_extraction | pending_review |  | si1.docx {"table": 1, "row": 193, "column": 1} si1.docx {"table": 1, "row": 1, "column": 1} | 192 No | {"stage": "203 empty formulations; original values absent from supplied tables"} |  |  | pending
结果 | O0577 | T1_N193 | si1.docx | 193 | CKK-E12 | DSPC | 10 | 40 | 4 | 1.5 | EMPTY_CHAR |  | particle_size |  | nm | requires_visual_extraction | pending_review |  | si1.docx {"table": 1, "row": 194, "column": 1} si1.docx {"table": 1, "row": 1, "column": 1} | 193 No | {"stage": "203 empty formulations; original values absent from supplied tables"} |  |  | pending
结果 | O0578 | T1_N193 | si1.docx | 193 | CKK-E12 | DSPC | 10 | 40 | 4 | 1.5 | EMPTY_CHAR |  | PDI |  | dimensionless | requires_visual_extraction | pending_review |  | si1.docx {"table": 1, "row": 194, "column": 1} si1.docx {"table": 1, "row": 1, "column": 1} | 193 No | {"stage": "203 empty formulations; original values absent from supplied tables"} |  |  | pending
结果 | O0579 | T1_N193 | si1.docx | 193 | CKK-E12 | DSPC | 10 | 40 | 4 | 1.5 | EMPTY_CHAR |  | zeta_potential |  | mV | requires_visual_extraction | pending_review |  | si1.docx {"table": 1, "row": 194, "column": 1} si1.docx {"table": 1, "row": 1, "column": 1} | 193 No | {"stage": "203 empty formulations; original values absent from supplied tables"} |  |  | pending
结果 | O0580 | T1_N194 | si1.docx | 194 | CKK-E12 | DSPC | 10 | 50 | 16 | 1.5 | EMPTY_CHAR |  | particle_size |  | nm | requires_visual_extraction | pending_review |  | si1.docx {"table": 1, "row": 195, "column": 1} si1.docx {"table": 1, "row": 1, "column": 1} | 194 No | {"stage": "203 empty formulations; original values absent from supplied tables"} |  |  | pending
结果 | O0581 | T1_N194 | si1.docx | 194 | CKK-E12 | DSPC | 10 | 50 | 16 | 1.5 | EMPTY_CHAR |  | PDI |  | dimensionless | requires_visual_extraction | pending_review |  | si1.docx {"table": 1, "row": 195, "column": 1} si1.docx {"table": 1, "row": 1, "column": 1} | 194 No | {"stage": "203 empty formulations; original values absent from supplied tables"} |  |  | pending
结果 | O0582 | T1_N194 | si1.docx | 194 | CKK-E12 | DSPC | 10 | 50 | 16 | 1.5 | EMPTY_CHAR |  | zeta_potential |  | mV | requires_visual_extraction | pending_review |  | si1.docx {"table": 1, "row": 195, "column": 1} si1.docx {"table": 1, "row": 1, "column": 1} | 194 No | {"stage": "203 empty formulations; original values absent from supplied tables"} |  |  | pending
结果 | O0583 | T1_N195 | si1.docx | 195 | CKK-E12 | DSPC | 10 | 60 | 16 | 2.5 | EMPTY_CHAR |  | particle_size |  | nm | requires_visual_extraction | pending_review |  | si1.docx {"table": 1, "row": 196, "column": 1} si1.docx {"table": 1, "row": 1, "column": 1} | 195 No | {"stage": "203 empty formulations; original values absent from supplied tables"} |  |  | pending
结果 | O0584 | T1_N195 | si1.docx | 195 | CKK-E12 | DSPC | 10 | 60 | 16 | 2.5 | EMPTY_CHAR |  | PDI |  | dimensionless | requires_visual_extraction | pending_review |  | si1.docx {"table": 1, "row": 196, "column": 1} si1.docx {"table": 1, "row": 1, "column": 1} | 195 No | {"stage": "203 empty formulations; original values absent from supplied tables"} |  |  | pending
结果 | O0585 | T1_N195 | si1.docx | 195 | CKK-E12 | DSPC | 10 | 60 | 16 | 2.5 | EMPTY_CHAR |  | zeta_potential |  | mV | requires_visual_extraction | pending_review |  | si1.docx {"table": 1, "row": 196, "column": 1} si1.docx {"table": 1, "row": 1, "column": 1} | 195 No | {"stage": "203 empty formulations; original values absent from supplied tables"} |  |  | pending
结果 | O0586 | T1_N196 | si1.docx | 196 | CKK-E12 | DSPC | 10 | 50 | 10 | 1.5 | EMPTY_CHAR |  | particle_size |  | nm | requires_visual_extraction | pending_review |  | si1.docx {"table": 1, "row": 197, "column": 1} si1.docx {"table": 1, "row": 1, "column": 1} | 196 No | {"stage": "203 empty formulations; original values absent from supplied tables"} |  |  | pending
结果 | O0587 | T1_N196 | si1.docx | 196 | CKK-E12 | DSPC | 10 | 50 | 10 | 1.5 | EMPTY_CHAR |  | PDI |  | dimensionless | requires_visual_extraction | pending_review |  | si1.docx {"table": 1, "row": 197, "column": 1} si1.docx {"table": 1, "row": 1, "column": 1} | 196 No | {"stage": "203 empty formulations; original values absent from supplied tables"} |  |  | pending
结果 | O0588 | T1_N196 | si1.docx | 196 | CKK-E12 | DSPC | 10 | 50 | 10 | 1.5 | EMPTY_CHAR |  | zeta_potential |  | mV | requires_visual_extraction | pending_review |  | si1.docx {"table": 1, "row": 197, "column": 1} si1.docx {"table": 1, "row": 1, "column": 1} | 196 No | {"stage": "203 empty formulations; original values absent from supplied tables"} |  |  | pending
结果 | O0589 | T1_N197 | si1.docx | 197 | CKK-E12 | DSPC | 10 | 40 | 10 | 1.5 | EMPTY_CHAR |  | particle_size |  | nm | requires_visual_extraction | pending_review |  | si1.docx {"table": 1, "row": 198, "column": 1} si1.docx {"table": 1, "row": 1, "column": 1} | 197 No | {"stage": "203 empty formulations; original values absent from supplied tables"} |  |  | pending
结果 | O0590 | T1_N197 | si1.docx | 197 | CKK-E12 | DSPC | 10 | 40 | 10 | 1.5 | EMPTY_CHAR |  | PDI |  | dimensionless | requires_visual_extraction | pending_review |  | si1.docx {"table": 1, "row": 198, "column": 1} si1.docx {"table": 1, "row": 1, "column": 1} | 197 No | {"stage": "203 empty formulations; original values absent from supplied tables"} |  |  | pending
结果 | O0591 | T1_N197 | si1.docx | 197 | CKK-E12 | DSPC | 10 | 40 | 10 | 1.5 | EMPTY_CHAR |  | zeta_potential |  | mV | requires_visual_extraction | pending_review |  | si1.docx {"table": 1, "row": 198, "column": 1} si1.docx {"table": 1, "row": 1, "column": 1} | 197 No | {"stage": "203 empty formulations; original values absent from supplied tables"} |  |  | pending
结果 | O0592 | T1_N198 | si1.docx | 198 | CKK-E12 | DOPC | 10 | 50 | 4 | 2.5 | EMPTY_CHAR |  | particle_size |  | nm | requires_visual_extraction | pending_review |  | si1.docx {"table": 1, "row": 199, "column": 1} si1.docx {"table": 1, "row": 1, "column": 1} | 198 No | {"stage": "203 empty formulations; original values absent from supplied tables"} |  |  | pending
结果 | O0593 | T1_N198 | si1.docx | 198 | CKK-E12 | DOPC | 10 | 50 | 4 | 2.5 | EMPTY_CHAR |  | PDI |  | dimensionless | requires_visual_extraction | pending_review |  | si1.docx {"table": 1, "row": 199, "column": 1} si1.docx {"table": 1, "row": 1, "column": 1} | 198 No | {"stage": "203 empty formulations; original values absent from supplied tables"} |  |  | pending
结果 | O0594 | T1_N198 | si1.docx | 198 | CKK-E12 | DOPC | 10 | 50 | 4 | 2.5 | EMPTY_CHAR |  | zeta_potential |  | mV | requires_visual_extraction | pending_review |  | si1.docx {"table": 1, "row": 199, "column": 1} si1.docx {"table": 1, "row": 1, "column": 1} | 198 No | {"stage": "203 empty formulations; original values absent from supplied tables"} |  |  | pending
结果 | O0595 | T1_N199 | si1.docx | 199 | CKK-E12 | DOPC | 10 | 60 | 4 | 0.5 | EMPTY_CHAR |  | particle_size |  | nm | requires_visual_extraction | pending_review |  | si1.docx {"table": 1, "row": 200, "column": 1} si1.docx {"table": 1, "row": 1, "column": 1} | 199 No | {"stage": "203 empty formulations; original values absent from supplied tables"} |  |  | pending
结果 | O0596 | T1_N199 | si1.docx | 199 | CKK-E12 | DOPC | 10 | 60 | 4 | 0.5 | EMPTY_CHAR |  | PDI |  | dimensionless | requires_visual_extraction | pending_review |  | si1.docx {"table": 1, "row": 200, "column": 1} si1.docx {"table": 1, "row": 1, "column": 1} | 199 No | {"stage": "203 empty formulations; original values absent from supplied tables"} |  |  | pending
结果 | O0597 | T1_N199 | si1.docx | 199 | CKK-E12 | DOPC | 10 | 60 | 4 | 0.5 | EMPTY_CHAR |  | zeta_potential |  | mV | requires_visual_extraction | pending_review |  | si1.docx {"table": 1, "row": 200, "column": 1} si1.docx {"table": 1, "row": 1, "column": 1} | 199 No | {"stage": "203 empty formulations; original values absent from supplied tables"} |  |  | pending
结果 | O0598 | T1_N200 | si1.docx | 200 | CKK-E12 | DOPC | 10 | 40 | 16 | 1.5 | EMPTY_CHAR |  | particle_size |  | nm | requires_visual_extraction | pending_review |  | si1.docx {"table": 1, "row": 201, "column": 1} si1.docx {"table": 1, "row": 1, "column": 1} | 200 No | {"stage": "203 empty formulations; original values absent from supplied tables"} |  |  | pending
结果 | O0599 | T1_N200 | si1.docx | 200 | CKK-E12 | DOPC | 10 | 40 | 16 | 1.5 | EMPTY_CHAR |  | PDI |  | dimensionless | requires_visual_extraction | pending_review |  | si1.docx {"table": 1, "row": 201, "column": 1} si1.docx {"table": 1, "row": 1, "column": 1} | 200 No | {"stage": "203 empty formulations; original values absent from supplied tables"} |  |  | pending
结果 | O0600 | T1_N200 | si1.docx | 200 | CKK-E12 | DOPC | 10 | 40 | 16 | 1.5 | EMPTY_CHAR |  | zeta_potential |  | mV | requires_visual_extraction | pending_review |  | si1.docx {"table": 1, "row": 201, "column": 1} si1.docx {"table": 1, "row": 1, "column": 1} | 200 No | {"stage": "203 empty formulations; original values absent from supplied tables"} |  |  | pending
结果 | O0601 | T1_N201 | si1.docx | 201 | CKK-E12 | DOPC | 10 | 60 | 16 | 1.5 | EMPTY_CHAR |  | particle_size |  | nm | requires_visual_extraction | pending_review |  | si1.docx {"table": 1, "row": 202, "column": 1} si1.docx {"table": 1, "row": 1, "column": 1} | 201 No | {"stage": "203 empty formulations; original values absent from supplied tables"} |  |  | pending
结果 | O0602 | T1_N201 | si1.docx | 201 | CKK-E12 | DOPC | 10 | 60 | 16 | 1.5 | EMPTY_CHAR |  | PDI |  | dimensionless | requires_visual_extraction | pending_review |  | si1.docx {"table": 1, "row": 202, "column": 1} si1.docx {"table": 1, "row": 1, "column": 1} | 201 No | {"stage": "203 empty formulations; original values absent from supplied tables"} |  |  | pending
结果 | O0603 | T1_N201 | si1.docx | 201 | CKK-E12 | DOPC | 10 | 60 | 16 | 1.5 | EMPTY_CHAR |  | zeta_potential |  | mV | requires_visual_extraction | pending_review |  | si1.docx {"table": 1, "row": 202, "column": 1} si1.docx {"table": 1, "row": 1, "column": 1} | 201 No | {"stage": "203 empty formulations; original values absent from supplied tables"} |  |  | pending
结果 | O0604 | T1_N202 | si1.docx | 202 | CKK-E12 | DOPC | 10 | 60 | 10 | 2.5 | EMPTY_CHAR |  | particle_size |  | nm | requires_visual_extraction | pending_review |  | si1.docx {"table": 1, "row": 203, "column": 1} si1.docx {"table": 1, "row": 1, "column": 1} | 202 No | {"stage": "203 empty formulations; original values absent from supplied tables"} |  |  | pending
结果 | O0605 | T1_N202 | si1.docx | 202 | CKK-E12 | DOPC | 10 | 60 | 10 | 2.5 | EMPTY_CHAR |  | PDI |  | dimensionless | requires_visual_extraction | pending_review |  | si1.docx {"table": 1, "row": 203, "column": 1} si1.docx {"table": 1, "row": 1, "column": 1} | 202 No | {"stage": "203 empty formulations; original values absent from supplied tables"} |  |  | pending
结果 | O0606 | T1_N202 | si1.docx | 202 | CKK-E12 | DOPC | 10 | 60 | 10 | 2.5 | EMPTY_CHAR |  | zeta_potential |  | mV | requires_visual_extraction | pending_review |  | si1.docx {"table": 1, "row": 203, "column": 1} si1.docx {"table": 1, "row": 1, "column": 1} | 202 No | {"stage": "203 empty formulations; original values absent from supplied tables"} |  |  | pending
结果 | O0607 | T1_N203 | si1.docx | 203 | CKK-E12 | DOPC | 10 | 60 | 16 | 0.5 | EMPTY_CHAR |  | particle_size |  | nm | requires_visual_extraction | pending_review |  | si1.docx {"table": 1, "row": 204, "column": 1} si1.docx {"table": 1, "row": 1, "column": 1} | 203 No | {"stage": "203 empty formulations; original values absent from supplied tables"} |  |  | pending
结果 | O0608 | T1_N203 | si1.docx | 203 | CKK-E12 | DOPC | 10 | 60 | 16 | 0.5 | EMPTY_CHAR |  | PDI |  | dimensionless | requires_visual_extraction | pending_review |  | si1.docx {"table": 1, "row": 204, "column": 1} si1.docx {"table": 1, "row": 1, "column": 1} | 203 No | {"stage": "203 empty formulations; original values absent from supplied tables"} |  |  | pending
结果 | O0609 | T1_N203 | si1.docx | 203 | CKK-E12 | DOPC | 10 | 60 | 16 | 0.5 | EMPTY_CHAR |  | zeta_potential |  | mV | requires_visual_extraction | pending_review |  | si1.docx {"table": 1, "row": 204, "column": 1} si1.docx {"table": 1, "row": 1, "column": 1} | 203 No | {"stage": "203 empty formulations; original values absent from supplied tables"} |  |  | pending

## 待确认问题
问题ID | 来源 | 问题 | 当前处理 | 审核状态 | 解决意见
Q01 | Excel rows9–14,21–26;Word Table S2;Fig5 | Excel 8–13号标CEE-E12，20–25号标SM-102；Word/图分组不同。 | 保留所有来源。结果归属冲突时不按编号或组成擅自移动。 | pending
Q02 | si2.xlsx column V;main Fig5c | V列表头为荧光强度，但数值及qPCR方法指向相对S100P表达。 | 保留原表头；候选指标需要人工确认。 | pending
Q03 | Word Table S3 vs main p8 | 正文选择ALC配方7，S3的ALC组成却对应S2配方5。 | 体内ALC配方身份待确认；不得自动选7或5。 | pending
Q04 | si2.xlsx B9:B14 | CEE-E12与正文/Word CKK-E12拼写不同。 | 候选别名不自动批准。 | pending
Q05 | main abstract vs Excel V14/V26 | 摘要SM-102=0.0744、CKK-E12=0.0611；Excel同近似数值标在CEE-E12和SM-102行。 | 保存冲突，两种证据均不覆盖另一种。 | pending
Q06 | main p4 section2.4 | 方法写每种脂质25个，与总25个以及7+6+6+6分组不一致。 | 按提供表实际25条登记，并保留原文。 | pending
Q07 | Word S1 vs main figures | 203条空LNP表只有配方，未含逐配方粒径/PDI/电位。 | 结果仍待查证，不把预测或其他论文的864数据补入。 | pending
Q08 | main p4 in vivo | 40nmol/mL是制备水相浓度，150uL是给药体积，纯化后浓度未确定。 | 不直接相乘推算注射siRNA剂量。 | pending
Q09 | main p4–5 statistics | 理化测量为单制备三次技术重复；细胞为每实验三孔。 | 不能当独立批次n=3，不能臆造SD。 | pending
Q10 | main abstract/discussion vs section2.2 | 选203条称随机选择，同时方法称Latin Hypercube Sampling。 | 记录方法描述差异；不是我们开发集的随机抽样。 | pending
Q11 | main Fig4 vs Excel groups | 正文Fig4未清楚标明高低浓度组；Excel有HIGH/LOW两组。 | 两组分开保留；图4对应浓度需核实。 | pending
Q12 | metadata.md vs actual workbook | 原metadata说SI没有结果表，实际上传Excel有300个结果数值。 | 本数据集以实际文件为准；不改原metadata。 | pending
Q13 | si1.docx title vs main title | SI标题与正式正文标题不同。 | 通过作者、配方内容和文件来源关联，保留标题差异。 | pending
Q14 | cross-paper ELEVATE vs this study | 同团队和类似864配方设计，不代表实验独立或数据重复已排除。 | 均用于开发；不能直接作为互相独立的测试集。 | pending
Q15 | Fig6b/Fig7 | 图中读数是估计均值和误差；非原始精确结果。 | 采用像素线性校准，记录±5px读数范围，与SD分开；不纳入精确数值评分。 | pending
Q16 | Fig6b near-baseline bars | 四个PBS柱接近零轴，分辨率不足以可靠确定均值。 | 保留范围和below_image_resolution状态，不写0。其余低信号标低置信度。 | pending
Q17 | Fig7 legend vs methods | Fig7对照标Untreated；Fig6为PBS。 | 分别保存，不假设给药流程一致。 | pending

## 提取范围
条目 | 来源 | 位置 | 状态 | 说明 | 审核状态 | 审核意见
说明 | 状态 |  |  | 未审核草稿，不能作为gold；尤其12行结果身份冲突未解决。
说明 | 计数 |  |  | {"source_local_formulation_records": 257, "Word_table_rows": [203, 25, 4], "Excel_rows": 25, "numeric_Excel_results": 300, "source_identity_conflicted_Excel_results": 144, "empty_result_slots_unresolved": 609, "in_vivo_result_slots_unresolved": 0, "human_approved": 0, "figure_group_result_slots": 55, "digitized_numeric_means": 51, "digitized_error_bars": 49, "near_baseline_unresolved": 4, "control_result_slots": 11}
说明 | 使用 |  |  | 数据审核每行一个配方/结果/公共字段；填写accept/correct/reject/unresolved，修正填写独立列。
说明 | 关系 |  |  | 257条是来源内记录，不是257个唯一配方；原编号只在来源内有效。候选对应不等于已批准合并。
说明 | 范围 |  |  | Excel300个原始数值保留；Fig6/7另有51个估读均值及4个未分辨对照；203条空LNP结果仍待处理。
说明 | 审核 |  |  | Excel修改不会自动回写JSON；审核后交回整合。
说明 | 单位 |  |  | Excel粒径和电位表头未标单位；nm和mV由正文图轴/方法关联，待审核。
FIG1 | main.pdf | 3 | workflow_registered | 图4/5的Excel结果已读，但编号/脂质归属有冲突；图6/7柱图未标数字未读数。 | pending
FIG2 | main.pdf | 5 | requires_visual_extraction | 图4/5的Excel结果已读，但编号/脂质归属有冲突；图6/7柱图未标数字未读数。 | pending
FIG3 | main.pdf | 6 | out_of_scope_model_metrics | 图4/5的Excel结果已读，但编号/脂质归属有冲突；图6/7柱图未标数字未读数。 | pending
FIG4 | main.pdf | 8 | partially_extracted | 图4/5的Excel结果已读，但编号/脂质归属有冲突；图6/7柱图未标数字未读数。 | pending
FIG5 | main.pdf | 9 | partially_extracted | 图4/5的Excel结果已读，但编号/脂质归属有冲突；图6/7柱图未标数字未读数。 | pending
FIG6 | main.pdf | 10 | digitized_pending_review | 柱状图均值及可辨认误差已估读；近零PBS保留未分辨状态。 | pending
FIG7 | main.pdf | 11 | digitized_pending_review | 柱状图均值及可辨认误差已估读；近零PBS保留未分辨状态。 | pending
WS_P19 | si1.docx | 19 | registered_not_digitized | Fig. S1 Comparison of size distribution across different ionizable lipids | pending
WS_P23 | si1.docx | 23 | registered_not_digitized | Fig. S2 Comparison of PDI distribution across different ionizable lipids | pending
WS_P25 | si1.docx | 25 | out_of_scope_model_diagnostics | Fig. S3 Predicted versus observed PDI for the final gradient boosting regressor. | pending
WS_P27 | si1.docx | 27 | out_of_scope_model_diagnostics | Fig. S4 Residual plot for the final PDI gradient boosting regressor. | pending
WS_P29 | si1.docx | 29 | out_of_scope_model_diagnostics | Fig. S5 Residual distribution for the final PDI gradient boosting regressor. | pending
WS_P31 | si1.docx | 31 | out_of_scope_model_diagnostics | Fig. S6 Absolute PDI error stratified by ionizable lipid type. | pending
WS_P33 | si1.docx | 33 | out_of_scope_model_diagnostics | Fig. S7 Y-randomization control for the PDI model based on R². | pending
WS_P35 | si1.docx | 35 | out_of_scope_model_diagnostics | Fig. S8 Y-randomization control for the PDI model based on Spearman’s rank correlation. | pending
WS_P38 | si1.docx | 38 | out_of_scope_model_diagnostics | Fig. S9 Predicted PDI versus bootstrap 95% interval width. | pending
WS_P40 | si1.docx | 40 | out_of_scope_model_diagnostics | Fig. S10 Distribution of bootstrap 95% interval widths for PDI prediction. | pending
WS_P41 | si1.docx | 41 | out_of_scope_model_diagnostics | Fig. S11 Bootstrap mean predicted PDI versus upper 95% bound. | pending
WS_P43 | si1.docx | 43 | registered_not_digitized | Figure S12 Uptake results of different formulations. (a) High siRNA concentration; (b) Low siRNA concentration. | pending
TABLE1 | si1.docx |  | all_formulation_cells_extracted | Table S1 | pending
TABLE2 | si1.docx |  | all_formulation_cells_extracted | Table S2 | pending
TABLE3 | si1.docx |  | all_formulation_cells_extracted | Table S3 | pending
XLSX | si2.xlsx |  | all_nonempty_cells_extracted | Blank rows27–55 and separator columnsH/M/R ignored;source identities preserved. | pending
说明 | 图中估读 |  |  | derived=图中估读；±读数范围不是SD；先核图上组名，再审核配方对应。