## Sheet1
No. | Ionizable Lipid Type | Helper Lipid Type | Ionizable Lipid Concentration (mM) | Ionizable Lipid Ratio (%) | Helper Lipid Ratio (%) | PEG Lipid Ratio (%) | Predicted empty LNP size (nm) | Actual empty LNP size (nm) | GFP mRNA-LNP size (nm) | GFP mRNA-LNP PDI | GFP mRNA-LNP encapsulation efficiency (%) | GFP mRNA-LNP transfection efficiency
1 | SM-102 | DSPC | 6 | 60 | 13 | 1.5 | 38.34725 | - | 84.5 | 0.097 | 96.9146 | 5237707.3
2 | SM-102 | DSPC | 8 | 44 | 7 | 0.7 | 58.45717 | - | 137.5 | 0.398 | 88.36853 | 54285116
3 | SM-102 | DSPC | 4.5 | 46 | 12 | 1.5 | 41.17512 | - | 79.3 | 0.143 | 94.43996 | 467817
4 | SM-102 | DSPC | 6.5 | 50 | 6 | 0.9 | 48.14843 | - | 118.2 | 0.088 | 95.51521 | 42507218.7
5 | SM-102 | DSPC | 8 | 54 | 11 | 0.7 | 48.9915 | - | 100.5 | 0.101 | 94.199 | 69472930.7
6 | SM-102 | DSPC | 2.5 | 48 | 5 | 1.5 | 37.93488 | - | 88.4 | 0.105 | 97.52932 | 775899
7 | SM-102 | DSPC | 10 | 48 | 15 | 1.3 | 48.41609 | - | 93.7 | 0.185 | 92.16736 | 27637845.3
8 | SM-102 | DSPC | 4.5 | 56 | 10 | 2.5 | 34.44824 | - | 71 | 0.087 | 93.21082 | 14479211
9 | SM-102 | DSPC | 3 | 58 | 13 | 1.3 | 36.27955 | - | 100.6 | 0.11 | 96.36906 | 12043937.3
10 | SM-102 | DSPC | 5.5 | 44 | 8 | 1.5 | 46.58685 | - | 85.3 | 0.087 | 94.64747 | 3466068.3
11 | SM-102 | DSPC | 5 | 48 | 14 | 0.9 | 43.73237 | - | 92.9 | 0.126 | 92.77911 | 33941808.7
12 | SM-102 | DSPC | 10 | 50 | 8 | 1.5 | 49.93683 | - | 84.2 | 0.1 | 96.28795 | 12587748.7
13 | SM-102 | DSPC | 8 | 52 | 16 | 1.5 | 42.11991 | - | 77.1 | 0.096 | 96.00901 | 9175808.7
14 | SM-102 | DSPC | 5.5 | 46 | 9 | 1.3 | 45.39016 | - | 92.7 | 0.11 | 94.90683 | 5524252.3
15 | SM-102 | DSPC | 6 | 46 | 10 | 1.5 | 46.09181 | - | 86.5 | 0.107 | 94.42123 | 24887894.7
16 | SM-102 | DSPC | 4 | 58 | 5 | 0.7 | 41.37731 | - | 101.8 | 0.068 | 97.34614 | 28727504
17 | SM-102 | DSPC | 6 | 60 | 10 | 2.5 | 35.1199 | - | 82.6 | 0.052 | 93.80597 | 14719008.3
18 | SM-102 | DSPC | 5 | 44 | 4 | 1.3 | 45.47241 | - | 116.1 | 0.171 | 94.3264 | 2519743
19 | SM-102 | DSPC | 6.5 | 48 | 16 | 1.5 | 43.65325 | - | 68.7 | 0.087 | 95.7489 | 34129440
20 | SM-102 | DSPC | 3 | 52 | 9 | 0.9 | 39.26478 | - | 119.7 | 0.114 | 97.80021 | 37422446
21 | SM-102 | DSPC | 4 | 54 | 14 | 1.1 | 38.41858 | - | 96.9 | 0.097 | 92.89485 | 2153610.3
22 | SM-102 | DSPC | 5 | 50 | 8 | 2.5 | 38.29723 | - | 72.5 | 0.052 | 95.4872 | 12378685.3
23 | SM-102 | DSPC | 6 | 40 | 12 | 0.7 | 55.17083 | - | 117.3 | 0.248 | 91.97295 | 6104489
24 | SM-102 | DSPC | 8.5 | 56 | 4 | 1.5 | 47.02802 | - | 97.2 | 0.088 | 95.25964 | 18779817.7
25 | SM-102 | DSPC | 7 | 56 | 16 | 0.5 | 45.85878 | - | 125.1 | 0.095 | 87.53804 | 13930123.3
26 | SM-102 | DOPC | 8 | 56 | 10 | 1.3 | 41.0567 | - | 95.5 | 0.117 | 92.7361 | 14550442
27 | SM-102 | DOPC | 2.5 | 40 | 6 | 1.5 | 43.75663 | - | 98.9 | 0.121 | 97.69479 | 13201575
28 | SM-102 | DOPC | 9 | 50 | 16 | 0.5 | 38.78852 | - | 193.5 | 0.159 | 97.20708 | 145671002.7
29 | SM-102 | DOPC | 5 | 52 | 8 | 2.5 | 33.48917 | - | 67.2 | 0.1 | 94.06218 | 3136475.3
30 | SM-102 | DOPC | 5 | 50 | 15 | 1.7 | 35.75593 | - | 104.3 | 0.188 | 97.34153 | 41263922
31 | SM-102 | DOPC | 8.5 | 46 | 9 | 1.1 | 39.12501 | - | 99.3 | 0.142 | 90.34055 | 35359358.7
32 | SM-102 | DOPC | 2.5 | 42 | 11 | 2.5 | 36.3017 | - | 75.7 | 0.187 | 97.56101 | 1443019.7
33 | SM-102 | DOPC | 6.5 | 60 | 6 | 0.9 | 50.39811 | - | 118.9 | 0.067 | 93.2789 | 25127594.7
34 | SM-102 | DOPC | 8 | 58 | 15 | 1.5 | 36.92051 | - | 85.4 | 0.115 | 91.19527 | 33921631.3
35 | SM-102 | DOPC | 5 | 42 | 7 | 0.9 | 42.80562 | - | 125.5 | 0.13 | 96.4854 | 51424537.3
36 | SM-102 | DOPC | 7.5 | 46 | 10 | 1.5 | 35.15617 | - | 86.9 | 0.077 | 90.05311 | 21057540.7
37 | SM-102 | DOPC | 3 | 52 | 6 | 1.1 | 44.70794 | - | 112.3 | 0.113 | 93.47091 | 97592768
38 | SM-102 | DOPC | 4 | 52 | 13 | 0.7 | 47.18351 | - | 150.2 | 0.073 | 94.79076 | 154629032
39 | SM-102 | DOPC | 9.5 | 50 | 4 | 2.5 | 41.1518 | - | 90 | 0.112 | 95.50995 | 434141.7
40 | SM-102 | DOPC | 5.5 | 42 | 13 | 1.1 | 39.2578 | - | 126.4 | 0.124 | 92.60709 | 60369308
41 | SM-102 | DOPC | 10 | 56 | 9 | 1.5 | 43.75278 | - | 119.3 | 0.111 | 88.77647 | 81327356
42 | SM-102 | DOPC | 3.5 | 58 | 13 | 0.9 | 46.04844 | - | 103.6 | 0.071 | 93.49593 | 87684037.3
43 | SM-102 | DOPC | 6.5 | 40 | 10 | 1.5 | 36.87121 | - | 78.6 | 0.131 | 92.93087 | 3777754.7
44 | SM-102 | DOPC | 5 | 48 | 13 | 1.1 | 40.81689 | - | 119.3 | 0.111 | 88.77647 | 81327356
45 | SM-102 | DOPC | 10 | 50 | 4 | 1.9 | 44.66336 | - | 87.3 | 0.092 | 93.08319 | 2988108.7
46 | SM-102 | DOPC | 9.5 | 52 | 11 | 1.5 | 38.12044 | - | 89.4 | 0.098 | 91.41412 | 72630037.3
47 | SM-102 | DOPC | 6 | 48 | 7 | 0.7 | 42.32491 | - | 123.8 | 0.072 | 90.8525 | 101073541.3
48 | SM-102 | DOPC | 8 | 44 | 16 | 1.5 | 31.02422 | - | 87.8 | 0.155 | 93.91049 | 35655685.3
49 | SM-102 | DOPC | 4 | 58 | 8 | 1.3 | 45.36177 | - | 99.5 | 0.087 | 96.16986 | 52517416
50 | SM-102 | DOPC | 5.5 | 60 | 12 | 1.5 | 42.20678 | - | 109.2 | 0.123 | 91.50887 | 26852898.7
51 | CKK-E12 | DSPC | 5 | 60 | 12 | 2.5 | 54.38404 | - | 96.9 | 0.142 | 92.65424 | 32789.66667
52 | CKK-E12 | DSPC | 9 | 42 | 6 | 0.5 | 78.89057 | - | 133 | 0.158 | 97.33277 | 32912.66667
53 | CKK-E12 | DSPC | 4 | 48 | 12 | 1.5 | 52.51081 | - | 82.9 | 0.154 | 96.23158 | 32850.33333
54 | CKK-E12 | DSPC | 5 | 52 | 9 | 1.1 | 57.97248 | - | 108.9 | 0.185 | 94.97879 | 33171.66667
55 | CKK-E12 | DSPC | 5.5 | 56 | 11 | 0.7 | 61.64292 | - | 111 | 0.046 | 96.78127272 | 32881.66667
56 | CKK-E12 | DSPC | 2.5 | 46 | 8 | 2.5 | 43.47563 | - | 68 | 0.189 | 95.89653 | 31775
57 | CKK-E12 | DSPC | 10 | 40 | 10 | 1.5 | 77.5408 | 71.73667 | 90 | 0.106 | 96.44255267 | 33214.66667
58 | CKK-E12 | DSPC | 5.5 | 60 | 5 | 1.5 | 58.44407 | - | 111.9 | 0.094 | 94.89664588 | 33031.33333
59 | CKK-E12 | DSPC | 3 | 60 | 10 | 1.5 | 48.28364 | - | 103.3 | 0.15 | 76.93269 | 33275.66667
60 | CKK-E12 | DSPC | 5 | 50 | 13 | 0.7 | 77.5408 | - | 112 | 0.192 | 93.12793 | 33044.67
61 | CKK-E12 | DSPC | 8.5 | 52 | 4 | 1.5 | 61.15425 | - | 86 | 0.139 | 96.14008 | 33347.67
62 | CKK-E12 | DSPC | 5 | 50 | 12 | 1.5 | 78.18331 | - | 104.4 | 0.161 | 87.59716 | 33029.33
63 | CKK-E12 | DSPC | 4.5 | 50 | 4 | 1.3 | 57.49618 | - | 102.4 | 0.2 | 95.88593 | 33049.33
64 | CKK-E12 | DSPC | 5 | 40 | 10 | 2.5 | 54.49307 | 56.26667 | 70.3 | 0.197 | 97.04387 | 32995
65 | CKK-E12 | DSPC | 4 | 58 | 7 | 0.5 | 56.49354 | - | 128.6 | 0.122 | 92.07531 | 33681.66667
66 | CKK-E12 | DSPC | 6 | 60 | 10 | 1.5 | 55.74714 | - | 101.8 | 0.119 | 92.21284 | 33018
67 | CKK-E12 | DSPC | 5 | 42 | 9 | 1.3 | 61.92136 | - | 85.6 | 0.062 | 96.29857563 | 33681.66667
68 | CKK-E12 | DSPC | 4 | 50 | 16 | 1.5 | 59.21786 | - | 80.1 | 0.112 | 94.15592 | 33361
69 | CKK-E12 | DSPC | 3 | 50 | 4 | 0.7 | 52.21318 | - | 103.6 | 0.123 | 95.79365 | 30975.33
70 | CKK-E12 | DSPC | 4 | 54 | 13 | 1.1 | 52.22349 | - | 101.7 | 0.138 | 94.03129 | 31142.33
71 | CKK-E12 | DSPC | 6.5 | 50 | 4 | 1.5 | 52.47292 | - | 96.7 | 0.213 | 95.89808 | 33270
72 | CKK-E12 | DSPC | 5 | 40 | 10 | 0.5 | 65.24719 | 63.20667 | 158.9 | 0.212 | 96.26355 | 33155
73 | CKK-E12 | DSPC | 5 | 60 | 9 | 2.5 | 63.98228 | - | 88.9 | 0.142 | 88.32713 | 33319.33
74 | CKK-E12 | DSPC | 6 | 60 | 16 | 0.5 | 53.72099 | - | 129.9 | 0.227 | 79.53302 | 33239.33
75 | CKK-E12 | DSPC | 3.5 | 42 | 4 | 2.5 | 64.76054 | - | 64.6 | 0.098 | 97.43270806 | 33205.33
76 | CKK-E12 | DOPC | 6.5 | 40 | 10 | 0.5 | 72.20645 | - | 155.3 | 0.19 | 97.16358 | 9943849.7
77 | CKK-E12 | DOPC | 5 | 52 | 9 | 1.5 | 58.08528 | - | 105.4 | 0.157 | 92.78994 | 684685.3
78 | CKK-E12 | DOPC | 8.5 | 60 | 10 | 0.5 | 79.79137 | - | 185.7 | 0.067 | 94.76149 | 5542281.3
79 | CKK-E12 | DOPC | 5 | 50 | 4 | 2.3 | 57.43396 | - | 73.5 | 0.198 | 96.57103 | 33207.67
80 | CKK-E12 | DOPC | 2.5 | 50 | 16 | 2.5 | 39.35667 | 34.32667 | 64.8 | 0.202 | 94.79694 | 86716
81 | CKK-E12 | DOPC | 7.5 | 60 | 6 | 0.5 | 77.29636 | - | 188.5 | 0.115 | 95.75971 | 1837825.7
82 | CKK-E12 | DOPC | 5 | 54 | 14 | 1.3 | 55.40157 | - | 138.1 | 0.116 | 90.64412 | 3341843
83 | CKK-E12 | DOPC | 5 | 40 | 8 | 1.1 | 63.41859 | - | 120.2 | 0.128 | 96.18467 | 5323655
84 | CKK-E12 | DOPC | 5.5 | 44 | 10 | 1.5 | 57.72831 | - | 113.5 | 0.136 | 97.13706 | 3358391.3
85 | CKK-E12 | DOPC | 2.5 | 54 | 5 | 0.9 | 55.90765 | - | 132.3 | 0.16 | 96.09936 | 297931.7
86 | CKK-E12 | DOPC | 5 | 60 | 14 | 2.5 | 51.39596 | - | 110.1 | 0.177 | 81.76164 | 518565.3
87 | CKK-E12 | DOPC | 5 | 50 | 10 | 0.9 | 60.97645 | - | 163.3 | 0.095 | 94.76681 | 4876822.7
88 | CKK-E12 | DOPC | 5 | 50 | 16 | 1.3 | 53.3482 | - | 137.1 | 0.182 | 93.85179 | 6951922.3
89 | CKK-E12 | DOPC | 6 | 60 | 8 | 1.5 | 65.3117 | - | 150.8 | 0.164 | 91.57344 | 172440
90 | CKK-E12 | DOPC | 3.5 | 50 | 10 | 0.7 | 59.1517 | - | 143.3 | 0.112 | 97.00995 | 19228564
91 | CKK-E12 | DOPC | 8 | 40 | 10 | 2.5 | 74.4916 | - | 81.7 | 0.214 | 96.51832 | 39084
92 | CKK-E12 | DOPC | 5 | 40 | 10 | 1.1 | 61.44048 | - | 138.7 | 0.177 | 96.08778 | 13227544.7
93 | CKK-E12 | DOPC | 7 | 50 | 4 | 1.5 | 68.21065 | - | 107.8 | 0.149 | 94.79031 | 168280
94 | CKK-E12 | DOPC | 3.5 | 56 | 16 | 0.9 | 49.09422 | - | 120.4 | 0.176 | 92.76191 | 2608217
95 | CKK-E12 | DOPC | 8.5 | 50 | 4 | 2.5 | 76.7263 | - | 100.1 | 0.258 | 95.02046 | 43850
96 | CKK-E12 | DOPC | 5 | 50 | 13 | 1.5 | 54.66266 | - | 131.3 | 0.154 | 94.46545 | 7227102.3
97 | CKK-E12 | DOPC | 4.5 | 58 | 9 | 1.3 | 56.75022 | - | 124.2 | 0.173 | 93.50293 | 894293.3
98 | CKK-E12 | DOPC | 5 | 54 | 11 | 1.5 | 56.58534 | - | 106.6 | 0.154 | 94.96826 | 2860585
99 | CKK-E12 | DOPC | 5.5 | 44 | 4 | 0.5 | 70.91158 | - | 169.1 | 0.066 | 96.95275 | 5432945.3
100 | CKK-E12 | DOPC | 8 | 60 | 8 | 0.5 | 78.59585 | - | 195.6 | 0.127 | 95.4078 | 2325464.3