## Sheet1
No. | Ionizable Lipid Type | Helper Lipid Type | Ionizable Lipid Concentration (mM) | Ionizable Lipid Ratio (%) | Helper Lipid Ratio (%) | PEG Lipid Ratio (%) | Actual empty LNP size (nm) | Actual empty LNP PDI
1 | SM102 | DSPC | 10 | 40 | 4 | 0.5 | 71.23 | 0.1132333
2 | SM102 | DSPC | 10 | 40 | 4 | 1.5 | 68.86 | 0.2681
3 | SM102 | DSPC | 10 | 40 | 4 | 2.5 | 60.50333 | 0.2106333
4 | SM102 | DSPC | 10 | 40 | 10 | 0.5 | 69.29 | 0.1457
5 | SM102 | DSPC | 10 | 40 | 10 | 1.5 | 67.53333 | 0.2406667
6 | SM102 | DSPC | 10 | 40 | 10 | 2.5 | 66.66 | 0.2427
7 | SM102 | DSPC | 10 | 40 | 16 | 0.5 | 65.82 | 0.2181
8 | SM102 | DSPC | 10 | 40 | 16 | 1.5 | 71.81667 | 0.3127667
9 | SM102 | DSPC | 10 | 40 | 16 | 2.5 | 43.75333 | 0.2409
10 | SM102 | DSPC | 10 | 50 | 4 | 0.5 | 57.18333 | 0.1325
11 | SM102 | DSPC | 10 | 50 | 4 | 1.5 | 52.02667 | 0.1174333
12 | SM102 | DSPC | 10 | 50 | 4 | 2.5 | 49.39 | 0.1543
13 | SM102 | DSPC | 10 | 50 | 10 | 0.5 | 50.37241 | 0.05013793
14 | SM102 | DSPC | 10 | 50 | 10 | 1.5 | 48.81667 | 0.1498667
15 | SM102 | DSPC | 10 | 50 | 10 | 2.5 | 46.07333 | 0.2477667
16 | SM102 | DSPC | 10 | 50 | 16 | 0.5 | 55.56333 | 0.2809333
17 | SM102 | DSPC | 10 | 50 | 16 | 1.5 | 44.83 | 0.1415
18 | SM102 | DSPC | 10 | 50 | 16 | 2.5 | 39.07333 | 0.2146
19 | SM102 | DSPC | 10 | 60 | 4 | 0.5 | 65.83462 | 0.08211538
20 | SM102 | DSPC | 10 | 60 | 4 | 1.5 | 54.69333 | 0.164
21 | SM102 | DSPC | 10 | 60 | 4 | 2.5 | 41.63667 | 0.2063
22 | SM102 | DSPC | 10 | 60 | 10 | 0.5 | 51.97391 | 0.05778261
23 | SM102 | DSPC | 10 | 60 | 10 | 1.5 | 38.27667 | 0.1153333
24 | SM102 | DSPC | 10 | 60 | 10 | 2.5 | 36.54286 | 0.09207143
25 | SM102 | DSPC | 10 | 60 | 16 | 0.5 | 51.57826 | 0.04447826
26 | SM102 | DSPC | 10 | 60 | 16 | 1.5 | 39.79655 | 0.09382759
27 | SM102 | DSPC | 10 | 60 | 16 | 2.5 | 40.83667 | 0.2913
28 | SM102 | DSPC | 5 | 40 | 4 | 0.5 | 57.64815 | 0.07577778
29 | SM102 | DSPC | 5 | 40 | 4 | 1.5 | 43.26667 | 0.1104333
30 | SM102 | DSPC | 5 | 40 | 4 | 2.5 | 47.33 | 0.2159333
31 | SM102 | DSPC | 5 | 40 | 10 | 0.5 | 54.73 | 0.09976667
32 | SM102 | DSPC | 5 | 40 | 10 | 1.5 | 47.03667 | 0.1642667
33 | SM102 | DSPC | 5 | 40 | 10 | 2.5 | 53.07333 | 0.2639667
34 | SM102 | DSPC | 5 | 40 | 16 | 0.5 | 49.59333 | 0.0833
35 | SM102 | DSPC | 5 | 40 | 16 | 1.5 | 45.68333 | 0.1429667
36 | SM102 | DSPC | 5 | 40 | 16 | 2.5 | 42.79333 | 0.1607333
37 | SM102 | DSPC | 5 | 50 | 4 | 0.5 | 45.02727 | 0.05354545
38 | SM102 | DSPC | 5 | 50 | 4 | 1.5 | 39.45185 | 0.07537037
39 | SM102 | DSPC | 5 | 50 | 4 | 2.5 | 39.55333 | 0.1278667
40 | SM102 | DSPC | 5 | 50 | 10 | 0.5 | 49.95 | 0.157
41 | SM102 | DSPC | 5 | 50 | 10 | 1.5 | 41.80833 | 0.058625
42 | SM102 | DSPC | 5 | 50 | 10 | 2.5 | 37.86552 | 0.117931
43 | SM102 | DSPC | 5 | 50 | 16 | 0.5 | 45.67931 | 0.09844828
44 | SM102 | DSPC | 5 | 50 | 16 | 1.5 | 40.36 | 0.1371667
45 | SM102 | DSPC | 5 | 50 | 16 | 2.5 | 34.21 | 0.1230667
46 | SM102 | DSPC | 5 | 60 | 4 | 0.5 | 42.30769 | 0.05111538
47 | SM102 | DSPC | 5 | 60 | 4 | 1.5 | 43.25172 | 0.2527931
48 | SM102 | DSPC | 5 | 60 | 4 | 2.5 | 35.74286 | 0.05435714
49 | SM102 | DSPC | 5 | 60 | 10 | 0.5 | 46.5 | 0.03841176
50 | SM102 | DSPC | 5 | 60 | 10 | 1.5 | 35.4 | 0.08803333
51 | SM102 | DSPC | 5 | 60 | 10 | 2.5 | 34.92 | 0.2103667
52 | SM102 | DSPC | 5 | 60 | 16 | 0.5 | 38.48462 | 0.06438462
53 | SM102 | DSPC | 5 | 60 | 16 | 1.5 | 34.75667 | 0.1157333
54 | SM102 | DSPC | 5 | 60 | 16 | 2.5 | 35.25667 | 0.1968333
55 | SM102 | DSPC | 2.5 | 40 | 4 | 0.5 | 36.17143 | 0.10175
56 | SM102 | DSPC | 2.5 | 40 | 4 | 1.5 | 34.98667 | 0.1173
57 | SM102 | DSPC | 2.5 | 40 | 4 | 2.5 | 37.56667 | 0.1585333
58 | SM102 | DSPC | 2.5 | 40 | 10 | 0.5 | 36.38214 | 0.09203571
59 | SM102 | DSPC | 2.5 | 40 | 10 | 1.5 | 37.25 | 0.2460357
60 | SM102 | DSPC | 2.5 | 40 | 10 | 2.5 | 35.66897 | 0.2451379
61 | SM102 | DSPC | 2.5 | 40 | 16 | 0.5 | 34.82 | 0.1177667
62 | SM102 | DSPC | 2.5 | 40 | 16 | 1.5 | 40.05 | 0.09533333
63 | SM102 | DSPC | 2.5 | 40 | 16 | 2.5 | 38.60667 | 0.2570667
64 | SM102 | DSPC | 2.5 | 50 | 4 | 0.5 | 36.27667 | 0.0889
65 | SM102 | DSPC | 2.5 | 50 | 4 | 1.5 | 34.47667 | 0.07576667
66 | SM102 | DSPC | 2.5 | 50 | 4 | 2.5 | 37.31379 | 0.1023793
67 | SM102 | DSPC | 2.5 | 50 | 10 | 0.5 | 38.29 | 0.2153667
68 | SM102 | DSPC | 2.5 | 50 | 10 | 1.5 | 40.01 | 0.2238
69 | SM102 | DSPC | 2.5 | 50 | 10 | 2.5 | 39.62333 | 0.1938333
70 | SM102 | DSPC | 2.5 | 50 | 16 | 0.5 | 32.53333 | 0.2333333
71 | SM102 | DSPC | 2.5 | 50 | 16 | 1.5 | 39.15882 | 0.2334706
72 | SM102 | DSPC | 2.5 | 50 | 16 | 2.5 | 36.03667 | 0.09263333
73 | SM102 | DSPC | 2.5 | 60 | 4 | 0.5 | 42.03333 | 0.1313333
74 | SM102 | DSPC | 2.5 | 60 | 4 | 1.5 | 37.16207 | 0.087
75 | SM102 | DSPC | 2.5 | 60 | 4 | 2.5 | 32.11333 | 0.1075
76 | SM102 | DSPC | 2.5 | 60 | 10 | 0.5 | 38.61333 | 0.1200333
77 | SM102 | DSPC | 2.5 | 60 | 10 | 1.5 | 34.58333 | 0.1728333
78 | SM102 | DSPC | 2.5 | 60 | 10 | 2.5 | 37.30417 | 0.1478333
79 | SM102 | DSPC | 2.5 | 60 | 16 | 0.5 | 38.36 | 0.09233333
80 | SM102 | DSPC | 2.5 | 60 | 16 | 1.5 | 33.7 | 0.06933333
81 | SM102 | DSPC | 2.5 | 60 | 16 | 2.5 | 32.19 | 0.1313667
82 | SM102 | DSPC | 1.25 | 40 | 4 | 0.5 | 40.97241 | 0.06662069
83 | SM102 | DSPC | 1.25 | 40 | 4 | 1.5 | 38.2931 | 0.07648276
84 | SM102 | DSPC | 1.25 | 40 | 4 | 2.5 | 36.28571 | 0.1208571
85 | SM102 | DSPC | 1.25 | 40 | 10 | 0.5 | 51.85 | 0.2623333
86 | SM102 | DSPC | 1.25 | 40 | 10 | 1.5 | 36.356 | 0.10464
87 | SM102 | DSPC | 1.25 | 40 | 10 | 2.5 | 43.01667 | 0.1127333
88 | SM102 | DSPC | 1.25 | 40 | 16 | 0.5 | 49.45 | 0.1080714
89 | SM102 | DSPC | 1.25 | 40 | 16 | 1.5 | 40.34828 | 0.08351724
90 | SM102 | DSPC | 1.25 | 40 | 16 | 2.5 | 34.91333 | 0.1205333
91 | SM102 | DSPC | 1.25 | 50 | 4 | 0.5 | 45.44333 | 0.1199333
92 | SM102 | DSPC | 1.25 | 50 | 4 | 1.5 | 44.36296 | 0.237963
93 | SM102 | DSPC | 1.25 | 50 | 4 | 2.5 | 36.77333 | 0.2223333
94 | SM102 | DSPC | 1.25 | 50 | 10 | 0.5 | 45.06552 | 0.07951724
95 | SM102 | DSPC | 1.25 | 50 | 10 | 1.5 | 34.688 | 0.17852
96 | SM102 | DSPC | 1.25 | 50 | 10 | 2.5 | 37.67 | 0.1
97 | SM102 | DSPC | 1.25 | 50 | 16 | 0.5 | 36.39 | 0.1033333
98 | SM102 | DSPC | 1.25 | 50 | 16 | 1.5 | 37.62857 | 0.09271429
99 | SM102 | DSPC | 1.25 | 50 | 16 | 2.5 | 37.77143 | 0.2161071
100 | SM102 | DSPC | 1.25 | 60 | 4 | 0.5 | 43.05 | 0.0985
101 | SM102 | DSPC | 1.25 | 60 | 4 | 1.5 | 38.71071 | 0.06321429
102 | SM102 | DSPC | 1.25 | 60 | 4 | 2.5 | 38.93462 | 0.05415385
103 | SM102 | DSPC | 1.25 | 60 | 10 | 0.5 | 38.86207 | 0.1054138
104 | SM102 | DSPC | 1.25 | 60 | 10 | 1.5 | 39.25833 | 0.052
105 | SM102 | DSPC | 1.25 | 60 | 10 | 2.5 | 36.39643 | 0.06664286
106 | SM102 | DSPC | 1.25 | 60 | 16 | 0.5 | 41.26154 | 0.084
107 | SM102 | DSPC | 1.25 | 60 | 16 | 1.5 | 41.84231 | 0.08934615
108 | SM102 | DSPC | 1.25 | 60 | 16 | 2.5 | 34.23667 | 0.1931
109 | SM102 | DOPC | 10 | 40 | 4 | 0.5 | 66.13 | 0.1033
110 | SM102 | DOPC | 10 | 40 | 4 | 1.5 | 56.78333 | 0.1401667
111 | SM102 | DOPC | 10 | 40 | 4 | 2.5 | 62.50333 | 0.2732667
112 | SM102 | DOPC | 10 | 40 | 10 | 0.5 | 57.22 | 0.1377667
113 | SM102 | DOPC | 10 | 40 | 10 | 1.5 | 45.34667 | 0.1426
114 | SM102 | DOPC | 10 | 40 | 10 | 2.5 | 44.73846 | 0.2706538
115 | SM102 | DOPC | 10 | 40 | 16 | 0.5 | 37.12069 | 0.1165862
116 | SM102 | DOPC | 10 | 40 | 16 | 1.5 | 36.65172 | 0.1647931
117 | SM102 | DOPC | 10 | 40 | 16 | 2.5 | 30.42963 | 0.08785185
118 | SM102 | DOPC | 10 | 50 | 4 | 0.5 | 53.62857 | 0.06775
119 | SM102 | DOPC | 10 | 50 | 4 | 1.5 | 44.30667 | 0.1316
120 | SM102 | DOPC | 10 | 50 | 4 | 2.5 | 44.35 | 0.1926
121 | SM102 | DOPC | 10 | 50 | 10 | 0.5 | 47.78621 | 0.09044828
122 | SM102 | DOPC | 10 | 50 | 10 | 1.5 | 41.4 | 0.105069
123 | SM102 | DOPC | 10 | 50 | 10 | 2.5 | 34.48667 | 0.1145
124 | SM102 | DOPC | 10 | 50 | 16 | 0.5 | 36.26538 | 0.06403846
125 | SM102 | DOPC | 10 | 50 | 16 | 1.5 | 33.836 | 0.06284
126 | SM102 | DOPC | 10 | 50 | 16 | 2.5 | 22.62414 | 0.2175172
127 | SM102 | DOPC | 10 | 60 | 4 | 0.5 | 74.83667 | 0.2110667
128 | SM102 | DOPC | 10 | 60 | 4 | 1.5 | 56.26333 | 0.1991
129 | SM102 | DOPC | 10 | 60 | 4 | 2.5 | 51.60333 | 0.2711667
130 | SM102 | DOPC | 10 | 60 | 10 | 0.5 | 46.66333 | 0.1469333
131 | SM102 | DOPC | 10 | 60 | 10 | 1.5 | 42.45172 | 0.1325172
132 | SM102 | DOPC | 10 | 60 | 10 | 2.5 | 43.81 | 0.2126333
133 | SM102 | DOPC | 10 | 60 | 16 | 0.5 | 42.86818 | 0.07281818
134 | SM102 | DOPC | 10 | 60 | 16 | 1.5 | 33.05185 | 0.07355556
135 | SM102 | DOPC | 10 | 60 | 16 | 2.5 | 41.68 | 0.2430667
136 | SM102 | DOPC | 5 | 40 | 4 | 0.5 | 46.5931 | 0.07993103
137 | SM102 | DOPC | 5 | 40 | 4 | 1.5 | 38.73571 | 0.09839286
138 | SM102 | DOPC | 5 | 40 | 4 | 2.5 | 34.12 | 0.2176333
139 | SM102 | DOPC | 5 | 40 | 10 | 0.5 | 41.40345 | 0.06893103
140 | SM102 | DOPC | 5 | 40 | 10 | 1.5 | 39.81333 | 0.0923
141 | SM102 | DOPC | 5 | 40 | 10 | 2.5 | 26.18 | 0.2536333
142 | SM102 | DOPC | 5 | 40 | 16 | 0.5 | 49.1963 | 0.08444444
143 | SM102 | DOPC | 5 | 40 | 16 | 1.5 | 35.09333 | 0.1391333
144 | SM102 | DOPC | 5 | 40 | 16 | 2.5 | 45.36333 | 0.2363667
145 | SM102 | DOPC | 5 | 50 | 4 | 0.5 | 40.56333 | 0.2024333
146 | SM102 | DOPC | 5 | 50 | 4 | 1.5 | 36.42143 | 0.07425
147 | SM102 | DOPC | 5 | 50 | 4 | 2.5 | 39.11333 | 0.1507333
148 | SM102 | DOPC | 5 | 50 | 10 | 0.5 | 45.45217 | 0.05713043
149 | SM102 | DOPC | 5 | 50 | 10 | 1.5 | 31.88667 | 0.1283
150 | SM102 | DOPC | 5 | 50 | 10 | 2.5 | 37 | 0.1431667
151 | SM102 | DOPC | 5 | 50 | 16 | 0.5 | 50.58696 | 0.03886957
152 | SM102 | DOPC | 5 | 50 | 16 | 1.5 | 33.2069 | 0.08503448
153 | SM102 | DOPC | 5 | 50 | 16 | 2.5 | 27.01333 | 0.1691667
154 | SM102 | DOPC | 5 | 60 | 4 | 0.5 | 65.94211 | 0.04563158
155 | SM102 | DOPC | 5 | 60 | 4 | 1.5 | 48.72667 | 0.2612333
156 | SM102 | DOPC | 5 | 60 | 4 | 2.5 | 32.44 | 0.1220333
157 | SM102 | DOPC | 5 | 60 | 10 | 0.5 | 59.08333 | 0.1472
158 | SM102 | DOPC | 5 | 60 | 10 | 1.5 | 44.31429 | 0.3122857
159 | SM102 | DOPC | 5 | 60 | 10 | 2.5 | 35.68667 | 0.1594333
160 | SM102 | DOPC | 5 | 60 | 16 | 0.5 | 55.53333 | 0.1108333
161 | SM102 | DOPC | 5 | 60 | 16 | 1.5 | 39.36923 | 0.06788462
162 | SM102 | DOPC | 5 | 60 | 16 | 2.5 | 29.37391 | 0.03791304
163 | SM102 | DOPC | 2.5 | 40 | 4 | 0.5 | 57.65 | 0.06354167
164 | SM102 | DOPC | 2.5 | 40 | 4 | 1.5 | 44.70455 | 0.05822727
165 | SM102 | DOPC | 2.5 | 40 | 4 | 2.5 | 37.45172 | 0.08517241
166 | SM102 | DOPC | 2.5 | 40 | 10 | 0.5 | 55.2 | 0.04990909
167 | SM102 | DOPC | 2.5 | 40 | 10 | 1.5 | 40.45172 | 0.09268966
168 | SM102 | DOPC | 2.5 | 40 | 10 | 2.5 | 33.04667 | 0.1541333
169 | SM102 | DOPC | 2.5 | 40 | 16 | 0.5 | 47.88966 | 0.06882759
170 | SM102 | DOPC | 2.5 | 40 | 16 | 1.5 | 42.64333 | 0.1960333
171 | SM102 | DOPC | 2.5 | 40 | 16 | 2.5 | 36.89 | 0.1633
172 | SM102 | DOPC | 2.5 | 50 | 4 | 0.5 | 46.18333 | 0.04854167
173 | SM102 | DOPC | 2.5 | 50 | 4 | 1.5 | 46.42333 | 0.1204
174 | SM102 | DOPC | 2.5 | 50 | 4 | 2.5 | 37.24667 | 0.1125
175 | SM102 | DOPC | 2.5 | 50 | 10 | 0.5 | 60.66333 | 0.09853333
176 | SM102 | DOPC | 2.5 | 50 | 10 | 1.5 | 40.00556 | 0.04961111
177 | SM102 | DOPC | 2.5 | 50 | 10 | 2.5 | 43.40667 | 0.2337333
178 | SM102 | DOPC | 2.5 | 50 | 16 | 0.5 | 49.408 | 0.07908
179 | SM102 | DOPC | 2.5 | 50 | 16 | 1.5 | 36.27037 | 0.1696296
180 | SM102 | DOPC | 2.5 | 50 | 16 | 2.5 | 31.06 | 0.08673333
181 | SM102 | DOPC | 2.5 | 60 | 4 | 0.5 | 48.90435 | 0.04895652
182 | SM102 | DOPC | 2.5 | 60 | 4 | 1.5 | 45.25926 | 0.04551852
183 | SM102 | DOPC | 2.5 | 60 | 4 | 2.5 | 45.33667 | 0.1885333
184 | SM102 | DOPC | 2.5 | 60 | 10 | 0.5 | 38.52593 | 0.06940741
185 | SM102 | DOPC | 2.5 | 60 | 10 | 1.5 | 41.77667 | 0.1406
186 | SM102 | DOPC | 2.5 | 60 | 10 | 2.5 | 37.1 | 0.04035
187 | SM102 | DOPC | 2.5 | 60 | 16 | 0.5 | 42.93214 | 0.07532143
188 | SM102 | DOPC | 2.5 | 60 | 16 | 1.5 | 36.23462 | 0.07726923
189 | SM102 | DOPC | 2.5 | 60 | 16 | 2.5 | 33.78182 | 0.03895455
190 | SM102 | DOPC | 1.25 | 40 | 4 | 0.5 | 65.42941 | 0.04447059
191 | SM102 | DOPC | 1.25 | 40 | 4 | 1.5 | 44.13125 | 0.04725
192 | SM102 | DOPC | 1.25 | 40 | 4 | 2.5 | 37.108 | 0.06324
193 | SM102 | DOPC | 1.25 | 40 | 10 | 0.5 | 43.63333 | 0.04941667
194 | SM102 | DOPC | 1.25 | 40 | 10 | 1.5 | 35.05 | 0.1078667
195 | SM102 | DOPC | 1.25 | 40 | 10 | 2.5 | 31.00667 | 0.1035
196 | SM102 | DOPC | 1.25 | 40 | 16 | 0.5 | 39.86667 | 0.1898
197 | SM102 | DOPC | 1.25 | 40 | 16 | 1.5 | 34.61481 | 0.1006667
198 | SM102 | DOPC | 1.25 | 40 | 16 | 2.5 | 33.81667 | 0.1617
199 | SM102 | DOPC | 1.25 | 50 | 4 | 0.5 | 30.53667 | 0.1491333
200 | SM102 | DOPC | 1.25 | 50 | 4 | 1.5 | 37.29286 | 0.07271429
201 | SM102 | DOPC | 1.25 | 50 | 4 | 2.5 | 31.29 | 0.1366333
202 | SM102 | DOPC | 1.25 | 50 | 10 | 0.5 | 38.72 | 0.0864
203 | SM102 | DOPC | 1.25 | 50 | 10 | 1.5 | 34.01379 | 0.08568966
204 | SM102 | DOPC | 1.25 | 50 | 10 | 2.5 | 32.73214 | 0.06392857
205 | SM102 | DOPC | 1.25 | 50 | 16 | 0.5 | 48.875 | 0.06558333
206 | SM102 | DOPC | 1.25 | 50 | 16 | 1.5 | 36.48276 | 0.08244828
207 | SM102 | DOPC | 1.25 | 50 | 16 | 2.5 | 33.8 | 0.07776667
208 | SM102 | DOPC | 1.25 | 60 | 4 | 0.5 | 42.8 | 0.05710714
209 | SM102 | DOPC | 1.25 | 60 | 4 | 1.5 | 40.16364 | 0.05304545
210 | SM102 | DOPC | 1.25 | 60 | 4 | 2.5 | 34.61 | 0.2415667
211 | SM102 | DOPC | 1.25 | 60 | 10 | 0.5 | 56.52414 | 0.09737931
212 | SM102 | DOPC | 1.25 | 60 | 10 | 1.5 | 29.30357 | 0.05582143
213 | SM102 | DOPC | 1.25 | 60 | 10 | 2.5 | 37.46207 | 0.09117241
214 | SM102 | DOPC | 1.25 | 60 | 16 | 0.5 | 57.95667 | 0.1042667
215 | SM102 | DOPC | 1.25 | 60 | 16 | 1.5 | 41.83667 | 0.1169333
216 | SM102 | DOPC | 1.25 | 60 | 16 | 2.5 | 39.49 | 0.1409
217 | MC3 | DSPC | 10 | 40 | 4 | 0.5 | 62.76 | 0.114
218 | MC3 | DSPC | 10 | 40 | 4 | 1.5 | 41.88 | 0.1208
219 | MC3 | DSPC | 10 | 40 | 4 | 2.5 | 45.86 | 0.1858
220 | MC3 | DSPC | 10 | 40 | 10 | 0.5 | 42.92 | 0.0996
221 | MC3 | DSPC | 10 | 40 | 10 | 1.5 | 45.06 | 0.1254
222 | MC3 | DSPC | 10 | 40 | 10 | 2.5 | 47.38333 | 0.2351
223 | MC3 | DSPC | 10 | 40 | 16 | 0.5 | 47.54 | 0.0804
224 | MC3 | DSPC | 10 | 40 | 16 | 1.5 | 42.96 | 0.147
225 | MC3 | DSPC | 10 | 40 | 16 | 2.5 | 38.54667 | 0.1825
226 | MC3 | DSPC | 10 | 50 | 4 | 0.5 | 57.38 | 0.0754
227 | MC3 | DSPC | 10 | 50 | 4 | 1.5 | 51.18 | 0.1908
228 | MC3 | DSPC | 10 | 50 | 4 | 2.5 | 41.76 | 0.223
229 | MC3 | DSPC | 10 | 50 | 10 | 0.5 | 46.03333 | 0.062
230 | MC3 | DSPC | 10 | 50 | 10 | 1.5 | 42.64 | 0.1184
231 | MC3 | DSPC | 10 | 50 | 10 | 2.5 | 51.32 | 0.29
232 | MC3 | DSPC | 10 | 50 | 16 | 0.5 | 70.28 | 0.1902
233 | MC3 | DSPC | 10 | 50 | 16 | 1.5 | 58.64 | 0.26
234 | MC3 | DSPC | 10 | 50 | 16 | 2.5 | 33.43571 | 0.1305357
235 | MC3 | DSPC | 10 | 60 | 4 | 0.5 | 60.72 | 0.1534
236 | MC3 | DSPC | 10 | 60 | 4 | 1.5 | 80.52 | 0.189
237 | MC3 | DSPC | 10 | 60 | 4 | 2.5 | 75.36 | 0.264
238 | MC3 | DSPC | 10 | 60 | 10 | 0.5 | 90.46 | 0.2262
239 | MC3 | DSPC | 10 | 60 | 10 | 1.5 | 76.44 | 0.23
240 | MC3 | DSPC | 10 | 60 | 10 | 2.5 | 76.02 | 0.2388
241 | MC3 | DSPC | 10 | 60 | 16 | 0.5 | 68.38 | 0.1278
242 | MC3 | DSPC | 10 | 60 | 16 | 1.5 | 71 | 0.2752
243 | MC3 | DSPC | 10 | 60 | 16 | 2.5 | 69.2 | 0.2684
244 | MC3 | DSPC | 5 | 40 | 4 | 0.5 | 66.8 | 0.2852
245 | MC3 | DSPC | 5 | 40 | 4 | 1.5 | 45.03333 | 0.1947333
246 | MC3 | DSPC | 5 | 40 | 4 | 2.5 | 62.66 | 0.27
247 | MC3 | DSPC | 5 | 40 | 10 | 0.5 | 56.04 | 0.1396
248 | MC3 | DSPC | 5 | 40 | 10 | 1.5 | 56.04 | 0.163
249 | MC3 | DSPC | 5 | 40 | 10 | 2.5 | 55 | 0.2284
250 | MC3 | DSPC | 5 | 40 | 16 | 0.5 | 54.94 | 0.2086
251 | MC3 | DSPC | 5 | 40 | 16 | 1.5 | 59.38 | 0.263
252 | MC3 | DSPC | 5 | 40 | 16 | 2.5 | 37.22 | 0.1714
253 | MC3 | DSPC | 5 | 50 | 4 | 0.5 | 52.375 | 0.0655
254 | MC3 | DSPC | 5 | 50 | 4 | 1.5 | 36.7 | 0.1864
255 | MC3 | DSPC | 5 | 50 | 4 | 2.5 | 31.525 | 0.1145
256 | MC3 | DSPC | 5 | 50 | 10 | 0.5 | 37.28 | 0.149
257 | MC3 | DSPC | 5 | 50 | 10 | 1.5 | 40.48 | 0.1966
258 | MC3 | DSPC | 5 | 50 | 10 | 2.5 | 32.44 | 0.158
259 | MC3 | DSPC | 5 | 50 | 16 | 0.5 | 39.3 | 0.065
260 | MC3 | DSPC | 5 | 50 | 16 | 1.5 | 37.88 | 0.1814
261 | MC3 | DSPC | 5 | 50 | 16 | 2.5 | 34.32 | 0.2392
262 | MC3 | DSPC | 5 | 60 | 4 | 0.5 | 46.2 | 0.073
263 | MC3 | DSPC | 5 | 60 | 4 | 1.5 | 36.96 | 0.1374
264 | MC3 | DSPC | 5 | 60 | 4 | 2.5 | 32.9 | 0.0918
265 | MC3 | DSPC | 5 | 60 | 10 | 0.5 | 45.94 | 0.1098
266 | MC3 | DSPC | 5 | 60 | 10 | 1.5 | 37.22 | 0.1838
267 | MC3 | DSPC | 5 | 60 | 10 | 2.5 | 31.82 | 0.1564
268 | MC3 | DSPC | 5 | 60 | 16 | 0.5 | 40.1 | 0.0642
269 | MC3 | DSPC | 5 | 60 | 16 | 1.5 | 33.16 | 0.1672
270 | MC3 | DSPC | 5 | 60 | 16 | 2.5 | 30.9 | 0.104
271 | MC3 | DSPC | 2.5 | 40 | 4 | 0.5 | 38.33333 | 0.04533333
272 | MC3 | DSPC | 2.5 | 40 | 4 | 1.5 | 37.34 | 0.0808
273 | MC3 | DSPC | 2.5 | 40 | 4 | 2.5 | 37.14 | 0.0704
274 | MC3 | DSPC | 2.5 | 40 | 10 | 0.5 | 42.66 | 0.1374
275 | MC3 | DSPC | 2.5 | 40 | 10 | 1.5 | 37.86 | 0.0912
276 | MC3 | DSPC | 2.5 | 40 | 10 | 2.5 | 35.92 | 0.0782
277 | MC3 | DSPC | 2.5 | 40 | 16 | 0.5 | 48.98 | 0.1932
278 | MC3 | DSPC | 2.5 | 40 | 16 | 1.5 | 37.62 | 0.0764
279 | MC3 | DSPC | 2.5 | 40 | 16 | 2.5 | 38.18 | 0.2066
280 | MC3 | DSPC | 2.5 | 50 | 4 | 0.5 | 36.825 | 0.05525
281 | MC3 | DSPC | 2.5 | 50 | 4 | 1.5 | 39.24 | 0.1246
282 | MC3 | DSPC | 2.5 | 50 | 4 | 2.5 | 33.84 | 0.0866
283 | MC3 | DSPC | 2.5 | 50 | 10 | 0.5 | 39.42 | 0.07
284 | MC3 | DSPC | 2.5 | 50 | 10 | 1.5 | 35.3 | 0.153
285 | MC3 | DSPC | 2.5 | 50 | 10 | 2.5 | 31.9 | 0.0854
286 | MC3 | DSPC | 2.5 | 50 | 16 | 0.5 | 37.06 | 0.0772
287 | MC3 | DSPC | 2.5 | 50 | 16 | 1.5 | 39.45 | 0.08675
288 | MC3 | DSPC | 2.5 | 50 | 16 | 2.5 | 28.1 | 0.09
289 | MC3 | DSPC | 2.5 | 60 | 4 | 0.5 | 29.28 | 0.168
290 | MC3 | DSPC | 2.5 | 60 | 4 | 1.5 | 35.38 | 0.2566
291 | MC3 | DSPC | 2.5 | 60 | 4 | 2.5 | 29.82 | 0.1386
292 | MC3 | DSPC | 2.5 | 60 | 10 | 0.5 | 47.78 | 0.0474
293 | MC3 | DSPC | 2.5 | 60 | 10 | 1.5 | 41.38 | 0.0956
294 | MC3 | DSPC | 2.5 | 60 | 10 | 2.5 | 30.24 | 0.0766
295 | MC3 | DSPC | 2.5 | 60 | 16 | 0.5 | 45.62 | 0.2326
296 | MC3 | DSPC | 2.5 | 60 | 16 | 1.5 | 39.28 | 0.2252
297 | MC3 | DSPC | 2.5 | 60 | 16 | 2.5 | 36.5 | 0.094
298 | MC3 | DSPC | 1.25 | 40 | 4 | 0.5 | 39 | 0.0752
299 | MC3 | DSPC | 1.25 | 40 | 4 | 1.5 | 45.38 | 0.2396
300 | MC3 | DSPC | 1.25 | 40 | 4 | 2.5 | 31.78 | 0.0886
301 | MC3 | DSPC | 1.25 | 40 | 10 | 0.5 | 36.94 | 0.0802
302 | MC3 | DSPC | 1.25 | 40 | 10 | 1.5 | 37.66 | 0.1502
303 | MC3 | DSPC | 1.25 | 40 | 10 | 2.5 | 41.175 | 0.23625
304 | MC3 | DSPC | 1.25 | 40 | 16 | 0.5 | 40.85 | 0.082
305 | MC3 | DSPC | 1.25 | 40 | 16 | 1.5 | 37.02 | 0.0898
306 | MC3 | DSPC | 1.25 | 40 | 16 | 2.5 | 36.26 | 0.1172
307 | MC3 | DSPC | 1.25 | 50 | 4 | 0.5 | 52.5 | 0.2242
308 | MC3 | DSPC | 1.25 | 50 | 4 | 1.5 | 42.9 | 0.0738
309 | MC3 | DSPC | 1.25 | 50 | 4 | 2.5 | 48.92 | 0.2226
310 | MC3 | DSPC | 1.25 | 50 | 10 | 0.5 | 35.275 | 0.22975
311 | MC3 | DSPC | 1.25 | 50 | 10 | 1.5 | 34.9 | 0.2508
312 | MC3 | DSPC | 1.25 | 50 | 10 | 2.5 | 30.56 | 0.0822
313 | MC3 | DSPC | 1.25 | 50 | 16 | 0.5 | 37.66 | 0.083
314 | MC3 | DSPC | 1.25 | 50 | 16 | 1.5 | 35 | 0.0866
315 | MC3 | DSPC | 1.25 | 50 | 16 | 2.5 | 39.6 | 0.1486
316 | MC3 | DSPC | 1.25 | 60 | 4 | 0.5 | 31.16 | 0.0756
317 | MC3 | DSPC | 1.25 | 60 | 4 | 1.5 | 36.04 | 0.1562
318 | MC3 | DSPC | 1.25 | 60 | 4 | 2.5 | 26.625 | 0.07775
319 | MC3 | DSPC | 1.25 | 60 | 10 | 0.5 | 32.12 | 0.105
320 | MC3 | DSPC | 1.25 | 60 | 10 | 1.5 | 37.78 | 0.2578
321 | MC3 | DSPC | 1.25 | 60 | 10 | 2.5 | 31.22 | 0.1084
322 | MC3 | DSPC | 1.25 | 60 | 16 | 0.5 | 44.82 | 0.376
323 | MC3 | DSPC | 1.25 | 60 | 16 | 1.5 | 24.94 | 0.1682
324 | MC3 | DSPC | 1.25 | 60 | 16 | 2.5 | 29.675 | 0.0895
325 | MC3 | DOPC | 10 | 40 | 4 | 0.5 | 70.74 | 0.0766
326 | MC3 | DOPC | 10 | 40 | 4 | 1.5 | 53.1 | 0.0644
327 | MC3 | DOPC | 10 | 40 | 4 | 2.5 | 55.42 | 0.205
328 | MC3 | DOPC | 10 | 40 | 10 | 0.5 | 53.74 | 0.0798
329 | MC3 | DOPC | 10 | 40 | 10 | 1.5 | 46.16 | 0.0896
330 | MC3 | DOPC | 10 | 40 | 10 | 2.5 | 44.78 | 0.1308
331 | MC3 | DOPC | 10 | 40 | 16 | 0.5 | 53.58 | 0.056
332 | MC3 | DOPC | 10 | 40 | 16 | 1.5 | 40 | 0.1364
333 | MC3 | DOPC | 10 | 40 | 16 | 2.5 | 30.36 | 0.2671
334 | MC3 | DOPC | 10 | 50 | 4 | 0.5 | 64.42 | 0.1874
335 | MC3 | DOPC | 10 | 50 | 4 | 1.5 | 48 | 0.127
336 | MC3 | DOPC | 10 | 50 | 4 | 2.5 | 59.36 | 0.2894
337 | MC3 | DOPC | 10 | 50 | 10 | 0.5 | 60.8 | 0.1876
338 | MC3 | DOPC | 10 | 50 | 10 | 1.5 | 54.52 | 0.25
339 | MC3 | DOPC | 10 | 50 | 10 | 2.5 | 38.38 | 0.2244
340 | MC3 | DOPC | 10 | 50 | 16 | 0.5 | 38.22 | 0.11
341 | MC3 | DOPC | 10 | 50 | 16 | 1.5 | 35.9 | 0.1226
342 | MC3 | DOPC | 10 | 50 | 16 | 2.5 | 37.9 | 0.2242
343 | MC3 | DOPC | 10 | 60 | 4 | 0.5 | 57.15 | 0.07875
344 | MC3 | DOPC | 10 | 60 | 4 | 1.5 | 59.75 | 0.10275
345 | MC3 | DOPC | 10 | 60 | 4 | 2.5 | 40.9 | 0.1305667
346 | MC3 | DOPC | 10 | 60 | 10 | 0.5 | 44.62 | 0.145
347 | MC3 | DOPC | 10 | 60 | 10 | 1.5 | 44.16 | 0.1296
348 | MC3 | DOPC | 10 | 60 | 10 | 2.5 | 34.82 | 0.1946
349 | MC3 | DOPC | 10 | 60 | 16 | 0.5 | 39.9 | 0.0878
350 | MC3 | DOPC | 10 | 60 | 16 | 1.5 | 36.08 | 0.0964
351 | MC3 | DOPC | 10 | 60 | 16 | 2.5 | 37.4 | 0.226
352 | MC3 | DOPC | 5 | 40 | 4 | 0.5 | 35.26111 | 0.036
353 | MC3 | DOPC | 5 | 40 | 4 | 1.5 | 37.84 | 0.078
354 | MC3 | DOPC | 5 | 40 | 4 | 2.5 | 33.72 | 0.1012
355 | MC3 | DOPC | 5 | 40 | 10 | 0.5 | 41.83333 | 0.02466667
356 | MC3 | DOPC | 5 | 40 | 10 | 1.5 | 41.06 | 0.112
357 | MC3 | DOPC | 5 | 40 | 10 | 2.5 | 29.79524 | 0.03933333
358 | MC3 | DOPC | 5 | 40 | 16 | 0.5 | 39.45 | 0.07525
359 | MC3 | DOPC | 5 | 40 | 16 | 1.5 | 33.14 | 0.147
360 | MC3 | DOPC | 5 | 40 | 16 | 2.5 | 30.48 | 0.1012
361 | MC3 | DOPC | 5 | 50 | 4 | 0.5 | 36.775 | 0.06925
362 | MC3 | DOPC | 5 | 50 | 4 | 1.5 | 36.95 | 0.092
363 | MC3 | DOPC | 5 | 50 | 4 | 2.5 | 41.80714 | 0.0825
364 | MC3 | DOPC | 5 | 50 | 10 | 0.5 | 39.73077 | 0.05703846
365 | MC3 | DOPC | 5 | 50 | 10 | 1.5 | 38.875 | 0.08575
366 | MC3 | DOPC | 5 | 50 | 10 | 2.5 | 33.87037 | 0.07722222
367 | MC3 | DOPC | 5 | 50 | 16 | 0.5 | 43.46552 | 0.1137586
368 | MC3 | DOPC | 5 | 50 | 16 | 1.5 | 34.57 | 0.1411333
369 | MC3 | DOPC | 5 | 50 | 16 | 2.5 | 30.72308 | 0.07
370 | MC3 | DOPC | 5 | 60 | 4 | 0.5 | 43.4625 | 0.08325
371 | MC3 | DOPC | 5 | 60 | 4 | 1.5 | 45.03 | 0.093
372 | MC3 | DOPC | 5 | 60 | 4 | 2.5 | 37.2 | 0.09846667
373 | MC3 | DOPC | 5 | 60 | 10 | 0.5 | 43.7069 | 0.09755172
374 | MC3 | DOPC | 5 | 60 | 10 | 1.5 | 37.45 | 0.1216333
375 | MC3 | DOPC | 5 | 60 | 10 | 2.5 | 34.18667 | 0.1065333
376 | MC3 | DOPC | 5 | 60 | 16 | 0.5 | 38.7 | 0.1285
377 | MC3 | DOPC | 5 | 60 | 16 | 1.5 | 30.296 | 0.05516
378 | MC3 | DOPC | 5 | 60 | 16 | 2.5 | 28.12778 | 0.03311111
379 | MC3 | DOPC | 2.5 | 40 | 4 | 0.5 | 38.26667 | 0.07746667
380 | MC3 | DOPC | 2.5 | 40 | 4 | 1.5 | 39.72593 | 0.05966667
381 | MC3 | DOPC | 2.5 | 40 | 4 | 2.5 | 36.924 | 0.16808
382 | MC3 | DOPC | 2.5 | 40 | 10 | 0.5 | 38.072 | 0.05488
383 | MC3 | DOPC | 2.5 | 40 | 10 | 1.5 | 34.03448 | 0.1868621
384 | MC3 | DOPC | 2.5 | 40 | 10 | 2.5 | 38.34483 | 0.1998966
385 | MC3 | DOPC | 2.5 | 40 | 16 | 0.5 | 40.96786 | 0.1291071
386 | MC3 | DOPC | 2.5 | 40 | 16 | 1.5 | 32.97667 | 0.09323333
387 | MC3 | DOPC | 2.5 | 40 | 16 | 2.5 | 34.45667 | 0.2491333
388 | MC3 | DOPC | 2.5 | 50 | 4 | 0.5 | 42.10667 | 0.1092
389 | MC3 | DOPC | 2.5 | 50 | 4 | 1.5 | 38.17667 | 0.1456667
390 | MC3 | DOPC | 2.5 | 50 | 4 | 2.5 | 35.27143 | 0.2424286
391 | MC3 | DOPC | 2.5 | 50 | 10 | 0.5 | 34.20667 | 0.1399
392 | MC3 | DOPC | 2.5 | 50 | 10 | 1.5 | 34.63103 | 0.1409655
393 | MC3 | DOPC | 2.5 | 50 | 10 | 2.5 | 36.26316 | 0.2222632
394 | MC3 | DOPC | 2.5 | 50 | 16 | 0.5 | 38.36667 | 0.1221333
395 | MC3 | DOPC | 2.5 | 50 | 16 | 1.5 | 35.24333 | 0.1845333
396 | MC3 | DOPC | 2.5 | 50 | 16 | 2.5 | 35.18 | 0.1814667
397 | MC3 | DOPC | 2.5 | 60 | 4 | 0.5 | 37.11 | 0.1412667
398 | MC3 | DOPC | 2.5 | 60 | 4 | 1.5 | 37.43667 | 0.1255667
399 | MC3 | DOPC | 2.5 | 60 | 4 | 2.5 | 33.01667 | 0.09216667
400 | MC3 | DOPC | 2.5 | 60 | 10 | 0.5 | 40.56 | 0.144
401 | MC3 | DOPC | 2.5 | 60 | 10 | 1.5 | 34.08421 | 0.2137895
402 | MC3 | DOPC | 2.5 | 60 | 10 | 2.5 | 32.26667 | 0.1289333
403 | MC3 | DOPC | 2.5 | 60 | 16 | 0.5 | 31.01667 | 0.1753
404 | MC3 | DOPC | 2.5 | 60 | 16 | 1.5 | 30.232 | 0.0374
405 | MC3 | DOPC | 2.5 | 60 | 16 | 2.5 | 33.07667 | 0.2364667
406 | MC3 | DOPC | 1.25 | 40 | 4 | 0.5 | 36.39655 | 0.07368966
407 | MC3 | DOPC | 1.25 | 40 | 4 | 1.5 | 33.17586 | 0.108069
408 | MC3 | DOPC | 1.25 | 40 | 4 | 2.5 | 35.28 | 0.0981
409 | MC3 | DOPC | 1.25 | 40 | 10 | 0.5 | 32.45667 | 0.0909
410 | MC3 | DOPC | 1.25 | 40 | 10 | 1.5 | 46.45333 | 0.2387
411 | MC3 | DOPC | 1.25 | 40 | 10 | 2.5 | 28.39667 | 0.1278
412 | MC3 | DOPC | 1.25 | 40 | 16 | 0.5 | 36.23333 | 0.07546667
413 | MC3 | DOPC | 1.25 | 40 | 16 | 1.5 | 33.90357 | 0.07821429
414 | MC3 | DOPC | 1.25 | 40 | 16 | 2.5 | 38.44333 | 0.2296667
415 | MC3 | DOPC | 1.25 | 50 | 4 | 0.5 | 59.05 | 0.0459375
416 | MC3 | DOPC | 1.25 | 50 | 4 | 1.5 | 41.92381 | 0.04966667
417 | MC3 | DOPC | 1.25 | 50 | 4 | 2.5 | 38.36333 | 0.115
418 | MC3 | DOPC | 1.25 | 50 | 10 | 0.5 | 49.80526 | 0.05121053
419 | MC3 | DOPC | 1.25 | 50 | 10 | 1.5 | 50.1 | 0.2278667
420 | MC3 | DOPC | 1.25 | 50 | 10 | 2.5 | 38.91 | 0.1119667
421 | MC3 | DOPC | 1.25 | 50 | 16 | 0.5 | 45.96552 | 0.1103103
422 | MC3 | DOPC | 1.25 | 50 | 16 | 1.5 | 39.39545 | 0.06818182
423 | MC3 | DOPC | 1.25 | 50 | 16 | 2.5 | 31.61429 | 0.07685714
424 | MC3 | DOPC | 1.25 | 60 | 4 | 0.5 | 55.11111 | 0.06127778
425 | MC3 | DOPC | 1.25 | 60 | 4 | 1.5 | 42.78667 | 0.1684
426 | MC3 | DOPC | 1.25 | 60 | 4 | 2.5 | 44.9913 | 0.051
427 | MC3 | DOPC | 1.25 | 60 | 10 | 0.5 | 53.99412 | 0.04641176
428 | MC3 | DOPC | 1.25 | 60 | 10 | 1.5 | 47.97391 | 0.0556087
429 | MC3 | DOPC | 1.25 | 60 | 10 | 2.5 | 38.2 | 0.0522
430 | MC3 | DOPC | 1.25 | 60 | 16 | 0.5 | 61.08077 | 0.05626923
431 | MC3 | DOPC | 1.25 | 60 | 16 | 1.5 | 30.176 | 0.06464
432 | MC3 | DOPC | 1.25 | 60 | 16 | 2.5 | 33.67333 | 0.1276333
433 | ALC-0314 | DSPC | 10 | 40 | 4 | 0.5 | 79.28 | 0.1354
434 | ALC-0314 | DSPC | 10 | 40 | 4 | 1.5 | 65.6 | 0.1968
435 | ALC-0314 | DSPC | 10 | 40 | 4 | 2.5 | 85.06 | 0.1596
436 | ALC-0314 | DSPC | 10 | 40 | 10 | 0.5 | 78.82 | 0.1074
437 | ALC-0314 | DSPC | 10 | 40 | 10 | 1.5 | 95.44 | 0.2
438 | ALC-0314 | DSPC | 10 | 40 | 10 | 2.5 | 86.18 | 0.1594
439 | ALC-0314 | DSPC | 10 | 40 | 16 | 0.5 | 74.78 | 0.25
440 | ALC-0314 | DSPC | 10 | 40 | 16 | 1.5 | 65.86667 | 0.2133
441 | ALC-0314 | DSPC | 10 | 40 | 16 | 2.5 | 77.92 | 0.3456
442 | ALC-0314 | DSPC | 10 | 50 | 4 | 0.5 | 60.66 | 0.1514
443 | ALC-0314 | DSPC | 10 | 50 | 4 | 1.5 | 54.69333 | 0.1253
444 | ALC-0314 | DSPC | 10 | 50 | 4 | 2.5 | 65.93333 | 0.1905333
445 | ALC-0314 | DSPC | 10 | 50 | 10 | 0.5 | 68.97407 | 0.07892593
446 | ALC-0314 | DSPC | 10 | 50 | 10 | 1.5 | 55.61379 | 0.2632759
447 | ALC-0314 | DSPC | 10 | 50 | 10 | 2.5 | 62.86 | 0.2336
448 | ALC-0314 | DSPC | 10 | 50 | 16 | 0.5 | 62.3 | 0.183
449 | ALC-0314 | DSPC | 10 | 50 | 16 | 1.5 | 69.36 | 0.2138
450 | ALC-0314 | DSPC | 10 | 50 | 16 | 2.5 | 54.39667 | 0.2895667
451 | ALC-0314 | DSPC | 10 | 60 | 4 | 0.5 | 66.76 | 0.1736
452 | ALC-0314 | DSPC | 10 | 60 | 4 | 1.5 | 65.68 | 0.2084
453 | ALC-0314 | DSPC | 10 | 60 | 4 | 2.5 | 64.36 | 0.2284
454 | ALC-0314 | DSPC | 10 | 60 | 10 | 0.5 | 66.7 | 0.173
455 | ALC-0314 | DSPC | 10 | 60 | 10 | 1.5 | 46.10667 | 0.2329667
456 | ALC-0314 | DSPC | 10 | 60 | 10 | 2.5 | 83.72 | 0.2882
457 | ALC-0314 | DSPC | 10 | 60 | 16 | 0.5 | 58.16 | 0.1888
458 | ALC-0314 | DSPC | 10 | 60 | 16 | 1.5 | 42.67667 | 0.1784
459 | ALC-0314 | DSPC | 10 | 60 | 16 | 2.5 | 42.73667 | 0.2417667
460 | ALC-0314 | DSPC | 5 | 40 | 4 | 0.5 | 67.06667 | 0.1073333
461 | ALC-0314 | DSPC | 5 | 40 | 4 | 1.5 | 62.64 | 0.2114
462 | ALC-0314 | DSPC | 5 | 40 | 4 | 2.5 | 55.96 | 0.1636
463 | ALC-0314 | DSPC | 5 | 40 | 10 | 0.5 | 52.68 | 0.148
464 | ALC-0314 | DSPC | 5 | 40 | 10 | 1.5 | 56.64 | 0.1422
465 | ALC-0314 | DSPC | 5 | 40 | 10 | 2.5 | 54.78 | 0.1954
466 | ALC-0314 | DSPC | 5 | 40 | 16 | 0.5 | 55.46 | 0.2038
467 | ALC-0314 | DSPC | 5 | 40 | 16 | 1.5 | 63.98 | 0.2784
468 | ALC-0314 | DSPC | 5 | 40 | 16 | 2.5 | 60.14 | 0.2334
469 | ALC-0314 | DSPC | 5 | 50 | 4 | 0.5 | 57.04 | 0.0648
470 | ALC-0314 | DSPC | 5 | 50 | 4 | 1.5 | 44.14 | 0.077
471 | ALC-0314 | DSPC | 5 | 50 | 4 | 2.5 | 42.6 | 0.1296
472 | ALC-0314 | DSPC | 5 | 50 | 10 | 0.5 | 52.44 | 0.1552
473 | ALC-0314 | DSPC | 5 | 50 | 10 | 1.5 | 38.95333 | 0.1542333
474 | ALC-0314 | DSPC | 5 | 50 | 10 | 2.5 | 52.65333 | 0.1509333
475 | ALC-0314 | DSPC | 5 | 50 | 16 | 0.5 | 42.5 | 0.0638
476 | ALC-0314 | DSPC | 5 | 50 | 16 | 1.5 | 44.78 | 0.1464
477 | ALC-0314 | DSPC | 5 | 50 | 16 | 2.5 | 39.02 | 0.18
478 | ALC-0314 | DSPC | 5 | 60 | 4 | 0.5 | 43.5 | 0.05975
479 | ALC-0314 | DSPC | 5 | 60 | 4 | 1.5 | 47.96 | 0.1872
480 | ALC-0314 | DSPC | 5 | 60 | 4 | 2.5 | 36.68333 | 0.2014333
481 | ALC-0314 | DSPC | 5 | 60 | 10 | 0.5 | 45.22 | 0.1434
482 | ALC-0314 | DSPC | 5 | 60 | 10 | 1.5 | 39.6 | 0.06957143
483 | ALC-0314 | DSPC | 5 | 60 | 10 | 2.5 | 37.66667 | 0.1606667
484 | ALC-0314 | DSPC | 5 | 60 | 16 | 0.5 | 43.78462 | 0.2391538
485 | ALC-0314 | DSPC | 5 | 60 | 16 | 1.5 | 68.8 | 0.525
486 | ALC-0314 | DSPC | 5 | 60 | 16 | 2.5 | 36.08 | 0.094
487 | ALC-0314 | DSPC | 2.5 | 40 | 4 | 0.5 | 46.2 | 0.1756
488 | ALC-0314 | DSPC | 2.5 | 40 | 4 | 1.5 | 55.04 | 0.1872
489 | ALC-0314 | DSPC | 2.5 | 40 | 4 | 2.5 | 39.26 | 0.0886
490 | ALC-0314 | DSPC | 2.5 | 40 | 10 | 0.5 | 54.06 | 0.176
491 | ALC-0314 | DSPC | 2.5 | 40 | 10 | 1.5 | 47.46 | 0.1468
492 | ALC-0314 | DSPC | 2.5 | 40 | 10 | 2.5 | 45.04 | 0.1672
493 | ALC-0314 | DSPC | 2.5 | 40 | 16 | 0.5 | 36.94 | 0.1238
494 | ALC-0314 | DSPC | 2.5 | 40 | 16 | 1.5 | 37.6 | 0.1202
495 | ALC-0314 | DSPC | 2.5 | 40 | 16 | 2.5 | 38.26 | 0.1378
496 | ALC-0314 | DSPC | 2.5 | 50 | 4 | 0.5 | 50.7 | 0.06625
497 | ALC-0314 | DSPC | 2.5 | 50 | 4 | 1.5 | 48.025 | 0.081
498 | ALC-0314 | DSPC | 2.5 | 50 | 4 | 2.5 | 41.1 | 0.1596
499 | ALC-0314 | DSPC | 2.5 | 50 | 10 | 0.5 | 44 | 0.067
500 | ALC-0314 | DSPC | 2.5 | 50 | 10 | 1.5 | 40.88 | 0.1894
501 | ALC-0314 | DSPC | 2.5 | 50 | 10 | 2.5 | 39.22 | 0.2756
502 | ALC-0314 | DSPC | 2.5 | 50 | 16 | 0.5 | 49.12 | 0.126
503 | ALC-0314 | DSPC | 2.5 | 50 | 16 | 1.5 | 40.88 | 0.1542
504 | ALC-0314 | DSPC | 2.5 | 50 | 16 | 2.5 | 43.34333 | 0.1447333
505 | ALC-0314 | DSPC | 2.5 | 60 | 4 | 0.5 | 38.66 | 0.0456
506 | ALC-0314 | DSPC | 2.5 | 60 | 4 | 1.5 | 34.9 | 0.1744
507 | ALC-0314 | DSPC | 2.5 | 60 | 4 | 2.5 | 33.04 | 0.0972
508 | ALC-0314 | DSPC | 2.5 | 60 | 10 | 0.5 | 36.7 | 0.0566
509 | ALC-0314 | DSPC | 2.5 | 60 | 10 | 1.5 | 37.88 | 0.1178
510 | ALC-0314 | DSPC | 2.5 | 60 | 10 | 2.5 | 39.59 | 0.1037333
511 | ALC-0314 | DSPC | 2.5 | 60 | 16 | 0.5 | 44.96 | 0.1706
512 | ALC-0314 | DSPC | 2.5 | 60 | 16 | 1.5 | 39.02 | 0.1326
513 | ALC-0314 | DSPC | 2.5 | 60 | 16 | 2.5 | 52.28 | 0.3984
514 | ALC-0314 | DSPC | 1.25 | 40 | 4 | 0.5 | 40.8 | 0.1144
515 | ALC-0314 | DSPC | 1.25 | 40 | 4 | 1.5 | 42.16 | 0.1286
516 | ALC-0314 | DSPC | 1.25 | 40 | 4 | 2.5 | 38.42 | 0.1342
517 | ALC-0314 | DSPC | 1.25 | 40 | 10 | 0.5 | 42.85 | 0.05975
518 | ALC-0314 | DSPC | 1.25 | 40 | 10 | 1.5 | 36.86 | 0.0728
519 | ALC-0314 | DSPC | 1.25 | 40 | 10 | 2.5 | 36.92 | 0.1328
520 | ALC-0314 | DSPC | 1.25 | 40 | 16 | 0.5 | 38.94 | 0.071
521 | ALC-0314 | DSPC | 1.25 | 40 | 16 | 1.5 | 36.6 | 0.1242
522 | ALC-0314 | DSPC | 1.25 | 40 | 16 | 2.5 | 40.56 | 0.0814
523 | ALC-0314 | DSPC | 1.25 | 50 | 4 | 0.5 | 37.68 | 0.0938
524 | ALC-0314 | DSPC | 1.25 | 50 | 4 | 1.5 | 33.18 | 0.0644
525 | ALC-0314 | DSPC | 1.25 | 50 | 4 | 2.5 | 45.34 | 0.1484
526 | ALC-0314 | DSPC | 1.25 | 50 | 10 | 0.5 | 53.76 | 0.1338
527 | ALC-0314 | DSPC | 1.25 | 50 | 10 | 1.5 | 62.86 | 0.3148
528 | ALC-0314 | DSPC | 1.25 | 50 | 10 | 2.5 | 52.8 | 0.1816
529 | ALC-0314 | DSPC | 1.25 | 50 | 16 | 0.5 | 48.68 | 0.1526
530 | ALC-0314 | DSPC | 1.25 | 50 | 16 | 1.5 | 60.34 | 0.2892
531 | ALC-0314 | DSPC | 1.25 | 50 | 16 | 2.5 | 40.18 | 0.2011333
532 | ALC-0314 | DSPC | 1.25 | 60 | 4 | 0.5 | 63.24 | 0.033
533 | ALC-0314 | DSPC | 1.25 | 60 | 4 | 1.5 | 53.84 | 0.2428
534 | ALC-0314 | DSPC | 1.25 | 60 | 4 | 2.5 | 52.78 | 0.2332
535 | ALC-0314 | DSPC | 1.25 | 60 | 10 | 0.5 | 54.64 | 0.0908
536 | ALC-0314 | DSPC | 1.25 | 60 | 10 | 1.5 | 50.18 | 0.2022
537 | ALC-0314 | DSPC | 1.25 | 60 | 10 | 2.5 | 44.1037 | 0.08025926
538 | ALC-0314 | DSPC | 1.25 | 60 | 16 | 0.5 | 70.08 | 0.2782
539 | ALC-0314 | DSPC | 1.25 | 60 | 16 | 1.5 | 74 | 0.2665
540 | ALC-0314 | DSPC | 1.25 | 60 | 16 | 2.5 | 43.07241 | 0.07817241
541 | ALC-0314 | DOPC | 10 | 40 | 4 | 0.5 | 73.5 | 0.2722
542 | ALC-0314 | DOPC | 10 | 40 | 4 | 1.5 | 61.96 | 0.2402
543 | ALC-0314 | DOPC | 10 | 40 | 4 | 2.5 | 69.48 | 0.1986
544 | ALC-0314 | DOPC | 10 | 40 | 10 | 0.5 | 70.44 | 0.105
545 | ALC-0314 | DOPC | 10 | 40 | 10 | 1.5 | 44.86897 | 0.1212759
546 | ALC-0314 | DOPC | 10 | 40 | 10 | 2.5 | 61.12 | 0.1812
547 | ALC-0314 | DOPC | 10 | 40 | 16 | 0.5 | 52.4 | 0.175
548 | ALC-0314 | DOPC | 10 | 40 | 16 | 1.5 | 59.74 | 0.2782
549 | ALC-0314 | DOPC | 10 | 40 | 16 | 2.5 | 47.08 | 0.2798
550 | ALC-0314 | DOPC | 10 | 50 | 4 | 0.5 | 61.92 | 0.096
551 | ALC-0314 | DOPC | 10 | 50 | 4 | 1.5 | 62.16 | 0.1484
552 | ALC-0314 | DOPC | 10 | 50 | 4 | 2.5 | 50.60667 | 0.1876333
553 | ALC-0314 | DOPC | 10 | 50 | 10 | 0.5 | 59.375 | 0.12075
554 | ALC-0314 | DOPC | 10 | 50 | 10 | 1.5 | 48.52 | 0.1388
555 | ALC-0314 | DOPC | 10 | 50 | 10 | 2.5 | 41.45769 | 0.2126923
556 | ALC-0314 | DOPC | 10 | 50 | 16 | 0.5 | 56.52 | 0.2004
557 | ALC-0314 | DOPC | 10 | 50 | 16 | 1.5 | 36.71034 | 0.06924138
558 | ALC-0314 | DOPC | 10 | 50 | 16 | 2.5 | 35.78 | 0.2246
559 | ALC-0314 | DOPC | 10 | 60 | 4 | 0.5 | 73.6 | 0.2346
560 | ALC-0314 | DOPC | 10 | 60 | 4 | 1.5 | 61.84 | 0.165
561 | ALC-0314 | DOPC | 10 | 60 | 4 | 2.5 | 68.7 | 0.2334
562 | ALC-0314 | DOPC | 10 | 60 | 10 | 0.5 | 55.78 | 0.164
563 | ALC-0314 | DOPC | 10 | 60 | 10 | 1.5 | 60.56 | 0.2592
564 | ALC-0314 | DOPC | 10 | 60 | 10 | 2.5 | 54.56 | 0.2612
565 | ALC-0314 | DOPC | 10 | 60 | 16 | 0.5 | 52.18 | 0.2712
566 | ALC-0314 | DOPC | 10 | 60 | 16 | 1.5 | 39.58 | 0.2921333
567 | ALC-0314 | DOPC | 10 | 60 | 16 | 2.5 | 71.33333 | 0.4716667
568 | ALC-0314 | DOPC | 5 | 40 | 4 | 0.5 | 63.2 | 0.1792
569 | ALC-0314 | DOPC | 5 | 40 | 4 | 1.5 | 56.7 | 0.2892
570 | ALC-0314 | DOPC | 5 | 40 | 4 | 2.5 | 52.58 | 0.1428
571 | ALC-0314 | DOPC | 5 | 40 | 10 | 0.5 | 56.4 | 0.148
572 | ALC-0314 | DOPC | 5 | 40 | 10 | 1.5 | 45.825 | 0.107
573 | ALC-0314 | DOPC | 5 | 40 | 10 | 2.5 | 39.16 | 0.1496
574 | ALC-0314 | DOPC | 5 | 40 | 16 | 0.5 | 44.3 | 0.0874
575 | ALC-0314 | DOPC | 5 | 40 | 16 | 1.5 | 41.08 | 0.2078
576 | ALC-0314 | DOPC | 5 | 40 | 16 | 2.5 | 28.89615 | 0.06961538
577 | ALC-0314 | DOPC | 5 | 50 | 4 | 0.5 | 35.86333 | 0.1241333
578 | ALC-0314 | DOPC | 5 | 50 | 4 | 1.5 | 41.54 | 0.0958
579 | ALC-0314 | DOPC | 5 | 50 | 4 | 2.5 | 40.74 | 0.165
580 | ALC-0314 | DOPC | 5 | 50 | 10 | 0.5 | 41.86 | 0.1232
581 | ALC-0314 | DOPC | 5 | 50 | 10 | 1.5 | 34.86 | 0.0806
582 | ALC-0314 | DOPC | 5 | 50 | 10 | 2.5 | 31.52 | 0.0704
583 | ALC-0314 | DOPC | 5 | 50 | 16 | 0.5 | 39.5 | 0.2038
584 | ALC-0314 | DOPC | 5 | 50 | 16 | 1.5 | 33.64 | 0.1152
585 | ALC-0314 | DOPC | 5 | 50 | 16 | 2.5 | 29.68 | 0.1454
586 | ALC-0314 | DOPC | 5 | 60 | 4 | 0.5 | 42.56 | 0.1784
587 | ALC-0314 | DOPC | 5 | 60 | 4 | 1.5 | 32.825 | 0.14725
588 | ALC-0314 | DOPC | 5 | 60 | 4 | 2.5 | 39.58519 | 0.06114815
589 | ALC-0314 | DOPC | 5 | 60 | 10 | 0.5 | 60.53333 | 0.03166667
590 | ALC-0314 | DOPC | 5 | 60 | 10 | 1.5 | 43.34 | 0.137
591 | ALC-0314 | DOPC | 5 | 60 | 10 | 2.5 | 27.22 | 0.1116667
592 | ALC-0314 | DOPC | 5 | 60 | 16 | 0.5 | 51.475 | 0.05775
593 | ALC-0314 | DOPC | 5 | 60 | 16 | 1.5 | 42.9 | 0.109
594 | ALC-0314 | DOPC | 5 | 60 | 16 | 2.5 | 30.28519 | 0.084
595 | ALC-0314 | DOPC | 2.5 | 40 | 4 | 0.5 | 54.95 | 0.03975
596 | ALC-0314 | DOPC | 2.5 | 40 | 4 | 1.5 | 51.48 | 0.1974
597 | ALC-0314 | DOPC | 2.5 | 40 | 4 | 2.5 | 48.37 | 0.1517333
598 | ALC-0314 | DOPC | 2.5 | 40 | 10 | 0.5 | 45.3 | 0.069
599 | ALC-0314 | DOPC | 2.5 | 40 | 10 | 1.5 | 38.49667 | 0.2285333
600 | ALC-0314 | DOPC | 2.5 | 40 | 10 | 2.5 | 33.72 | 0.1162
601 | ALC-0314 | DOPC | 2.5 | 40 | 16 | 0.5 | 33.64 | 0.1452
602 | ALC-0314 | DOPC | 2.5 | 40 | 16 | 1.5 | 36.44 | 0.157
603 | ALC-0314 | DOPC | 2.5 | 40 | 16 | 2.5 | 28.475 | 0.0615
604 | ALC-0314 | DOPC | 2.5 | 50 | 4 | 0.5 | 55.63333 | 0.049
605 | ALC-0314 | DOPC | 2.5 | 50 | 4 | 1.5 | 43.58 | 0.1806
606 | ALC-0314 | DOPC | 2.5 | 50 | 4 | 2.5 | 31.46 | 0.1259
607 | ALC-0314 | DOPC | 2.5 | 50 | 10 | 0.5 | 41.68 | 0.187
608 | ALC-0314 | DOPC | 2.5 | 50 | 10 | 1.5 | 25.14 | 0.07686667
609 | ALC-0314 | DOPC | 2.5 | 50 | 10 | 2.5 | 30.475 | 0.035
610 | ALC-0314 | DOPC | 2.5 | 50 | 16 | 0.5 | 42.72 | 0.1302
611 | ALC-0314 | DOPC | 2.5 | 50 | 16 | 1.5 | 32.96 | 0.147
612 | ALC-0314 | DOPC | 2.5 | 50 | 16 | 2.5 | 28.85 | 0.04175
613 | ALC-0314 | DOPC | 2.5 | 60 | 4 | 0.5 | 54.68 | 0.209
614 | ALC-0314 | DOPC | 2.5 | 60 | 4 | 1.5 | 42.58 | 0.1558
615 | ALC-0314 | DOPC | 2.5 | 60 | 4 | 2.5 | 38.86 | 0.277
616 | ALC-0314 | DOPC | 2.5 | 60 | 10 | 0.5 | 38.14 | 0.0608
617 | ALC-0314 | DOPC | 2.5 | 60 | 10 | 1.5 | 33.96 | 0.1244
618 | ALC-0314 | DOPC | 2.5 | 60 | 10 | 2.5 | 32.14 | 0.0534
619 | ALC-0314 | DOPC | 2.5 | 60 | 16 | 0.5 | 41.0037 | 0.06166667
620 | ALC-0314 | DOPC | 2.5 | 60 | 16 | 1.5 | 38.42 | 0.1188
621 | ALC-0314 | DOPC | 2.5 | 60 | 16 | 2.5 | 29.04 | 0.115
622 | ALC-0314 | DOPC | 1.25 | 40 | 4 | 0.5 | 38.94 | 0.0868
623 | ALC-0314 | DOPC | 1.25 | 40 | 4 | 1.5 | 36.32 | 0.1382
624 | ALC-0314 | DOPC | 1.25 | 40 | 4 | 2.5 | 34.72 | 0.1234
625 | ALC-0314 | DOPC | 1.25 | 40 | 10 | 0.5 | 48.38 | 0.2254
626 | ALC-0314 | DOPC | 1.25 | 40 | 10 | 1.5 | 33.5 | 0.181
627 | ALC-0314 | DOPC | 1.25 | 40 | 10 | 2.5 | 30.86 | 0.0696
628 | ALC-0314 | DOPC | 1.25 | 40 | 16 | 0.5 | 37.875 | 0.049
629 | ALC-0314 | DOPC | 1.25 | 40 | 16 | 1.5 | 31.3 | 0.0522
630 | ALC-0314 | DOPC | 1.25 | 40 | 16 | 2.5 | 30.48333 | 0.1210667
631 | ALC-0314 | DOPC | 1.25 | 50 | 4 | 0.5 | 35.475 | 0.055
632 | ALC-0314 | DOPC | 1.25 | 50 | 4 | 1.5 | 31.05 | 0.08125
633 | ALC-0314 | DOPC | 1.25 | 50 | 4 | 2.5 | 31.025 | 0.05875
634 | ALC-0314 | DOPC | 1.25 | 50 | 10 | 0.5 | 40.22 | 0.1324
635 | ALC-0314 | DOPC | 1.25 | 50 | 10 | 1.5 | 31.98 | 0.0592
636 | ALC-0314 | DOPC | 1.25 | 50 | 10 | 2.5 | 35 | 0.2454
637 | ALC-0314 | DOPC | 1.25 | 50 | 16 | 0.5 | 39.624 | 0.04892
638 | ALC-0314 | DOPC | 1.25 | 50 | 16 | 1.5 | 35.63667 | 0.1039667
639 | ALC-0314 | DOPC | 1.25 | 50 | 16 | 2.5 | 29.12 | 0.1584
640 | ALC-0314 | DOPC | 1.25 | 60 | 4 | 0.5 | 38.12 | 0.0936
641 | ALC-0314 | DOPC | 1.25 | 60 | 4 | 1.5 | 52.09333 | 0.1511333
642 | ALC-0314 | DOPC | 1.25 | 60 | 4 | 2.5 | 38.6 | 0.1884
643 | ALC-0314 | DOPC | 1.25 | 60 | 10 | 0.5 | 38.42 | 0.1408
644 | ALC-0314 | DOPC | 1.25 | 60 | 10 | 1.5 | 28.02 | 0.1868
645 | ALC-0314 | DOPC | 1.25 | 60 | 10 | 2.5 | 23.6 | 0.1834
646 | ALC-0314 | DOPC | 1.25 | 60 | 16 | 0.5 | 26.74 | 0.131
647 | ALC-0314 | DOPC | 1.25 | 60 | 16 | 1.5 | 36.43667 | 0.1119
648 | ALC-0314 | DOPC | 1.25 | 60 | 16 | 2.5 | 26.7 | 0.0778
649 | CKK-E12 | DSPC | 10 | 40 | 4 | 0.5 | 84.37667 | 0.1652
650 | CKK-E12 | DSPC | 10 | 40 | 4 | 1.5 | 84.1 | 0.1745
651 | CKK-E12 | DSPC | 10 | 40 | 4 | 2.5 | 82.44 | 0.2479
652 | CKK-E12 | DSPC | 10 | 40 | 10 | 0.5 | 74.86667 | 0.1918333
653 | CKK-E12 | DSPC | 10 | 40 | 10 | 1.5 | 71.73667 | 0.2223667
654 | CKK-E12 | DSPC | 10 | 40 | 10 | 2.5 | 72.75333 | 0.2282
655 | CKK-E12 | DSPC | 10 | 40 | 16 | 0.5 | 84.64333 | 0.1596333
656 | CKK-E12 | DSPC | 10 | 40 | 16 | 1.5 | 78.38667 | 0.2058667
657 | CKK-E12 | DSPC | 10 | 40 | 16 | 2.5 | 88.82333 | 0.2606
658 | CKK-E12 | DSPC | 10 | 50 | 4 | 0.5 | 92.14333 | 0.2429667
659 | CKK-E12 | DSPC | 10 | 50 | 4 | 1.5 | 79.01667 | 0.1611333
660 | CKK-E12 | DSPC | 10 | 50 | 4 | 2.5 | 86.95333 | 0.1549
661 | CKK-E12 | DSPC | 10 | 50 | 10 | 0.5 | 84.72333 | 0.2611333
662 | CKK-E12 | DSPC | 10 | 50 | 10 | 1.5 | 88.39333 | 0.2039
663 | CKK-E12 | DSPC | 10 | 50 | 10 | 2.5 | 92.37 | 0.3000667
664 | CKK-E12 | DSPC | 10 | 50 | 16 | 0.5 | 94.80333 | 0.1822667
665 | CKK-E12 | DSPC | 10 | 50 | 16 | 1.5 | 89.85333 | 0.2322667
666 | CKK-E12 | DSPC | 10 | 50 | 16 | 2.5 | 88.29667 | 0.2684333
667 | CKK-E12 | DSPC | 10 | 60 | 4 | 0.5 | 88.01 | 0.1954
668 | CKK-E12 | DSPC | 10 | 60 | 4 | 1.5 | 83.14333 | 0.1737
669 | CKK-E12 | DSPC | 10 | 60 | 4 | 2.5 | 87.87 | 0.2468
670 | CKK-E12 | DSPC | 10 | 60 | 10 | 0.5 | 88.45333 | 0.2636667
671 | CKK-E12 | DSPC | 10 | 60 | 10 | 1.5 | 93.90333 | 0.2275333
672 | CKK-E12 | DSPC | 10 | 60 | 10 | 2.5 | 89.73667 | 0.2063667
673 | CKK-E12 | DSPC | 10 | 60 | 16 | 0.5 | 85.89655 | 0.301
674 | CKK-E12 | DSPC | 10 | 60 | 16 | 1.5 | 100.1433 | 0.2764
675 | CKK-E12 | DSPC | 10 | 60 | 16 | 2.5 | 89.58 | 0.2543
676 | CKK-E12 | DSPC | 5 | 40 | 4 | 0.5 | 64.36 | 0.06753333
677 | CKK-E12 | DSPC | 5 | 40 | 4 | 1.5 | 54.82667 | 0.1830333
678 | CKK-E12 | DSPC | 5 | 40 | 4 | 2.5 | 49.66552 | 0.1690345
679 | CKK-E12 | DSPC | 5 | 40 | 10 | 0.5 | 63.20667 | 0.1210667
680 | CKK-E12 | DSPC | 5 | 40 | 10 | 1.5 | 55.81333 | 0.178
681 | CKK-E12 | DSPC | 5 | 40 | 10 | 2.5 | 56.26667 | 0.1989667
682 | CKK-E12 | DSPC | 5 | 40 | 16 | 0.5 | 66.93333 | 0.1425
683 | CKK-E12 | DSPC | 5 | 40 | 16 | 1.5 | 64.54333 | 0.1835333
684 | CKK-E12 | DSPC | 5 | 40 | 16 | 2.5 | 66.23 | 0.22
685 | CKK-E12 | DSPC | 5 | 50 | 4 | 0.5 | 64.78333 | 0.1638333
686 | CKK-E12 | DSPC | 5 | 50 | 4 | 1.5 | 54.13 | 0.1487
687 | CKK-E12 | DSPC | 5 | 50 | 4 | 2.5 | 53.27 | 0.1605667
688 | CKK-E12 | DSPC | 5 | 50 | 10 | 0.5 | 56.95862 | 0.1143103
689 | CKK-E12 | DSPC | 5 | 50 | 10 | 1.5 | 54.28667 | 0.1854
690 | CKK-E12 | DSPC | 5 | 50 | 10 | 2.5 | 56.18621 | 0.2305862
691 | CKK-E12 | DSPC | 5 | 50 | 16 | 0.5 | 66.6 | 0.2195667
692 | CKK-E12 | DSPC | 5 | 50 | 16 | 1.5 | 58.16333 | 0.2025
693 | CKK-E12 | DSPC | 5 | 50 | 16 | 2.5 | 56.39 | 0.2088333
694 | CKK-E12 | DSPC | 5 | 60 | 4 | 0.5 | 63.85667 | 0.1749333
695 | CKK-E12 | DSPC | 5 | 60 | 4 | 1.5 | 54.63333 | 0.1225
696 | CKK-E12 | DSPC | 5 | 60 | 4 | 2.5 | 54.81333 | 0.1670333
697 | CKK-E12 | DSPC | 5 | 60 | 10 | 0.5 | 53.944 | 0.07004
698 | CKK-E12 | DSPC | 5 | 60 | 10 | 1.5 | 48.91667 | 0.1162333
699 | CKK-E12 | DSPC | 5 | 60 | 10 | 2.5 | 53.3 | 0.1714
700 | CKK-E12 | DSPC | 5 | 60 | 16 | 0.5 | 58.68667 | 0.1996333
701 | CKK-E12 | DSPC | 5 | 60 | 16 | 1.5 | 56.72414 | 0.2296897
702 | CKK-E12 | DSPC | 5 | 60 | 16 | 2.5 | 62.93333 | 0.2988667
703 | CKK-E12 | DSPC | 2.5 | 40 | 4 | 0.5 | 52.79615 | 0.07630769
704 | CKK-E12 | DSPC | 2.5 | 40 | 4 | 1.5 | 45.76071 | 0.1041786
705 | CKK-E12 | DSPC | 2.5 | 40 | 4 | 2.5 | 44.74667 | 0.1207667
706 | CKK-E12 | DSPC | 2.5 | 40 | 10 | 0.5 | 54.38947 | 0.07968421
707 | CKK-E12 | DSPC | 2.5 | 40 | 10 | 1.5 | 50.72 | 0.1197
708 | CKK-E12 | DSPC | 2.5 | 40 | 10 | 2.5 | 49.15333 | 0.1880333
709 | CKK-E12 | DSPC | 2.5 | 40 | 16 | 0.5 | 55.13103 | 0.08965517
710 | CKK-E12 | DSPC | 2.5 | 40 | 16 | 1.5 | 49.30333 | 0.1441667
711 | CKK-E12 | DSPC | 2.5 | 40 | 16 | 2.5 | 45.27407 | 0.1786667
712 | CKK-E12 | DSPC | 2.5 | 50 | 4 | 0.5 | 52.14483 | 0.08613793
713 | CKK-E12 | DSPC | 2.5 | 50 | 4 | 1.5 | 44.30714 | 0.1055714
714 | CKK-E12 | DSPC | 2.5 | 50 | 4 | 2.5 | 43.12333 | 0.133
715 | CKK-E12 | DSPC | 2.5 | 50 | 10 | 0.5 | 53.18966 | 0.08082759
716 | CKK-E12 | DSPC | 2.5 | 50 | 10 | 1.5 | 44.68276 | 0.09731034
717 | CKK-E12 | DSPC | 2.5 | 50 | 10 | 2.5 | 42.53667 | 0.1513
718 | CKK-E12 | DSPC | 2.5 | 50 | 16 | 0.5 | 52.14483 | 0.096
719 | CKK-E12 | DSPC | 2.5 | 50 | 16 | 1.5 | 46.76 | 0.1877667
720 | CKK-E12 | DSPC | 2.5 | 50 | 16 | 2.5 | 41.98667 | 0.1311
721 | CKK-E12 | DSPC | 2.5 | 60 | 4 | 0.5 | 54.76429 | 0.1007857
722 | CKK-E12 | DSPC | 2.5 | 60 | 4 | 1.5 | 49.46667 | 0.144
723 | CKK-E12 | DSPC | 2.5 | 60 | 4 | 2.5 | 42.29655 | 0.1296207
724 | CKK-E12 | DSPC | 2.5 | 60 | 10 | 0.5 | 55.55 | 0.05845833
725 | CKK-E12 | DSPC | 2.5 | 60 | 10 | 1.5 | 53.47333 | 0.2550667
726 | CKK-E12 | DSPC | 2.5 | 60 | 10 | 2.5 | 40.62333 | 0.1496667
727 | CKK-E12 | DSPC | 2.5 | 60 | 16 | 0.5 | 49.88462 | 0.1092692
728 | CKK-E12 | DSPC | 2.5 | 60 | 16 | 1.5 | 46.14667 | 0.1695
729 | CKK-E12 | DSPC | 2.5 | 60 | 16 | 2.5 | 43.69655 | 0.1929655
730 | CKK-E12 | DSPC | 1.25 | 40 | 4 | 0.5 | 52.82917 | 0.05945833
731 | CKK-E12 | DSPC | 1.25 | 40 | 4 | 1.5 | 45.58571 | 0.09325
732 | CKK-E12 | DSPC | 1.25 | 40 | 4 | 2.5 | 45 | 0.1392333
733 | CKK-E12 | DSPC | 1.25 | 40 | 10 | 0.5 | 53.088 | 0.08172
734 | CKK-E12 | DSPC | 1.25 | 40 | 10 | 1.5 | 48.85172 | 0.1634828
735 | CKK-E12 | DSPC | 1.25 | 40 | 10 | 2.5 | 44.12667 | 0.1367667
736 | CKK-E12 | DSPC | 1.25 | 40 | 16 | 0.5 | 57.34615 | 0.05223077
737 | CKK-E12 | DSPC | 1.25 | 40 | 16 | 1.5 | 48.55517 | 0.08224138
738 | CKK-E12 | DSPC | 1.25 | 40 | 16 | 2.5 | 43.48333 | 0.1347
739 | CKK-E12 | DSPC | 1.25 | 50 | 4 | 0.5 | 56.11379 | 0.1213448
740 | CKK-E12 | DSPC | 1.25 | 50 | 4 | 1.5 | 45.69667 | 0.2040333
741 | CKK-E12 | DSPC | 1.25 | 50 | 4 | 2.5 | 36.02759 | 0.09048276
742 | CKK-E12 | DSPC | 1.25 | 50 | 10 | 0.5 | 47.60333 | 0.07673333
743 | CKK-E12 | DSPC | 1.25 | 50 | 10 | 1.5 | 40.81111 | 0.06155556
744 | CKK-E12 | DSPC | 1.25 | 50 | 10 | 2.5 | 40.06333 | 0.1315333
745 | CKK-E12 | DSPC | 1.25 | 50 | 16 | 0.5 | 48.11852 | 0.05988889
746 | CKK-E12 | DSPC | 1.25 | 50 | 16 | 1.5 | 44.42333 | 0.1513
747 | CKK-E12 | DSPC | 1.25 | 50 | 16 | 2.5 | 39.525 | 0.2577857
748 | CKK-E12 | DSPC | 1.25 | 60 | 4 | 0.5 | 60.57667 | 0.1043333
749 | CKK-E12 | DSPC | 1.25 | 60 | 4 | 1.5 | 43.37308 | 0.07173077
750 | CKK-E12 | DSPC | 1.25 | 60 | 4 | 2.5 | 37.88846 | 0.06453846
751 | CKK-E12 | DSPC | 1.25 | 60 | 10 | 0.5 | 54.465 | 0.0493
752 | CKK-E12 | DSPC | 1.25 | 60 | 10 | 1.5 | 41.4087 | 0.05534783
753 | CKK-E12 | DSPC | 1.25 | 60 | 10 | 2.5 | 42.85517 | 0.2635517
754 | CKK-E12 | DSPC | 1.25 | 60 | 16 | 0.5 | 52.94333 | 0.0931
755 | CKK-E12 | DSPC | 1.25 | 60 | 16 | 1.5 | 40.07333 | 0.08616667
756 | CKK-E12 | DSPC | 1.25 | 60 | 16 | 2.5 | 44.22333 | 0.2641333
757 | CKK-E12 | DOPC | 10 | 40 | 4 | 0.5 | 96.22333 | 0.1927333
758 | CKK-E12 | DOPC | 10 | 40 | 4 | 1.5 | 90.65333 | 0.1341333
759 | CKK-E12 | DOPC | 10 | 40 | 4 | 2.5 | 92.43667 | 0.1817667
760 | CKK-E12 | DOPC | 10 | 40 | 10 | 0.5 | 94.10333 | 0.2038333
761 | CKK-E12 | DOPC | 10 | 40 | 10 | 1.5 | 94.71 | 0.2395333
762 | CKK-E12 | DOPC | 10 | 40 | 10 | 2.5 | 78.2 | 0.1931724
763 | CKK-E12 | DOPC | 10 | 40 | 16 | 0.5 | 83.94667 | 0.2254
764 | CKK-E12 | DOPC | 10 | 40 | 16 | 1.5 | 86.08667 | 0.1734333
765 | CKK-E12 | DOPC | 10 | 40 | 16 | 2.5 | 83.82333 | 0.2157667
766 | CKK-E12 | DOPC | 10 | 50 | 4 | 0.5 | 89.74483 | 0.1423448
767 | CKK-E12 | DOPC | 10 | 50 | 4 | 1.5 | 85.49 | 0.1744
768 | CKK-E12 | DOPC | 10 | 50 | 4 | 2.5 | 83.04333 | 0.1234333
769 | CKK-E12 | DOPC | 10 | 50 | 10 | 0.5 | 80.37586 | 0.1251034
770 | CKK-E12 | DOPC | 10 | 50 | 10 | 1.5 | 76.25667 | 0.1746667
771 | CKK-E12 | DOPC | 10 | 50 | 10 | 2.5 | 89.16667 | 0.1831333
772 | CKK-E12 | DOPC | 10 | 50 | 16 | 0.5 | 74.94 | 0.1518
773 | CKK-E12 | DOPC | 10 | 50 | 16 | 1.5 | 89.96 | 0.2616
774 | CKK-E12 | DOPC | 10 | 50 | 16 | 2.5 | 80.78333 | 0.172
775 | CKK-E12 | DOPC | 10 | 60 | 4 | 0.5 | 86.11667 | 0.1281667
776 | CKK-E12 | DOPC | 10 | 60 | 4 | 1.5 | 85.88 | 0.2002
777 | CKK-E12 | DOPC | 10 | 60 | 4 | 2.5 | 90.57 | 0.1697667
778 | CKK-E12 | DOPC | 10 | 60 | 10 | 0.5 | 86.65333 | 0.1941333
779 | CKK-E12 | DOPC | 10 | 60 | 10 | 1.5 | 82.47333 | 0.1814333
780 | CKK-E12 | DOPC | 10 | 60 | 10 | 2.5 | 82.62667 | 0.1566667
781 | CKK-E12 | DOPC | 10 | 60 | 16 | 0.5 | 78.44 | 0.1848333
782 | CKK-E12 | DOPC | 10 | 60 | 16 | 1.5 | 89.48333 | 0.2394
783 | CKK-E12 | DOPC | 10 | 60 | 16 | 2.5 | 82.27667 | 0.1992667
784 | CKK-E12 | DOPC | 5 | 40 | 4 | 0.5 | 72.40333 | 0.1582667
785 | CKK-E12 | DOPC | 5 | 40 | 4 | 1.5 | 83.04667 | 0.3106333
786 | CKK-E12 | DOPC | 5 | 40 | 4 | 2.5 | 64.92 | 0.2634
787 | CKK-E12 | DOPC | 5 | 40 | 10 | 0.5 | 69.8 | 0.1470667
788 | CKK-E12 | DOPC | 5 | 40 | 10 | 1.5 | 50.63 | 0.1615333
789 | CKK-E12 | DOPC | 5 | 40 | 10 | 2.5 | 49.67 | 0.1706
790 | CKK-E12 | DOPC | 5 | 40 | 16 | 0.5 | 60.63667 | 0.2076667
791 | CKK-E12 | DOPC | 5 | 40 | 16 | 1.5 | 49.67333 | 0.2797333
792 | CKK-E12 | DOPC | 5 | 40 | 16 | 2.5 | 44.52667 | 0.1807
793 | CKK-E12 | DOPC | 5 | 50 | 4 | 0.5 | 66.61333 | 0.1233333
794 | CKK-E12 | DOPC | 5 | 50 | 4 | 1.5 | 61.02333 | 0.209
795 | CKK-E12 | DOPC | 5 | 50 | 4 | 2.5 | 53.7 | 0.1856
796 | CKK-E12 | DOPC | 5 | 50 | 10 | 0.5 | 67.81852 | 0.07277778
797 | CKK-E12 | DOPC | 5 | 50 | 10 | 1.5 | 89.48667 | 0.1533667
798 | CKK-E12 | DOPC | 5 | 50 | 10 | 2.5 | 54.92 | 0.2445667
799 | CKK-E12 | DOPC | 5 | 50 | 16 | 0.5 | 50.85862 | 0.1194828
800 | CKK-E12 | DOPC | 5 | 50 | 16 | 1.5 | 47.93333 | 0.1185667
801 | CKK-E12 | DOPC | 5 | 50 | 16 | 2.5 | 52.21 | 0.2227
802 | CKK-E12 | DOPC | 5 | 60 | 4 | 0.5 | 66.15667 | 0.1907667
803 | CKK-E12 | DOPC | 5 | 60 | 4 | 1.5 | 71.38333 | 0.1571333
804 | CKK-E12 | DOPC | 5 | 60 | 4 | 2.5 | 58.02667 | 0.1461
805 | CKK-E12 | DOPC | 5 | 60 | 10 | 0.5 | 65.65 | 0.106
806 | CKK-E12 | DOPC | 5 | 60 | 10 | 1.5 | 56.12667 | 0.13
807 | CKK-E12 | DOPC | 5 | 60 | 10 | 2.5 | 60.17333 | 0.1847
808 | CKK-E12 | DOPC | 5 | 60 | 16 | 0.5 | 68.80667 | 0.1294667
809 | CKK-E12 | DOPC | 5 | 60 | 16 | 1.5 | 67.76 | 0.2403
810 | CKK-E12 | DOPC | 5 | 60 | 16 | 2.5 | 44.63333 | 0.1914
811 | CKK-E12 | DOPC | 2.5 | 40 | 4 | 0.5 | 49.52593 | 0.0652963
812 | CKK-E12 | DOPC | 2.5 | 40 | 4 | 1.5 | 55.86333 | 0.2135667
813 | CKK-E12 | DOPC | 2.5 | 40 | 4 | 2.5 | 53.42 | 0.1484667
814 | CKK-E12 | DOPC | 2.5 | 40 | 10 | 0.5 | 66.78667 | 0.1918333
815 | CKK-E12 | DOPC | 2.5 | 40 | 10 | 1.5 | 50.57333 | 0.1559
816 | CKK-E12 | DOPC | 2.5 | 40 | 10 | 2.5 | 60.62333 | 0.2208333
817 | CKK-E12 | DOPC | 2.5 | 40 | 16 | 0.5 | 58.22 | 0.1945
818 | CKK-E12 | DOPC | 2.5 | 40 | 16 | 1.5 | 53.15667 | 0.2773667
819 | CKK-E12 | DOPC | 2.5 | 40 | 16 | 2.5 | 37.31 | 0.1464333
820 | CKK-E12 | DOPC | 2.5 | 50 | 4 | 0.5 | 55.60833 | 0.08229167
821 | CKK-E12 | DOPC | 2.5 | 50 | 4 | 1.5 | 56.21333 | 0.2024667
822 | CKK-E12 | DOPC | 2.5 | 50 | 4 | 2.5 | 59.01 | 0.2267
823 | CKK-E12 | DOPC | 2.5 | 50 | 10 | 0.5 | 68.52667 | 0.1725667
824 | CKK-E12 | DOPC | 2.5 | 50 | 10 | 1.5 | 56.81667 | 0.2437667
825 | CKK-E12 | DOPC | 2.5 | 50 | 10 | 2.5 | 48.28667 | 0.2457667
826 | CKK-E12 | DOPC | 2.5 | 50 | 16 | 0.5 | 46.48333 | 0.07125
827 | CKK-E12 | DOPC | 2.5 | 50 | 16 | 1.5 | 32.86 | 0.1983667
828 | CKK-E12 | DOPC | 2.5 | 50 | 16 | 2.5 | 34.32667 | 0.2463
829 | CKK-E12 | DOPC | 2.5 | 60 | 4 | 0.5 | 61.84333 | 0.2077667
830 | CKK-E12 | DOPC | 2.5 | 60 | 4 | 1.5 | 46.06333 | 0.1915
831 | CKK-E12 | DOPC | 2.5 | 60 | 4 | 2.5 | 36.19 | 0.0573
832 | CKK-E12 | DOPC | 2.5 | 60 | 10 | 0.5 | 52.7 | 0.1791667
833 | CKK-E12 | DOPC | 2.5 | 60 | 10 | 1.5 | 42.19333 | 0.2349333
834 | CKK-E12 | DOPC | 2.5 | 60 | 10 | 2.5 | 37.89667 | 0.1219
835 | CKK-E12 | DOPC | 2.5 | 60 | 16 | 0.5 | 43.51034 | 0.1282414
836 | CKK-E12 | DOPC | 2.5 | 60 | 16 | 1.5 | 43.43333 | 0.2326
837 | CKK-E12 | DOPC | 2.5 | 60 | 16 | 2.5 | 37.02667 | 0.1154333
838 | CKK-E12 | DOPC | 1.25 | 40 | 4 | 0.5 | 42.53793 | 0.09231034
839 | CKK-E12 | DOPC | 1.25 | 40 | 4 | 1.5 | 42.00714 | 0.06507143
840 | CKK-E12 | DOPC | 1.25 | 40 | 4 | 2.5 | 36.28333 | 0.1104667
841 | CKK-E12 | DOPC | 1.25 | 40 | 10 | 0.5 | 52.57931 | 0.1162414
842 | CKK-E12 | DOPC | 1.25 | 40 | 10 | 1.5 | 40.5037 | 0.07103704
843 | CKK-E12 | DOPC | 1.25 | 40 | 10 | 2.5 | 31.98333 | 0.1129667
844 | CKK-E12 | DOPC | 1.25 | 40 | 16 | 0.5 | 49.32 | 0.1904667
845 | CKK-E12 | DOPC | 1.25 | 40 | 16 | 1.5 | 47.31667 | 0.2156333
846 | CKK-E12 | DOPC | 1.25 | 40 | 16 | 2.5 | 36.74 | 0.2060333
847 | CKK-E12 | DOPC | 1.25 | 50 | 4 | 0.5 | 56.81 | 0.1678333
848 | CKK-E12 | DOPC | 1.25 | 50 | 4 | 1.5 | 44.15333 | 0.1224667
849 | CKK-E12 | DOPC | 1.25 | 50 | 4 | 2.5 | 44.91667 | 0.1331
850 | CKK-E12 | DOPC | 1.25 | 50 | 10 | 0.5 | 47.55 | 0.04318182
851 | CKK-E12 | DOPC | 1.25 | 50 | 10 | 1.5 | 41.96957 | 0.0583913
852 | CKK-E12 | DOPC | 1.25 | 50 | 10 | 2.5 | 40.66667 | 0.2589667
853 | CKK-E12 | DOPC | 1.25 | 50 | 16 | 0.5 | 45.65769 | 0.05423077
854 | CKK-E12 | DOPC | 1.25 | 50 | 16 | 1.5 | 40.22333 | 0.04943333
855 | CKK-E12 | DOPC | 1.25 | 50 | 16 | 2.5 | 37.91429 | 0.07060714
856 | CKK-E12 | DOPC | 1.25 | 60 | 4 | 0.5 | 73.54118 | 0.03711765
857 | CKK-E12 | DOPC | 1.25 | 60 | 4 | 1.5 | 47.0125 | 0.05204167
858 | CKK-E12 | DOPC | 1.25 | 60 | 4 | 2.5 | 48.62667 | 0.1754333
859 | CKK-E12 | DOPC | 1.25 | 60 | 10 | 0.5 | 41.56207 | 0.09606897
860 | CKK-E12 | DOPC | 1.25 | 60 | 10 | 1.5 | 45.33103 | 0.1117241
861 | CKK-E12 | DOPC | 1.25 | 60 | 10 | 2.5 | 42.53333 | 0.2045333
862 | CKK-E12 | DOPC | 1.25 | 60 | 16 | 0.5 | 47.08667 | 0.1076667
863 | CKK-E12 | DOPC | 1.25 | 60 | 16 | 1.5 | 43.87 | 0.09523333
864 | CKK-E12 | DOPC | 1.25 | 60 | 16 | 2.5 | 37.3 | 0.1146