## Sheet1
| Ionizable Lipid Type | Helper Lipid Type | Ionizable Lipid Concentration (mM) | Ionizable Lipid Ratio (%) | Helper Lipid Ratio (%) | PEG Lipid Ratio (%) | The size of high Cy3-siRNA concentration | PDI of high Cy3-siRNA concentration | Zeta potential of high Cy3-siRNA concentration | Fluorescence intensity of high Cy3-siRNA concentration | The size of low Cy3-siRNA concentration | PDI of low Cy3-siRNA concentration | Zeta potential of low Cy3-siRNA concentration | Fluorescence intensity of low Cy3-siRNA concentration | The size of S100P-siRNA-LNP | PDI of S100P-siRNA-LNP | Zeta potential of S100P-siRNA-LNP | Fluorescence intensity of S100P-siRNA-LNP
1 | ALC-0315 | DSPC | 2.5 | 60 | 4 | 1.5 | 75.61 | 0.178 | 0.3 | 13791587 | 57.2 | 0.238 | -0.2 | 438047 | 60.45 | 0.176 | -0.2 | 0.63441
2 | ALC-0315 | DSPC | 5 | 60 | 4 | 1.5 | 77.37 | 0.187 | -0.3 | 4322897.7 | 60.4 | 0.205 | -1.1 | 26950.33 | 57.55 | 0.201 | -0.1 | 0.355469
3 | ALC-0315 | DOPC | 5 | 50 | 4 | 1.5 | 63.95 | 0.181 | 1.4 | 3798281 | 55.21 | 0.253 | 0.4 | 297336 | 56.03 | 0.143 | 0.7 | 0.3525873
4 | ALC-0315 | DSPC | 5 | 60 | 10 | 0.5 | 90.54 | 0.094 | 1.6 | 1267645.3 | 75.73 | 0.079 | 0.9 | 25107 | 63.25 | 0.175 | -0.2 | 0.4319813
5 | ALC-0315 | DOPC | 5 | 40 | 10 | 1.5 | 55.09 | 0.229 | 0.1 | 33737.67 | 57.38 | 0.242 | 0.6 | 25341.67 | 64.56 | 0.205 | 0.5 | 0.2827477
6 | ALC-0315 | DOPC | 5 | 40 | 4 | 1.5 | 74.73 | 0.239 | 0 | 3187820.3 | 62.81 | 0.211 | 3.4 | 42133 | 73.97 | 0.154 | -0.5 | 0.2889487
7 | ALC-0315 | DSPC | 5 | 60 | 4 | 0.5 | 99.59 | 0.169 | 1 | 4956246.7 | 87.9 | 0.087 | -0.1 | 103405.7 | 86.38 | 0.101 | 0.2 | 0.2627013
8 | CEE-E12 | DSPC | 1.25 | 60 | 4 | 2.5 | 58.16 | 0.222 | 1.6 | 4017505.3 | 59.06 | 0.252 | 0.8 | 34818.67 | 55.67 | 0.219 | 0.6 | 0.285111
9 | CEE-E12 | DSPC | 10 | 60 | 4 | 2.5 | 85.15 | 0.199 | 2.6 | 11335223.7 | 69.22 | 0.134 | 1.6 | 94520.67 | 67.15 | 0.229 | 2.4 | 0.42774
10 | CEE-E12 | DOPC | 10 | 60 | 4 | 2.5 | 86.15 | 0.185 | 0.8 | 9240380.3 | 80.56 | 0.134 | -0.2 | 149235.3 | 59.91 | 0.25 | 3.2 | 0.3779167
11 | CEE-E12 | DOPC | 10 | 60 | 10 | 2.5 | 79.84 | 0.215 | 1.5 | 23350118 | 75.63 | 0.165 | -0.5 | 893166.3 | 69.89 | 0.223 | 2.6 | 0.3451487
12 | CEE-E12 | DOPC | 10 | 50 | 4 | 1.5 | 79.11 | 0.142 | 1.7 | 22589795.3 | 80.52 | 0.083 | 0.7 | 2653197.3 | 92.25 | 0.245 | 0.7 | 0.4134137
13 | CEE-E12 | DOPC | 10 | 40 | 4 | 1.5 | 85.21 | 0.21 | 1.3 | 15925935.3 | 74.28 | 0.166 | 0.8 | 729250.7 | 112.74 | 0.274 | 0.7 | 0.074417
14 | MC-3 | DSPC | 2.5 | 60 | 4 | 1.5 | 52.5 | 0.209 | -0.8 | 9106560.3 | 43.39 | 0.235 | -0.5 | 58384.33 | 59.92 | 0.251 | 1.1 | 0.8238897
15 | MC-3 | DSPC | 5 | 60 | 4 | 1.5 | 58.73 | 0.259 | 1 | 4059813 | 48.64 | 0.212 | -0.7 | 26372.67 | 54.85 | 0.212 | 0.9 | 0.749776
16 | MC-3 | DOPC | 5 | 50 | 4 | 1.5 | 58.07 | 0.235 | 2.1 | 815580.7 | 55.38 | 0.236 | 1.6 | 25345 | 48.88 | 0.214 | 0.1 | 0.830615
17 | MC-3 | DSPC | 5 | 50 | 4 | 1.5 | 48.91 | 0.149 | -1 | 51755 | 52.35 | 0.156 | 1.9 | 25139.67 | 58.26 | 0.217 | 2.1 | 0.70032
18 | MC-3 | DOPC | 5 | 40 | 4 | 1.5 | 46.66 | 0.167 | 0 | 932530 | 46.43 | 0.191 | 0.9 | 24890.33 | 63.03 | 0.198 | -1.3 | 0.7818133
19 | MC-3 | DSPC | 2.5 | 60 | 4 | 2.5 | 46.74 | 0.211 | 0.1 | 10370885.3 | 43.17 | 0.222 | 1.2 | 462155.7 | 76.36 | 0.239 | 1.7 | 0.6188207
20 | SM-102 | DOPC | 5 | 60 | 10 | 0.5 | 72.87 | 0.201 | 2.7 | 13814515 | 79.4 | 0.242 | 2 | 1619750.7 | 96.37 | 0.26 | 1.6 | 0.3079303
21 | SM-102 | DSPC | 2.5 | 40 | 10 | 0.5 | 69.12 | 0.181 | -1.6 | 7101302.3 | 73.99 | 0.207 | 2.3 | 992830 | 84.63 | 0.126 | -2 | 0.224268
22 | SM-102 | DSPC | 2.5 | 50 | 10 | 0.5 | 76.1 | 0.221 | 2.1 | 5413007.7 | 94.18 | 0.26 | 0.5 | 621247.7 | 84.96 | 0.151 | -1.2 | 0.3315213
23 | SM-102 | DSPC | 2.5 | 50 | 16 | 0.5 | 64.05 | 0.228 | 2.4 | 5618377.3 | 58.23 | 0.226 | 2.6 | 355883 | 75.1 | 0.192 | -0.1 | 0.089826
24 | SM-102 | DSPC | 1.25 | 50 | 10 | 0.5 | 90.4 | 0.172 | 0 | 3959656.3 | 64.67 | 0.195 | 0.4 | 182047.7 | 81.16 | 0.159 | 0 | 0.066098
25 | SM-102 | DOPC | 5 | 50 | 10 | 0.5 | 55.45 | 0.199 | -0.8 | 1650097 | 54 | 0.205 | 1.5 | 63744.67 | 80.36 | 0.17 | -0.2 | 0.061063