## 数据审核
记录类型 | 记录ID | 配方ID | 实验ID | 材料状态 | 源文件 | 源编号 | 可离子化脂质 | 辅助脂质 | 浓度原值 | 浓度单位 | IL比例 | 辅助脂质比例 | PEG比例 | 胆固醇比例 | 比例基准 | 载荷 | 方法组 | 细胞 | 剂量原文 | 时间h | 指标或字段 | 提取值 | 单位 | 信息状态 | 实测或预测 | 数值来源 | 配方来源 | 实验条件摘要 | 条件来源 | 原文证据 | 统计说明 | 问题ID | 审核状态 | 需修改的字段 | 修正值 | 修正单位 | 审核意见
结果 | si3_N0001_H | si3_N0001 | EMPTY_CHAR | empty | si3.xlsx | 1 | SM102 | DSPC | 10 | mM | 40 | 4 | 0.5 |  | molar % |  | EMPTY |  |  |  | particle_size | 71.23 | nm | reported | measurement | si3.xlsx::sheet=Sheet1,cell=H2 si3.xlsx::sheet=Sheet1,cell=H1 | si3.xlsx::sheet=Sheet1,cell=A2 si3.xlsx::sheet=Sheet1,cell=A1 si3.xlsx::sheet=Sheet1,cell=B2 si3.xlsx::sheet=Sheet1,cell=B1 si3.xlsx::sheet=Sheet1,cell=C2 si3.xlsx::sheet=Sheet1,cell=C1 si3.xlsx::sheet=Sheet1,cell=D2 si3.xlsx::sheet=Sheet1,cell=D1 si3.xlsx::sheet=Sheet1,cell=E2 si3.xlsx::sheet=Sheet1,cell=E1 si3.xlsx::sheet=Sheet1,cell=F2 si3.xlsx::sheet=Sheet1,cell=F1 si3.xlsx::sheet=Sheet1,cell=G2 si3.xlsx::sheet=Sheet1,cell=G1 | platform=MiNANO-form; organic_solvent=ethanol; organic_volume=100; aqueous_volume=300; buffer=sodium acetate; buffer_concentration=25; buffer_pH=5.0; aqueous_to_organic_flow_ratio=3:1; total_flow_rate=2000; postmix_dilution=40 uL suspension into 160 uL PBS; size_PDI_instrument=DynaPro Plate Reader III; acquisition_duration=5; acquisitions_per_sample=30; excluded_acquisitions=PDI value of 0 | main.pdf::page=3 | 71.23 Actual empty LNP size (nm) | mean ± SD stated globally; source-row statistic pending; no per-row SD |  | pending
结果 | si3_N0001_I | si3_N0001 | EMPTY_CHAR | empty | si3.xlsx | 1 | SM102 | DSPC | 10 | mM | 40 | 4 | 0.5 |  | molar % |  | EMPTY |  |  |  | PDI | 0.1132333 | dimensionless | reported | measurement | si3.xlsx::sheet=Sheet1,cell=I2 si3.xlsx::sheet=Sheet1,cell=I1 | si3.xlsx::sheet=Sheet1,cell=A2 si3.xlsx::sheet=Sheet1,cell=A1 si3.xlsx::sheet=Sheet1,cell=B2 si3.xlsx::sheet=Sheet1,cell=B1 si3.xlsx::sheet=Sheet1,cell=C2 si3.xlsx::sheet=Sheet1,cell=C1 si3.xlsx::sheet=Sheet1,cell=D2 si3.xlsx::sheet=Sheet1,cell=D1 si3.xlsx::sheet=Sheet1,cell=E2 si3.xlsx::sheet=Sheet1,cell=E1 si3.xlsx::sheet=Sheet1,cell=F2 si3.xlsx::sheet=Sheet1,cell=F1 si3.xlsx::sheet=Sheet1,cell=G2 si3.xlsx::sheet=Sheet1,cell=G1 | platform=MiNANO-form; organic_solvent=ethanol; organic_volume=100; aqueous_volume=300; buffer=sodium acetate; buffer_concentration=25; buffer_pH=5.0; aqueous_to_organic_flow_ratio=3:1; total_flow_rate=2000; postmix_dilution=40 uL suspension into 160 uL PBS; size_PDI_instrument=DynaPro Plate Reader III; acquisition_duration=5; acquisitions_per_sample=30; excluded_acquisitions=PDI value of 0 | main.pdf::page=3 | 0.113233333333333 Actual empty LNP PDI | mean ± SD stated globally; source-row statistic pending; no per-row SD |  | pending
结果 | si3_N0002_H | si3_N0002 | EMPTY_CHAR | empty | si3.xlsx | 2 | SM102 | DSPC | 10 | mM | 40 | 4 | 1.5 |  | molar % |  | EMPTY |  |  |  | particle_size | 68.86 | nm | reported | measurement | si3.xlsx::sheet=Sheet1,cell=H3 si3.xlsx::sheet=Sheet1,cell=H1 | si3.xlsx::sheet=Sheet1,cell=A3 si3.xlsx::sheet=Sheet1,cell=A1 si3.xlsx::sheet=Sheet1,cell=B3 si3.xlsx::sheet=Sheet1,cell=B1 si3.xlsx::sheet=Sheet1,cell=C3 si3.xlsx::sheet=Sheet1,cell=C1 si3.xlsx::sheet=Sheet1,cell=D3 si3.xlsx::sheet=Sheet1,cell=D1 si3.xlsx::sheet=Sheet1,cell=E3 si3.xlsx::sheet=Sheet1,cell=E1 si3.xlsx::sheet=Sheet1,cell=F3 si3.xlsx::sheet=Sheet1,cell=F1 si3.xlsx::sheet=Sheet1,cell=G3 si3.xlsx::sheet=Sheet1,cell=G1 | platform=MiNANO-form; organic_solvent=ethanol; organic_volume=100; aqueous_volume=300; buffer=sodium acetate; buffer_concentration=25; buffer_pH=5.0; aqueous_to_organic_flow_ratio=3:1; total_flow_rate=2000; postmix_dilution=40 uL suspension into 160 uL PBS; size_PDI_instrument=DynaPro Plate Reader III; acquisition_duration=5; acquisitions_per_sample=30; excluded_acquisitions=PDI value of 0 | main.pdf::page=3 | 68.86 Actual empty LNP size (nm) | mean ± SD stated globally; source-row statistic pending; no per-row SD |  | pending
结果 | si3_N0002_I | si3_N0002 | EMPTY_CHAR | empty | si3.xlsx | 2 | SM102 | DSPC | 10 | mM | 40 | 4 | 1.5 |  | molar % |  | EMPTY |  |  |  | PDI | 0.2681 | dimensionless | reported | measurement | si3.xlsx::sheet=Sheet1,cell=I3 si3.xlsx::sheet=Sheet1,cell=I1 | si3.xlsx::sheet=Sheet1,cell=A3 si3.xlsx::sheet=Sheet1,cell=A1 si3.xlsx::sheet=Sheet1,cell=B3 si3.xlsx::sheet=Sheet1,cell=B1 si3.xlsx::sheet=Sheet1,cell=C3 si3.xlsx::sheet=Sheet1,cell=C1 si3.xlsx::sheet=Sheet1,cell=D3 si3.xlsx::sheet=Sheet1,cell=D1 si3.xlsx::sheet=Sheet1,cell=E3 si3.xlsx::sheet=Sheet1,cell=E1 si3.xlsx::sheet=Sheet1,cell=F3 si3.xlsx::sheet=Sheet1,cell=F1 si3.xlsx::sheet=Sheet1,cell=G3 si3.xlsx::sheet=Sheet1,cell=G1 | platform=MiNANO-form; organic_solvent=ethanol; organic_volume=100; aqueous_volume=300; buffer=sodium acetate; buffer_concentration=25; buffer_pH=5.0; aqueous_to_organic_flow_ratio=3:1; total_flow_rate=2000; postmix_dilution=40 uL suspension into 160 uL PBS; size_PDI_instrument=DynaPro Plate Reader III; acquisition_duration=5; acquisitions_per_sample=30; excluded_acquisitions=PDI value of 0 | main.pdf::page=3 | 0.2681 Actual empty LNP PDI | mean ± SD stated globally; source-row statistic pending; no per-row SD |  | pending
结果 | si3_N0003_H | si3_N0003 | EMPTY_CHAR | empty | si3.xlsx | 3 | SM102 | DSPC | 10 | mM | 40 | 4 | 2.5 |  | molar % |  | EMPTY |  |  |  | particle_size | 60.50333 | nm | reported | measurement | si3.xlsx::sheet=Sheet1,cell=H4 si3.xlsx::sheet=Sheet1,cell=H1 | si3.xlsx::sheet=Sheet1,cell=A4 si3.xlsx::sheet=Sheet1,cell=A1 si3.xlsx::sheet=Sheet1,cell=B4 si3.xlsx::sheet=Sheet1,cell=B1 si3.xlsx::sheet=Sheet1,cell=C4 si3.xlsx::sheet=Sheet1,cell=C1 si3.xlsx::sheet=Sheet1,cell=D4 si3.xlsx::sheet=Sheet1,cell=D1 si3.xlsx::sheet=Sheet1,cell=E4 si3.xlsx::sheet=Sheet1,cell=E1 si3.xlsx::sheet=Sheet1,cell=F4 si3.xlsx::sheet=Sheet1,cell=F1 si3.xlsx::sheet=Sheet1,cell=G4 si3.xlsx::sheet=Sheet1,cell=G1 | platform=MiNANO-form; organic_solvent=ethanol; organic_volume=100; aqueous_volume=300; buffer=sodium acetate; buffer_concentration=25; buffer_pH=5.0; aqueous_to_organic_flow_ratio=3:1; total_flow_rate=2000; postmix_dilution=40 uL suspension into 160 uL PBS; size_PDI_instrument=DynaPro Plate Reader III; acquisition_duration=5; acquisitions_per_sample=30; excluded_acquisitions=PDI value of 0 | main.pdf::page=3 | 60.5033333333333 Actual empty LNP size (nm) | mean ± SD stated globally; source-row statistic pending; no per-row SD |  | pending
结果 | si3_N0003_I | si3_N0003 | EMPTY_CHAR | empty | si3.xlsx | 3 | SM102 | DSPC | 10 | mM | 40 | 4 | 2.5 |  | molar % |  | EMPTY |  |  |  | PDI | 0.2106333 | dimensionless | reported | measurement | si3.xlsx::sheet=Sheet1,cell=I4 si3.xlsx::sheet=Sheet1,cell=I1 | si3.xlsx::sheet=Sheet1,cell=A4 si3.xlsx::sheet=Sheet1,cell=A1 si3.xlsx::sheet=Sheet1,cell=B4 si3.xlsx::sheet=Sheet1,cell=B1 si3.xlsx::sheet=Sheet1,cell=C4 si3.xlsx::sheet=Sheet1,cell=C1 si3.xlsx::sheet=Sheet1,cell=D4 si3.xlsx::sheet=Sheet1,cell=D1 si3.xlsx::sheet=Sheet1,cell=E4 si3.xlsx::sheet=Sheet1,cell=E1 si3.xlsx::sheet=Sheet1,cell=F4 si3.xlsx::sheet=Sheet1,cell=F1 si3.xlsx::sheet=Sheet1,cell=G4 si3.xlsx::sheet=Sheet1,cell=G1 | platform=MiNANO-form; organic_solvent=ethanol; organic_volume=100; aqueous_volume=300; buffer=sodium acetate; buffer_concentration=25; buffer_pH=5.0; aqueous_to_organic_flow_ratio=3:1; total_flow_rate=2000; postmix_dilution=40 uL suspension into 160 uL PBS; size_PDI_instrument=DynaPro Plate Reader III; acquisition_duration=5; acquisitions_per_sample=30; excluded_acquisitions=PDI value of 0 | main.pdf::page=3 | 0.210633333333333 Actual empty LNP PDI | mean ± SD stated globally; source-row statistic pending; no per-row SD |  | pending
结果 | si3_N0004_H | si3_N0004 | EMPTY_CHAR | empty | si3.xlsx | 4 | SM102 | DSPC | 10 | mM | 40 | 10 | 0.5 |  | molar % |  | EMPTY |  |  |  | particle_size | 69.29 | nm | reported | measurement | si3.xlsx::sheet=Sheet1,cell=H5 si3.xlsx::sheet=Sheet1,cell=H1 | si3.xlsx::sheet=Sheet1,cell=A5 si3.xlsx::sheet=Sheet1,cell=A1 si3.xlsx::sheet=Sheet1,cell=B5 si3.xlsx::sheet=Sheet1,cell=B1 si3.xlsx::sheet=Sheet1,cell=C5 si3.xlsx::sheet=Sheet1,cell=C1 si3.xlsx::sheet=Sheet1,cell=D5 si3.xlsx::sheet=Sheet1,cell=D1 si3.xlsx::sheet=Sheet1,cell=E5 si3.xlsx::sheet=Sheet1,cell=E1 si3.xlsx::sheet=Sheet1,cell=F5 si3.xlsx::sheet=Sheet1,cell=F1 si3.xlsx::sheet=Sheet1,cell=G5 si3.xlsx::sheet=Sheet1,cell=G1 | platform=MiNANO-form; organic_solvent=ethanol; organic_volume=100; aqueous_volume=300; buffer=sodium acetate; buffer_concentration=25; buffer_pH=5.0; aqueous_to_organic_flow_ratio=3:1; total_flow_rate=2000; postmix_dilution=40 uL suspension into 160 uL PBS; size_PDI_instrument=DynaPro Plate Reader III; acquisition_duration=5; acquisitions_per_sample=30; excluded_acquisitions=PDI value of 0 | main.pdf::page=3 | 69.29 Actual empty LNP size (nm) | mean ± SD stated globally; source-row statistic pending; no per-row SD |  | pending
结果 | si3_N0004_I | si3_N0004 | EMPTY_CHAR | empty | si3.xlsx | 4 | SM102 | DSPC | 10 | mM | 40 | 10 | 0.5 |  | molar % |  | EMPTY |  |  |  | PDI | 0.1457 | dimensionless | reported | measurement | si3.xlsx::sheet=Sheet1,cell=I5 si3.xlsx::sheet=Sheet1,cell=I1 | si3.xlsx::sheet=Sheet1,cell=A5 si3.xlsx::sheet=Sheet1,cell=A1 si3.xlsx::sheet=Sheet1,cell=B5 si3.xlsx::sheet=Sheet1,cell=B1 si3.xlsx::sheet=Sheet1,cell=C5 si3.xlsx::sheet=Sheet1,cell=C1 si3.xlsx::sheet=Sheet1,cell=D5 si3.xlsx::sheet=Sheet1,cell=D1 si3.xlsx::sheet=Sheet1,cell=E5 si3.xlsx::sheet=Sheet1,cell=E1 si3.xlsx::sheet=Sheet1,cell=F5 si3.xlsx::sheet=Sheet1,cell=F1 si3.xlsx::sheet=Sheet1,cell=G5 si3.xlsx::sheet=Sheet1,cell=G1 | platform=MiNANO-form; organic_solvent=ethanol; organic_volume=100; aqueous_volume=300; buffer=sodium acetate; buffer_concentration=25; buffer_pH=5.0; aqueous_to_organic_flow_ratio=3:1; total_flow_rate=2000; postmix_dilution=40 uL suspension into 160 uL PBS; size_PDI_instrument=DynaPro Plate Reader III; acquisition_duration=5; acquisitions_per_sample=30; excluded_acquisitions=PDI value of 0 | main.pdf::page=3 | 0.1457 Actual empty LNP PDI | mean ± SD stated globally; source-row statistic pending; no per-row SD |  | pending
结果 | si3_N0005_H | si3_N0005 | EMPTY_CHAR | empty | si3.xlsx | 5 | SM102 | DSPC | 10 | mM | 40 | 10 | 1.5 |  | molar % |  | EMPTY |  |  |  | particle_size | 67.53333 | nm | reported | measurement | si3.xlsx::sheet=Sheet1,cell=H6 si3.xlsx::sheet=Sheet1,cell=H1 | si3.xlsx::sheet=Sheet1,cell=A6 si3.xlsx::sheet=Sheet1,cell=A1 si3.xlsx::sheet=Sheet1,cell=B6 si3.xlsx::sheet=Sheet1,cell=B1 si3.xlsx::sheet=Sheet1,cell=C6 si3.xlsx::sheet=Sheet1,cell=C1 si3.xlsx::sheet=Sheet1,cell=D6 si3.xlsx::sheet=Sheet1,cell=D1 si3.xlsx::sheet=Sheet1,cell=E6 si3.xlsx::sheet=Sheet1,cell=E1 si3.xlsx::sheet=Sheet1,cell=F6 si3.xlsx::sheet=Sheet1,cell=F1 si3.xlsx::sheet=Sheet1,cell=G6 si3.xlsx::sheet=Sheet1,cell=G1 | platform=MiNANO-form; organic_solvent=ethanol; organic_volume=100; aqueous_volume=300; buffer=sodium acetate; buffer_concentration=25; buffer_pH=5.0; aqueous_to_organic_flow_ratio=3:1; total_flow_rate=2000; postmix_dilution=40 uL suspension into 160 uL PBS; size_PDI_instrument=DynaPro Plate Reader III; acquisition_duration=5; acquisitions_per_sample=30; excluded_acquisitions=PDI value of 0 | main.pdf::page=3 | 67.5333333333333 Actual empty LNP size (nm) | mean ± SD stated globally; source-row statistic pending; no per-row SD |  | pending
结果 | si3_N0005_I | si3_N0005 | EMPTY_CHAR | empty | si3.xlsx | 5 | SM102 | DSPC | 10 | mM | 40 | 10 | 1.5 |  | molar % |  | EMPTY |  |  |  | PDI | 0.2406667 | dimensionless | reported | measurement | si3.xlsx::sheet=Sheet1,cell=I6 si3.xlsx::sheet=Sheet1,cell=I1 | si3.xlsx::sheet=Sheet1,cell=A6 si3.xlsx::sheet=Sheet1,cell=A1 si3.xlsx::sheet=Sheet1,cell=B6 si3.xlsx::sheet=Sheet1,cell=B1 si3.xlsx::sheet=Sheet1,cell=C6 si3.xlsx::sheet=Sheet1,cell=C1 si3.xlsx::sheet=Sheet1,cell=D6 si3.xlsx::sheet=Sheet1,cell=D1 si3.xlsx::sheet=Sheet1,cell=E6 si3.xlsx::sheet=Sheet1,cell=E1 si3.xlsx::sheet=Sheet1,cell=F6 si3.xlsx::sheet=Sheet1,cell=F1 si3.xlsx::sheet=Sheet1,cell=G6 si3.xlsx::sheet=Sheet1,cell=G1 | platform=MiNANO-form; organic_solvent=ethanol; organic_volume=100; aqueous_volume=300; buffer=sodium acetate; buffer_concentration=25; buffer_pH=5.0; aqueous_to_organic_flow_ratio=3:1; total_flow_rate=2000; postmix_dilution=40 uL suspension into 160 uL PBS; size_PDI_instrument=DynaPro Plate Reader III; acquisition_duration=5; acquisitions_per_sample=30; excluded_acquisitions=PDI value of 0 | main.pdf::page=3 | 0.240666666666667 Actual empty LNP PDI | mean ± SD stated globally; source-row statistic pending; no per-row SD |  | pending
结果 | si3_N0006_H | si3_N0006 | EMPTY_CHAR | empty | si3.xlsx | 6 | SM102 | DSPC | 10 | mM | 40 | 10 | 2.5 |  | molar % |  | EMPTY |  |  |  | particle_size | 66.66 | nm | reported | measurement | si3.xlsx::sheet=Sheet1,cell=H7 si3.xlsx::sheet=Sheet1,cell=H1 | si3.xlsx::sheet=Sheet1,cell=A7 si3.xlsx::sheet=Sheet1,cell=A1 si3.xlsx::sheet=Sheet1,cell=B7 si3.xlsx::sheet=Sheet1,cell=B1 si3.xlsx::sheet=Sheet1,cell=C7 si3.xlsx::sheet=Sheet1,cell=C1 si3.xlsx::sheet=Sheet1,cell=D7 si3.xlsx::sheet=Sheet1,cell=D1 si3.xlsx::sheet=Sheet1,cell=E7 si3.xlsx::sheet=Sheet1,cell=E1 si3.xlsx::sheet=Sheet1,cell=F7 si3.xlsx::sheet=Sheet1,cell=F1 si3.xlsx::sheet=Sheet1,cell=G7 si3.xlsx::sheet=Sheet1,cell=G1 | platform=MiNANO-form; organic_solvent=ethanol; organic_volume=100; aqueous_volume=300; buffer=sodium acetate; buffer_concentration=25; buffer_pH=5.0; aqueous_to_organic_flow_ratio=3:1; total_flow_rate=2000; postmix_dilution=40 uL suspension into 160 uL PBS; size_PDI_instrument=DynaPro Plate Reader III; acquisition_duration=5; acquisitions_per_sample=30; excluded_acquisitions=PDI value of 0 | main.pdf::page=3 | 66.66 Actual empty LNP size (nm) | mean ± SD stated globally; source-row statistic pending; no per-row SD |  | pending
结果 | si3_N0006_I | si3_N0006 | EMPTY_CHAR | empty | si3.xlsx | 6 | SM102 | DSPC | 10 | mM | 40 | 10 | 2.5 |  | molar % |  | EMPTY |  |  |  | PDI | 0.2427 | dimensionless | reported | measurement | si3.xlsx::sheet=Sheet1,cell=I7 si3.xlsx::sheet=Sheet1,cell=I1 | si3.xlsx::sheet=Sheet1,cell=A7 si3.xlsx::sheet=Sheet1,cell=A1 si3.xlsx::sheet=Sheet1,cell=B7 si3.xlsx::sheet=Sheet1,cell=B1 si3.xlsx::sheet=Sheet1,cell=C7 si3.xlsx::sheet=Sheet1,cell=C1 si3.xlsx::sheet=Sheet1,cell=D7 si3.xlsx::sheet=Sheet1,cell=D1 si3.xlsx::sheet=Sheet1,cell=E7 si3.xlsx::sheet=Sheet1,cell=E1 si3.xlsx::sheet=Sheet1,cell=F7 si3.xlsx::sheet=Sheet1,cell=F1 si3.xlsx::sheet=Sheet1,cell=G7 si3.xlsx::sheet=Sheet1,cell=G1 | platform=MiNANO-form; organic_solvent=ethanol; organic_volume=100; aqueous_volume=300; buffer=sodium acetate; buffer_concentration=25; buffer_pH=5.0; aqueous_to_organic_flow_ratio=3:1; total_flow_rate=2000; postmix_dilution=40 uL suspension into 160 uL PBS; size_PDI_instrument=DynaPro Plate Reader III; acquisition_duration=5; acquisitions_per_sample=30; excluded_acquisitions=PDI value of 0 | main.pdf::page=3 | 0.2427 Actual empty LNP PDI | mean ± SD stated globally; source-row statistic pending; no per-row SD |  | pending
结果 | si3_N0007_H | si3_N0007 | EMPTY_CHAR | empty | si3.xlsx | 7 | SM102 | DSPC | 10 | mM | 40 | 16 | 0.5 |  | molar % |  | EMPTY |  |  |  | particle_size | 65.82 | nm | reported | measurement | si3.xlsx::sheet=Sheet1,cell=H8 si3.xlsx::sheet=Sheet1,cell=H1 | si3.xlsx::sheet=Sheet1,cell=A8 si3.xlsx::sheet=Sheet1,cell=A1 si3.xlsx::sheet=Sheet1,cell=B8 si3.xlsx::sheet=Sheet1,cell=B1 si3.xlsx::sheet=Sheet1,cell=C8 si3.xlsx::sheet=Sheet1,cell=C1 si3.xlsx::sheet=Sheet1,cell=D8 si3.xlsx::sheet=Sheet1,cell=D1 si3.xlsx::sheet=Sheet1,cell=E8 si3.xlsx::sheet=Sheet1,cell=E1 si3.xlsx::sheet=Sheet1,cell=F8 si3.xlsx::sheet=Sheet1,cell=F1 si3.xlsx::sheet=Sheet1,cell=G8 si3.xlsx::sheet=Sheet1,cell=G1 | platform=MiNANO-form; organic_solvent=ethanol; organic_volume=100; aqueous_volume=300; buffer=sodium acetate; buffer_concentration=25; buffer_pH=5.0; aqueous_to_organic_flow_ratio=3:1; total_flow_rate=2000; postmix_dilution=40 uL suspension into 160 uL PBS; size_PDI_instrument=DynaPro Plate Reader III; acquisition_duration=5; acquisitions_per_sample=30; excluded_acquisitions=PDI value of 0 | main.pdf::page=3 | 65.82 Actual empty LNP size (nm) | mean ± SD stated globally; source-row statistic pending; no per-row SD |  | pending
结果 | si3_N0007_I | si3_N0007 | EMPTY_CHAR | empty | si3.xlsx | 7 | SM102 | DSPC | 10 | mM | 40 | 16 | 0.5 |  | molar % |  | EMPTY |  |  |  | PDI | 0.2181 | dimensionless | reported | measurement | si3.xlsx::sheet=Sheet1,cell=I8 si3.xlsx::sheet=Sheet1,cell=I1 | si3.xlsx::sheet=Sheet1,cell=A8 si3.xlsx::sheet=Sheet1,cell=A1 si3.xlsx::sheet=Sheet1,cell=B8 si3.xlsx::sheet=Sheet1,cell=B1 si3.xlsx::sheet=Sheet1,cell=C8 si3.xlsx::sheet=Sheet1,cell=C1 si3.xlsx::sheet=Sheet1,cell=D8 si3.xlsx::sheet=Sheet1,cell=D1 si3.xlsx::sheet=Sheet1,cell=E8 si3.xlsx::sheet=Sheet1,cell=E1 si3.xlsx::sheet=Sheet1,cell=F8 si3.xlsx::sheet=Sheet1,cell=F1 si3.xlsx::sheet=Sheet1,cell=G8 si3.xlsx::sheet=Sheet1,cell=G1 | platform=MiNANO-form; organic_solvent=ethanol; organic_volume=100; aqueous_volume=300; buffer=sodium acetate; buffer_concentration=25; buffer_pH=5.0; aqueous_to_organic_flow_ratio=3:1; total_flow_rate=2000; postmix_dilution=40 uL suspension into 160 uL PBS; size_PDI_instrument=DynaPro Plate Reader III; acquisition_duration=5; acquisitions_per_sample=30; excluded_acquisitions=PDI value of 0 | main.pdf::page=3 | 0.2181 Actual empty LNP PDI | mean ± SD stated globally; source-row statistic pending; no per-row SD |  | pending
结果 | si3_N0008_H | si3_N0008 | EMPTY_CHAR | empty | si3.xlsx | 8 | SM102 | DSPC | 10 | mM | 40 | 16 | 1.5 |  | molar % |  | EMPTY |  |  |  | particle_size | 71.81667 | nm | reported | measurement | si3.xlsx::sheet=Sheet1,cell=H9 si3.xlsx::sheet=Sheet1,cell=H1 | si3.xlsx::sheet=Sheet1,cell=A9 si3.xlsx::sheet=Sheet1,cell=A1 si3.xlsx::sheet=Sheet1,cell=B9 si3.xlsx::sheet=Sheet1,cell=B1 si3.xlsx::sheet=Sheet1,cell=C9 si3.xlsx::sheet=Sheet1,cell=C1 si3.xlsx::sheet=Sheet1,cell=D9 si3.xlsx::sheet=Sheet1,cell=D1 si3.xlsx::sheet=Sheet1,cell=E9 si3.xlsx::sheet=Sheet1,cell=E1 si3.xlsx::sheet=Sheet1,cell=F9 si3.xlsx::sheet=Sheet1,cell=F1 si3.xlsx::sheet=Sheet1,cell=G9 si3.xlsx::sheet=Sheet1,cell=G1 | platform=MiNANO-form; organic_solvent=ethanol; organic_volume=100; aqueous_volume=300; buffer=sodium acetate; buffer_concentration=25; buffer_pH=5.0; aqueous_to_organic_flow_ratio=3:1; total_flow_rate=2000; postmix_dilution=40 uL suspension into 160 uL PBS; size_PDI_instrument=DynaPro Plate Reader III; acquisition_duration=5; acquisitions_per_sample=30; excluded_acquisitions=PDI value of 0 | main.pdf::page=3 | 71.8166666666667 Actual empty LNP size (nm) | mean ± SD stated globally; source-row statistic pending; no per-row SD |  | pending
结果 | si3_N0008_I | si3_N0008 | EMPTY_CHAR | empty | si3.xlsx | 8 | SM102 | DSPC | 10 | mM | 40 | 16 | 1.5 |  | molar % |  | EMPTY |  |  |  | PDI | 0.3127667 | dimensionless | reported | measurement | si3.xlsx::sheet=Sheet1,cell=I9 si3.xlsx::sheet=Sheet1,cell=I1 | si3.xlsx::sheet=Sheet1,cell=A9 si3.xlsx::sheet=Sheet1,cell=A1 si3.xlsx::sheet=Sheet1,cell=B9 si3.xlsx::sheet=Sheet1,cell=B1 si3.xlsx::sheet=Sheet1,cell=C9 si3.xlsx::sheet=Sheet1,cell=C1 si3.xlsx::sheet=Sheet1,cell=D9 si3.xlsx::sheet=Sheet1,cell=D1 si3.xlsx::sheet=Sheet1,cell=E9 si3.xlsx::sheet=Sheet1,cell=E1 si3.xlsx::sheet=Sheet1,cell=F9 si3.xlsx::sheet=Sheet1,cell=F1 si3.xlsx::sheet=Sheet1,cell=G9 si3.xlsx::sheet=Sheet1,cell=G1 | platform=MiNANO-form; organic_solvent=ethanol; organic_volume=100; aqueous_volume=300; buffer=sodium acetate; buffer_concentration=25; buffer_pH=5.0; aqueous_to_organic_flow_ratio=3:1; total_flow_rate=2000; postmix_dilution=40 uL suspension into 160 uL PBS; size_PDI_instrument=DynaPro Plate Reader III; acquisition_duration=5; acquisitions_per_sample=30; excluded_acquisitions=PDI value of 0 | main.pdf::page=3 | 0.312766666666667 Actual empty LNP PDI | mean ± SD stated globally; source-row statistic pending; no per-row SD |  | pending
结果 | si3_N0009_H | si3_N0009 | EMPTY_CHAR | empty | si3.xlsx | 9 | SM102 | DSPC | 10 | mM | 40 | 16 | 2.5 |  | molar % |  | EMPTY |  |  |  | particle_size | 43.75333 | nm | reported | measurement | si3.xlsx::sheet=Sheet1,cell=H10 si3.xlsx::sheet=Sheet1,cell=H1 | si3.xlsx::sheet=Sheet1,cell=A10 si3.xlsx::sheet=Sheet1,cell=A1 si3.xlsx::sheet=Sheet1,cell=B10 si3.xlsx::sheet=Sheet1,cell=B1 si3.xlsx::sheet=Sheet1,cell=C10 si3.xlsx::sheet=Sheet1,cell=C1 si3.xlsx::sheet=Sheet1,cell=D10 si3.xlsx::sheet=Sheet1,cell=D1 si3.xlsx::sheet=Sheet1,cell=E10 si3.xlsx::sheet=Sheet1,cell=E1 si3.xlsx::sheet=Sheet1,cell=F10 si3.xlsx::sheet=Sheet1,cell=F1 si3.xlsx::sheet=Sheet1,cell=G10 si3.xlsx::sheet=Sheet1,cell=G1 | platform=MiNANO-form; organic_solvent=ethanol; organic_volume=100; aqueous_volume=300; buffer=sodium acetate; buffer_concentration=25; buffer_pH=5.0; aqueous_to_organic_flow_ratio=3:1; total_flow_rate=2000; postmix_dilution=40 uL suspension into 160 uL PBS; size_PDI_instrument=DynaPro Plate Reader III; acquisition_duration=5; acquisitions_per_sample=30; excluded_acquisitions=PDI value of 0 | main.pdf::page=3 | 43.7533333333333 Actual empty LNP size (nm) | mean ± SD stated globally; source-row statistic pending; no per-row SD |  | pending
结果 | si3_N0009_I | si3_N0009 | EMPTY_CHAR | empty | si3.xlsx | 9 | SM102 | DSPC | 10 | mM | 40 | 16 | 2.5 |  | molar % |  | EMPTY |  |  |  | PDI | 0.2409 | dimensionless | reported | measurement | si3.xlsx::sheet=Sheet1,cell=I10 si3.xlsx::sheet=Sheet1,cell=I1 | si3.xlsx::sheet=Sheet1,cell=A10 si3.xlsx::sheet=Sheet1,cell=A1 si3.xlsx::sheet=Sheet1,cell=B10 si3.xlsx::sheet=Sheet1,cell=B1 si3.xlsx::sheet=Sheet1,cell=C10 si3.xlsx::sheet=Sheet1,cell=C1 si3.xlsx::sheet=Sheet1,cell=D10 si3.xlsx::sheet=Sheet1,cell=D1 si3.xlsx::sheet=Sheet1,cell=E10 si3.xlsx::sheet=Sheet1,cell=E1 si3.xlsx::sheet=Sheet1,cell=F10 si3.xlsx::sheet=Sheet1,cell=F1 si3.xlsx::sheet=Sheet1,cell=G10 si3.xlsx::sheet=Sheet1,cell=G1 | platform=MiNANO-form; organic_solvent=ethanol; organic_volume=100; aqueous_volume=300; buffer=sodium acetate; buffer_concentration=25; buffer_pH=5.0; aqueous_to_organic_flow_ratio=3:1; total_flow_rate=2000; postmix_dilution=40 uL suspension into 160 uL PBS; size_PDI_instrument=DynaPro Plate Reader III; acquisition_duration=5; acquisitions_per_sample=30; excluded_acquisitions=PDI value of 0 | main.pdf::page=3 | 0.2409 Actual empty LNP PDI | mean ± SD stated globally; source-row statistic pending; no per-row SD |  | pending
结果 | si3_N0010_H | si3_N0010 | EMPTY_CHAR | empty | si3.xlsx | 10 | SM102 | DSPC | 10 | mM | 50 | 4 | 0.5 |  | molar % |  | EMPTY |  |  |  | particle_size | 57.18333 | nm | reported | measurement | si3.xlsx::sheet=Sheet1,cell=H11 si3.xlsx::sheet=Sheet1,cell=H1 | si3.xlsx::sheet=Sheet1,cell=A11 si3.xlsx::sheet=Sheet1,cell=A1 si3.xlsx::sheet=Sheet1,cell=B11 si3.xlsx::sheet=Sheet1,cell=B1 si3.xlsx::sheet=Sheet1,cell=C11 si3.xlsx::sheet=Sheet1,cell=C1 si3.xlsx::sheet=Sheet1,cell=D11 si3.xlsx::sheet=Sheet1,cell=D1 si3.xlsx::sheet=Sheet1,cell=E11 si3.xlsx::sheet=Sheet1,cell=E1 si3.xlsx::sheet=Sheet1,cell=F11 si3.xlsx::sheet=Sheet1,cell=F1 si3.xlsx::sheet=Sheet1,cell=G11 si3.xlsx::sheet=Sheet1,cell=G1 | platform=MiNANO-form; organic_solvent=ethanol; organic_volume=100; aqueous_volume=300; buffer=sodium acetate; buffer_concentration=25; buffer_pH=5.0; aqueous_to_organic_flow_ratio=3:1; total_flow_rate=2000; postmix_dilution=40 uL suspension into 160 uL PBS; size_PDI_instrument=DynaPro Plate Reader III; acquisition_duration=5; acquisitions_per_sample=30; excluded_acquisitions=PDI value of 0 | main.pdf::page=3 | 57.1833333333333 Actual empty LNP size (nm) | mean ± SD stated globally; source-row statistic pending; no per-row SD |  | pending
结果 | si3_N0010_I | si3_N0010 | EMPTY_CHAR | empty | si3.xlsx | 10 | SM102 | DSPC | 10 | mM | 50 | 4 | 0.5 |  | molar % |  | EMPTY |  |  |  | PDI | 0.1325 | dimensionless | reported | measurement | si3.xlsx::sheet=Sheet1,cell=I11 si3.xlsx::sheet=Sheet1,cell=I1 | si3.xlsx::sheet=Sheet1,cell=A11 si3.xlsx::sheet=Sheet1,cell=A1 si3.xlsx::sheet=Sheet1,cell=B11 si3.xlsx::sheet=Sheet1,cell=B1 si3.xlsx::sheet=Sheet1,cell=C11 si3.xlsx::sheet=Sheet1,cell=C1 si3.xlsx::sheet=Sheet1,cell=D11 si3.xlsx::sheet=Sheet1,cell=D1 si3.xlsx::sheet=Sheet1,cell=E11 si3.xlsx::sheet=Sheet1,cell=E1 si3.xlsx::sheet=Sheet1,cell=F11 si3.xlsx::sheet=Sheet1,cell=F1 si3.xlsx::sheet=Sheet1,cell=G11 si3.xlsx::sheet=Sheet1,cell=G1 | platform=MiNANO-form; organic_solvent=ethanol; organic_volume=100; aqueous_volume=300; buffer=sodium acetate; buffer_concentration=25; buffer_pH=5.0; aqueous_to_organic_flow_ratio=3:1; total_flow_rate=2000; postmix_dilution=40 uL suspension into 160 uL PBS; size_PDI_instrument=DynaPro Plate Reader III; acquisition_duration=5; acquisitions_per_sample=30; excluded_acquisitions=PDI value of 0 | main.pdf::page=3 | 0.1325 Actual empty LNP PDI | mean ± SD stated globally; source-row statistic pending; no per-row SD |  | pending
结果 | si3_N0011_H | si3_N0011 | EMPTY_CHAR | empty | si3.xlsx | 11 | SM102 | DSPC | 10 | mM | 50 | 4 | 1.5 |  | molar % |  | EMPTY |  |  |  | particle_size | 52.02667 | nm | reported | measurement | si3.xlsx::sheet=Sheet1,cell=H12 si3.xlsx::sheet=Sheet1,cell=H1 | si3.xlsx::sheet=Sheet1,cell=A12 si3.xlsx::sheet=Sheet1,cell=A1 si3.xlsx::sheet=Sheet1,cell=B12 si3.xlsx::sheet=Sheet1,cell=B1 si3.xlsx::sheet=Sheet1,cell=C12 si3.xlsx::sheet=Sheet1,cell=C1 si3.xlsx::sheet=Sheet1,cell=D12 si3.xlsx::sheet=Sheet1,cell=D1 si3.xlsx::sheet=Sheet1,cell=E12 si3.xlsx::sheet=Sheet1,cell=E1 si3.xlsx::sheet=Sheet1,cell=F12 si3.xlsx::sheet=Sheet1,cell=F1 si3.xlsx::sheet=Sheet1,cell=G12 si3.xlsx::sheet=Sheet1,cell=G1 | platform=MiNANO-form; organic_solvent=ethanol; organic_volume=100; aqueous_volume=300; buffer=sodium acetate; buffer_concentration=25; buffer_pH=5.0; aqueous_to_organic_flow_ratio=3:1; total_flow_rate=2000; postmix_dilution=40 uL suspension into 160 uL PBS; size_PDI_instrument=DynaPro Plate Reader III; acquisition_duration=5; acquisitions_per_sample=30; excluded_acquisitions=PDI value of 0 | main.pdf::page=3 | 52.0266666666667 Actual empty LNP size (nm) | mean ± SD stated globally; source-row statistic pending; no per-row SD |  | pending
结果 | si3_N0011_I | si3_N0011 | EMPTY_CHAR | empty | si3.xlsx | 11 | SM102 | DSPC | 10 | mM | 50 | 4 | 1.5 |  | molar % |  | EMPTY |  |  |  | PDI | 0.1174333 | dimensionless | reported | measurement | si3.xlsx::sheet=Sheet1,cell=I12 si3.xlsx::sheet=Sheet1,cell=I1 | si3.xlsx::sheet=Sheet1,cell=A12 si3.xlsx::sheet=Sheet1,cell=A1 si3.xlsx::sheet=Sheet1,cell=B12 si3.xlsx::sheet=Sheet1,cell=B1 si3.xlsx::sheet=Sheet1,cell=C12 si3.xlsx::sheet=Sheet1,cell=C1 si3.xlsx::sheet=Sheet1,cell=D12 si3.xlsx::sheet=Sheet1,cell=D1 si3.xlsx::sheet=Sheet1,cell=E12 si3.xlsx::sheet=Sheet1,cell=E1 si3.xlsx::sheet=Sheet1,cell=F12 si3.xlsx::sheet=Sheet1,cell=F1 si3.xlsx::sheet=Sheet1,cell=G12 si3.xlsx::sheet=Sheet1,cell=G1 | platform=MiNANO-form; organic_solvent=ethanol; organic_volume=100; aqueous_volume=300; buffer=sodium acetate; buffer_concentration=25; buffer_pH=5.0; aqueous_to_organic_flow_ratio=3:1; total_flow_rate=2000; postmix_dilution=40 uL suspension into 160 uL PBS; size_PDI_instrument=DynaPro Plate Reader III; acquisition_duration=5; acquisitions_per_sample=30; excluded_acquisitions=PDI value of 0 | main.pdf::page=3 | 0.117433333333333 Actual empty LNP PDI | mean ± SD stated globally; source-row statistic pending; no per-row SD |  | pending
结果 | si3_N0012_H | si3_N0012 | EMPTY_CHAR | empty | si3.xlsx | 12 | SM102 | DSPC | 10 | mM | 50 | 4 | 2.5 |  | molar % |  | EMPTY |  |  |  | particle_size | 49.39 | nm | reported | measurement | si3.xlsx::sheet=Sheet1,cell=H13 si3.xlsx::sheet=Sheet1,cell=H1 | si3.xlsx::sheet=Sheet1,cell=A13 si3.xlsx::sheet=Sheet1,cell=A1 si3.xlsx::sheet=Sheet1,cell=B13 si3.xlsx::sheet=Sheet1,cell=B1 si3.xlsx::sheet=Sheet1,cell=C13 si3.xlsx::sheet=Sheet1,cell=C1 si3.xlsx::sheet=Sheet1,cell=D13 si3.xlsx::sheet=Sheet1,cell=D1 si3.xlsx::sheet=Sheet1,cell=E13 si3.xlsx::sheet=Sheet1,cell=E1 si3.xlsx::sheet=Sheet1,cell=F13 si3.xlsx::sheet=Sheet1,cell=F1 si3.xlsx::sheet=Sheet1,cell=G13 si3.xlsx::sheet=Sheet1,cell=G1 | platform=MiNANO-form; organic_solvent=ethanol; organic_volume=100; aqueous_volume=300; buffer=sodium acetate; buffer_concentration=25; buffer_pH=5.0; aqueous_to_organic_flow_ratio=3:1; total_flow_rate=2000; postmix_dilution=40 uL suspension into 160 uL PBS; size_PDI_instrument=DynaPro Plate Reader III; acquisition_duration=5; acquisitions_per_sample=30; excluded_acquisitions=PDI value of 0 | main.pdf::page=3 | 49.39 Actual empty LNP size (nm) | mean ± SD stated globally; source-row statistic pending; no per-row SD |  | pending
结果 | si3_N0012_I | si3_N0012 | EMPTY_CHAR | empty | si3.xlsx | 12 | SM102 | DSPC | 10 | mM | 50 | 4 | 2.5 |  | molar % |  | EMPTY |  |  |  | PDI | 0.1543 | dimensionless | reported | measurement | si3.xlsx::sheet=Sheet1,cell=I13 si3.xlsx::sheet=Sheet1,cell=I1 | si3.xlsx::sheet=Sheet1,cell=A13 si3.xlsx::sheet=Sheet1,cell=A1 si3.xlsx::sheet=Sheet1,cell=B13 si3.xlsx::sheet=Sheet1,cell=B1 si3.xlsx::sheet=Sheet1,cell=C13 si3.xlsx::sheet=Sheet1,cell=C1 si3.xlsx::sheet=Sheet1,cell=D13 si3.xlsx::sheet=Sheet1,cell=D1 si3.xlsx::sheet=Sheet1,cell=E13 si3.xlsx::sheet=Sheet1,cell=E1 si3.xlsx::sheet=Sheet1,cell=F13 si3.xlsx::sheet=Sheet1,cell=F1 si3.xlsx::sheet=Sheet1,cell=G13 si3.xlsx::sheet=Sheet1,cell=G1 | platform=MiNANO-form; organic_solvent=ethanol; organic_volume=100; aqueous_volume=300; buffer=sodium acetate; buffer_concentration=25; buffer_pH=5.0; aqueous_to_organic_flow_ratio=3:1; total_flow_rate=2000; postmix_dilution=40 uL suspension into 160 uL PBS; size_PDI_instrument=DynaPro Plate Reader III; acquisition_duration=5; acquisitions_per_sample=30; excluded_acquisitions=PDI value of 0 | main.pdf::page=3 | 0.1543 Actual empty LNP PDI | mean ± SD stated globally; source-row statistic pending; no per-row SD |  | pending
结果 | si3_N0013_H | si3_N0013 | EMPTY_CHAR | empty | si3.xlsx | 13 | SM102 | DSPC | 10 | mM | 50 | 10 | 0.5 |  | molar % |  | EMPTY |  |  |  | particle_size | 50.37241 | nm | reported | measurement | si3.xlsx::sheet=Sheet1,cell=H14 si3.xlsx::sheet=Sheet1,cell=H1 | si3.xlsx::sheet=Sheet1,cell=A14 si3.xlsx::sheet=Sheet1,cell=A1 si3.xlsx::sheet=Sheet1,cell=B14 si3.xlsx::sheet=Sheet1,cell=B1 si3.xlsx::sheet=Sheet1,cell=C14 si3.xlsx::sheet=Sheet1,cell=C1 si3.xlsx::sheet=Sheet1,cell=D14 si3.xlsx::sheet=Sheet1,cell=D1 si3.xlsx::sheet=Sheet1,cell=E14 si3.xlsx::sheet=Sheet1,cell=E1 si3.xlsx::sheet=Sheet1,cell=F14 si3.xlsx::sheet=Sheet1,cell=F1 si3.xlsx::sheet=Sheet1,cell=G14 si3.xlsx::sheet=Sheet1,cell=G1 | platform=MiNANO-form; organic_solvent=ethanol; organic_volume=100; aqueous_volume=300; buffer=sodium acetate; buffer_concentration=25; buffer_pH=5.0; aqueous_to_organic_flow_ratio=3:1; total_flow_rate=2000; postmix_dilution=40 uL suspension into 160 uL PBS; size_PDI_instrument=DynaPro Plate Reader III; acquisition_duration=5; acquisitions_per_sample=30; excluded_acquisitions=PDI value of 0 | main.pdf::page=3 | 50.3724137931035 Actual empty LNP size (nm) | mean ± SD stated globally; source-row statistic pending; no per-row SD |  | pending
结果 | si3_N0013_I | si3_N0013 | EMPTY_CHAR | empty | si3.xlsx | 13 | SM102 | DSPC | 10 | mM | 50 | 10 | 0.5 |  | molar % |  | EMPTY |  |  |  | PDI | 0.05013793 | dimensionless | reported | measurement | si3.xlsx::sheet=Sheet1,cell=I14 si3.xlsx::sheet=Sheet1,cell=I1 | si3.xlsx::sheet=Sheet1,cell=A14 si3.xlsx::sheet=Sheet1,cell=A1 si3.xlsx::sheet=Sheet1,cell=B14 si3.xlsx::sheet=Sheet1,cell=B1 si3.xlsx::sheet=Sheet1,cell=C14 si3.xlsx::sheet=Sheet1,cell=C1 si3.xlsx::sheet=Sheet1,cell=D14 si3.xlsx::sheet=Sheet1,cell=D1 si3.xlsx::sheet=Sheet1,cell=E14 si3.xlsx::sheet=Sheet1,cell=E1 si3.xlsx::sheet=Sheet1,cell=F14 si3.xlsx::sheet=Sheet1,cell=F1 si3.xlsx::sheet=Sheet1,cell=G14 si3.xlsx::sheet=Sheet1,cell=G1 | platform=MiNANO-form; organic_solvent=ethanol; organic_volume=100; aqueous_volume=300; buffer=sodium acetate; buffer_concentration=25; buffer_pH=5.0; aqueous_to_organic_flow_ratio=3:1; total_flow_rate=2000; postmix_dilution=40 uL suspension into 160 uL PBS; size_PDI_instrument=DynaPro Plate Reader III; acquisition_duration=5; acquisitions_per_sample=30; excluded_acquisitions=PDI value of 0 | main.pdf::page=3 | 0.0501379310344828 Actual empty LNP PDI | mean ± SD stated globally; source-row statistic pending; no per-row SD |  | pending
结果 | si3_N0014_H | si3_N0014 | EMPTY_CHAR | empty | si3.xlsx | 14 | SM102 | DSPC | 10 | mM | 50 | 10 | 1.5 |  | molar % |  | EMPTY |  |  |  | particle_size | 48.81667 | nm | reported | measurement | si3.xlsx::sheet=Sheet1,cell=H15 si3.xlsx::sheet=Sheet1,cell=H1 | si3.xlsx::sheet=Sheet1,cell=A15 si3.xlsx::sheet=Sheet1,cell=A1 si3.xlsx::sheet=Sheet1,cell=B15 si3.xlsx::sheet=Sheet1,cell=B1 si3.xlsx::sheet=Sheet1,cell=C15 si3.xlsx::sheet=Sheet1,cell=C1 si3.xlsx::sheet=Sheet1,cell=D15 si3.xlsx::sheet=Sheet1,cell=D1 si3.xlsx::sheet=Sheet1,cell=E15 si3.xlsx::sheet=Sheet1,cell=E1 si3.xlsx::sheet=Sheet1,cell=F15 si3.xlsx::sheet=Sheet1,cell=F1 si3.xlsx::sheet=Sheet1,cell=G15 si3.xlsx::sheet=Sheet1,cell=G1 | platform=MiNANO-form; organic_solvent=ethanol; organic_volume=100; aqueous_volume=300; buffer=sodium acetate; buffer_concentration=25; buffer_pH=5.0; aqueous_to_organic_flow_ratio=3:1; total_flow_rate=2000; postmix_dilution=40 uL suspension into 160 uL PBS; size_PDI_instrument=DynaPro Plate Reader III; acquisition_duration=5; acquisitions_per_sample=30; excluded_acquisitions=PDI value of 0 | main.pdf::page=3 | 48.8166666666667 Actual empty LNP size (nm) | mean ± SD stated globally; source-row statistic pending; no per-row SD |  | pending
结果 | si3_N0014_I | si3_N0014 | EMPTY_CHAR | empty | si3.xlsx | 14 | SM102 | DSPC | 10 | mM | 50 | 10 | 1.5 |  | molar % |  | EMPTY |  |  |  | PDI | 0.1498667 | dimensionless | reported | measurement | si3.xlsx::sheet=Sheet1,cell=I15 si3.xlsx::sheet=Sheet1,cell=I1 | si3.xlsx::sheet=Sheet1,cell=A15 si3.xlsx::sheet=Sheet1,cell=A1 si3.xlsx::sheet=Sheet1,cell=B15 si3.xlsx::sheet=Sheet1,cell=B1 si3.xlsx::sheet=Sheet1,cell=C15 si3.xlsx::sheet=Sheet1,cell=C1 si3.xlsx::sheet=Sheet1,cell=D15 si3.xlsx::sheet=Sheet1,cell=D1 si3.xlsx::sheet=Sheet1,cell=E15 si3.xlsx::sheet=Sheet1,cell=E1 si3.xlsx::sheet=Sheet1,cell=F15 si3.xlsx::sheet=Sheet1,cell=F1 si3.xlsx::sheet=Sheet1,cell=G15 si3.xlsx::sheet=Sheet1,cell=G1 | platform=MiNANO-form; organic_solvent=ethanol; organic_volume=100; aqueous_volume=300; buffer=sodium acetate; buffer_concentration=25; buffer_pH=5.0; aqueous_to_organic_flow_ratio=3:1; total_flow_rate=2000; postmix_dilution=40 uL suspension into 160 uL PBS; size_PDI_instrument=DynaPro Plate Reader III; acquisition_duration=5; acquisitions_per_sample=30; excluded_acquisitions=PDI value of 0 | main.pdf::page=3 | 0.149866666666667 Actual empty LNP PDI | mean ± SD stated globally; source-row statistic pending; no per-row SD |  | pending
结果 | si3_N0015_H | si3_N0015 | EMPTY_CHAR | empty | si3.xlsx | 15 | SM102 | DSPC | 10 | mM | 50 | 10 | 2.5 |  | molar % |  | EMPTY |  |  |  | particle_size | 46.07333 | nm | reported | measurement | si3.xlsx::sheet=Sheet1,cell=H16 si3.xlsx::sheet=Sheet1,cell=H1 | si3.xlsx::sheet=Sheet1,cell=A16 si3.xlsx::sheet=Sheet1,cell=A1 si3.xlsx::sheet=Sheet1,cell=B16 si3.xlsx::sheet=Sheet1,cell=B1 si3.xlsx::sheet=Sheet1,cell=C16 si3.xlsx::sheet=Sheet1,cell=C1 si3.xlsx::sheet=Sheet1,cell=D16 si3.xlsx::sheet=Sheet1,cell=D1 si3.xlsx::sheet=Sheet1,cell=E16 si3.xlsx::sheet=Sheet1,cell=E1 si3.xlsx::sheet=Sheet1,cell=F16 si3.xlsx::sheet=Sheet1,cell=F1 si3.xlsx::sheet=Sheet1,cell=G16 si3.xlsx::sheet=Sheet1,cell=G1 | platform=MiNANO-form; organic_solvent=ethanol; organic_volume=100; aqueous_volume=300; buffer=sodium acetate; buffer_concentration=25; buffer_pH=5.0; aqueous_to_organic_flow_ratio=3:1; total_flow_rate=2000; postmix_dilution=40 uL suspension into 160 uL PBS; size_PDI_instrument=DynaPro Plate Reader III; acquisition_duration=5; acquisitions_per_sample=30; excluded_acquisitions=PDI value of 0 | main.pdf::page=3 | 46.0733333333333 Actual empty LNP size (nm) | mean ± SD stated globally; source-row statistic pending; no per-row SD |  | pending
结果 | si3_N0015_I | si3_N0015 | EMPTY_CHAR | empty | si3.xlsx | 15 | SM102 | DSPC | 10 | mM | 50 | 10 | 2.5 |  | molar % |  | EMPTY |  |  |  | PDI | 0.2477667 | dimensionless | reported | measurement | si3.xlsx::sheet=Sheet1,cell=I16 si3.xlsx::sheet=Sheet1,cell=I1 | si3.xlsx::sheet=Sheet1,cell=A16 si3.xlsx::sheet=Sheet1,cell=A1 si3.xlsx::sheet=Sheet1,cell=B16 si3.xlsx::sheet=Sheet1,cell=B1 si3.xlsx::sheet=Sheet1,cell=C16 si3.xlsx::sheet=Sheet1,cell=C1 si3.xlsx::sheet=Sheet1,cell=D16 si3.xlsx::sheet=Sheet1,cell=D1 si3.xlsx::sheet=Sheet1,cell=E16 si3.xlsx::sheet=Sheet1,cell=E1 si3.xlsx::sheet=Sheet1,cell=F16 si3.xlsx::sheet=Sheet1,cell=F1 si3.xlsx::sheet=Sheet1,cell=G16 si3.xlsx::sheet=Sheet1,cell=G1 | platform=MiNANO-form; organic_solvent=ethanol; organic_volume=100; aqueous_volume=300; buffer=sodium acetate; buffer_concentration=25; buffer_pH=5.0; aqueous_to_organic_flow_ratio=3:1; total_flow_rate=2000; postmix_dilution=40 uL suspension into 160 uL PBS; size_PDI_instrument=DynaPro Plate Reader III; acquisition_duration=5; acquisitions_per_sample=30; excluded_acquisitions=PDI value of 0 | main.pdf::page=3 | 0.247766666666667 Actual empty LNP PDI | mean ± SD stated globally; source-row statistic pending; no per-row SD |  | pending
结果 | si3_N0016_H | si3_N0016 | EMPTY_CHAR | empty | si3.xlsx | 16 | SM102 | DSPC | 10 | mM | 50 | 16 | 0.5 |  | molar % |  | EMPTY |  |  |  | particle_size | 55.56333 | nm | reported | measurement | si3.xlsx::sheet=Sheet1,cell=H17 si3.xlsx::sheet=Sheet1,cell=H1 | si3.xlsx::sheet=Sheet1,cell=A17 si3.xlsx::sheet=Sheet1,cell=A1 si3.xlsx::sheet=Sheet1,cell=B17 si3.xlsx::sheet=Sheet1,cell=B1 si3.xlsx::sheet=Sheet1,cell=C17 si3.xlsx::sheet=Sheet1,cell=C1 si3.xlsx::sheet=Sheet1,cell=D17 si3.xlsx::sheet=Sheet1,cell=D1 si3.xlsx::sheet=Sheet1,cell=E17 si3.xlsx::sheet=Sheet1,cell=E1 si3.xlsx::sheet=Sheet1,cell=F17 si3.xlsx::sheet=Sheet1,cell=F1 si3.xlsx::sheet=Sheet1,cell=G17 si3.xlsx::sheet=Sheet1,cell=G1 | platform=MiNANO-form; organic_solvent=ethanol; organic_volume=100; aqueous_volume=300; buffer=sodium acetate; buffer_concentration=25; buffer_pH=5.0; aqueous_to_organic_flow_ratio=3:1; total_flow_rate=2000; postmix_dilution=40 uL suspension into 160 uL PBS; size_PDI_instrument=DynaPro Plate Reader III; acquisition_duration=5; acquisitions_per_sample=30; excluded_acquisitions=PDI value of 0 | main.pdf::page=3 | 55.5633333333333 Actual empty LNP size (nm) | mean ± SD stated globally; source-row statistic pending; no per-row SD |  | pending
结果 | si3_N0016_I | si3_N0016 | EMPTY_CHAR | empty | si3.xlsx | 16 | SM102 | DSPC | 10 | mM | 50 | 16 | 0.5 |  | molar % |  | EMPTY |  |  |  | PDI | 0.2809333 | dimensionless | reported | measurement | si3.xlsx::sheet=Sheet1,cell=I17 si3.xlsx::sheet=Sheet1,cell=I1 | si3.xlsx::sheet=Sheet1,cell=A17 si3.xlsx::sheet=Sheet1,cell=A1 si3.xlsx::sheet=Sheet1,cell=B17 si3.xlsx::sheet=Sheet1,cell=B1 si3.xlsx::sheet=Sheet1,cell=C17 si3.xlsx::sheet=Sheet1,cell=C1 si3.xlsx::sheet=Sheet1,cell=D17 si3.xlsx::sheet=Sheet1,cell=D1 si3.xlsx::sheet=Sheet1,cell=E17 si3.xlsx::sheet=Sheet1,cell=E1 si3.xlsx::sheet=Sheet1,cell=F17 si3.xlsx::sheet=Sheet1,cell=F1 si3.xlsx::sheet=Sheet1,cell=G17 si3.xlsx::sheet=Sheet1,cell=G1 | platform=MiNANO-form; organic_solvent=ethanol; organic_volume=100; aqueous_volume=300; buffer=sodium acetate; buffer_concentration=25; buffer_pH=5.0; aqueous_to_organic_flow_ratio=3:1; total_flow_rate=2000; postmix_dilution=40 uL suspension into 160 uL PBS; size_PDI_instrument=DynaPro Plate Reader III; acquisition_duration=5; acquisitions_per_sample=30; excluded_acquisitions=PDI value of 0 | main.pdf::page=3 | 0.280933333333333 Actual empty LNP PDI | mean ± SD stated globally; source-row statistic pending; no per-row SD |  | pending
结果 | si3_N0017_H | si3_N0017 | EMPTY_CHAR | empty | si3.xlsx | 17 | SM102 | DSPC | 10 | mM | 50 | 16 | 1.5 |  | molar % |  | EMPTY |  |  |  | particle_size | 44.83 | nm | reported | measurement | si3.xlsx::sheet=Sheet1,cell=H18 si3.xlsx::sheet=Sheet1,cell=H1 | si3.xlsx::sheet=Sheet1,cell=A18 si3.xlsx::sheet=Sheet1,cell=A1 si3.xlsx::sheet=Sheet1,cell=B18 si3.xlsx::sheet=Sheet1,cell=B1 si3.xlsx::sheet=Sheet1,cell=C18 si3.xlsx::sheet=Sheet1,cell=C1 si3.xlsx::sheet=Sheet1,cell=D18 si3.xlsx::sheet=Sheet1,cell=D1 si3.xlsx::sheet=Sheet1,cell=E18 si3.xlsx::sheet=Sheet1,cell=E1 si3.xlsx::sheet=Sheet1,cell=F18 si3.xlsx::sheet=Sheet1,cell=F1 si3.xlsx::sheet=Sheet1,cell=G18 si3.xlsx::sheet=Sheet1,cell=G1 | platform=MiNANO-form; organic_solvent=ethanol; organic_volume=100; aqueous_volume=300; buffer=sodium acetate; buffer_concentration=25; buffer_pH=5.0; aqueous_to_organic_flow_ratio=3:1; total_flow_rate=2000; postmix_dilution=40 uL suspension into 160 uL PBS; size_PDI_instrument=DynaPro Plate Reader III; acquisition_duration=5; acquisitions_per_sample=30; excluded_acquisitions=PDI value of 0 | main.pdf::page=3 | 44.83 Actual empty LNP size (nm) | mean ± SD stated globally; source-row statistic pending; no per-row SD |  | pending
结果 | si3_N0017_I | si3_N0017 | EMPTY_CHAR | empty | si3.xlsx | 17 | SM102 | DSPC | 10 | mM | 50 | 16 | 1.5 |  | molar % |  | EMPTY |  |  |  | PDI | 0.1415 | dimensionless | reported | measurement | si3.xlsx::sheet=Sheet1,cell=I18 si3.xlsx::sheet=Sheet1,cell=I1 | si3.xlsx::sheet=Sheet1,cell=A18 si3.xlsx::sheet=Sheet1,cell=A1 si3.xlsx::sheet=Sheet1,cell=B18 si3.xlsx::sheet=Sheet1,cell=B1 si3.xlsx::sheet=Sheet1,cell=C18 si3.xlsx::sheet=Sheet1,cell=C1 si3.xlsx::sheet=Sheet1,cell=D18 si3.xlsx::sheet=Sheet1,cell=D1 si3.xlsx::sheet=Sheet1,cell=E18 si3.xlsx::sheet=Sheet1,cell=E1 si3.xlsx::sheet=Sheet1,cell=F18 si3.xlsx::sheet=Sheet1,cell=F1 si3.xlsx::sheet=Sheet1,cell=G18 si3.xlsx::sheet=Sheet1,cell=G1 | platform=MiNANO-form; organic_solvent=ethanol; organic_volume=100; aqueous_volume=300; buffer=sodium acetate; buffer_concentration=25; buffer_pH=5.0; aqueous_to_organic_flow_ratio=3:1; total_flow_rate=2000; postmix_dilution=40 uL suspension into 160 uL PBS; size_PDI_instrument=DynaPro Plate Reader III; acquisition_duration=5; acquisitions_per_sample=30; excluded_acquisitions=PDI value of 0 | main.pdf::page=3 | 0.1415 Actual empty LNP PDI | mean ± SD stated globally; source-row statistic pending; no per-row SD |  | pending
结果 | si3_N0018_H | si3_N0018 | EMPTY_CHAR | empty | si3.xlsx | 18 | SM102 | DSPC | 10 | mM | 50 | 16 | 2.5 |  | molar % |  | EMPTY |  |  |  | particle_size | 39.07333 | nm | reported | measurement | si3.xlsx::sheet=Sheet1,cell=H19 si3.xlsx::sheet=Sheet1,cell=H1 | si3.xlsx::sheet=Sheet1,cell=A19 si3.xlsx::sheet=Sheet1,cell=A1 si3.xlsx::sheet=Sheet1,cell=B19 si3.xlsx::sheet=Sheet1,cell=B1 si3.xlsx::sheet=Sheet1,cell=C19 si3.xlsx::sheet=Sheet1,cell=C1 si3.xlsx::sheet=Sheet1,cell=D19 si3.xlsx::sheet=Sheet1,cell=D1 si3.xlsx::sheet=Sheet1,cell=E19 si3.xlsx::sheet=Sheet1,cell=E1 si3.xlsx::sheet=Sheet1,cell=F19 si3.xlsx::sheet=Sheet1,cell=F1 si3.xlsx::sheet=Sheet1,cell=G19 si3.xlsx::sheet=Sheet1,cell=G1 | platform=MiNANO-form; organic_solvent=ethanol; organic_volume=100; aqueous_volume=300; buffer=sodium acetate; buffer_concentration=25; buffer_pH=5.0; aqueous_to_organic_flow_ratio=3:1; total_flow_rate=2000; postmix_dilution=40 uL suspension into 160 uL PBS; size_PDI_instrument=DynaPro Plate Reader III; acquisition_duration=5; acquisitions_per_sample=30; excluded_acquisitions=PDI value of 0 | main.pdf::page=3 | 39.0733333333333 Actual empty LNP size (nm) | mean ± SD stated globally; source-row statistic pending; no per-row SD |  | pending
结果 | si3_N0018_I | si3_N0018 | EMPTY_CHAR | empty | si3.xlsx | 18 | SM102 | DSPC | 10 | mM | 50 | 16 | 2.5 |  | molar % |  | EMPTY |  |  |  | PDI | 0.2146 | dimensionless | reported | measurement | si3.xlsx::sheet=Sheet1,cell=I19 si3.xlsx::sheet=Sheet1,cell=I1 | si3.xlsx::sheet=Sheet1,cell=A19 si3.xlsx::sheet=Sheet1,cell=A1 si3.xlsx::sheet=Sheet1,cell=B19 si3.xlsx::sheet=Sheet1,cell=B1 si3.xlsx::sheet=Sheet1,cell=C19 si3.xlsx::sheet=Sheet1,cell=C1 si3.xlsx::sheet=Sheet1,cell=D19 si3.xlsx::sheet=Sheet1,cell=D1 si3.xlsx::sheet=Sheet1,cell=E19 si3.xlsx::sheet=Sheet1,cell=E1 si3.xlsx::sheet=Sheet1,cell=F19 si3.xlsx::sheet=Sheet1,cell=F1 si3.xlsx::sheet=Sheet1,cell=G19 si3.xlsx::sheet=Sheet1,cell=G1 | platform=MiNANO-form; organic_solvent=ethanol; organic_volume=100; aqueous_volume=300; buffer=sodium acetate; buffer_concentration=25; buffer_pH=5.0; aqueous_to_organic_flow_ratio=3:1; total_flow_rate=2000; postmix_dilution=40 uL suspension into 160 uL PBS; size_PDI_instrument=DynaPro Plate Reader III; acquisition_duration=5; acquisitions_per_sample=30; excluded_acquisitions=PDI value of 0 | main.pdf::page=3 | 0.2146 Actual empty LNP PDI | mean ± SD stated globally; source-row statistic pending; no per-row SD |  | pending
结果 | si3_N0019_H | si3_N0019 | EMPTY_CHAR | empty | si3.xlsx | 19 | SM102 | DSPC | 10 | mM | 60 | 4 | 0.5 |  | molar % |  | EMPTY |  |  |  | particle_size | 65.83462 | nm | reported | measurement | si3.xlsx::sheet=Sheet1,cell=H20 si3.xlsx::sheet=Sheet1,cell=H1 | si3.xlsx::sheet=Sheet1,cell=A20 si3.xlsx::sheet=Sheet1,cell=A1 si3.xlsx::sheet=Sheet1,cell=B20 si3.xlsx::sheet=Sheet1,cell=B1 si3.xlsx::sheet=Sheet1,cell=C20 si3.xlsx::sheet=Sheet1,cell=C1 si3.xlsx::sheet=Sheet1,cell=D20 si3.xlsx::sheet=Sheet1,cell=D1 si3.xlsx::sheet=Sheet1,cell=E20 si3.xlsx::sheet=Sheet1,cell=E1 si3.xlsx::sheet=Sheet1,cell=F20 si3.xlsx::sheet=Sheet1,cell=F1 si3.xlsx::sheet=Sheet1,cell=G20 si3.xlsx::sheet=Sheet1,cell=G1 | platform=MiNANO-form; organic_solvent=ethanol; organic_volume=100; aqueous_volume=300; buffer=sodium acetate; buffer_concentration=25; buffer_pH=5.0; aqueous_to_organic_flow_ratio=3:1; total_flow_rate=2000; postmix_dilution=40 uL suspension into 160 uL PBS; size_PDI_instrument=DynaPro Plate Reader III; acquisition_duration=5; acquisitions_per_sample=30; excluded_acquisitions=PDI value of 0 | main.pdf::page=3 | 65.8346153846154 Actual empty LNP size (nm) | mean ± SD stated globally; source-row statistic pending; no per-row SD |  | pending
结果 | si3_N0019_I | si3_N0019 | EMPTY_CHAR | empty | si3.xlsx | 19 | SM102 | DSPC | 10 | mM | 60 | 4 | 0.5 |  | molar % |  | EMPTY |  |  |  | PDI | 0.08211538 | dimensionless | reported | measurement | si3.xlsx::sheet=Sheet1,cell=I20 si3.xlsx::sheet=Sheet1,cell=I1 | si3.xlsx::sheet=Sheet1,cell=A20 si3.xlsx::sheet=Sheet1,cell=A1 si3.xlsx::sheet=Sheet1,cell=B20 si3.xlsx::sheet=Sheet1,cell=B1 si3.xlsx::sheet=Sheet1,cell=C20 si3.xlsx::sheet=Sheet1,cell=C1 si3.xlsx::sheet=Sheet1,cell=D20 si3.xlsx::sheet=Sheet1,cell=D1 si3.xlsx::sheet=Sheet1,cell=E20 si3.xlsx::sheet=Sheet1,cell=E1 si3.xlsx::sheet=Sheet1,cell=F20 si3.xlsx::sheet=Sheet1,cell=F1 si3.xlsx::sheet=Sheet1,cell=G20 si3.xlsx::sheet=Sheet1,cell=G1 | platform=MiNANO-form; organic_solvent=ethanol; organic_volume=100; aqueous_volume=300; buffer=sodium acetate; buffer_concentration=25; buffer_pH=5.0; aqueous_to_organic_flow_ratio=3:1; total_flow_rate=2000; postmix_dilution=40 uL suspension into 160 uL PBS; size_PDI_instrument=DynaPro Plate Reader III; acquisition_duration=5; acquisitions_per_sample=30; excluded_acquisitions=PDI value of 0 | main.pdf::page=3 | 0.0821153846153846 Actual empty LNP PDI | mean ± SD stated globally; source-row statistic pending; no per-row SD |  | pending
结果 | si3_N0020_H | si3_N0020 | EMPTY_CHAR | empty | si3.xlsx | 20 | SM102 | DSPC | 10 | mM | 60 | 4 | 1.5 |  | molar % |  | EMPTY |  |  |  | particle_size | 54.69333 | nm | reported | measurement | si3.xlsx::sheet=Sheet1,cell=H21 si3.xlsx::sheet=Sheet1,cell=H1 | si3.xlsx::sheet=Sheet1,cell=A21 si3.xlsx::sheet=Sheet1,cell=A1 si3.xlsx::sheet=Sheet1,cell=B21 si3.xlsx::sheet=Sheet1,cell=B1 si3.xlsx::sheet=Sheet1,cell=C21 si3.xlsx::sheet=Sheet1,cell=C1 si3.xlsx::sheet=Sheet1,cell=D21 si3.xlsx::sheet=Sheet1,cell=D1 si3.xlsx::sheet=Sheet1,cell=E21 si3.xlsx::sheet=Sheet1,cell=E1 si3.xlsx::sheet=Sheet1,cell=F21 si3.xlsx::sheet=Sheet1,cell=F1 si3.xlsx::sheet=Sheet1,cell=G21 si3.xlsx::sheet=Sheet1,cell=G1 | platform=MiNANO-form; organic_solvent=ethanol; organic_volume=100; aqueous_volume=300; buffer=sodium acetate; buffer_concentration=25; buffer_pH=5.0; aqueous_to_organic_flow_ratio=3:1; total_flow_rate=2000; postmix_dilution=40 uL suspension into 160 uL PBS; size_PDI_instrument=DynaPro Plate Reader III; acquisition_duration=5; acquisitions_per_sample=30; excluded_acquisitions=PDI value of 0 | main.pdf::page=3 | 54.6933333333333 Actual empty LNP size (nm) | mean ± SD stated globally; source-row statistic pending; no per-row SD |  | pending
结果 | si3_N0020_I | si3_N0020 | EMPTY_CHAR | empty | si3.xlsx | 20 | SM102 | DSPC | 10 | mM | 60 | 4 | 1.5 |  | molar % |  | EMPTY |  |  |  | PDI | 0.164 | dimensionless | reported | measurement | si3.xlsx::sheet=Sheet1,cell=I21 si3.xlsx::sheet=Sheet1,cell=I1 | si3.xlsx::sheet=Sheet1,cell=A21 si3.xlsx::sheet=Sheet1,cell=A1 si3.xlsx::sheet=Sheet1,cell=B21 si3.xlsx::sheet=Sheet1,cell=B1 si3.xlsx::sheet=Sheet1,cell=C21 si3.xlsx::sheet=Sheet1,cell=C1 si3.xlsx::sheet=Sheet1,cell=D21 si3.xlsx::sheet=Sheet1,cell=D1 si3.xlsx::sheet=Sheet1,cell=E21 si3.xlsx::sheet=Sheet1,cell=E1 si3.xlsx::sheet=Sheet1,cell=F21 si3.xlsx::sheet=Sheet1,cell=F1 si3.xlsx::sheet=Sheet1,cell=G21 si3.xlsx::sheet=Sheet1,cell=G1 | platform=MiNANO-form; organic_solvent=ethanol; organic_volume=100; aqueous_volume=300; buffer=sodium acetate; buffer_concentration=25; buffer_pH=5.0; aqueous_to_organic_flow_ratio=3:1; total_flow_rate=2000; postmix_dilution=40 uL suspension into 160 uL PBS; size_PDI_instrument=DynaPro Plate Reader III; acquisition_duration=5; acquisitions_per_sample=30; excluded_acquisitions=PDI value of 0 | main.pdf::page=3 | 0.164 Actual empty LNP PDI | mean ± SD stated globally; source-row statistic pending; no per-row SD |  | pending
结果 | si3_N0021_H | si3_N0021 | EMPTY_CHAR | empty | si3.xlsx | 21 | SM102 | DSPC | 10 | mM | 60 | 4 | 2.5 |  | molar % |  | EMPTY |  |  |  | particle_size | 41.63667 | nm | reported | measurement | si3.xlsx::sheet=Sheet1,cell=H22 si3.xlsx::sheet=Sheet1,cell=H1 | si3.xlsx::sheet=Sheet1,cell=A22 si3.xlsx::sheet=Sheet1,cell=A1 si3.xlsx::sheet=Sheet1,cell=B22 si3.xlsx::sheet=Sheet1,cell=B1 si3.xlsx::sheet=Sheet1,cell=C22 si3.xlsx::sheet=Sheet1,cell=C1 si3.xlsx::sheet=Sheet1,cell=D22 si3.xlsx::sheet=Sheet1,cell=D1 si3.xlsx::sheet=Sheet1,cell=E22 si3.xlsx::sheet=Sheet1,cell=E1 si3.xlsx::sheet=Sheet1,cell=F22 si3.xlsx::sheet=Sheet1,cell=F1 si3.xlsx::sheet=Sheet1,cell=G22 si3.xlsx::sheet=Sheet1,cell=G1 | platform=MiNANO-form; organic_solvent=ethanol; organic_volume=100; aqueous_volume=300; buffer=sodium acetate; buffer_concentration=25; buffer_pH=5.0; aqueous_to_organic_flow_ratio=3:1; total_flow_rate=2000; postmix_dilution=40 uL suspension into 160 uL PBS; size_PDI_instrument=DynaPro Plate Reader III; acquisition_duration=5; acquisitions_per_sample=30; excluded_acquisitions=PDI value of 0 | main.pdf::page=3 | 41.6366666666667 Actual empty LNP size (nm) | mean ± SD stated globally; source-row statistic pending; no per-row SD |  | pending
结果 | si3_N0021_I | si3_N0021 | EMPTY_CHAR | empty | si3.xlsx | 21 | SM102 | DSPC | 10 | mM | 60 | 4 | 2.5 |  | molar % |  | EMPTY |  |  |  | PDI | 0.2063 | dimensionless | reported | measurement | si3.xlsx::sheet=Sheet1,cell=I22 si3.xlsx::sheet=Sheet1,cell=I1 | si3.xlsx::sheet=Sheet1,cell=A22 si3.xlsx::sheet=Sheet1,cell=A1 si3.xlsx::sheet=Sheet1,cell=B22 si3.xlsx::sheet=Sheet1,cell=B1 si3.xlsx::sheet=Sheet1,cell=C22 si3.xlsx::sheet=Sheet1,cell=C1 si3.xlsx::sheet=Sheet1,cell=D22 si3.xlsx::sheet=Sheet1,cell=D1 si3.xlsx::sheet=Sheet1,cell=E22 si3.xlsx::sheet=Sheet1,cell=E1 si3.xlsx::sheet=Sheet1,cell=F22 si3.xlsx::sheet=Sheet1,cell=F1 si3.xlsx::sheet=Sheet1,cell=G22 si3.xlsx::sheet=Sheet1,cell=G1 | platform=MiNANO-form; organic_solvent=ethanol; organic_volume=100; aqueous_volume=300; buffer=sodium acetate; buffer_concentration=25; buffer_pH=5.0; aqueous_to_organic_flow_ratio=3:1; total_flow_rate=2000; postmix_dilution=40 uL suspension into 160 uL PBS; size_PDI_instrument=DynaPro Plate Reader III; acquisition_duration=5; acquisitions_per_sample=30; excluded_acquisitions=PDI value of 0 | main.pdf::page=3 | 0.2063 Actual empty LNP PDI | mean ± SD stated globally; source-row statistic pending; no per-row SD |  | pending
结果 | si3_N0022_H | si3_N0022 | EMPTY_CHAR | empty | si3.xlsx | 22 | SM102 | DSPC | 10 | mM | 60 | 10 | 0.5 |  | molar % |  | EMPTY |  |  |  | particle_size | 51.97391 | nm | reported | measurement | si3.xlsx::sheet=Sheet1,cell=H23 si3.xlsx::sheet=Sheet1,cell=H1 | si3.xlsx::sheet=Sheet1,cell=A23 si3.xlsx::sheet=Sheet1,cell=A1 si3.xlsx::sheet=Sheet1,cell=B23 si3.xlsx::sheet=Sheet1,cell=B1 si3.xlsx::sheet=Sheet1,cell=C23 si3.xlsx::sheet=Sheet1,cell=C1 si3.xlsx::sheet=Sheet1,cell=D23 si3.xlsx::sheet=Sheet1,cell=D1 si3.xlsx::sheet=Sheet1,cell=E23 si3.xlsx::sheet=Sheet1,cell=E1 si3.xlsx::sheet=Sheet1,cell=F23 si3.xlsx::sheet=Sheet1,cell=F1 si3.xlsx::sheet=Sheet1,cell=G23 si3.xlsx::sheet=Sheet1,cell=G1 | platform=MiNANO-form; organic_solvent=ethanol; organic_volume=100; aqueous_volume=300; buffer=sodium acetate; buffer_concentration=25; buffer_pH=5.0; aqueous_to_organic_flow_ratio=3:1; total_flow_rate=2000; postmix_dilution=40 uL suspension into 160 uL PBS; size_PDI_instrument=DynaPro Plate Reader III; acquisition_duration=5; acquisitions_per_sample=30; excluded_acquisitions=PDI value of 0 | main.pdf::page=3 | 51.9739130434783 Actual empty LNP size (nm) | mean ± SD stated globally; source-row statistic pending; no per-row SD |  | pending
结果 | si3_N0022_I | si3_N0022 | EMPTY_CHAR | empty | si3.xlsx | 22 | SM102 | DSPC | 10 | mM | 60 | 10 | 0.5 |  | molar % |  | EMPTY |  |  |  | PDI | 0.05778261 | dimensionless | reported | measurement | si3.xlsx::sheet=Sheet1,cell=I23 si3.xlsx::sheet=Sheet1,cell=I1 | si3.xlsx::sheet=Sheet1,cell=A23 si3.xlsx::sheet=Sheet1,cell=A1 si3.xlsx::sheet=Sheet1,cell=B23 si3.xlsx::sheet=Sheet1,cell=B1 si3.xlsx::sheet=Sheet1,cell=C23 si3.xlsx::sheet=Sheet1,cell=C1 si3.xlsx::sheet=Sheet1,cell=D23 si3.xlsx::sheet=Sheet1,cell=D1 si3.xlsx::sheet=Sheet1,cell=E23 si3.xlsx::sheet=Sheet1,cell=E1 si3.xlsx::sheet=Sheet1,cell=F23 si3.xlsx::sheet=Sheet1,cell=F1 si3.xlsx::sheet=Sheet1,cell=G23 si3.xlsx::sheet=Sheet1,cell=G1 | platform=MiNANO-form; organic_solvent=ethanol; organic_volume=100; aqueous_volume=300; buffer=sodium acetate; buffer_concentration=25; buffer_pH=5.0; aqueous_to_organic_flow_ratio=3:1; total_flow_rate=2000; postmix_dilution=40 uL suspension into 160 uL PBS; size_PDI_instrument=DynaPro Plate Reader III; acquisition_duration=5; acquisitions_per_sample=30; excluded_acquisitions=PDI value of 0 | main.pdf::page=3 | 0.0577826086956522 Actual empty LNP PDI | mean ± SD stated globally; source-row statistic pending; no per-row SD |  | pending
结果 | si3_N0023_H | si3_N0023 | EMPTY_CHAR | empty | si3.xlsx | 23 | SM102 | DSPC | 10 | mM | 60 | 10 | 1.5 |  | molar % |  | EMPTY |  |  |  | particle_size | 38.27667 | nm | reported | measurement | si3.xlsx::sheet=Sheet1,cell=H24 si3.xlsx::sheet=Sheet1,cell=H1 | si3.xlsx::sheet=Sheet1,cell=A24 si3.xlsx::sheet=Sheet1,cell=A1 si3.xlsx::sheet=Sheet1,cell=B24 si3.xlsx::sheet=Sheet1,cell=B1 si3.xlsx::sheet=Sheet1,cell=C24 si3.xlsx::sheet=Sheet1,cell=C1 si3.xlsx::sheet=Sheet1,cell=D24 si3.xlsx::sheet=Sheet1,cell=D1 si3.xlsx::sheet=Sheet1,cell=E24 si3.xlsx::sheet=Sheet1,cell=E1 si3.xlsx::sheet=Sheet1,cell=F24 si3.xlsx::sheet=Sheet1,cell=F1 si3.xlsx::sheet=Sheet1,cell=G24 si3.xlsx::sheet=Sheet1,cell=G1 | platform=MiNANO-form; organic_solvent=ethanol; organic_volume=100; aqueous_volume=300; buffer=sodium acetate; buffer_concentration=25; buffer_pH=5.0; aqueous_to_organic_flow_ratio=3:1; total_flow_rate=2000; postmix_dilution=40 uL suspension into 160 uL PBS; size_PDI_instrument=DynaPro Plate Reader III; acquisition_duration=5; acquisitions_per_sample=30; excluded_acquisitions=PDI value of 0 | main.pdf::page=3 | 38.2766666666667 Actual empty LNP size (nm) | mean ± SD stated globally; source-row statistic pending; no per-row SD |  | pending
结果 | si3_N0023_I | si3_N0023 | EMPTY_CHAR | empty | si3.xlsx | 23 | SM102 | DSPC | 10 | mM | 60 | 10 | 1.5 |  | molar % |  | EMPTY |  |  |  | PDI | 0.1153333 | dimensionless | reported | measurement | si3.xlsx::sheet=Sheet1,cell=I24 si3.xlsx::sheet=Sheet1,cell=I1 | si3.xlsx::sheet=Sheet1,cell=A24 si3.xlsx::sheet=Sheet1,cell=A1 si3.xlsx::sheet=Sheet1,cell=B24 si3.xlsx::sheet=Sheet1,cell=B1 si3.xlsx::sheet=Sheet1,cell=C24 si3.xlsx::sheet=Sheet1,cell=C1 si3.xlsx::sheet=Sheet1,cell=D24 si3.xlsx::sheet=Sheet1,cell=D1 si3.xlsx::sheet=Sheet1,cell=E24 si3.xlsx::sheet=Sheet1,cell=E1 si3.xlsx::sheet=Sheet1,cell=F24 si3.xlsx::sheet=Sheet1,cell=F1 si3.xlsx::sheet=Sheet1,cell=G24 si3.xlsx::sheet=Sheet1,cell=G1 | platform=MiNANO-form; organic_solvent=ethanol; organic_volume=100; aqueous_volume=300; buffer=sodium acetate; buffer_concentration=25; buffer_pH=5.0; aqueous_to_organic_flow_ratio=3:1; total_flow_rate=2000; postmix_dilution=40 uL suspension into 160 uL PBS; size_PDI_instrument=DynaPro Plate Reader III; acquisition_duration=5; acquisitions_per_sample=30; excluded_acquisitions=PDI value of 0 | main.pdf::page=3 | 0.115333333333333 Actual empty LNP PDI | mean ± SD stated globally; source-row statistic pending; no per-row SD |  | pending
结果 | si3_N0024_H | si3_N0024 | EMPTY_CHAR | empty | si3.xlsx | 24 | SM102 | DSPC | 10 | mM | 60 | 10 | 2.5 |  | molar % |  | EMPTY |  |  |  | particle_size | 36.54286 | nm | reported | measurement | si3.xlsx::sheet=Sheet1,cell=H25 si3.xlsx::sheet=Sheet1,cell=H1 | si3.xlsx::sheet=Sheet1,cell=A25 si3.xlsx::sheet=Sheet1,cell=A1 si3.xlsx::sheet=Sheet1,cell=B25 si3.xlsx::sheet=Sheet1,cell=B1 si3.xlsx::sheet=Sheet1,cell=C25 si3.xlsx::sheet=Sheet1,cell=C1 si3.xlsx::sheet=Sheet1,cell=D25 si3.xlsx::sheet=Sheet1,cell=D1 si3.xlsx::sheet=Sheet1,cell=E25 si3.xlsx::sheet=Sheet1,cell=E1 si3.xlsx::sheet=Sheet1,cell=F25 si3.xlsx::sheet=Sheet1,cell=F1 si3.xlsx::sheet=Sheet1,cell=G25 si3.xlsx::sheet=Sheet1,cell=G1 | platform=MiNANO-form; organic_solvent=ethanol; organic_volume=100; aqueous_volume=300; buffer=sodium acetate; buffer_concentration=25; buffer_pH=5.0; aqueous_to_organic_flow_ratio=3:1; total_flow_rate=2000; postmix_dilution=40 uL suspension into 160 uL PBS; size_PDI_instrument=DynaPro Plate Reader III; acquisition_duration=5; acquisitions_per_sample=30; excluded_acquisitions=PDI value of 0 | main.pdf::page=3 | 36.5428571428571 Actual empty LNP size (nm) | mean ± SD stated globally; source-row statistic pending; no per-row SD |  | pending
结果 | si3_N0024_I | si3_N0024 | EMPTY_CHAR | empty | si3.xlsx | 24 | SM102 | DSPC | 10 | mM | 60 | 10 | 2.5 |  | molar % |  | EMPTY |  |  |  | PDI | 0.09207143 | dimensionless | reported | measurement | si3.xlsx::sheet=Sheet1,cell=I25 si3.xlsx::sheet=Sheet1,cell=I1 | si3.xlsx::sheet=Sheet1,cell=A25 si3.xlsx::sheet=Sheet1,cell=A1 si3.xlsx::sheet=Sheet1,cell=B25 si3.xlsx::sheet=Sheet1,cell=B1 si3.xlsx::sheet=Sheet1,cell=C25 si3.xlsx::sheet=Sheet1,cell=C1 si3.xlsx::sheet=Sheet1,cell=D25 si3.xlsx::sheet=Sheet1,cell=D1 si3.xlsx::sheet=Sheet1,cell=E25 si3.xlsx::sheet=Sheet1,cell=E1 si3.xlsx::sheet=Sheet1,cell=F25 si3.xlsx::sheet=Sheet1,cell=F1 si3.xlsx::sheet=Sheet1,cell=G25 si3.xlsx::sheet=Sheet1,cell=G1 | platform=MiNANO-form; organic_solvent=ethanol; organic_volume=100; aqueous_volume=300; buffer=sodium acetate; buffer_concentration=25; buffer_pH=5.0; aqueous_to_organic_flow_ratio=3:1; total_flow_rate=2000; postmix_dilution=40 uL suspension into 160 uL PBS; size_PDI_instrument=DynaPro Plate Reader III; acquisition_duration=5; acquisitions_per_sample=30; excluded_acquisitions=PDI value of 0 | main.pdf::page=3 | 0.0920714285714286 Actual empty LNP PDI | mean ± SD stated globally; source-row statistic pending; no per-row SD |  | pending
结果 | si3_N0025_H | si3_N0025 | EMPTY_CHAR | empty | si3.xlsx | 25 | SM102 | DSPC | 10 | mM | 60 | 16 | 0.5 |  | molar % |  | EMPTY |  |  |  | particle_size | 51.57826 | nm | reported | measurement | si3.xlsx::sheet=Sheet1,cell=H26 si3.xlsx::sheet=Sheet1,cell=H1 | si3.xlsx::sheet=Sheet1,cell=A26 si3.xlsx::sheet=Sheet1,cell=A1 si3.xlsx::sheet=Sheet1,cell=B26 si3.xlsx::sheet=Sheet1,cell=B1 si3.xlsx::sheet=Sheet1,cell=C26 si3.xlsx::sheet=Sheet1,cell=C1 si3.xlsx::sheet=Sheet1,cell=D26 si3.xlsx::sheet=Sheet1,cell=D1 si3.xlsx::sheet=Sheet1,cell=E26 si3.xlsx::sheet=Sheet1,cell=E1 si3.xlsx::sheet=Sheet1,cell=F26 si3.xlsx::sheet=Sheet1,cell=F1 si3.xlsx::sheet=Sheet1,cell=G26 si3.xlsx::sheet=Sheet1,cell=G1 | platform=MiNANO-form; organic_solvent=ethanol; organic_volume=100; aqueous_volume=300; buffer=sodium acetate; buffer_concentration=25; buffer_pH=5.0; aqueous_to_organic_flow_ratio=3:1; total_flow_rate=2000; postmix_dilution=40 uL suspension into 160 uL PBS; size_PDI_instrument=DynaPro Plate Reader III; acquisition_duration=5; acquisitions_per_sample=30; excluded_acquisitions=PDI value of 0 | main.pdf::page=3 | 51.5782608695652 Actual empty LNP size (nm) | mean ± SD stated globally; source-row statistic pending; no per-row SD |  | pending
结果 | si3_N0025_I | si3_N0025 | EMPTY_CHAR | empty | si3.xlsx | 25 | SM102 | DSPC | 10 | mM | 60 | 16 | 0.5 |  | molar % |  | EMPTY |  |  |  | PDI | 0.04447826 | dimensionless | reported | measurement | si3.xlsx::sheet=Sheet1,cell=I26 si3.xlsx::sheet=Sheet1,cell=I1 | si3.xlsx::sheet=Sheet1,cell=A26 si3.xlsx::sheet=Sheet1,cell=A1 si3.xlsx::sheet=Sheet1,cell=B26 si3.xlsx::sheet=Sheet1,cell=B1 si3.xlsx::sheet=Sheet1,cell=C26 si3.xlsx::sheet=Sheet1,cell=C1 si3.xlsx::sheet=Sheet1,cell=D26 si3.xlsx::sheet=Sheet1,cell=D1 si3.xlsx::sheet=Sheet1,cell=E26 si3.xlsx::sheet=Sheet1,cell=E1 si3.xlsx::sheet=Sheet1,cell=F26 si3.xlsx::sheet=Sheet1,cell=F1 si3.xlsx::sheet=Sheet1,cell=G26 si3.xlsx::sheet=Sheet1,cell=G1 | platform=MiNANO-form; organic_solvent=ethanol; organic_volume=100; aqueous_volume=300; buffer=sodium acetate; buffer_concentration=25; buffer_pH=5.0; aqueous_to_organic_flow_ratio=3:1; total_flow_rate=2000; postmix_dilution=40 uL suspension into 160 uL PBS; size_PDI_instrument=DynaPro Plate Reader III; acquisition_duration=5; acquisitions_per_sample=30; excluded_acquisitions=PDI value of 0 | main.pdf::page=3 | 0.0444782608695652 Actual empty LNP PDI | mean ± SD stated globally; source-row statistic pending; no per-row SD |  | pending
结果 | si3_N0026_H | si3_N0026 | EMPTY_CHAR | empty | si3.xlsx | 26 | SM102 | DSPC | 10 | mM | 60 | 16 | 1.5 |  | molar % |  | EMPTY |  |  |  | particle_size | 39.79655 | nm | reported | measurement | si3.xlsx::sheet=Sheet1,cell=H27 si3.xlsx::sheet=Sheet1,cell=H1 | si3.xlsx::sheet=Sheet1,cell=A27 si3.xlsx::sheet=Sheet1,cell=A1 si3.xlsx::sheet=Sheet1,cell=B27 si3.xlsx::sheet=Sheet1,cell=B1 si3.xlsx::sheet=Sheet1,cell=C27 si3.xlsx::sheet=Sheet1,cell=C1 si3.xlsx::sheet=Sheet1,cell=D27 si3.xlsx::sheet=Sheet1,cell=D1 si3.xlsx::sheet=Sheet1,cell=E27 si3.xlsx::sheet=Sheet1,cell=E1 si3.xlsx::sheet=Sheet1,cell=F27 si3.xlsx::sheet=Sheet1,cell=F1 si3.xlsx::sheet=Sheet1,cell=G27 si3.xlsx::sheet=Sheet1,cell=G1 | platform=MiNANO-form; organic_solvent=ethanol; organic_volume=100; aqueous_volume=300; buffer=sodium acetate; buffer_concentration=25; buffer_pH=5.0; aqueous_to_organic_flow_ratio=3:1; total_flow_rate=2000; postmix_dilution=40 uL suspension into 160 uL PBS; size_PDI_instrument=DynaPro Plate Reader III; acquisition_duration=5; acquisitions_per_sample=30; excluded_acquisitions=PDI value of 0 | main.pdf::page=3 | 39.7965517241379 Actual empty LNP size (nm) | mean ± SD stated globally; source-row statistic pending; no per-row SD |  | pending
结果 | si3_N0026_I | si3_N0026 | EMPTY_CHAR | empty | si3.xlsx | 26 | SM102 | DSPC | 10 | mM | 60 | 16 | 1.5 |  | molar % |  | EMPTY |  |  |  | PDI | 0.09382759 | dimensionless | reported | measurement | si3.xlsx::sheet=Sheet1,cell=I27 si3.xlsx::sheet=Sheet1,cell=I1 | si3.xlsx::sheet=Sheet1,cell=A27 si3.xlsx::sheet=Sheet1,cell=A1 si3.xlsx::sheet=Sheet1,cell=B27 si3.xlsx::sheet=Sheet1,cell=B1 si3.xlsx::sheet=Sheet1,cell=C27 si3.xlsx::sheet=Sheet1,cell=C1 si3.xlsx::sheet=Sheet1,cell=D27 si3.xlsx::sheet=Sheet1,cell=D1 si3.xlsx::sheet=Sheet1,cell=E27 si3.xlsx::sheet=Sheet1,cell=E1 si3.xlsx::sheet=Sheet1,cell=F27 si3.xlsx::sheet=Sheet1,cell=F1 si3.xlsx::sheet=Sheet1,cell=G27 si3.xlsx::sheet=Sheet1,cell=G1 | platform=MiNANO-form; organic_solvent=ethanol; organic_volume=100; aqueous_volume=300; buffer=sodium acetate; buffer_concentration=25; buffer_pH=5.0; aqueous_to_organic_flow_ratio=3:1; total_flow_rate=2000; postmix_dilution=40 uL suspension into 160 uL PBS; size_PDI_instrument=DynaPro Plate Reader III; acquisition_duration=5; acquisitions_per_sample=30; excluded_acquisitions=PDI value of 0 | main.pdf::page=3 | 0.0938275862068966 Actual empty LNP PDI | mean ± SD stated globally; source-row statistic pending; no per-row SD |  | pending
结果 | si3_N0027_H | si3_N0027 | EMPTY_CHAR | empty | si3.xlsx | 27 | SM102 | DSPC | 10 | mM | 60 | 16 | 2.5 |  | molar % |  | EMPTY |  |  |  | particle_size | 40.83667 | nm | reported | measurement | si3.xlsx::sheet=Sheet1,cell=H28 si3.xlsx::sheet=Sheet1,cell=H1 | si3.xlsx::sheet=Sheet1,cell=A28 si3.xlsx::sheet=Sheet1,cell=A1 si3.xlsx::sheet=Sheet1,cell=B28 si3.xlsx::sheet=Sheet1,cell=B1 si3.xlsx::sheet=Sheet1,cell=C28 si3.xlsx::sheet=Sheet1,cell=C1 si3.xlsx::sheet=Sheet1,cell=D28 si3.xlsx::sheet=Sheet1,cell=D1 si3.xlsx::sheet=Sheet1,cell=E28 si3.xlsx::sheet=Sheet1,cell=E1 si3.xlsx::sheet=Sheet1,cell=F28 si3.xlsx::sheet=Sheet1,cell=F1 si3.xlsx::sheet=Sheet1,cell=G28 si3.xlsx::sheet=Sheet1,cell=G1 | platform=MiNANO-form; organic_solvent=ethanol; organic_volume=100; aqueous_volume=300; buffer=sodium acetate; buffer_concentration=25; buffer_pH=5.0; aqueous_to_organic_flow_ratio=3:1; total_flow_rate=2000; postmix_dilution=40 uL suspension into 160 uL PBS; size_PDI_instrument=DynaPro Plate Reader III; acquisition_duration=5; acquisitions_per_sample=30; excluded_acquisitions=PDI value of 0 | main.pdf::page=3 | 40.8366666666667 Actual empty LNP size (nm) | mean ± SD stated globally; source-row statistic pending; no per-row SD |  | pending
结果 | si3_N0027_I | si3_N0027 | EMPTY_CHAR | empty | si3.xlsx | 27 | SM102 | DSPC | 10 | mM | 60 | 16 | 2.5 |  | molar % |  | EMPTY |  |  |  | PDI | 0.2913 | dimensionless | reported | measurement | si3.xlsx::sheet=Sheet1,cell=I28 si3.xlsx::sheet=Sheet1,cell=I1 | si3.xlsx::sheet=Sheet1,cell=A28 si3.xlsx::sheet=Sheet1,cell=A1 si3.xlsx::sheet=Sheet1,cell=B28 si3.xlsx::sheet=Sheet1,cell=B1 si3.xlsx::sheet=Sheet1,cell=C28 si3.xlsx::sheet=Sheet1,cell=C1 si3.xlsx::sheet=Sheet1,cell=D28 si3.xlsx::sheet=Sheet1,cell=D1 si3.xlsx::sheet=Sheet1,cell=E28 si3.xlsx::sheet=Sheet1,cell=E1 si3.xlsx::sheet=Sheet1,cell=F28 si3.xlsx::sheet=Sheet1,cell=F1 si3.xlsx::sheet=Sheet1,cell=G28 si3.xlsx::sheet=Sheet1,cell=G1 | platform=MiNANO-form; organic_solvent=ethanol; organic_volume=100; aqueous_volume=300; buffer=sodium acetate; buffer_concentration=25; buffer_pH=5.0; aqueous_to_organic_flow_ratio=3:1; total_flow_rate=2000; postmix_dilution=40 uL suspension into 160 uL PBS; size_PDI_instrument=DynaPro Plate Reader III; acquisition_duration=5; acquisitions_per_sample=30; excluded_acquisitions=PDI value of 0 | main.pdf::page=3 | 0.2913 Actual empty LNP PDI | mean ± SD stated globally; source-row statistic pending; no per-row SD |  | pending
结果 | si3_N0028_H | si3_N0028 | EMPTY_CHAR | empty | si3.xlsx | 28 | SM102 | DSPC | 5 | mM | 40 | 4 | 0.5 |  | molar % |  | EMPTY |  |  |  | particle_size | 57.64815 | nm | reported | measurement | si3.xlsx::sheet=Sheet1,cell=H29 si3.xlsx::sheet=Sheet1,cell=H1 | si3.xlsx::sheet=Sheet1,cell=A29 si3.xlsx::sheet=Sheet1,cell=A1 si3.xlsx::sheet=Sheet1,cell=B29 si3.xlsx::sheet=Sheet1,cell=B1 si3.xlsx::sheet=Sheet1,cell=C29 si3.xlsx::sheet=Sheet1,cell=C1 si3.xlsx::sheet=Sheet1,cell=D29 si3.xlsx::sheet=Sheet1,cell=D1 si3.xlsx::sheet=Sheet1,cell=E29 si3.xlsx::sheet=Sheet1,cell=E1 si3.xlsx::sheet=Sheet1,cell=F29 si3.xlsx::sheet=Sheet1,cell=F1 si3.xlsx::sheet=Sheet1,cell=G29 si3.xlsx::sheet=Sheet1,cell=G1 | platform=MiNANO-form; organic_solvent=ethanol; organic_volume=100; aqueous_volume=300; buffer=sodium acetate; buffer_concentration=25; buffer_pH=5.0; aqueous_to_organic_flow_ratio=3:1; total_flow_rate=2000; postmix_dilution=40 uL suspension into 160 uL PBS; size_PDI_instrument=DynaPro Plate Reader III; acquisition_duration=5; acquisitions_per_sample=30; excluded_acquisitions=PDI value of 0 | main.pdf::page=3 | 57.6481481481482 Actual empty LNP size (nm) | mean ± SD stated globally; source-row statistic pending; no per-row SD |  | pending
结果 | si3_N0028_I | si3_N0028 | EMPTY_CHAR | empty | si3.xlsx | 28 | SM102 | DSPC | 5 | mM | 40 | 4 | 0.5 |  | molar % |  | EMPTY |  |  |  | PDI | 0.07577778 | dimensionless | reported | measurement | si3.xlsx::sheet=Sheet1,cell=I29 si3.xlsx::sheet=Sheet1,cell=I1 | si3.xlsx::sheet=Sheet1,cell=A29 si3.xlsx::sheet=Sheet1,cell=A1 si3.xlsx::sheet=Sheet1,cell=B29 si3.xlsx::sheet=Sheet1,cell=B1 si3.xlsx::sheet=Sheet1,cell=C29 si3.xlsx::sheet=Sheet1,cell=C1 si3.xlsx::sheet=Sheet1,cell=D29 si3.xlsx::sheet=Sheet1,cell=D1 si3.xlsx::sheet=Sheet1,cell=E29 si3.xlsx::sheet=Sheet1,cell=E1 si3.xlsx::sheet=Sheet1,cell=F29 si3.xlsx::sheet=Sheet1,cell=F1 si3.xlsx::sheet=Sheet1,cell=G29 si3.xlsx::sheet=Sheet1,cell=G1 | platform=MiNANO-form; organic_solvent=ethanol; organic_volume=100; aqueous_volume=300; buffer=sodium acetate; buffer_concentration=25; buffer_pH=5.0; aqueous_to_organic_flow_ratio=3:1; total_flow_rate=2000; postmix_dilution=40 uL suspension into 160 uL PBS; size_PDI_instrument=DynaPro Plate Reader III; acquisition_duration=5; acquisitions_per_sample=30; excluded_acquisitions=PDI value of 0 | main.pdf::page=3 | 0.0757777777777778 Actual empty LNP PDI | mean ± SD stated globally; source-row statistic pending; no per-row SD |  | pending
结果 | si3_N0029_H | si3_N0029 | EMPTY_CHAR | empty | si3.xlsx | 29 | SM102 | DSPC | 5 | mM | 40 | 4 | 1.5 |  | molar % |  | EMPTY |  |  |  | particle_size | 43.26667 | nm | reported | measurement | si3.xlsx::sheet=Sheet1,cell=H30 si3.xlsx::sheet=Sheet1,cell=H1 | si3.xlsx::sheet=Sheet1,cell=A30 si3.xlsx::sheet=Sheet1,cell=A1 si3.xlsx::sheet=Sheet1,cell=B30 si3.xlsx::sheet=Sheet1,cell=B1 si3.xlsx::sheet=Sheet1,cell=C30 si3.xlsx::sheet=Sheet1,cell=C1 si3.xlsx::sheet=Sheet1,cell=D30 si3.xlsx::sheet=Sheet1,cell=D1 si3.xlsx::sheet=Sheet1,cell=E30 si3.xlsx::sheet=Sheet1,cell=E1 si3.xlsx::sheet=Sheet1,cell=F30 si3.xlsx::sheet=Sheet1,cell=F1 si3.xlsx::sheet=Sheet1,cell=G30 si3.xlsx::sheet=Sheet1,cell=G1 | platform=MiNANO-form; organic_solvent=ethanol; organic_volume=100; aqueous_volume=300; buffer=sodium acetate; buffer_concentration=25; buffer_pH=5.0; aqueous_to_organic_flow_ratio=3:1; total_flow_rate=2000; postmix_dilution=40 uL suspension into 160 uL PBS; size_PDI_instrument=DynaPro Plate Reader III; acquisition_duration=5; acquisitions_per_sample=30; excluded_acquisitions=PDI value of 0 | main.pdf::page=3 | 43.2666666666667 Actual empty LNP size (nm) | mean ± SD stated globally; source-row statistic pending; no per-row SD |  | pending
结果 | si3_N0029_I | si3_N0029 | EMPTY_CHAR | empty | si3.xlsx | 29 | SM102 | DSPC | 5 | mM | 40 | 4 | 1.5 |  | molar % |  | EMPTY |  |  |  | PDI | 0.1104333 | dimensionless | reported | measurement | si3.xlsx::sheet=Sheet1,cell=I30 si3.xlsx::sheet=Sheet1,cell=I1 | si3.xlsx::sheet=Sheet1,cell=A30 si3.xlsx::sheet=Sheet1,cell=A1 si3.xlsx::sheet=Sheet1,cell=B30 si3.xlsx::sheet=Sheet1,cell=B1 si3.xlsx::sheet=Sheet1,cell=C30 si3.xlsx::sheet=Sheet1,cell=C1 si3.xlsx::sheet=Sheet1,cell=D30 si3.xlsx::sheet=Sheet1,cell=D1 si3.xlsx::sheet=Sheet1,cell=E30 si3.xlsx::sheet=Sheet1,cell=E1 si3.xlsx::sheet=Sheet1,cell=F30 si3.xlsx::sheet=Sheet1,cell=F1 si3.xlsx::sheet=Sheet1,cell=G30 si3.xlsx::sheet=Sheet1,cell=G1 | platform=MiNANO-form; organic_solvent=ethanol; organic_volume=100; aqueous_volume=300; buffer=sodium acetate; buffer_concentration=25; buffer_pH=5.0; aqueous_to_organic_flow_ratio=3:1; total_flow_rate=2000; postmix_dilution=40 uL suspension into 160 uL PBS; size_PDI_instrument=DynaPro Plate Reader III; acquisition_duration=5; acquisitions_per_sample=30; excluded_acquisitions=PDI value of 0 | main.pdf::page=3 | 0.110433333333333 Actual empty LNP PDI | mean ± SD stated globally; source-row statistic pending; no per-row SD |  | pending
结果 | si3_N0030_H | si3_N0030 | EMPTY_CHAR | empty | si3.xlsx | 30 | SM102 | DSPC | 5 | mM | 40 | 4 | 2.5 |  | molar % |  | EMPTY |  |  |  | particle_size | 47.33 | nm | reported | measurement | si3.xlsx::sheet=Sheet1,cell=H31 si3.xlsx::sheet=Sheet1,cell=H1 | si3.xlsx::sheet=Sheet1,cell=A31 si3.xlsx::sheet=Sheet1,cell=A1 si3.xlsx::sheet=Sheet1,cell=B31 si3.xlsx::sheet=Sheet1,cell=B1 si3.xlsx::sheet=Sheet1,cell=C31 si3.xlsx::sheet=Sheet1,cell=C1 si3.xlsx::sheet=Sheet1,cell=D31 si3.xlsx::sheet=Sheet1,cell=D1 si3.xlsx::sheet=Sheet1,cell=E31 si3.xlsx::sheet=Sheet1,cell=E1 si3.xlsx::sheet=Sheet1,cell=F31 si3.xlsx::sheet=Sheet1,cell=F1 si3.xlsx::sheet=Sheet1,cell=G31 si3.xlsx::sheet=Sheet1,cell=G1 | platform=MiNANO-form; organic_solvent=ethanol; organic_volume=100; aqueous_volume=300; buffer=sodium acetate; buffer_concentration=25; buffer_pH=5.0; aqueous_to_organic_flow_ratio=3:1; total_flow_rate=2000; postmix_dilution=40 uL suspension into 160 uL PBS; size_PDI_instrument=DynaPro Plate Reader III; acquisition_duration=5; acquisitions_per_sample=30; excluded_acquisitions=PDI value of 0 | main.pdf::page=3 | 47.33 Actual empty LNP size (nm) | mean ± SD stated globally; source-row statistic pending; no per-row SD |  | pending
结果 | si3_N0030_I | si3_N0030 | EMPTY_CHAR | empty | si3.xlsx | 30 | SM102 | DSPC | 5 | mM | 40 | 4 | 2.5 |  | molar % |  | EMPTY |  |  |  | PDI | 0.2159333 | dimensionless | reported | measurement | si3.xlsx::sheet=Sheet1,cell=I31 si3.xlsx::sheet=Sheet1,cell=I1 | si3.xlsx::sheet=Sheet1,cell=A31 si3.xlsx::sheet=Sheet1,cell=A1 si3.xlsx::sheet=Sheet1,cell=B31 si3.xlsx::sheet=Sheet1,cell=B1 si3.xlsx::sheet=Sheet1,cell=C31 si3.xlsx::sheet=Sheet1,cell=C1 si3.xlsx::sheet=Sheet1,cell=D31 si3.xlsx::sheet=Sheet1,cell=D1 si3.xlsx::sheet=Sheet1,cell=E31 si3.xlsx::sheet=Sheet1,cell=E1 si3.xlsx::sheet=Sheet1,cell=F31 si3.xlsx::sheet=Sheet1,cell=F1 si3.xlsx::sheet=Sheet1,cell=G31 si3.xlsx::sheet=Sheet1,cell=G1 | platform=MiNANO-form; organic_solvent=ethanol; organic_volume=100; aqueous_volume=300; buffer=sodium acetate; buffer_concentration=25; buffer_pH=5.0; aqueous_to_organic_flow_ratio=3:1; total_flow_rate=2000; postmix_dilution=40 uL suspension into 160 uL PBS; size_PDI_instrument=DynaPro Plate Reader III; acquisition_duration=5; acquisitions_per_sample=30; excluded_acquisitions=PDI value of 0 | main.pdf::page=3 | 0.215933333333333 Actual empty LNP PDI | mean ± SD stated globally; source-row statistic pending; no per-row SD |  | pending
结果 | si3_N0031_H | si3_N0031 | EMPTY_CHAR | empty | si3.xlsx | 31 | SM102 | DSPC | 5 | mM | 40 | 10 | 0.5 |  | molar % |  | EMPTY |  |  |  | particle_size | 54.73 | nm | reported | measurement | si3.xlsx::sheet=Sheet1,cell=H32 si3.xlsx::sheet=Sheet1,cell=H1 | si3.xlsx::sheet=Sheet1,cell=A32 si3.xlsx::sheet=Sheet1,cell=A1 si3.xlsx::sheet=Sheet1,cell=B32 si3.xlsx::sheet=Sheet1,cell=B1 si3.xlsx::sheet=Sheet1,cell=C32 si3.xlsx::sheet=Sheet1,cell=C1 si3.xlsx::sheet=Sheet1,cell=D32 si3.xlsx::sheet=Sheet1,cell=D1 si3.xlsx::sheet=Sheet1,cell=E32 si3.xlsx::sheet=Sheet1,cell=E1 si3.xlsx::sheet=Sheet1,cell=F32 si3.xlsx::sheet=Sheet1,cell=F1 si3.xlsx::sheet=Sheet1,cell=G32 si3.xlsx::sheet=Sheet1,cell=G1 | platform=MiNANO-form; organic_solvent=ethanol; organic_volume=100; aqueous_volume=300; buffer=sodium acetate; buffer_concentration=25; buffer_pH=5.0; aqueous_to_organic_flow_ratio=3:1; total_flow_rate=2000; postmix_dilution=40 uL suspension into 160 uL PBS; size_PDI_instrument=DynaPro Plate Reader III; acquisition_duration=5; acquisitions_per_sample=30; excluded_acquisitions=PDI value of 0 | main.pdf::page=3 | 54.73 Actual empty LNP size (nm) | mean ± SD stated globally; source-row statistic pending; no per-row SD |  | pending
结果 | si3_N0031_I | si3_N0031 | EMPTY_CHAR | empty | si3.xlsx | 31 | SM102 | DSPC | 5 | mM | 40 | 10 | 0.5 |  | molar % |  | EMPTY |  |  |  | PDI | 0.09976667 | dimensionless | reported | measurement | si3.xlsx::sheet=Sheet1,cell=I32 si3.xlsx::sheet=Sheet1,cell=I1 | si3.xlsx::sheet=Sheet1,cell=A32 si3.xlsx::sheet=Sheet1,cell=A1 si3.xlsx::sheet=Sheet1,cell=B32 si3.xlsx::sheet=Sheet1,cell=B1 si3.xlsx::sheet=Sheet1,cell=C32 si3.xlsx::sheet=Sheet1,cell=C1 si3.xlsx::sheet=Sheet1,cell=D32 si3.xlsx::sheet=Sheet1,cell=D1 si3.xlsx::sheet=Sheet1,cell=E32 si3.xlsx::sheet=Sheet1,cell=E1 si3.xlsx::sheet=Sheet1,cell=F32 si3.xlsx::sheet=Sheet1,cell=F1 si3.xlsx::sheet=Sheet1,cell=G32 si3.xlsx::sheet=Sheet1,cell=G1 | platform=MiNANO-form; organic_solvent=ethanol; organic_volume=100; aqueous_volume=300; buffer=sodium acetate; buffer_concentration=25; buffer_pH=5.0; aqueous_to_organic_flow_ratio=3:1; total_flow_rate=2000; postmix_dilution=40 uL suspension into 160 uL PBS; size_PDI_instrument=DynaPro Plate Reader III; acquisition_duration=5; acquisitions_per_sample=30; excluded_acquisitions=PDI value of 0 | main.pdf::page=3 | 0.0997666666666667 Actual empty LNP PDI | mean ± SD stated globally; source-row statistic pending; no per-row SD |  | pending
结果 | si3_N0032_H | si3_N0032 | EMPTY_CHAR | empty | si3.xlsx | 32 | SM102 | DSPC | 5 | mM | 40 | 10 | 1.5 |  | molar % |  | EMPTY |  |  |  | particle_size | 47.03667 | nm | reported | measurement | si3.xlsx::sheet=Sheet1,cell=H33 si3.xlsx::sheet=Sheet1,cell=H1 | si3.xlsx::sheet=Sheet1,cell=A33 si3.xlsx::sheet=Sheet1,cell=A1 si3.xlsx::sheet=Sheet1,cell=B33 si3.xlsx::sheet=Sheet1,cell=B1 si3.xlsx::sheet=Sheet1,cell=C33 si3.xlsx::sheet=Sheet1,cell=C1 si3.xlsx::sheet=Sheet1,cell=D33 si3.xlsx::sheet=Sheet1,cell=D1 si3.xlsx::sheet=Sheet1,cell=E33 si3.xlsx::sheet=Sheet1,cell=E1 si3.xlsx::sheet=Sheet1,cell=F33 si3.xlsx::sheet=Sheet1,cell=F1 si3.xlsx::sheet=Sheet1,cell=G33 si3.xlsx::sheet=Sheet1,cell=G1 | platform=MiNANO-form; organic_solvent=ethanol; organic_volume=100; aqueous_volume=300; buffer=sodium acetate; buffer_concentration=25; buffer_pH=5.0; aqueous_to_organic_flow_ratio=3:1; total_flow_rate=2000; postmix_dilution=40 uL suspension into 160 uL PBS; size_PDI_instrument=DynaPro Plate Reader III; acquisition_duration=5; acquisitions_per_sample=30; excluded_acquisitions=PDI value of 0 | main.pdf::page=3 | 47.0366666666667 Actual empty LNP size (nm) | mean ± SD stated globally; source-row statistic pending; no per-row SD |  | pending
结果 | si3_N0032_I | si3_N0032 | EMPTY_CHAR | empty | si3.xlsx | 32 | SM102 | DSPC | 5 | mM | 40 | 10 | 1.5 |  | molar % |  | EMPTY |  |  |  | PDI | 0.1642667 | dimensionless | reported | measurement | si3.xlsx::sheet=Sheet1,cell=I33 si3.xlsx::sheet=Sheet1,cell=I1 | si3.xlsx::sheet=Sheet1,cell=A33 si3.xlsx::sheet=Sheet1,cell=A1 si3.xlsx::sheet=Sheet1,cell=B33 si3.xlsx::sheet=Sheet1,cell=B1 si3.xlsx::sheet=Sheet1,cell=C33 si3.xlsx::sheet=Sheet1,cell=C1 si3.xlsx::sheet=Sheet1,cell=D33 si3.xlsx::sheet=Sheet1,cell=D1 si3.xlsx::sheet=Sheet1,cell=E33 si3.xlsx::sheet=Sheet1,cell=E1 si3.xlsx::sheet=Sheet1,cell=F33 si3.xlsx::sheet=Sheet1,cell=F1 si3.xlsx::sheet=Sheet1,cell=G33 si3.xlsx::sheet=Sheet1,cell=G1 | platform=MiNANO-form; organic_solvent=ethanol; organic_volume=100; aqueous_volume=300; buffer=sodium acetate; buffer_concentration=25; buffer_pH=5.0; aqueous_to_organic_flow_ratio=3:1; total_flow_rate=2000; postmix_dilution=40 uL suspension into 160 uL PBS; size_PDI_instrument=DynaPro Plate Reader III; acquisition_duration=5; acquisitions_per_sample=30; excluded_acquisitions=PDI value of 0 | main.pdf::page=3 | 0.164266666666667 Actual empty LNP PDI | mean ± SD stated globally; source-row statistic pending; no per-row SD |  | pending
结果 | si3_N0033_H | si3_N0033 | EMPTY_CHAR | empty | si3.xlsx | 33 | SM102 | DSPC | 5 | mM | 40 | 10 | 2.5 |  | molar % |  | EMPTY |  |  |  | particle_size | 53.07333 | nm | reported | measurement | si3.xlsx::sheet=Sheet1,cell=H34 si3.xlsx::sheet=Sheet1,cell=H1 | si3.xlsx::sheet=Sheet1,cell=A34 si3.xlsx::sheet=Sheet1,cell=A1 si3.xlsx::sheet=Sheet1,cell=B34 si3.xlsx::sheet=Sheet1,cell=B1 si3.xlsx::sheet=Sheet1,cell=C34 si3.xlsx::sheet=Sheet1,cell=C1 si3.xlsx::sheet=Sheet1,cell=D34 si3.xlsx::sheet=Sheet1,cell=D1 si3.xlsx::sheet=Sheet1,cell=E34 si3.xlsx::sheet=Sheet1,cell=E1 si3.xlsx::sheet=Sheet1,cell=F34 si3.xlsx::sheet=Sheet1,cell=F1 si3.xlsx::sheet=Sheet1,cell=G34 si3.xlsx::sheet=Sheet1,cell=G1 | platform=MiNANO-form; organic_solvent=ethanol; organic_volume=100; aqueous_volume=300; buffer=sodium acetate; buffer_concentration=25; buffer_pH=5.0; aqueous_to_organic_flow_ratio=3:1; total_flow_rate=2000; postmix_dilution=40 uL suspension into 160 uL PBS; size_PDI_instrument=DynaPro Plate Reader III; acquisition_duration=5; acquisitions_per_sample=30; excluded_acquisitions=PDI value of 0 | main.pdf::page=3 | 53.0733333333333 Actual empty LNP size (nm) | mean ± SD stated globally; source-row statistic pending; no per-row SD |  | pending
结果 | si3_N0033_I | si3_N0033 | EMPTY_CHAR | empty | si3.xlsx | 33 | SM102 | DSPC | 5 | mM | 40 | 10 | 2.5 |  | molar % |  | EMPTY |  |  |  | PDI | 0.2639667 | dimensionless | reported | measurement | si3.xlsx::sheet=Sheet1,cell=I34 si3.xlsx::sheet=Sheet1,cell=I1 | si3.xlsx::sheet=Sheet1,cell=A34 si3.xlsx::sheet=Sheet1,cell=A1 si3.xlsx::sheet=Sheet1,cell=B34 si3.xlsx::sheet=Sheet1,cell=B1 si3.xlsx::sheet=Sheet1,cell=C34 si3.xlsx::sheet=Sheet1,cell=C1 si3.xlsx::sheet=Sheet1,cell=D34 si3.xlsx::sheet=Sheet1,cell=D1 si3.xlsx::sheet=Sheet1,cell=E34 si3.xlsx::sheet=Sheet1,cell=E1 si3.xlsx::sheet=Sheet1,cell=F34 si3.xlsx::sheet=Sheet1,cell=F1 si3.xlsx::sheet=Sheet1,cell=G34 si3.xlsx::sheet=Sheet1,cell=G1 | platform=MiNANO-form; organic_solvent=ethanol; organic_volume=100; aqueous_volume=300; buffer=sodium acetate; buffer_concentration=25; buffer_pH=5.0; aqueous_to_organic_flow_ratio=3:1; total_flow_rate=2000; postmix_dilution=40 uL suspension into 160 uL PBS; size_PDI_instrument=DynaPro Plate Reader III; acquisition_duration=5; acquisitions_per_sample=30; excluded_acquisitions=PDI value of 0 | main.pdf::page=3 | 0.263966666666667 Actual empty LNP PDI | mean ± SD stated globally; source-row statistic pending; no per-row SD |  | pending
结果 | si3_N0034_H | si3_N0034 | EMPTY_CHAR | empty | si3.xlsx | 34 | SM102 | DSPC | 5 | mM | 40 | 16 | 0.5 |  | molar % |  | EMPTY |  |  |  | particle_size | 49.59333 | nm | reported | measurement | si3.xlsx::sheet=Sheet1,cell=H35 si3.xlsx::sheet=Sheet1,cell=H1 | si3.xlsx::sheet=Sheet1,cell=A35 si3.xlsx::sheet=Sheet1,cell=A1 si3.xlsx::sheet=Sheet1,cell=B35 si3.xlsx::sheet=Sheet1,cell=B1 si3.xlsx::sheet=Sheet1,cell=C35 si3.xlsx::sheet=Sheet1,cell=C1 si3.xlsx::sheet=Sheet1,cell=D35 si3.xlsx::sheet=Sheet1,cell=D1 si3.xlsx::sheet=Sheet1,cell=E35 si3.xlsx::sheet=Sheet1,cell=E1 si3.xlsx::sheet=Sheet1,cell=F35 si3.xlsx::sheet=Sheet1,cell=F1 si3.xlsx::sheet=Sheet1,cell=G35 si3.xlsx::sheet=Sheet1,cell=G1 | platform=MiNANO-form; organic_solvent=ethanol; organic_volume=100; aqueous_volume=300; buffer=sodium acetate; buffer_concentration=25; buffer_pH=5.0; aqueous_to_organic_flow_ratio=3:1; total_flow_rate=2000; postmix_dilution=40 uL suspension into 160 uL PBS; size_PDI_instrument=DynaPro Plate Reader III; acquisition_duration=5; acquisitions_per_sample=30; excluded_acquisitions=PDI value of 0 | main.pdf::page=3 | 49.5933333333333 Actual empty LNP size (nm) | mean ± SD stated globally; source-row statistic pending; no per-row SD |  | pending
结果 | si3_N0034_I | si3_N0034 | EMPTY_CHAR | empty | si3.xlsx | 34 | SM102 | DSPC | 5 | mM | 40 | 16 | 0.5 |  | molar % |  | EMPTY |  |  |  | PDI | 0.0833 | dimensionless | reported | measurement | si3.xlsx::sheet=Sheet1,cell=I35 si3.xlsx::sheet=Sheet1,cell=I1 | si3.xlsx::sheet=Sheet1,cell=A35 si3.xlsx::sheet=Sheet1,cell=A1 si3.xlsx::sheet=Sheet1,cell=B35 si3.xlsx::sheet=Sheet1,cell=B1 si3.xlsx::sheet=Sheet1,cell=C35 si3.xlsx::sheet=Sheet1,cell=C1 si3.xlsx::sheet=Sheet1,cell=D35 si3.xlsx::sheet=Sheet1,cell=D1 si3.xlsx::sheet=Sheet1,cell=E35 si3.xlsx::sheet=Sheet1,cell=E1 si3.xlsx::sheet=Sheet1,cell=F35 si3.xlsx::sheet=Sheet1,cell=F1 si3.xlsx::sheet=Sheet1,cell=G35 si3.xlsx::sheet=Sheet1,cell=G1 | platform=MiNANO-form; organic_solvent=ethanol; organic_volume=100; aqueous_volume=300; buffer=sodium acetate; buffer_concentration=25; buffer_pH=5.0; aqueous_to_organic_flow_ratio=3:1; total_flow_rate=2000; postmix_dilution=40 uL suspension into 160 uL PBS; size_PDI_instrument=DynaPro Plate Reader III; acquisition_duration=5; acquisitions_per_sample=30; excluded_acquisitions=PDI value of 0 | main.pdf::page=3 | 0.0833 Actual empty LNP PDI | mean ± SD stated globally; source-row statistic pending; no per-row SD |  | pending
结果 | si3_N0035_H | si3_N0035 | EMPTY_CHAR | empty | si3.xlsx | 35 | SM102 | DSPC | 5 | mM | 40 | 16 | 1.5 |  | molar % |  | EMPTY |  |  |  | particle_size | 45.68333 | nm | reported | measurement | si3.xlsx::sheet=Sheet1,cell=H36 si3.xlsx::sheet=Sheet1,cell=H1 | si3.xlsx::sheet=Sheet1,cell=A36 si3.xlsx::sheet=Sheet1,cell=A1 si3.xlsx::sheet=Sheet1,cell=B36 si3.xlsx::sheet=Sheet1,cell=B1 si3.xlsx::sheet=Sheet1,cell=C36 si3.xlsx::sheet=Sheet1,cell=C1 si3.xlsx::sheet=Sheet1,cell=D36 si3.xlsx::sheet=Sheet1,cell=D1 si3.xlsx::sheet=Sheet1,cell=E36 si3.xlsx::sheet=Sheet1,cell=E1 si3.xlsx::sheet=Sheet1,cell=F36 si3.xlsx::sheet=Sheet1,cell=F1 si3.xlsx::sheet=Sheet1,cell=G36 si3.xlsx::sheet=Sheet1,cell=G1 | platform=MiNANO-form; organic_solvent=ethanol; organic_volume=100; aqueous_volume=300; buffer=sodium acetate; buffer_concentration=25; buffer_pH=5.0; aqueous_to_organic_flow_ratio=3:1; total_flow_rate=2000; postmix_dilution=40 uL suspension into 160 uL PBS; size_PDI_instrument=DynaPro Plate Reader III; acquisition_duration=5; acquisitions_per_sample=30; excluded_acquisitions=PDI value of 0 | main.pdf::page=3 | 45.6833333333333 Actual empty LNP size (nm) | mean ± SD stated globally; source-row statistic pending; no per-row SD |  | pending
结果 | si3_N0035_I | si3_N0035 | EMPTY_CHAR | empty | si3.xlsx | 35 | SM102 | DSPC | 5 | mM | 40 | 16 | 1.5 |  | molar % |  | EMPTY |  |  |  | PDI | 0.1429667 | dimensionless | reported | measurement | si3.xlsx::sheet=Sheet1,cell=I36 si3.xlsx::sheet=Sheet1,cell=I1 | si3.xlsx::sheet=Sheet1,cell=A36 si3.xlsx::sheet=Sheet1,cell=A1 si3.xlsx::sheet=Sheet1,cell=B36 si3.xlsx::sheet=Sheet1,cell=B1 si3.xlsx::sheet=Sheet1,cell=C36 si3.xlsx::sheet=Sheet1,cell=C1 si3.xlsx::sheet=Sheet1,cell=D36 si3.xlsx::sheet=Sheet1,cell=D1 si3.xlsx::sheet=Sheet1,cell=E36 si3.xlsx::sheet=Sheet1,cell=E1 si3.xlsx::sheet=Sheet1,cell=F36 si3.xlsx::sheet=Sheet1,cell=F1 si3.xlsx::sheet=Sheet1,cell=G36 si3.xlsx::sheet=Sheet1,cell=G1 | platform=MiNANO-form; organic_solvent=ethanol; organic_volume=100; aqueous_volume=300; buffer=sodium acetate; buffer_concentration=25; buffer_pH=5.0; aqueous_to_organic_flow_ratio=3:1; total_flow_rate=2000; postmix_dilution=40 uL suspension into 160 uL PBS; size_PDI_instrument=DynaPro Plate Reader III; acquisition_duration=5; acquisitions_per_sample=30; excluded_acquisitions=PDI value of 0 | main.pdf::page=3 | 0.142966666666667 Actual empty LNP PDI | mean ± SD stated globally; source-row statistic pending; no per-row SD |  | pending
结果 | si3_N0036_H | si3_N0036 | EMPTY_CHAR | empty | si3.xlsx | 36 | SM102 | DSPC | 5 | mM | 40 | 16 | 2.5 |  | molar % |  | EMPTY |  |  |  | particle_size | 42.79333 | nm | reported | measurement | si3.xlsx::sheet=Sheet1,cell=H37 si3.xlsx::sheet=Sheet1,cell=H1 | si3.xlsx::sheet=Sheet1,cell=A37 si3.xlsx::sheet=Sheet1,cell=A1 si3.xlsx::sheet=Sheet1,cell=B37 si3.xlsx::sheet=Sheet1,cell=B1 si3.xlsx::sheet=Sheet1,cell=C37 si3.xlsx::sheet=Sheet1,cell=C1 si3.xlsx::sheet=Sheet1,cell=D37 si3.xlsx::sheet=Sheet1,cell=D1 si3.xlsx::sheet=Sheet1,cell=E37 si3.xlsx::sheet=Sheet1,cell=E1 si3.xlsx::sheet=Sheet1,cell=F37 si3.xlsx::sheet=Sheet1,cell=F1 si3.xlsx::sheet=Sheet1,cell=G37 si3.xlsx::sheet=Sheet1,cell=G1 | platform=MiNANO-form; organic_solvent=ethanol; organic_volume=100; aqueous_volume=300; buffer=sodium acetate; buffer_concentration=25; buffer_pH=5.0; aqueous_to_organic_flow_ratio=3:1; total_flow_rate=2000; postmix_dilution=40 uL suspension into 160 uL PBS; size_PDI_instrument=DynaPro Plate Reader III; acquisition_duration=5; acquisitions_per_sample=30; excluded_acquisitions=PDI value of 0 | main.pdf::page=3 | 42.7933333333333 Actual empty LNP size (nm) | mean ± SD stated globally; source-row statistic pending; no per-row SD |  | pending
结果 | si3_N0036_I | si3_N0036 | EMPTY_CHAR | empty | si3.xlsx | 36 | SM102 | DSPC | 5 | mM | 40 | 16 | 2.5 |  | molar % |  | EMPTY |  |  |  | PDI | 0.1607333 | dimensionless | reported | measurement | si3.xlsx::sheet=Sheet1,cell=I37 si3.xlsx::sheet=Sheet1,cell=I1 | si3.xlsx::sheet=Sheet1,cell=A37 si3.xlsx::sheet=Sheet1,cell=A1 si3.xlsx::sheet=Sheet1,cell=B37 si3.xlsx::sheet=Sheet1,cell=B1 si3.xlsx::sheet=Sheet1,cell=C37 si3.xlsx::sheet=Sheet1,cell=C1 si3.xlsx::sheet=Sheet1,cell=D37 si3.xlsx::sheet=Sheet1,cell=D1 si3.xlsx::sheet=Sheet1,cell=E37 si3.xlsx::sheet=Sheet1,cell=E1 si3.xlsx::sheet=Sheet1,cell=F37 si3.xlsx::sheet=Sheet1,cell=F1 si3.xlsx::sheet=Sheet1,cell=G37 si3.xlsx::sheet=Sheet1,cell=G1 | platform=MiNANO-form; organic_solvent=ethanol; organic_volume=100; aqueous_volume=300; buffer=sodium acetate; buffer_concentration=25; buffer_pH=5.0; aqueous_to_organic_flow_ratio=3:1; total_flow_rate=2000; postmix_dilution=40 uL suspension into 160 uL PBS; size_PDI_instrument=DynaPro Plate Reader III; acquisition_duration=5; acquisitions_per_sample=30; excluded_acquisitions=PDI value of 0 | main.pdf::page=3 | 0.160733333333333 Actual empty LNP PDI | mean ± SD stated globally; source-row statistic pending; no per-row SD |  | pending
结果 | si3_N0037_H | si3_N0037 | EMPTY_CHAR | empty | si3.xlsx | 37 | SM102 | DSPC | 5 | mM | 50 | 4 | 0.5 |  | molar % |  | EMPTY |  |  |  | particle_size | 45.02727 | nm | reported | measurement | si3.xlsx::sheet=Sheet1,cell=H38 si3.xlsx::sheet=Sheet1,cell=H1 | si3.xlsx::sheet=Sheet1,cell=A38 si3.xlsx::sheet=Sheet1,cell=A1 si3.xlsx::sheet=Sheet1,cell=B38 si3.xlsx::sheet=Sheet1,cell=B1 si3.xlsx::sheet=Sheet1,cell=C38 si3.xlsx::sheet=Sheet1,cell=C1 si3.xlsx::sheet=Sheet1,cell=D38 si3.xlsx::sheet=Sheet1,cell=D1 si3.xlsx::sheet=Sheet1,cell=E38 si3.xlsx::sheet=Sheet1,cell=E1 si3.xlsx::sheet=Sheet1,cell=F38 si3.xlsx::sheet=Sheet1,cell=F1 si3.xlsx::sheet=Sheet1,cell=G38 si3.xlsx::sheet=Sheet1,cell=G1 | platform=MiNANO-form; organic_solvent=ethanol; organic_volume=100; aqueous_volume=300; buffer=sodium acetate; buffer_concentration=25; buffer_pH=5.0; aqueous_to_organic_flow_ratio=3:1; total_flow_rate=2000; postmix_dilution=40 uL suspension into 160 uL PBS; size_PDI_instrument=DynaPro Plate Reader III; acquisition_duration=5; acquisitions_per_sample=30; excluded_acquisitions=PDI value of 0 | main.pdf::page=3 | 45.0272727272727 Actual empty LNP size (nm) | mean ± SD stated globally; source-row statistic pending; no per-row SD |  | pending
结果 | si3_N0037_I | si3_N0037 | EMPTY_CHAR | empty | si3.xlsx | 37 | SM102 | DSPC | 5 | mM | 50 | 4 | 0.5 |  | molar % |  | EMPTY |  |  |  | PDI | 0.05354545 | dimensionless | reported | measurement | si3.xlsx::sheet=Sheet1,cell=I38 si3.xlsx::sheet=Sheet1,cell=I1 | si3.xlsx::sheet=Sheet1,cell=A38 si3.xlsx::sheet=Sheet1,cell=A1 si3.xlsx::sheet=Sheet1,cell=B38 si3.xlsx::sheet=Sheet1,cell=B1 si3.xlsx::sheet=Sheet1,cell=C38 si3.xlsx::sheet=Sheet1,cell=C1 si3.xlsx::sheet=Sheet1,cell=D38 si3.xlsx::sheet=Sheet1,cell=D1 si3.xlsx::sheet=Sheet1,cell=E38 si3.xlsx::sheet=Sheet1,cell=E1 si3.xlsx::sheet=Sheet1,cell=F38 si3.xlsx::sheet=Sheet1,cell=F1 si3.xlsx::sheet=Sheet1,cell=G38 si3.xlsx::sheet=Sheet1,cell=G1 | platform=MiNANO-form; organic_solvent=ethanol; organic_volume=100; aqueous_volume=300; buffer=sodium acetate; buffer_concentration=25; buffer_pH=5.0; aqueous_to_organic_flow_ratio=3:1; total_flow_rate=2000; postmix_dilution=40 uL suspension into 160 uL PBS; size_PDI_instrument=DynaPro Plate Reader III; acquisition_duration=5; acquisitions_per_sample=30; excluded_acquisitions=PDI value of 0 | main.pdf::page=3 | 0.0535454545454545 Actual empty LNP PDI | mean ± SD stated globally; source-row statistic pending; no per-row SD |  | pending
结果 | si3_N0038_H | si3_N0038 | EMPTY_CHAR | empty | si3.xlsx | 38 | SM102 | DSPC | 5 | mM | 50 | 4 | 1.5 |  | molar % |  | EMPTY |  |  |  | particle_size | 39.45185 | nm | reported | measurement | si3.xlsx::sheet=Sheet1,cell=H39 si3.xlsx::sheet=Sheet1,cell=H1 | si3.xlsx::sheet=Sheet1,cell=A39 si3.xlsx::sheet=Sheet1,cell=A1 si3.xlsx::sheet=Sheet1,cell=B39 si3.xlsx::sheet=Sheet1,cell=B1 si3.xlsx::sheet=Sheet1,cell=C39 si3.xlsx::sheet=Sheet1,cell=C1 si3.xlsx::sheet=Sheet1,cell=D39 si3.xlsx::sheet=Sheet1,cell=D1 si3.xlsx::sheet=Sheet1,cell=E39 si3.xlsx::sheet=Sheet1,cell=E1 si3.xlsx::sheet=Sheet1,cell=F39 si3.xlsx::sheet=Sheet1,cell=F1 si3.xlsx::sheet=Sheet1,cell=G39 si3.xlsx::sheet=Sheet1,cell=G1 | platform=MiNANO-form; organic_solvent=ethanol; organic_volume=100; aqueous_volume=300; buffer=sodium acetate; buffer_concentration=25; buffer_pH=5.0; aqueous_to_organic_flow_ratio=3:1; total_flow_rate=2000; postmix_dilution=40 uL suspension into 160 uL PBS; size_PDI_instrument=DynaPro Plate Reader III; acquisition_duration=5; acquisitions_per_sample=30; excluded_acquisitions=PDI value of 0 | main.pdf::page=3 | 39.4518518518519 Actual empty LNP size (nm) | mean ± SD stated globally; source-row statistic pending; no per-row SD |  | pending
结果 | si3_N0038_I | si3_N0038 | EMPTY_CHAR | empty | si3.xlsx | 38 | SM102 | DSPC | 5 | mM | 50 | 4 | 1.5 |  | molar % |  | EMPTY |  |  |  | PDI | 0.07537037 | dimensionless | reported | measurement | si3.xlsx::sheet=Sheet1,cell=I39 si3.xlsx::sheet=Sheet1,cell=I1 | si3.xlsx::sheet=Sheet1,cell=A39 si3.xlsx::sheet=Sheet1,cell=A1 si3.xlsx::sheet=Sheet1,cell=B39 si3.xlsx::sheet=Sheet1,cell=B1 si3.xlsx::sheet=Sheet1,cell=C39 si3.xlsx::sheet=Sheet1,cell=C1 si3.xlsx::sheet=Sheet1,cell=D39 si3.xlsx::sheet=Sheet1,cell=D1 si3.xlsx::sheet=Sheet1,cell=E39 si3.xlsx::sheet=Sheet1,cell=E1 si3.xlsx::sheet=Sheet1,cell=F39 si3.xlsx::sheet=Sheet1,cell=F1 si3.xlsx::sheet=Sheet1,cell=G39 si3.xlsx::sheet=Sheet1,cell=G1 | platform=MiNANO-form; organic_solvent=ethanol; organic_volume=100; aqueous_volume=300; buffer=sodium acetate; buffer_concentration=25; buffer_pH=5.0; aqueous_to_organic_flow_ratio=3:1; total_flow_rate=2000; postmix_dilution=40 uL suspension into 160 uL PBS; size_PDI_instrument=DynaPro Plate Reader III; acquisition_duration=5; acquisitions_per_sample=30; excluded_acquisitions=PDI value of 0 | main.pdf::page=3 | 0.0753703703703704 Actual empty LNP PDI | mean ± SD stated globally; source-row statistic pending; no per-row SD |  | pending
结果 | si3_N0039_H | si3_N0039 | EMPTY_CHAR | empty | si3.xlsx | 39 | SM102 | DSPC | 5 | mM | 50 | 4 | 2.5 |  | molar % |  | EMPTY |  |  |  | particle_size | 39.55333 | nm | reported | measurement | si3.xlsx::sheet=Sheet1,cell=H40 si3.xlsx::sheet=Sheet1,cell=H1 | si3.xlsx::sheet=Sheet1,cell=A40 si3.xlsx::sheet=Sheet1,cell=A1 si3.xlsx::sheet=Sheet1,cell=B40 si3.xlsx::sheet=Sheet1,cell=B1 si3.xlsx::sheet=Sheet1,cell=C40 si3.xlsx::sheet=Sheet1,cell=C1 si3.xlsx::sheet=Sheet1,cell=D40 si3.xlsx::sheet=Sheet1,cell=D1 si3.xlsx::sheet=Sheet1,cell=E40 si3.xlsx::sheet=Sheet1,cell=E1 si3.xlsx::sheet=Sheet1,cell=F40 si3.xlsx::sheet=Sheet1,cell=F1 si3.xlsx::sheet=Sheet1,cell=G40 si3.xlsx::sheet=Sheet1,cell=G1 | platform=MiNANO-form; organic_solvent=ethanol; organic_volume=100; aqueous_volume=300; buffer=sodium acetate; buffer_concentration=25; buffer_pH=5.0; aqueous_to_organic_flow_ratio=3:1; total_flow_rate=2000; postmix_dilution=40 uL suspension into 160 uL PBS; size_PDI_instrument=DynaPro Plate Reader III; acquisition_duration=5; acquisitions_per_sample=30; excluded_acquisitions=PDI value of 0 | main.pdf::page=3 | 39.5533333333333 Actual empty LNP size (nm) | mean ± SD stated globally; source-row statistic pending; no per-row SD |  | pending
结果 | si3_N0039_I | si3_N0039 | EMPTY_CHAR | empty | si3.xlsx | 39 | SM102 | DSPC | 5 | mM | 50 | 4 | 2.5 |  | molar % |  | EMPTY |  |  |  | PDI | 0.1278667 | dimensionless | reported | measurement | si3.xlsx::sheet=Sheet1,cell=I40 si3.xlsx::sheet=Sheet1,cell=I1 | si3.xlsx::sheet=Sheet1,cell=A40 si3.xlsx::sheet=Sheet1,cell=A1 si3.xlsx::sheet=Sheet1,cell=B40 si3.xlsx::sheet=Sheet1,cell=B1 si3.xlsx::sheet=Sheet1,cell=C40 si3.xlsx::sheet=Sheet1,cell=C1 si3.xlsx::sheet=Sheet1,cell=D40 si3.xlsx::sheet=Sheet1,cell=D1 si3.xlsx::sheet=Sheet1,cell=E40 si3.xlsx::sheet=Sheet1,cell=E1 si3.xlsx::sheet=Sheet1,cell=F40 si3.xlsx::sheet=Sheet1,cell=F1 si3.xlsx::sheet=Sheet1,cell=G40 si3.xlsx::sheet=Sheet1,cell=G1 | platform=MiNANO-form; organic_solvent=ethanol; organic_volume=100; aqueous_volume=300; buffer=sodium acetate; buffer_concentration=25; buffer_pH=5.0; aqueous_to_organic_flow_ratio=3:1; total_flow_rate=2000; postmix_dilution=40 uL suspension into 160 uL PBS; size_PDI_instrument=DynaPro Plate Reader III; acquisition_duration=5; acquisitions_per_sample=30; excluded_acquisitions=PDI value of 0 | main.pdf::page=3 | 0.127866666666667 Actual empty LNP PDI | mean ± SD stated globally; source-row statistic pending; no per-row SD |  | pending
结果 | si3_N0040_H | si3_N0040 | EMPTY_CHAR | empty | si3.xlsx | 40 | SM102 | DSPC | 5 | mM | 50 | 10 | 0.5 |  | molar % |  | EMPTY |  |  |  | particle_size | 49.95 | nm | reported | measurement | si3.xlsx::sheet=Sheet1,cell=H41 si3.xlsx::sheet=Sheet1,cell=H1 | si3.xlsx::sheet=Sheet1,cell=A41 si3.xlsx::sheet=Sheet1,cell=A1 si3.xlsx::sheet=Sheet1,cell=B41 si3.xlsx::sheet=Sheet1,cell=B1 si3.xlsx::sheet=Sheet1,cell=C41 si3.xlsx::sheet=Sheet1,cell=C1 si3.xlsx::sheet=Sheet1,cell=D41 si3.xlsx::sheet=Sheet1,cell=D1 si3.xlsx::sheet=Sheet1,cell=E41 si3.xlsx::sheet=Sheet1,cell=E1 si3.xlsx::sheet=Sheet1,cell=F41 si3.xlsx::sheet=Sheet1,cell=F1 si3.xlsx::sheet=Sheet1,cell=G41 si3.xlsx::sheet=Sheet1,cell=G1 | platform=MiNANO-form; organic_solvent=ethanol; organic_volume=100; aqueous_volume=300; buffer=sodium acetate; buffer_concentration=25; buffer_pH=5.0; aqueous_to_organic_flow_ratio=3:1; total_flow_rate=2000; postmix_dilution=40 uL suspension into 160 uL PBS; size_PDI_instrument=DynaPro Plate Reader III; acquisition_duration=5; acquisitions_per_sample=30; excluded_acquisitions=PDI value of 0 | main.pdf::page=3 | 49.95 Actual empty LNP size (nm) | mean ± SD stated globally; source-row statistic pending; no per-row SD |  | pending
结果 | si3_N0040_I | si3_N0040 | EMPTY_CHAR | empty | si3.xlsx | 40 | SM102 | DSPC | 5 | mM | 50 | 10 | 0.5 |  | molar % |  | EMPTY |  |  |  | PDI | 0.157 | dimensionless | reported | measurement | si3.xlsx::sheet=Sheet1,cell=I41 si3.xlsx::sheet=Sheet1,cell=I1 | si3.xlsx::sheet=Sheet1,cell=A41 si3.xlsx::sheet=Sheet1,cell=A1 si3.xlsx::sheet=Sheet1,cell=B41 si3.xlsx::sheet=Sheet1,cell=B1 si3.xlsx::sheet=Sheet1,cell=C41 si3.xlsx::sheet=Sheet1,cell=C1 si3.xlsx::sheet=Sheet1,cell=D41 si3.xlsx::sheet=Sheet1,cell=D1 si3.xlsx::sheet=Sheet1,cell=E41 si3.xlsx::sheet=Sheet1,cell=E1 si3.xlsx::sheet=Sheet1,cell=F41 si3.xlsx::sheet=Sheet1,cell=F1 si3.xlsx::sheet=Sheet1,cell=G41 si3.xlsx::sheet=Sheet1,cell=G1 | platform=MiNANO-form; organic_solvent=ethanol; organic_volume=100; aqueous_volume=300; buffer=sodium acetate; buffer_concentration=25; buffer_pH=5.0; aqueous_to_organic_flow_ratio=3:1; total_flow_rate=2000; postmix_dilution=40 uL suspension into 160 uL PBS; size_PDI_instrument=DynaPro Plate Reader III; acquisition_duration=5; acquisitions_per_sample=30; excluded_acquisitions=PDI value of 0 | main.pdf::page=3 | 0.157 Actual empty LNP PDI | mean ± SD stated globally; source-row statistic pending; no per-row SD |  | pending
结果 | si3_N0041_H | si3_N0041 | EMPTY_CHAR | empty | si3.xlsx | 41 | SM102 | DSPC | 5 | mM | 50 | 10 | 1.5 |  | molar % |  | EMPTY |  |  |  | particle_size | 41.80833 | nm | reported | measurement | si3.xlsx::sheet=Sheet1,cell=H42 si3.xlsx::sheet=Sheet1,cell=H1 | si3.xlsx::sheet=Sheet1,cell=A42 si3.xlsx::sheet=Sheet1,cell=A1 si3.xlsx::sheet=Sheet1,cell=B42 si3.xlsx::sheet=Sheet1,cell=B1 si3.xlsx::sheet=Sheet1,cell=C42 si3.xlsx::sheet=Sheet1,cell=C1 si3.xlsx::sheet=Sheet1,cell=D42 si3.xlsx::sheet=Sheet1,cell=D1 si3.xlsx::sheet=Sheet1,cell=E42 si3.xlsx::sheet=Sheet1,cell=E1 si3.xlsx::sheet=Sheet1,cell=F42 si3.xlsx::sheet=Sheet1,cell=F1 si3.xlsx::sheet=Sheet1,cell=G42 si3.xlsx::sheet=Sheet1,cell=G1 | platform=MiNANO-form; organic_solvent=ethanol; organic_volume=100; aqueous_volume=300; buffer=sodium acetate; buffer_concentration=25; buffer_pH=5.0; aqueous_to_organic_flow_ratio=3:1; total_flow_rate=2000; postmix_dilution=40 uL suspension into 160 uL PBS; size_PDI_instrument=DynaPro Plate Reader III; acquisition_duration=5; acquisitions_per_sample=30; excluded_acquisitions=PDI value of 0 | main.pdf::page=3 | 41.8083333333333 Actual empty LNP size (nm) | mean ± SD stated globally; source-row statistic pending; no per-row SD |  | pending
结果 | si3_N0041_I | si3_N0041 | EMPTY_CHAR | empty | si3.xlsx | 41 | SM102 | DSPC | 5 | mM | 50 | 10 | 1.5 |  | molar % |  | EMPTY |  |  |  | PDI | 0.058625 | dimensionless | reported | measurement | si3.xlsx::sheet=Sheet1,cell=I42 si3.xlsx::sheet=Sheet1,cell=I1 | si3.xlsx::sheet=Sheet1,cell=A42 si3.xlsx::sheet=Sheet1,cell=A1 si3.xlsx::sheet=Sheet1,cell=B42 si3.xlsx::sheet=Sheet1,cell=B1 si3.xlsx::sheet=Sheet1,cell=C42 si3.xlsx::sheet=Sheet1,cell=C1 si3.xlsx::sheet=Sheet1,cell=D42 si3.xlsx::sheet=Sheet1,cell=D1 si3.xlsx::sheet=Sheet1,cell=E42 si3.xlsx::sheet=Sheet1,cell=E1 si3.xlsx::sheet=Sheet1,cell=F42 si3.xlsx::sheet=Sheet1,cell=F1 si3.xlsx::sheet=Sheet1,cell=G42 si3.xlsx::sheet=Sheet1,cell=G1 | platform=MiNANO-form; organic_solvent=ethanol; organic_volume=100; aqueous_volume=300; buffer=sodium acetate; buffer_concentration=25; buffer_pH=5.0; aqueous_to_organic_flow_ratio=3:1; total_flow_rate=2000; postmix_dilution=40 uL suspension into 160 uL PBS; size_PDI_instrument=DynaPro Plate Reader III; acquisition_duration=5; acquisitions_per_sample=30; excluded_acquisitions=PDI value of 0 | main.pdf::page=3 | 0.058625 Actual empty LNP PDI | mean ± SD stated globally; source-row statistic pending; no per-row SD |  | pending
结果 | si3_N0042_H | si3_N0042 | EMPTY_CHAR | empty | si3.xlsx | 42 | SM102 | DSPC | 5 | mM | 50 | 10 | 2.5 |  | molar % |  | EMPTY |  |  |  | particle_size | 37.86552 | nm | reported | measurement | si3.xlsx::sheet=Sheet1,cell=H43 si3.xlsx::sheet=Sheet1,cell=H1 | si3.xlsx::sheet=Sheet1,cell=A43 si3.xlsx::sheet=Sheet1,cell=A1 si3.xlsx::sheet=Sheet1,cell=B43 si3.xlsx::sheet=Sheet1,cell=B1 si3.xlsx::sheet=Sheet1,cell=C43 si3.xlsx::sheet=Sheet1,cell=C1 si3.xlsx::sheet=Sheet1,cell=D43 si3.xlsx::sheet=Sheet1,cell=D1 si3.xlsx::sheet=Sheet1,cell=E43 si3.xlsx::sheet=Sheet1,cell=E1 si3.xlsx::sheet=Sheet1,cell=F43 si3.xlsx::sheet=Sheet1,cell=F1 si3.xlsx::sheet=Sheet1,cell=G43 si3.xlsx::sheet=Sheet1,cell=G1 | platform=MiNANO-form; organic_solvent=ethanol; organic_volume=100; aqueous_volume=300; buffer=sodium acetate; buffer_concentration=25; buffer_pH=5.0; aqueous_to_organic_flow_ratio=3:1; total_flow_rate=2000; postmix_dilution=40 uL suspension into 160 uL PBS; size_PDI_instrument=DynaPro Plate Reader III; acquisition_duration=5; acquisitions_per_sample=30; excluded_acquisitions=PDI value of 0 | main.pdf::page=3 | 37.8655172413793 Actual empty LNP size (nm) | mean ± SD stated globally; source-row statistic pending; no per-row SD |  | pending
结果 | si3_N0042_I | si3_N0042 | EMPTY_CHAR | empty | si3.xlsx | 42 | SM102 | DSPC | 5 | mM | 50 | 10 | 2.5 |  | molar % |  | EMPTY |  |  |  | PDI | 0.117931 | dimensionless | reported | measurement | si3.xlsx::sheet=Sheet1,cell=I43 si3.xlsx::sheet=Sheet1,cell=I1 | si3.xlsx::sheet=Sheet1,cell=A43 si3.xlsx::sheet=Sheet1,cell=A1 si3.xlsx::sheet=Sheet1,cell=B43 si3.xlsx::sheet=Sheet1,cell=B1 si3.xlsx::sheet=Sheet1,cell=C43 si3.xlsx::sheet=Sheet1,cell=C1 si3.xlsx::sheet=Sheet1,cell=D43 si3.xlsx::sheet=Sheet1,cell=D1 si3.xlsx::sheet=Sheet1,cell=E43 si3.xlsx::sheet=Sheet1,cell=E1 si3.xlsx::sheet=Sheet1,cell=F43 si3.xlsx::sheet=Sheet1,cell=F1 si3.xlsx::sheet=Sheet1,cell=G43 si3.xlsx::sheet=Sheet1,cell=G1 | platform=MiNANO-form; organic_solvent=ethanol; organic_volume=100; aqueous_volume=300; buffer=sodium acetate; buffer_concentration=25; buffer_pH=5.0; aqueous_to_organic_flow_ratio=3:1; total_flow_rate=2000; postmix_dilution=40 uL suspension into 160 uL PBS; size_PDI_instrument=DynaPro Plate Reader III; acquisition_duration=5; acquisitions_per_sample=30; excluded_acquisitions=PDI value of 0 | main.pdf::page=3 | 0.117931034482759 Actual empty LNP PDI | mean ± SD stated globally; source-row statistic pending; no per-row SD |  | pending
结果 | si3_N0043_H | si3_N0043 | EMPTY_CHAR | empty | si3.xlsx | 43 | SM102 | DSPC | 5 | mM | 50 | 16 | 0.5 |  | molar % |  | EMPTY |  |  |  | particle_size | 45.67931 | nm | reported | measurement | si3.xlsx::sheet=Sheet1,cell=H44 si3.xlsx::sheet=Sheet1,cell=H1 | si3.xlsx::sheet=Sheet1,cell=A44 si3.xlsx::sheet=Sheet1,cell=A1 si3.xlsx::sheet=Sheet1,cell=B44 si3.xlsx::sheet=Sheet1,cell=B1 si3.xlsx::sheet=Sheet1,cell=C44 si3.xlsx::sheet=Sheet1,cell=C1 si3.xlsx::sheet=Sheet1,cell=D44 si3.xlsx::sheet=Sheet1,cell=D1 si3.xlsx::sheet=Sheet1,cell=E44 si3.xlsx::sheet=Sheet1,cell=E1 si3.xlsx::sheet=Sheet1,cell=F44 si3.xlsx::sheet=Sheet1,cell=F1 si3.xlsx::sheet=Sheet1,cell=G44 si3.xlsx::sheet=Sheet1,cell=G1 | platform=MiNANO-form; organic_solvent=ethanol; organic_volume=100; aqueous_volume=300; buffer=sodium acetate; buffer_concentration=25; buffer_pH=5.0; aqueous_to_organic_flow_ratio=3:1; total_flow_rate=2000; postmix_dilution=40 uL suspension into 160 uL PBS; size_PDI_instrument=DynaPro Plate Reader III; acquisition_duration=5; acquisitions_per_sample=30; excluded_acquisitions=PDI value of 0 | main.pdf::page=3 | 45.6793103448276 Actual empty LNP size (nm) | mean ± SD stated globally; source-row statistic pending; no per-row SD |  | pending
结果 | si3_N0043_I | si3_N0043 | EMPTY_CHAR | empty | si3.xlsx | 43 | SM102 | DSPC | 5 | mM | 50 | 16 | 0.5 |  | molar % |  | EMPTY |  |  |  | PDI | 0.09844828 | dimensionless | reported | measurement | si3.xlsx::sheet=Sheet1,cell=I44 si3.xlsx::sheet=Sheet1,cell=I1 | si3.xlsx::sheet=Sheet1,cell=A44 si3.xlsx::sheet=Sheet1,cell=A1 si3.xlsx::sheet=Sheet1,cell=B44 si3.xlsx::sheet=Sheet1,cell=B1 si3.xlsx::sheet=Sheet1,cell=C44 si3.xlsx::sheet=Sheet1,cell=C1 si3.xlsx::sheet=Sheet1,cell=D44 si3.xlsx::sheet=Sheet1,cell=D1 si3.xlsx::sheet=Sheet1,cell=E44 si3.xlsx::sheet=Sheet1,cell=E1 si3.xlsx::sheet=Sheet1,cell=F44 si3.xlsx::sheet=Sheet1,cell=F1 si3.xlsx::sheet=Sheet1,cell=G44 si3.xlsx::sheet=Sheet1,cell=G1 | platform=MiNANO-form; organic_solvent=ethanol; organic_volume=100; aqueous_volume=300; buffer=sodium acetate; buffer_concentration=25; buffer_pH=5.0; aqueous_to_organic_flow_ratio=3:1; total_flow_rate=2000; postmix_dilution=40 uL suspension into 160 uL PBS; size_PDI_instrument=DynaPro Plate Reader III; acquisition_duration=5; acquisitions_per_sample=30; excluded_acquisitions=PDI value of 0 | main.pdf::page=3 | 0.098448275862069 Actual empty LNP PDI | mean ± SD stated globally; source-row statistic pending; no per-row SD |  | pending
结果 | si3_N0044_H | si3_N0044 | EMPTY_CHAR | empty | si3.xlsx | 44 | SM102 | DSPC | 5 | mM | 50 | 16 | 1.5 |  | molar % |  | EMPTY |  |  |  | particle_size | 40.36 | nm | reported | measurement | si3.xlsx::sheet=Sheet1,cell=H45 si3.xlsx::sheet=Sheet1,cell=H1 | si3.xlsx::sheet=Sheet1,cell=A45 si3.xlsx::sheet=Sheet1,cell=A1 si3.xlsx::sheet=Sheet1,cell=B45 si3.xlsx::sheet=Sheet1,cell=B1 si3.xlsx::sheet=Sheet1,cell=C45 si3.xlsx::sheet=Sheet1,cell=C1 si3.xlsx::sheet=Sheet1,cell=D45 si3.xlsx::sheet=Sheet1,cell=D1 si3.xlsx::sheet=Sheet1,cell=E45 si3.xlsx::sheet=Sheet1,cell=E1 si3.xlsx::sheet=Sheet1,cell=F45 si3.xlsx::sheet=Sheet1,cell=F1 si3.xlsx::sheet=Sheet1,cell=G45 si3.xlsx::sheet=Sheet1,cell=G1 | platform=MiNANO-form; organic_solvent=ethanol; organic_volume=100; aqueous_volume=300; buffer=sodium acetate; buffer_concentration=25; buffer_pH=5.0; aqueous_to_organic_flow_ratio=3:1; total_flow_rate=2000; postmix_dilution=40 uL suspension into 160 uL PBS; size_PDI_instrument=DynaPro Plate Reader III; acquisition_duration=5; acquisitions_per_sample=30; excluded_acquisitions=PDI value of 0 | main.pdf::page=3 | 40.36 Actual empty LNP size (nm) | mean ± SD stated globally; source-row statistic pending; no per-row SD |  | pending
结果 | si3_N0044_I | si3_N0044 | EMPTY_CHAR | empty | si3.xlsx | 44 | SM102 | DSPC | 5 | mM | 50 | 16 | 1.5 |  | molar % |  | EMPTY |  |  |  | PDI | 0.1371667 | dimensionless | reported | measurement | si3.xlsx::sheet=Sheet1,cell=I45 si3.xlsx::sheet=Sheet1,cell=I1 | si3.xlsx::sheet=Sheet1,cell=A45 si3.xlsx::sheet=Sheet1,cell=A1 si3.xlsx::sheet=Sheet1,cell=B45 si3.xlsx::sheet=Sheet1,cell=B1 si3.xlsx::sheet=Sheet1,cell=C45 si3.xlsx::sheet=Sheet1,cell=C1 si3.xlsx::sheet=Sheet1,cell=D45 si3.xlsx::sheet=Sheet1,cell=D1 si3.xlsx::sheet=Sheet1,cell=E45 si3.xlsx::sheet=Sheet1,cell=E1 si3.xlsx::sheet=Sheet1,cell=F45 si3.xlsx::sheet=Sheet1,cell=F1 si3.xlsx::sheet=Sheet1,cell=G45 si3.xlsx::sheet=Sheet1,cell=G1 | platform=MiNANO-form; organic_solvent=ethanol; organic_volume=100; aqueous_volume=300; buffer=sodium acetate; buffer_concentration=25; buffer_pH=5.0; aqueous_to_organic_flow_ratio=3:1; total_flow_rate=2000; postmix_dilution=40 uL suspension into 160 uL PBS; size_PDI_instrument=DynaPro Plate Reader III; acquisition_duration=5; acquisitions_per_sample=30; excluded_acquisitions=PDI value of 0 | main.pdf::page=3 | 0.137166666666667 Actual empty LNP PDI | mean ± SD stated globally; source-row statistic pending; no per-row SD |  | pending
结果 | si3_N0045_H | si3_N0045 | EMPTY_CHAR | empty | si3.xlsx | 45 | SM102 | DSPC | 5 | mM | 50 | 16 | 2.5 |  | molar % |  | EMPTY |  |  |  | particle_size | 34.21 | nm | reported | measurement | si3.xlsx::sheet=Sheet1,cell=H46 si3.xlsx::sheet=Sheet1,cell=H1 | si3.xlsx::sheet=Sheet1,cell=A46 si3.xlsx::sheet=Sheet1,cell=A1 si3.xlsx::sheet=Sheet1,cell=B46 si3.xlsx::sheet=Sheet1,cell=B1 si3.xlsx::sheet=Sheet1,cell=C46 si3.xlsx::sheet=Sheet1,cell=C1 si3.xlsx::sheet=Sheet1,cell=D46 si3.xlsx::sheet=Sheet1,cell=D1 si3.xlsx::sheet=Sheet1,cell=E46 si3.xlsx::sheet=Sheet1,cell=E1 si3.xlsx::sheet=Sheet1,cell=F46 si3.xlsx::sheet=Sheet1,cell=F1 si3.xlsx::sheet=Sheet1,cell=G46 si3.xlsx::sheet=Sheet1,cell=G1 | platform=MiNANO-form; organic_solvent=ethanol; organic_volume=100; aqueous_volume=300; buffer=sodium acetate; buffer_concentration=25; buffer_pH=5.0; aqueous_to_organic_flow_ratio=3:1; total_flow_rate=2000; postmix_dilution=40 uL suspension into 160 uL PBS; size_PDI_instrument=DynaPro Plate Reader III; acquisition_duration=5; acquisitions_per_sample=30; excluded_acquisitions=PDI value of 0 | main.pdf::page=3 | 34.21 Actual empty LNP size (nm) | mean ± SD stated globally; source-row statistic pending; no per-row SD |  | pending
结果 | si3_N0045_I | si3_N0045 | EMPTY_CHAR | empty | si3.xlsx | 45 | SM102 | DSPC | 5 | mM | 50 | 16 | 2.5 |  | molar % |  | EMPTY |  |  |  | PDI | 0.1230667 | dimensionless | reported | measurement | si3.xlsx::sheet=Sheet1,cell=I46 si3.xlsx::sheet=Sheet1,cell=I1 | si3.xlsx::sheet=Sheet1,cell=A46 si3.xlsx::sheet=Sheet1,cell=A1 si3.xlsx::sheet=Sheet1,cell=B46 si3.xlsx::sheet=Sheet1,cell=B1 si3.xlsx::sheet=Sheet1,cell=C46 si3.xlsx::sheet=Sheet1,cell=C1 si3.xlsx::sheet=Sheet1,cell=D46 si3.xlsx::sheet=Sheet1,cell=D1 si3.xlsx::sheet=Sheet1,cell=E46 si3.xlsx::sheet=Sheet1,cell=E1 si3.xlsx::sheet=Sheet1,cell=F46 si3.xlsx::sheet=Sheet1,cell=F1 si3.xlsx::sheet=Sheet1,cell=G46 si3.xlsx::sheet=Sheet1,cell=G1 | platform=MiNANO-form; organic_solvent=ethanol; organic_volume=100; aqueous_volume=300; buffer=sodium acetate; buffer_concentration=25; buffer_pH=5.0; aqueous_to_organic_flow_ratio=3:1; total_flow_rate=2000; postmix_dilution=40 uL suspension into 160 uL PBS; size_PDI_instrument=DynaPro Plate Reader III; acquisition_duration=5; acquisitions_per_sample=30; excluded_acquisitions=PDI value of 0 | main.pdf::page=3 | 0.123066666666667 Actual empty LNP PDI | mean ± SD stated globally; source-row statistic pending; no per-row SD |  | pending
结果 | si3_N0046_H | si3_N0046 | EMPTY_CHAR | empty | si3.xlsx | 46 | SM102 | DSPC | 5 | mM | 60 | 4 | 0.5 |  | molar % |  | EMPTY |  |  |  | particle_size | 42.30769 | nm | reported | measurement | si3.xlsx::sheet=Sheet1,cell=H47 si3.xlsx::sheet=Sheet1,cell=H1 | si3.xlsx::sheet=Sheet1,cell=A47 si3.xlsx::sheet=Sheet1,cell=A1 si3.xlsx::sheet=Sheet1,cell=B47 si3.xlsx::sheet=Sheet1,cell=B1 si3.xlsx::sheet=Sheet1,cell=C47 si3.xlsx::sheet=Sheet1,cell=C1 si3.xlsx::sheet=Sheet1,cell=D47 si3.xlsx::sheet=Sheet1,cell=D1 si3.xlsx::sheet=Sheet1,cell=E47 si3.xlsx::sheet=Sheet1,cell=E1 si3.xlsx::sheet=Sheet1,cell=F47 si3.xlsx::sheet=Sheet1,cell=F1 si3.xlsx::sheet=Sheet1,cell=G47 si3.xlsx::sheet=Sheet1,cell=G1 | platform=MiNANO-form; organic_solvent=ethanol; organic_volume=100; aqueous_volume=300; buffer=sodium acetate; buffer_concentration=25; buffer_pH=5.0; aqueous_to_organic_flow_ratio=3:1; total_flow_rate=2000; postmix_dilution=40 uL suspension into 160 uL PBS; size_PDI_instrument=DynaPro Plate Reader III; acquisition_duration=5; acquisitions_per_sample=30; excluded_acquisitions=PDI value of 0 | main.pdf::page=3 | 42.3076923076923 Actual empty LNP size (nm) | mean ± SD stated globally; source-row statistic pending; no per-row SD |  | pending
结果 | si3_N0046_I | si3_N0046 | EMPTY_CHAR | empty | si3.xlsx | 46 | SM102 | DSPC | 5 | mM | 60 | 4 | 0.5 |  | molar % |  | EMPTY |  |  |  | PDI | 0.05111538 | dimensionless | reported | measurement | si3.xlsx::sheet=Sheet1,cell=I47 si3.xlsx::sheet=Sheet1,cell=I1 | si3.xlsx::sheet=Sheet1,cell=A47 si3.xlsx::sheet=Sheet1,cell=A1 si3.xlsx::sheet=Sheet1,cell=B47 si3.xlsx::sheet=Sheet1,cell=B1 si3.xlsx::sheet=Sheet1,cell=C47 si3.xlsx::sheet=Sheet1,cell=C1 si3.xlsx::sheet=Sheet1,cell=D47 si3.xlsx::sheet=Sheet1,cell=D1 si3.xlsx::sheet=Sheet1,cell=E47 si3.xlsx::sheet=Sheet1,cell=E1 si3.xlsx::sheet=Sheet1,cell=F47 si3.xlsx::sheet=Sheet1,cell=F1 si3.xlsx::sheet=Sheet1,cell=G47 si3.xlsx::sheet=Sheet1,cell=G1 | platform=MiNANO-form; organic_solvent=ethanol; organic_volume=100; aqueous_volume=300; buffer=sodium acetate; buffer_concentration=25; buffer_pH=5.0; aqueous_to_organic_flow_ratio=3:1; total_flow_rate=2000; postmix_dilution=40 uL suspension into 160 uL PBS; size_PDI_instrument=DynaPro Plate Reader III; acquisition_duration=5; acquisitions_per_sample=30; excluded_acquisitions=PDI value of 0 | main.pdf::page=3 | 0.0511153846153846 Actual empty LNP PDI | mean ± SD stated globally; source-row statistic pending; no per-row SD |  | pending
结果 | si3_N0047_H | si3_N0047 | EMPTY_CHAR | empty | si3.xlsx | 47 | SM102 | DSPC | 5 | mM | 60 | 4 | 1.5 |  | molar % |  | EMPTY |  |  |  | particle_size | 43.25172 | nm | reported | measurement | si3.xlsx::sheet=Sheet1,cell=H48 si3.xlsx::sheet=Sheet1,cell=H1 | si3.xlsx::sheet=Sheet1,cell=A48 si3.xlsx::sheet=Sheet1,cell=A1 si3.xlsx::sheet=Sheet1,cell=B48 si3.xlsx::sheet=Sheet1,cell=B1 si3.xlsx::sheet=Sheet1,cell=C48 si3.xlsx::sheet=Sheet1,cell=C1 si3.xlsx::sheet=Sheet1,cell=D48 si3.xlsx::sheet=Sheet1,cell=D1 si3.xlsx::sheet=Sheet1,cell=E48 si3.xlsx::sheet=Sheet1,cell=E1 si3.xlsx::sheet=Sheet1,cell=F48 si3.xlsx::sheet=Sheet1,cell=F1 si3.xlsx::sheet=Sheet1,cell=G48 si3.xlsx::sheet=Sheet1,cell=G1 | platform=MiNANO-form; organic_solvent=ethanol; organic_volume=100; aqueous_volume=300; buffer=sodium acetate; buffer_concentration=25; buffer_pH=5.0; aqueous_to_organic_flow_ratio=3:1; total_flow_rate=2000; postmix_dilution=40 uL suspension into 160 uL PBS; size_PDI_instrument=DynaPro Plate Reader III; acquisition_duration=5; acquisitions_per_sample=30; excluded_acquisitions=PDI value of 0 | main.pdf::page=3 | 43.251724137931 Actual empty LNP size (nm) | mean ± SD stated globally; source-row statistic pending; no per-row SD |  | pending
结果 | si3_N0047_I | si3_N0047 | EMPTY_CHAR | empty | si3.xlsx | 47 | SM102 | DSPC | 5 | mM | 60 | 4 | 1.5 |  | molar % |  | EMPTY |  |  |  | PDI | 0.2527931 | dimensionless | reported | measurement | si3.xlsx::sheet=Sheet1,cell=I48 si3.xlsx::sheet=Sheet1,cell=I1 | si3.xlsx::sheet=Sheet1,cell=A48 si3.xlsx::sheet=Sheet1,cell=A1 si3.xlsx::sheet=Sheet1,cell=B48 si3.xlsx::sheet=Sheet1,cell=B1 si3.xlsx::sheet=Sheet1,cell=C48 si3.xlsx::sheet=Sheet1,cell=C1 si3.xlsx::sheet=Sheet1,cell=D48 si3.xlsx::sheet=Sheet1,cell=D1 si3.xlsx::sheet=Sheet1,cell=E48 si3.xlsx::sheet=Sheet1,cell=E1 si3.xlsx::sheet=Sheet1,cell=F48 si3.xlsx::sheet=Sheet1,cell=F1 si3.xlsx::sheet=Sheet1,cell=G48 si3.xlsx::sheet=Sheet1,cell=G1 | platform=MiNANO-form; organic_solvent=ethanol; organic_volume=100; aqueous_volume=300; buffer=sodium acetate; buffer_concentration=25; buffer_pH=5.0; aqueous_to_organic_flow_ratio=3:1; total_flow_rate=2000; postmix_dilution=40 uL suspension into 160 uL PBS; size_PDI_instrument=DynaPro Plate Reader III; acquisition_duration=5; acquisitions_per_sample=30; excluded_acquisitions=PDI value of 0 | main.pdf::page=3 | 0.252793103448276 Actual empty LNP PDI | mean ± SD stated globally; source-row statistic pending; no per-row SD |  | pending
结果 | si3_N0048_H | si3_N0048 | EMPTY_CHAR | empty | si3.xlsx | 48 | SM102 | DSPC | 5 | mM | 60 | 4 | 2.5 |  | molar % |  | EMPTY |  |  |  | particle_size | 35.74286 | nm | reported | measurement | si3.xlsx::sheet=Sheet1,cell=H49 si3.xlsx::sheet=Sheet1,cell=H1 | si3.xlsx::sheet=Sheet1,cell=A49 si3.xlsx::sheet=Sheet1,cell=A1 si3.xlsx::sheet=Sheet1,cell=B49 si3.xlsx::sheet=Sheet1,cell=B1 si3.xlsx::sheet=Sheet1,cell=C49 si3.xlsx::sheet=Sheet1,cell=C1 si3.xlsx::sheet=Sheet1,cell=D49 si3.xlsx::sheet=Sheet1,cell=D1 si3.xlsx::sheet=Sheet1,cell=E49 si3.xlsx::sheet=Sheet1,cell=E1 si3.xlsx::sheet=Sheet1,cell=F49 si3.xlsx::sheet=Sheet1,cell=F1 si3.xlsx::sheet=Sheet1,cell=G49 si3.xlsx::sheet=Sheet1,cell=G1 | platform=MiNANO-form; organic_solvent=ethanol; organic_volume=100; aqueous_volume=300; buffer=sodium acetate; buffer_concentration=25; buffer_pH=5.0; aqueous_to_organic_flow_ratio=3:1; total_flow_rate=2000; postmix_dilution=40 uL suspension into 160 uL PBS; size_PDI_instrument=DynaPro Plate Reader III; acquisition_duration=5; acquisitions_per_sample=30; excluded_acquisitions=PDI value of 0 | main.pdf::page=3 | 35.7428571428571 Actual empty LNP size (nm) | mean ± SD stated globally; source-row statistic pending; no per-row SD |  | pending
结果 | si3_N0048_I | si3_N0048 | EMPTY_CHAR | empty | si3.xlsx | 48 | SM102 | DSPC | 5 | mM | 60 | 4 | 2.5 |  | molar % |  | EMPTY |  |  |  | PDI | 0.05435714 | dimensionless | reported | measurement | si3.xlsx::sheet=Sheet1,cell=I49 si3.xlsx::sheet=Sheet1,cell=I1 | si3.xlsx::sheet=Sheet1,cell=A49 si3.xlsx::sheet=Sheet1,cell=A1 si3.xlsx::sheet=Sheet1,cell=B49 si3.xlsx::sheet=Sheet1,cell=B1 si3.xlsx::sheet=Sheet1,cell=C49 si3.xlsx::sheet=Sheet1,cell=C1 si3.xlsx::sheet=Sheet1,cell=D49 si3.xlsx::sheet=Sheet1,cell=D1 si3.xlsx::sheet=Sheet1,cell=E49 si3.xlsx::sheet=Sheet1,cell=E1 si3.xlsx::sheet=Sheet1,cell=F49 si3.xlsx::sheet=Sheet1,cell=F1 si3.xlsx::sheet=Sheet1,cell=G49 si3.xlsx::sheet=Sheet1,cell=G1 | platform=MiNANO-form; organic_solvent=ethanol; organic_volume=100; aqueous_volume=300; buffer=sodium acetate; buffer_concentration=25; buffer_pH=5.0; aqueous_to_organic_flow_ratio=3:1; total_flow_rate=2000; postmix_dilution=40 uL suspension into 160 uL PBS; size_PDI_instrument=DynaPro Plate Reader III; acquisition_duration=5; acquisitions_per_sample=30; excluded_acquisitions=PDI value of 0 | main.pdf::page=3 | 0.0543571428571429 Actual empty LNP PDI | mean ± SD stated globally; source-row statistic pending; no per-row SD |  | pending
结果 | si3_N0049_H | si3_N0049 | EMPTY_CHAR | empty | si3.xlsx | 49 | SM102 | DSPC | 5 | mM | 60 | 10 | 0.5 |  | molar % |  | EMPTY |  |  |  | particle_size | 46.5 | nm | reported | measurement | si3.xlsx::sheet=Sheet1,cell=H50 si3.xlsx::sheet=Sheet1,cell=H1 | si3.xlsx::sheet=Sheet1,cell=A50 si3.xlsx::sheet=Sheet1,cell=A1 si3.xlsx::sheet=Sheet1,cell=B50 si3.xlsx::sheet=Sheet1,cell=B1 si3.xlsx::sheet=Sheet1,cell=C50 si3.xlsx::sheet=Sheet1,cell=C1 si3.xlsx::sheet=Sheet1,cell=D50 si3.xlsx::sheet=Sheet1,cell=D1 si3.xlsx::sheet=Sheet1,cell=E50 si3.xlsx::sheet=Sheet1,cell=E1 si3.xlsx::sheet=Sheet1,cell=F50 si3.xlsx::sheet=Sheet1,cell=F1 si3.xlsx::sheet=Sheet1,cell=G50 si3.xlsx::sheet=Sheet1,cell=G1 | platform=MiNANO-form; organic_solvent=ethanol; organic_volume=100; aqueous_volume=300; buffer=sodium acetate; buffer_concentration=25; buffer_pH=5.0; aqueous_to_organic_flow_ratio=3:1; total_flow_rate=2000; postmix_dilution=40 uL suspension into 160 uL PBS; size_PDI_instrument=DynaPro Plate Reader III; acquisition_duration=5; acquisitions_per_sample=30; excluded_acquisitions=PDI value of 0 | main.pdf::page=3 | 46.5 Actual empty LNP size (nm) | mean ± SD stated globally; source-row statistic pending; no per-row SD |  | pending
结果 | si3_N0049_I | si3_N0049 | EMPTY_CHAR | empty | si3.xlsx | 49 | SM102 | DSPC | 5 | mM | 60 | 10 | 0.5 |  | molar % |  | EMPTY |  |  |  | PDI | 0.03841176 | dimensionless | reported | measurement | si3.xlsx::sheet=Sheet1,cell=I50 si3.xlsx::sheet=Sheet1,cell=I1 | si3.xlsx::sheet=Sheet1,cell=A50 si3.xlsx::sheet=Sheet1,cell=A1 si3.xlsx::sheet=Sheet1,cell=B50 si3.xlsx::sheet=Sheet1,cell=B1 si3.xlsx::sheet=Sheet1,cell=C50 si3.xlsx::sheet=Sheet1,cell=C1 si3.xlsx::sheet=Sheet1,cell=D50 si3.xlsx::sheet=Sheet1,cell=D1 si3.xlsx::sheet=Sheet1,cell=E50 si3.xlsx::sheet=Sheet1,cell=E1 si3.xlsx::sheet=Sheet1,cell=F50 si3.xlsx::sheet=Sheet1,cell=F1 si3.xlsx::sheet=Sheet1,cell=G50 si3.xlsx::sheet=Sheet1,cell=G1 | platform=MiNANO-form; organic_solvent=ethanol; organic_volume=100; aqueous_volume=300; buffer=sodium acetate; buffer_concentration=25; buffer_pH=5.0; aqueous_to_organic_flow_ratio=3:1; total_flow_rate=2000; postmix_dilution=40 uL suspension into 160 uL PBS; size_PDI_instrument=DynaPro Plate Reader III; acquisition_duration=5; acquisitions_per_sample=30; excluded_acquisitions=PDI value of 0 | main.pdf::page=3 | 0.0384117647058824 Actual empty LNP PDI | mean ± SD stated globally; source-row statistic pending; no per-row SD |  | pending
结果 | si3_N0050_H | si3_N0050 | EMPTY_CHAR | empty | si3.xlsx | 50 | SM102 | DSPC | 5 | mM | 60 | 10 | 1.5 |  | molar % |  | EMPTY |  |  |  | particle_size | 35.4 | nm | reported | measurement | si3.xlsx::sheet=Sheet1,cell=H51 si3.xlsx::sheet=Sheet1,cell=H1 | si3.xlsx::sheet=Sheet1,cell=A51 si3.xlsx::sheet=Sheet1,cell=A1 si3.xlsx::sheet=Sheet1,cell=B51 si3.xlsx::sheet=Sheet1,cell=B1 si3.xlsx::sheet=Sheet1,cell=C51 si3.xlsx::sheet=Sheet1,cell=C1 si3.xlsx::sheet=Sheet1,cell=D51 si3.xlsx::sheet=Sheet1,cell=D1 si3.xlsx::sheet=Sheet1,cell=E51 si3.xlsx::sheet=Sheet1,cell=E1 si3.xlsx::sheet=Sheet1,cell=F51 si3.xlsx::sheet=Sheet1,cell=F1 si3.xlsx::sheet=Sheet1,cell=G51 si3.xlsx::sheet=Sheet1,cell=G1 | platform=MiNANO-form; organic_solvent=ethanol; organic_volume=100; aqueous_volume=300; buffer=sodium acetate; buffer_concentration=25; buffer_pH=5.0; aqueous_to_organic_flow_ratio=3:1; total_flow_rate=2000; postmix_dilution=40 uL suspension into 160 uL PBS; size_PDI_instrument=DynaPro Plate Reader III; acquisition_duration=5; acquisitions_per_sample=30; excluded_acquisitions=PDI value of 0 | main.pdf::page=3 | 35.4 Actual empty LNP size (nm) | mean ± SD stated globally; source-row statistic pending; no per-row SD |  | pending
结果 | si3_N0050_I | si3_N0050 | EMPTY_CHAR | empty | si3.xlsx | 50 | SM102 | DSPC | 5 | mM | 60 | 10 | 1.5 |  | molar % |  | EMPTY |  |  |  | PDI | 0.08803333 | dimensionless | reported | measurement | si3.xlsx::sheet=Sheet1,cell=I51 si3.xlsx::sheet=Sheet1,cell=I1 | si3.xlsx::sheet=Sheet1,cell=A51 si3.xlsx::sheet=Sheet1,cell=A1 si3.xlsx::sheet=Sheet1,cell=B51 si3.xlsx::sheet=Sheet1,cell=B1 si3.xlsx::sheet=Sheet1,cell=C51 si3.xlsx::sheet=Sheet1,cell=C1 si3.xlsx::sheet=Sheet1,cell=D51 si3.xlsx::sheet=Sheet1,cell=D1 si3.xlsx::sheet=Sheet1,cell=E51 si3.xlsx::sheet=Sheet1,cell=E1 si3.xlsx::sheet=Sheet1,cell=F51 si3.xlsx::sheet=Sheet1,cell=F1 si3.xlsx::sheet=Sheet1,cell=G51 si3.xlsx::sheet=Sheet1,cell=G1 | platform=MiNANO-form; organic_solvent=ethanol; organic_volume=100; aqueous_volume=300; buffer=sodium acetate; buffer_concentration=25; buffer_pH=5.0; aqueous_to_organic_flow_ratio=3:1; total_flow_rate=2000; postmix_dilution=40 uL suspension into 160 uL PBS; size_PDI_instrument=DynaPro Plate Reader III; acquisition_duration=5; acquisitions_per_sample=30; excluded_acquisitions=PDI value of 0 | main.pdf::page=3 | 0.0880333333333333 Actual empty LNP PDI | mean ± SD stated globally; source-row statistic pending; no per-row SD |  | pending
结果 | si3_N0051_H | si3_N0051 | EMPTY_CHAR | empty | si3.xlsx | 51 | SM102 | DSPC | 5 | mM | 60 | 10 | 2.5 |  | molar % |  | EMPTY |  |  |  | particle_size | 34.92 | nm | reported | measurement | si3.xlsx::sheet=Sheet1,cell=H52 si3.xlsx::sheet=Sheet1,cell=H1 | si3.xlsx::sheet=Sheet1,cell=A52 si3.xlsx::sheet=Sheet1,cell=A1 si3.xlsx::sheet=Sheet1,cell=B52 si3.xlsx::sheet=Sheet1,cell=B1 si3.xlsx::sheet=Sheet1,cell=C52 si3.xlsx::sheet=Sheet1,cell=C1 si3.xlsx::sheet=Sheet1,cell=D52 si3.xlsx::sheet=Sheet1,cell=D1 si3.xlsx::sheet=Sheet1,cell=E52 si3.xlsx::sheet=Sheet1,cell=E1 si3.xlsx::sheet=Sheet1,cell=F52 si3.xlsx::sheet=Sheet1,cell=F1 si3.xlsx::sheet=Sheet1,cell=G52 si3.xlsx::sheet=Sheet1,cell=G1 | platform=MiNANO-form; organic_solvent=ethanol; organic_volume=100; aqueous_volume=300; buffer=sodium acetate; buffer_concentration=25; buffer_pH=5.0; aqueous_to_organic_flow_ratio=3:1; total_flow_rate=2000; postmix_dilution=40 uL suspension into 160 uL PBS; size_PDI_instrument=DynaPro Plate Reader III; acquisition_duration=5; acquisitions_per_sample=30; excluded_acquisitions=PDI value of 0 | main.pdf::page=3 | 34.92 Actual empty LNP size (nm) | mean ± SD stated globally; source-row statistic pending; no per-row SD |  | pending
结果 | si3_N0051_I | si3_N0051 | EMPTY_CHAR | empty | si3.xlsx | 51 | SM102 | DSPC | 5 | mM | 60 | 10 | 2.5 |  | molar % |  | EMPTY |  |  |  | PDI | 0.2103667 | dimensionless | reported | measurement | si3.xlsx::sheet=Sheet1,cell=I52 si3.xlsx::sheet=Sheet1,cell=I1 | si3.xlsx::sheet=Sheet1,cell=A52 si3.xlsx::sheet=Sheet1,cell=A1 si3.xlsx::sheet=Sheet1,cell=B52 si3.xlsx::sheet=Sheet1,cell=B1 si3.xlsx::sheet=Sheet1,cell=C52 si3.xlsx::sheet=Sheet1,cell=C1 si3.xlsx::sheet=Sheet1,cell=D52 si3.xlsx::sheet=Sheet1,cell=D1 si3.xlsx::sheet=Sheet1,cell=E52 si3.xlsx::sheet=Sheet1,cell=E1 si3.xlsx::sheet=Sheet1,cell=F52 si3.xlsx::sheet=Sheet1,cell=F1 si3.xlsx::sheet=Sheet1,cell=G52 si3.xlsx::sheet=Sheet1,cell=G1 | platform=MiNANO-form; organic_solvent=ethanol; organic_volume=100; aqueous_volume=300; buffer=sodium acetate; buffer_concentration=25; buffer_pH=5.0; aqueous_to_organic_flow_ratio=3:1; total_flow_rate=2000; postmix_dilution=40 uL suspension into 160 uL PBS; size_PDI_instrument=DynaPro Plate Reader III; acquisition_duration=5; acquisitions_per_sample=30; excluded_acquisitions=PDI value of 0 | main.pdf::page=3 | 0.210366666666667 Actual empty LNP PDI | mean ± SD stated globally; source-row statistic pending; no per-row SD |  | pending
结果 | si3_N0052_H | si3_N0052 | EMPTY_CHAR | empty | si3.xlsx | 52 | SM102 | DSPC | 5 | mM | 60 | 16 | 0.5 |  | molar % |  | EMPTY |  |  |  | particle_size | 38.48462 | nm | reported | measurement | si3.xlsx::sheet=Sheet1,cell=H53 si3.xlsx::sheet=Sheet1,cell=H1 | si3.xlsx::sheet=Sheet1,cell=A53 si3.xlsx::sheet=Sheet1,cell=A1 si3.xlsx::sheet=Sheet1,cell=B53 si3.xlsx::sheet=Sheet1,cell=B1 si3.xlsx::sheet=Sheet1,cell=C53 si3.xlsx::sheet=Sheet1,cell=C1 si3.xlsx::sheet=Sheet1,cell=D53 si3.xlsx::sheet=Sheet1,cell=D1 si3.xlsx::sheet=Sheet1,cell=E53 si3.xlsx::sheet=Sheet1,cell=E1 si3.xlsx::sheet=Sheet1,cell=F53 si3.xlsx::sheet=Sheet1,cell=F1 si3.xlsx::sheet=Sheet1,cell=G53 si3.xlsx::sheet=Sheet1,cell=G1 | platform=MiNANO-form; organic_solvent=ethanol; organic_volume=100; aqueous_volume=300; buffer=sodium acetate; buffer_concentration=25; buffer_pH=5.0; aqueous_to_organic_flow_ratio=3:1; total_flow_rate=2000; postmix_dilution=40 uL suspension into 160 uL PBS; size_PDI_instrument=DynaPro Plate Reader III; acquisition_duration=5; acquisitions_per_sample=30; excluded_acquisitions=PDI value of 0 | main.pdf::page=3 | 38.4846153846154 Actual empty LNP size (nm) | mean ± SD stated globally; source-row statistic pending; no per-row SD |  | pending
结果 | si3_N0052_I | si3_N0052 | EMPTY_CHAR | empty | si3.xlsx | 52 | SM102 | DSPC | 5 | mM | 60 | 16 | 0.5 |  | molar % |  | EMPTY |  |  |  | PDI | 0.06438462 | dimensionless | reported | measurement | si3.xlsx::sheet=Sheet1,cell=I53 si3.xlsx::sheet=Sheet1,cell=I1 | si3.xlsx::sheet=Sheet1,cell=A53 si3.xlsx::sheet=Sheet1,cell=A1 si3.xlsx::sheet=Sheet1,cell=B53 si3.xlsx::sheet=Sheet1,cell=B1 si3.xlsx::sheet=Sheet1,cell=C53 si3.xlsx::sheet=Sheet1,cell=C1 si3.xlsx::sheet=Sheet1,cell=D53 si3.xlsx::sheet=Sheet1,cell=D1 si3.xlsx::sheet=Sheet1,cell=E53 si3.xlsx::sheet=Sheet1,cell=E1 si3.xlsx::sheet=Sheet1,cell=F53 si3.xlsx::sheet=Sheet1,cell=F1 si3.xlsx::sheet=Sheet1,cell=G53 si3.xlsx::sheet=Sheet1,cell=G1 | platform=MiNANO-form; organic_solvent=ethanol; organic_volume=100; aqueous_volume=300; buffer=sodium acetate; buffer_concentration=25; buffer_pH=5.0; aqueous_to_organic_flow_ratio=3:1; total_flow_rate=2000; postmix_dilution=40 uL suspension into 160 uL PBS; size_PDI_instrument=DynaPro Plate Reader III; acquisition_duration=5; acquisitions_per_sample=30; excluded_acquisitions=PDI value of 0 | main.pdf::page=3 | 0.0643846153846154 Actual empty LNP PDI | mean ± SD stated globally; source-row statistic pending; no per-row SD |  | pending
结果 | si3_N0053_H | si3_N0053 | EMPTY_CHAR | empty | si3.xlsx | 53 | SM102 | DSPC | 5 | mM | 60 | 16 | 1.5 |  | molar % |  | EMPTY |  |  |  | particle_size | 34.75667 | nm | reported | measurement | si3.xlsx::sheet=Sheet1,cell=H54 si3.xlsx::sheet=Sheet1,cell=H1 | si3.xlsx::sheet=Sheet1,cell=A54 si3.xlsx::sheet=Sheet1,cell=A1 si3.xlsx::sheet=Sheet1,cell=B54 si3.xlsx::sheet=Sheet1,cell=B1 si3.xlsx::sheet=Sheet1,cell=C54 si3.xlsx::sheet=Sheet1,cell=C1 si3.xlsx::sheet=Sheet1,cell=D54 si3.xlsx::sheet=Sheet1,cell=D1 si3.xlsx::sheet=Sheet1,cell=E54 si3.xlsx::sheet=Sheet1,cell=E1 si3.xlsx::sheet=Sheet1,cell=F54 si3.xlsx::sheet=Sheet1,cell=F1 si3.xlsx::sheet=Sheet1,cell=G54 si3.xlsx::sheet=Sheet1,cell=G1 | platform=MiNANO-form; organic_solvent=ethanol; organic_volume=100; aqueous_volume=300; buffer=sodium acetate; buffer_concentration=25; buffer_pH=5.0; aqueous_to_organic_flow_ratio=3:1; total_flow_rate=2000; postmix_dilution=40 uL suspension into 160 uL PBS; size_PDI_instrument=DynaPro Plate Reader III; acquisition_duration=5; acquisitions_per_sample=30; excluded_acquisitions=PDI value of 0 | main.pdf::page=3 | 34.7566666666667 Actual empty LNP size (nm) | mean ± SD stated globally; source-row statistic pending; no per-row SD |  | pending
结果 | si3_N0053_I | si3_N0053 | EMPTY_CHAR | empty | si3.xlsx | 53 | SM102 | DSPC | 5 | mM | 60 | 16 | 1.5 |  | molar % |  | EMPTY |  |  |  | PDI | 0.1157333 | dimensionless | reported | measurement | si3.xlsx::sheet=Sheet1,cell=I54 si3.xlsx::sheet=Sheet1,cell=I1 | si3.xlsx::sheet=Sheet1,cell=A54 si3.xlsx::sheet=Sheet1,cell=A1 si3.xlsx::sheet=Sheet1,cell=B54 si3.xlsx::sheet=Sheet1,cell=B1 si3.xlsx::sheet=Sheet1,cell=C54 si3.xlsx::sheet=Sheet1,cell=C1 si3.xlsx::sheet=Sheet1,cell=D54 si3.xlsx::sheet=Sheet1,cell=D1 si3.xlsx::sheet=Sheet1,cell=E54 si3.xlsx::sheet=Sheet1,cell=E1 si3.xlsx::sheet=Sheet1,cell=F54 si3.xlsx::sheet=Sheet1,cell=F1 si3.xlsx::sheet=Sheet1,cell=G54 si3.xlsx::sheet=Sheet1,cell=G1 | platform=MiNANO-form; organic_solvent=ethanol; organic_volume=100; aqueous_volume=300; buffer=sodium acetate; buffer_concentration=25; buffer_pH=5.0; aqueous_to_organic_flow_ratio=3:1; total_flow_rate=2000; postmix_dilution=40 uL suspension into 160 uL PBS; size_PDI_instrument=DynaPro Plate Reader III; acquisition_duration=5; acquisitions_per_sample=30; excluded_acquisitions=PDI value of 0 | main.pdf::page=3 | 0.115733333333333 Actual empty LNP PDI | mean ± SD stated globally; source-row statistic pending; no per-row SD |  | pending
结果 | si3_N0054_H | si3_N0054 | EMPTY_CHAR | empty | si3.xlsx | 54 | SM102 | DSPC | 5 | mM | 60 | 16 | 2.5 |  | molar % |  | EMPTY |  |  |  | particle_size | 35.25667 | nm | reported | measurement | si3.xlsx::sheet=Sheet1,cell=H55 si3.xlsx::sheet=Sheet1,cell=H1 | si3.xlsx::sheet=Sheet1,cell=A55 si3.xlsx::sheet=Sheet1,cell=A1 si3.xlsx::sheet=Sheet1,cell=B55 si3.xlsx::sheet=Sheet1,cell=B1 si3.xlsx::sheet=Sheet1,cell=C55 si3.xlsx::sheet=Sheet1,cell=C1 si3.xlsx::sheet=Sheet1,cell=D55 si3.xlsx::sheet=Sheet1,cell=D1 si3.xlsx::sheet=Sheet1,cell=E55 si3.xlsx::sheet=Sheet1,cell=E1 si3.xlsx::sheet=Sheet1,cell=F55 si3.xlsx::sheet=Sheet1,cell=F1 si3.xlsx::sheet=Sheet1,cell=G55 si3.xlsx::sheet=Sheet1,cell=G1 | platform=MiNANO-form; organic_solvent=ethanol; organic_volume=100; aqueous_volume=300; buffer=sodium acetate; buffer_concentration=25; buffer_pH=5.0; aqueous_to_organic_flow_ratio=3:1; total_flow_rate=2000; postmix_dilution=40 uL suspension into 160 uL PBS; size_PDI_instrument=DynaPro Plate Reader III; acquisition_duration=5; acquisitions_per_sample=30; excluded_acquisitions=PDI value of 0 | main.pdf::page=3 | 35.2566666666667 Actual empty LNP size (nm) | mean ± SD stated globally; source-row statistic pending; no per-row SD |  | pending
结果 | si3_N0054_I | si3_N0054 | EMPTY_CHAR | empty | si3.xlsx | 54 | SM102 | DSPC | 5 | mM | 60 | 16 | 2.5 |  | molar % |  | EMPTY |  |  |  | PDI | 0.1968333 | dimensionless | reported | measurement | si3.xlsx::sheet=Sheet1,cell=I55 si3.xlsx::sheet=Sheet1,cell=I1 | si3.xlsx::sheet=Sheet1,cell=A55 si3.xlsx::sheet=Sheet1,cell=A1 si3.xlsx::sheet=Sheet1,cell=B55 si3.xlsx::sheet=Sheet1,cell=B1 si3.xlsx::sheet=Sheet1,cell=C55 si3.xlsx::sheet=Sheet1,cell=C1 si3.xlsx::sheet=Sheet1,cell=D55 si3.xlsx::sheet=Sheet1,cell=D1 si3.xlsx::sheet=Sheet1,cell=E55 si3.xlsx::sheet=Sheet1,cell=E1 si3.xlsx::sheet=Sheet1,cell=F55 si3.xlsx::sheet=Sheet1,cell=F1 si3.xlsx::sheet=Sheet1,cell=G55 si3.xlsx::sheet=Sheet1,cell=G1 | platform=MiNANO-form; organic_solvent=ethanol; organic_volume=100; aqueous_volume=300; buffer=sodium acetate; buffer_concentration=25; buffer_pH=5.0; aqueous_to_organic_flow_ratio=3:1; total_flow_rate=2000; postmix_dilution=40 uL suspension into 160 uL PBS; size_PDI_instrument=DynaPro Plate Reader III; acquisition_duration=5; acquisitions_per_sample=30; excluded_acquisitions=PDI value of 0 | main.pdf::page=3 | 0.196833333333333 Actual empty LNP PDI | mean ± SD stated globally; source-row statistic pending; no per-row SD |  | pending
结果 | si3_N0055_H | si3_N0055 | EMPTY_CHAR | empty | si3.xlsx | 55 | SM102 | DSPC | 2.5 | mM | 40 | 4 | 0.5 |  | molar % |  | EMPTY |  |  |  | particle_size | 36.17143 | nm | reported | measurement | si3.xlsx::sheet=Sheet1,cell=H56 si3.xlsx::sheet=Sheet1,cell=H1 | si3.xlsx::sheet=Sheet1,cell=A56 si3.xlsx::sheet=Sheet1,cell=A1 si3.xlsx::sheet=Sheet1,cell=B56 si3.xlsx::sheet=Sheet1,cell=B1 si3.xlsx::sheet=Sheet1,cell=C56 si3.xlsx::sheet=Sheet1,cell=C1 si3.xlsx::sheet=Sheet1,cell=D56 si3.xlsx::sheet=Sheet1,cell=D1 si3.xlsx::sheet=Sheet1,cell=E56 si3.xlsx::sheet=Sheet1,cell=E1 si3.xlsx::sheet=Sheet1,cell=F56 si3.xlsx::sheet=Sheet1,cell=F1 si3.xlsx::sheet=Sheet1,cell=G56 si3.xlsx::sheet=Sheet1,cell=G1 | platform=MiNANO-form; organic_solvent=ethanol; organic_volume=100; aqueous_volume=300; buffer=sodium acetate; buffer_concentration=25; buffer_pH=5.0; aqueous_to_organic_flow_ratio=3:1; total_flow_rate=2000; postmix_dilution=40 uL suspension into 160 uL PBS; size_PDI_instrument=DynaPro Plate Reader III; acquisition_duration=5; acquisitions_per_sample=30; excluded_acquisitions=PDI value of 0 | main.pdf::page=3 | 36.1714285714286 Actual empty LNP size (nm) | mean ± SD stated globally; source-row statistic pending; no per-row SD |  | pending
结果 | si3_N0055_I | si3_N0055 | EMPTY_CHAR | empty | si3.xlsx | 55 | SM102 | DSPC | 2.5 | mM | 40 | 4 | 0.5 |  | molar % |  | EMPTY |  |  |  | PDI | 0.10175 | dimensionless | reported | measurement | si3.xlsx::sheet=Sheet1,cell=I56 si3.xlsx::sheet=Sheet1,cell=I1 | si3.xlsx::sheet=Sheet1,cell=A56 si3.xlsx::sheet=Sheet1,cell=A1 si3.xlsx::sheet=Sheet1,cell=B56 si3.xlsx::sheet=Sheet1,cell=B1 si3.xlsx::sheet=Sheet1,cell=C56 si3.xlsx::sheet=Sheet1,cell=C1 si3.xlsx::sheet=Sheet1,cell=D56 si3.xlsx::sheet=Sheet1,cell=D1 si3.xlsx::sheet=Sheet1,cell=E56 si3.xlsx::sheet=Sheet1,cell=E1 si3.xlsx::sheet=Sheet1,cell=F56 si3.xlsx::sheet=Sheet1,cell=F1 si3.xlsx::sheet=Sheet1,cell=G56 si3.xlsx::sheet=Sheet1,cell=G1 | platform=MiNANO-form; organic_solvent=ethanol; organic_volume=100; aqueous_volume=300; buffer=sodium acetate; buffer_concentration=25; buffer_pH=5.0; aqueous_to_organic_flow_ratio=3:1; total_flow_rate=2000; postmix_dilution=40 uL suspension into 160 uL PBS; size_PDI_instrument=DynaPro Plate Reader III; acquisition_duration=5; acquisitions_per_sample=30; excluded_acquisitions=PDI value of 0 | main.pdf::page=3 | 0.10175 Actual empty LNP PDI | mean ± SD stated globally; source-row statistic pending; no per-row SD |  | pending
结果 | si3_N0056_H | si3_N0056 | EMPTY_CHAR | empty | si3.xlsx | 56 | SM102 | DSPC | 2.5 | mM | 40 | 4 | 1.5 |  | molar % |  | EMPTY |  |  |  | particle_size | 34.98667 | nm | reported | measurement | si3.xlsx::sheet=Sheet1,cell=H57 si3.xlsx::sheet=Sheet1,cell=H1 | si3.xlsx::sheet=Sheet1,cell=A57 si3.xlsx::sheet=Sheet1,cell=A1 si3.xlsx::sheet=Sheet1,cell=B57 si3.xlsx::sheet=Sheet1,cell=B1 si3.xlsx::sheet=Sheet1,cell=C57 si3.xlsx::sheet=Sheet1,cell=C1 si3.xlsx::sheet=Sheet1,cell=D57 si3.xlsx::sheet=Sheet1,cell=D1 si3.xlsx::sheet=Sheet1,cell=E57 si3.xlsx::sheet=Sheet1,cell=E1 si3.xlsx::sheet=Sheet1,cell=F57 si3.xlsx::sheet=Sheet1,cell=F1 si3.xlsx::sheet=Sheet1,cell=G57 si3.xlsx::sheet=Sheet1,cell=G1 | platform=MiNANO-form; organic_solvent=ethanol; organic_volume=100; aqueous_volume=300; buffer=sodium acetate; buffer_concentration=25; buffer_pH=5.0; aqueous_to_organic_flow_ratio=3:1; total_flow_rate=2000; postmix_dilution=40 uL suspension into 160 uL PBS; size_PDI_instrument=DynaPro Plate Reader III; acquisition_duration=5; acquisitions_per_sample=30; excluded_acquisitions=PDI value of 0 | main.pdf::page=3 | 34.9866666666667 Actual empty LNP size (nm) | mean ± SD stated globally; source-row statistic pending; no per-row SD |  | pending
结果 | si3_N0056_I | si3_N0056 | EMPTY_CHAR | empty | si3.xlsx | 56 | SM102 | DSPC | 2.5 | mM | 40 | 4 | 1.5 |  | molar % |  | EMPTY |  |  |  | PDI | 0.1173 | dimensionless | reported | measurement | si3.xlsx::sheet=Sheet1,cell=I57 si3.xlsx::sheet=Sheet1,cell=I1 | si3.xlsx::sheet=Sheet1,cell=A57 si3.xlsx::sheet=Sheet1,cell=A1 si3.xlsx::sheet=Sheet1,cell=B57 si3.xlsx::sheet=Sheet1,cell=B1 si3.xlsx::sheet=Sheet1,cell=C57 si3.xlsx::sheet=Sheet1,cell=C1 si3.xlsx::sheet=Sheet1,cell=D57 si3.xlsx::sheet=Sheet1,cell=D1 si3.xlsx::sheet=Sheet1,cell=E57 si3.xlsx::sheet=Sheet1,cell=E1 si3.xlsx::sheet=Sheet1,cell=F57 si3.xlsx::sheet=Sheet1,cell=F1 si3.xlsx::sheet=Sheet1,cell=G57 si3.xlsx::sheet=Sheet1,cell=G1 | platform=MiNANO-form; organic_solvent=ethanol; organic_volume=100; aqueous_volume=300; buffer=sodium acetate; buffer_concentration=25; buffer_pH=5.0; aqueous_to_organic_flow_ratio=3:1; total_flow_rate=2000; postmix_dilution=40 uL suspension into 160 uL PBS; size_PDI_instrument=DynaPro Plate Reader III; acquisition_duration=5; acquisitions_per_sample=30; excluded_acquisitions=PDI value of 0 | main.pdf::page=3 | 0.1173 Actual empty LNP PDI | mean ± SD stated globally; source-row statistic pending; no per-row SD |  | pending
结果 | si3_N0057_H | si3_N0057 | EMPTY_CHAR | empty | si3.xlsx | 57 | SM102 | DSPC | 2.5 | mM | 40 | 4 | 2.5 |  | molar % |  | EMPTY |  |  |  | particle_size | 37.56667 | nm | reported | measurement | si3.xlsx::sheet=Sheet1,cell=H58 si3.xlsx::sheet=Sheet1,cell=H1 | si3.xlsx::sheet=Sheet1,cell=A58 si3.xlsx::sheet=Sheet1,cell=A1 si3.xlsx::sheet=Sheet1,cell=B58 si3.xlsx::sheet=Sheet1,cell=B1 si3.xlsx::sheet=Sheet1,cell=C58 si3.xlsx::sheet=Sheet1,cell=C1 si3.xlsx::sheet=Sheet1,cell=D58 si3.xlsx::sheet=Sheet1,cell=D1 si3.xlsx::sheet=Sheet1,cell=E58 si3.xlsx::sheet=Sheet1,cell=E1 si3.xlsx::sheet=Sheet1,cell=F58 si3.xlsx::sheet=Sheet1,cell=F1 si3.xlsx::sheet=Sheet1,cell=G58 si3.xlsx::sheet=Sheet1,cell=G1 | platform=MiNANO-form; organic_solvent=ethanol; organic_volume=100; aqueous_volume=300; buffer=sodium acetate; buffer_concentration=25; buffer_pH=5.0; aqueous_to_organic_flow_ratio=3:1; total_flow_rate=2000; postmix_dilution=40 uL suspension into 160 uL PBS; size_PDI_instrument=DynaPro Plate Reader III; acquisition_duration=5; acquisitions_per_sample=30; excluded_acquisitions=PDI value of 0 | main.pdf::page=3 | 37.5666666666667 Actual empty LNP size (nm) | mean ± SD stated globally; source-row statistic pending; no per-row SD |  | pending
结果 | si3_N0057_I | si3_N0057 | EMPTY_CHAR | empty | si3.xlsx | 57 | SM102 | DSPC | 2.5 | mM | 40 | 4 | 2.5 |  | molar % |  | EMPTY |  |  |  | PDI | 0.1585333 | dimensionless | reported | measurement | si3.xlsx::sheet=Sheet1,cell=I58 si3.xlsx::sheet=Sheet1,cell=I1 | si3.xlsx::sheet=Sheet1,cell=A58 si3.xlsx::sheet=Sheet1,cell=A1 si3.xlsx::sheet=Sheet1,cell=B58 si3.xlsx::sheet=Sheet1,cell=B1 si3.xlsx::sheet=Sheet1,cell=C58 si3.xlsx::sheet=Sheet1,cell=C1 si3.xlsx::sheet=Sheet1,cell=D58 si3.xlsx::sheet=Sheet1,cell=D1 si3.xlsx::sheet=Sheet1,cell=E58 si3.xlsx::sheet=Sheet1,cell=E1 si3.xlsx::sheet=Sheet1,cell=F58 si3.xlsx::sheet=Sheet1,cell=F1 si3.xlsx::sheet=Sheet1,cell=G58 si3.xlsx::sheet=Sheet1,cell=G1 | platform=MiNANO-form; organic_solvent=ethanol; organic_volume=100; aqueous_volume=300; buffer=sodium acetate; buffer_concentration=25; buffer_pH=5.0; aqueous_to_organic_flow_ratio=3:1; total_flow_rate=2000; postmix_dilution=40 uL suspension into 160 uL PBS; size_PDI_instrument=DynaPro Plate Reader III; acquisition_duration=5; acquisitions_per_sample=30; excluded_acquisitions=PDI value of 0 | main.pdf::page=3 | 0.158533333333333 Actual empty LNP PDI | mean ± SD stated globally; source-row statistic pending; no per-row SD |  | pending
结果 | si3_N0058_H | si3_N0058 | EMPTY_CHAR | empty | si3.xlsx | 58 | SM102 | DSPC | 2.5 | mM | 40 | 10 | 0.5 |  | molar % |  | EMPTY |  |  |  | particle_size | 36.38214 | nm | reported | measurement | si3.xlsx::sheet=Sheet1,cell=H59 si3.xlsx::sheet=Sheet1,cell=H1 | si3.xlsx::sheet=Sheet1,cell=A59 si3.xlsx::sheet=Sheet1,cell=A1 si3.xlsx::sheet=Sheet1,cell=B59 si3.xlsx::sheet=Sheet1,cell=B1 si3.xlsx::sheet=Sheet1,cell=C59 si3.xlsx::sheet=Sheet1,cell=C1 si3.xlsx::sheet=Sheet1,cell=D59 si3.xlsx::sheet=Sheet1,cell=D1 si3.xlsx::sheet=Sheet1,cell=E59 si3.xlsx::sheet=Sheet1,cell=E1 si3.xlsx::sheet=Sheet1,cell=F59 si3.xlsx::sheet=Sheet1,cell=F1 si3.xlsx::sheet=Sheet1,cell=G59 si3.xlsx::sheet=Sheet1,cell=G1 | platform=MiNANO-form; organic_solvent=ethanol; organic_volume=100; aqueous_volume=300; buffer=sodium acetate; buffer_concentration=25; buffer_pH=5.0; aqueous_to_organic_flow_ratio=3:1; total_flow_rate=2000; postmix_dilution=40 uL suspension into 160 uL PBS; size_PDI_instrument=DynaPro Plate Reader III; acquisition_duration=5; acquisitions_per_sample=30; excluded_acquisitions=PDI value of 0 | main.pdf::page=3 | 36.3821428571429 Actual empty LNP size (nm) | mean ± SD stated globally; source-row statistic pending; no per-row SD |  | pending
结果 | si3_N0058_I | si3_N0058 | EMPTY_CHAR | empty | si3.xlsx | 58 | SM102 | DSPC | 2.5 | mM | 40 | 10 | 0.5 |  | molar % |  | EMPTY |  |  |  | PDI | 0.09203571 | dimensionless | reported | measurement | si3.xlsx::sheet=Sheet1,cell=I59 si3.xlsx::sheet=Sheet1,cell=I1 | si3.xlsx::sheet=Sheet1,cell=A59 si3.xlsx::sheet=Sheet1,cell=A1 si3.xlsx::sheet=Sheet1,cell=B59 si3.xlsx::sheet=Sheet1,cell=B1 si3.xlsx::sheet=Sheet1,cell=C59 si3.xlsx::sheet=Sheet1,cell=C1 si3.xlsx::sheet=Sheet1,cell=D59 si3.xlsx::sheet=Sheet1,cell=D1 si3.xlsx::sheet=Sheet1,cell=E59 si3.xlsx::sheet=Sheet1,cell=E1 si3.xlsx::sheet=Sheet1,cell=F59 si3.xlsx::sheet=Sheet1,cell=F1 si3.xlsx::sheet=Sheet1,cell=G59 si3.xlsx::sheet=Sheet1,cell=G1 | platform=MiNANO-form; organic_solvent=ethanol; organic_volume=100; aqueous_volume=300; buffer=sodium acetate; buffer_concentration=25; buffer_pH=5.0; aqueous_to_organic_flow_ratio=3:1; total_flow_rate=2000; postmix_dilution=40 uL suspension into 160 uL PBS; size_PDI_instrument=DynaPro Plate Reader III; acquisition_duration=5; acquisitions_per_sample=30; excluded_acquisitions=PDI value of 0 | main.pdf::page=3 | 0.0920357142857143 Actual empty LNP PDI | mean ± SD stated globally; source-row statistic pending; no per-row SD |  | pending
结果 | si3_N0059_H | si3_N0059 | EMPTY_CHAR | empty | si3.xlsx | 59 | SM102 | DSPC | 2.5 | mM | 40 | 10 | 1.5 |  | molar % |  | EMPTY |  |  |  | particle_size | 37.25 | nm | reported | measurement | si3.xlsx::sheet=Sheet1,cell=H60 si3.xlsx::sheet=Sheet1,cell=H1 | si3.xlsx::sheet=Sheet1,cell=A60 si3.xlsx::sheet=Sheet1,cell=A1 si3.xlsx::sheet=Sheet1,cell=B60 si3.xlsx::sheet=Sheet1,cell=B1 si3.xlsx::sheet=Sheet1,cell=C60 si3.xlsx::sheet=Sheet1,cell=C1 si3.xlsx::sheet=Sheet1,cell=D60 si3.xlsx::sheet=Sheet1,cell=D1 si3.xlsx::sheet=Sheet1,cell=E60 si3.xlsx::sheet=Sheet1,cell=E1 si3.xlsx::sheet=Sheet1,cell=F60 si3.xlsx::sheet=Sheet1,cell=F1 si3.xlsx::sheet=Sheet1,cell=G60 si3.xlsx::sheet=Sheet1,cell=G1 | platform=MiNANO-form; organic_solvent=ethanol; organic_volume=100; aqueous_volume=300; buffer=sodium acetate; buffer_concentration=25; buffer_pH=5.0; aqueous_to_organic_flow_ratio=3:1; total_flow_rate=2000; postmix_dilution=40 uL suspension into 160 uL PBS; size_PDI_instrument=DynaPro Plate Reader III; acquisition_duration=5; acquisitions_per_sample=30; excluded_acquisitions=PDI value of 0 | main.pdf::page=3 | 37.25 Actual empty LNP size (nm) | mean ± SD stated globally; source-row statistic pending; no per-row SD |  | pending
结果 | si3_N0059_I | si3_N0059 | EMPTY_CHAR | empty | si3.xlsx | 59 | SM102 | DSPC | 2.5 | mM | 40 | 10 | 1.5 |  | molar % |  | EMPTY |  |  |  | PDI | 0.2460357 | dimensionless | reported | measurement | si3.xlsx::sheet=Sheet1,cell=I60 si3.xlsx::sheet=Sheet1,cell=I1 | si3.xlsx::sheet=Sheet1,cell=A60 si3.xlsx::sheet=Sheet1,cell=A1 si3.xlsx::sheet=Sheet1,cell=B60 si3.xlsx::sheet=Sheet1,cell=B1 si3.xlsx::sheet=Sheet1,cell=C60 si3.xlsx::sheet=Sheet1,cell=C1 si3.xlsx::sheet=Sheet1,cell=D60 si3.xlsx::sheet=Sheet1,cell=D1 si3.xlsx::sheet=Sheet1,cell=E60 si3.xlsx::sheet=Sheet1,cell=E1 si3.xlsx::sheet=Sheet1,cell=F60 si3.xlsx::sheet=Sheet1,cell=F1 si3.xlsx::sheet=Sheet1,cell=G60 si3.xlsx::sheet=Sheet1,cell=G1 | platform=MiNANO-form; organic_solvent=ethanol; organic_volume=100; aqueous_volume=300; buffer=sodium acetate; buffer_concentration=25; buffer_pH=5.0; aqueous_to_organic_flow_ratio=3:1; total_flow_rate=2000; postmix_dilution=40 uL suspension into 160 uL PBS; size_PDI_instrument=DynaPro Plate Reader III; acquisition_duration=5; acquisitions_per_sample=30; excluded_acquisitions=PDI value of 0 | main.pdf::page=3 | 0.246035714285714 Actual empty LNP PDI | mean ± SD stated globally; source-row statistic pending; no per-row SD |  | pending
结果 | si3_N0060_H | si3_N0060 | EMPTY_CHAR | empty | si3.xlsx | 60 | SM102 | DSPC | 2.5 | mM | 40 | 10 | 2.5 |  | molar % |  | EMPTY |  |  |  | particle_size | 35.66897 | nm | reported | measurement | si3.xlsx::sheet=Sheet1,cell=H61 si3.xlsx::sheet=Sheet1,cell=H1 | si3.xlsx::sheet=Sheet1,cell=A61 si3.xlsx::sheet=Sheet1,cell=A1 si3.xlsx::sheet=Sheet1,cell=B61 si3.xlsx::sheet=Sheet1,cell=B1 si3.xlsx::sheet=Sheet1,cell=C61 si3.xlsx::sheet=Sheet1,cell=C1 si3.xlsx::sheet=Sheet1,cell=D61 si3.xlsx::sheet=Sheet1,cell=D1 si3.xlsx::sheet=Sheet1,cell=E61 si3.xlsx::sheet=Sheet1,cell=E1 si3.xlsx::sheet=Sheet1,cell=F61 si3.xlsx::sheet=Sheet1,cell=F1 si3.xlsx::sheet=Sheet1,cell=G61 si3.xlsx::sheet=Sheet1,cell=G1 | platform=MiNANO-form; organic_solvent=ethanol; organic_volume=100; aqueous_volume=300; buffer=sodium acetate; buffer_concentration=25; buffer_pH=5.0; aqueous_to_organic_flow_ratio=3:1; total_flow_rate=2000; postmix_dilution=40 uL suspension into 160 uL PBS; size_PDI_instrument=DynaPro Plate Reader III; acquisition_duration=5; acquisitions_per_sample=30; excluded_acquisitions=PDI value of 0 | main.pdf::page=3 | 35.6689655172414 Actual empty LNP size (nm) | mean ± SD stated globally; source-row statistic pending; no per-row SD |  | pending
结果 | si3_N0060_I | si3_N0060 | EMPTY_CHAR | empty | si3.xlsx | 60 | SM102 | DSPC | 2.5 | mM | 40 | 10 | 2.5 |  | molar % |  | EMPTY |  |  |  | PDI | 0.2451379 | dimensionless | reported | measurement | si3.xlsx::sheet=Sheet1,cell=I61 si3.xlsx::sheet=Sheet1,cell=I1 | si3.xlsx::sheet=Sheet1,cell=A61 si3.xlsx::sheet=Sheet1,cell=A1 si3.xlsx::sheet=Sheet1,cell=B61 si3.xlsx::sheet=Sheet1,cell=B1 si3.xlsx::sheet=Sheet1,cell=C61 si3.xlsx::sheet=Sheet1,cell=C1 si3.xlsx::sheet=Sheet1,cell=D61 si3.xlsx::sheet=Sheet1,cell=D1 si3.xlsx::sheet=Sheet1,cell=E61 si3.xlsx::sheet=Sheet1,cell=E1 si3.xlsx::sheet=Sheet1,cell=F61 si3.xlsx::sheet=Sheet1,cell=F1 si3.xlsx::sheet=Sheet1,cell=G61 si3.xlsx::sheet=Sheet1,cell=G1 | platform=MiNANO-form; organic_solvent=ethanol; organic_volume=100; aqueous_volume=300; buffer=sodium acetate; buffer_concentration=25; buffer_pH=5.0; aqueous_to_organic_flow_ratio=3:1; total_flow_rate=2000; postmix_dilution=40 uL suspension into 160 uL PBS; size_PDI_instrument=DynaPro Plate Reader III; acquisition_duration=5; acquisitions_per_sample=30; excluded_acquisitions=PDI value of 0 | main.pdf::page=3 | 0.245137931034483 Actual empty LNP PDI | mean ± SD stated globally; source-row statistic pending; no per-row SD |  | pending
结果 | si3_N0061_H | si3_N0061 | EMPTY_CHAR | empty | si3.xlsx | 61 | SM102 | DSPC | 2.5 | mM | 40 | 16 | 0.5 |  | molar % |  | EMPTY |  |  |  | particle_size | 34.82 | nm | reported | measurement | si3.xlsx::sheet=Sheet1,cell=H62 si3.xlsx::sheet=Sheet1,cell=H1 | si3.xlsx::sheet=Sheet1,cell=A62 si3.xlsx::sheet=Sheet1,cell=A1 si3.xlsx::sheet=Sheet1,cell=B62 si3.xlsx::sheet=Sheet1,cell=B1 si3.xlsx::sheet=Sheet1,cell=C62 si3.xlsx::sheet=Sheet1,cell=C1 si3.xlsx::sheet=Sheet1,cell=D62 si3.xlsx::sheet=Sheet1,cell=D1 si3.xlsx::sheet=Sheet1,cell=E62 si3.xlsx::sheet=Sheet1,cell=E1 si3.xlsx::sheet=Sheet1,cell=F62 si3.xlsx::sheet=Sheet1,cell=F1 si3.xlsx::sheet=Sheet1,cell=G62 si3.xlsx::sheet=Sheet1,cell=G1 | platform=MiNANO-form; organic_solvent=ethanol; organic_volume=100; aqueous_volume=300; buffer=sodium acetate; buffer_concentration=25; buffer_pH=5.0; aqueous_to_organic_flow_ratio=3:1; total_flow_rate=2000; postmix_dilution=40 uL suspension into 160 uL PBS; size_PDI_instrument=DynaPro Plate Reader III; acquisition_duration=5; acquisitions_per_sample=30; excluded_acquisitions=PDI value of 0 | main.pdf::page=3 | 34.82 Actual empty LNP size (nm) | mean ± SD stated globally; source-row statistic pending; no per-row SD |  | pending
结果 | si3_N0061_I | si3_N0061 | EMPTY_CHAR | empty | si3.xlsx | 61 | SM102 | DSPC | 2.5 | mM | 40 | 16 | 0.5 |  | molar % |  | EMPTY |  |  |  | PDI | 0.1177667 | dimensionless | reported | measurement | si3.xlsx::sheet=Sheet1,cell=I62 si3.xlsx::sheet=Sheet1,cell=I1 | si3.xlsx::sheet=Sheet1,cell=A62 si3.xlsx::sheet=Sheet1,cell=A1 si3.xlsx::sheet=Sheet1,cell=B62 si3.xlsx::sheet=Sheet1,cell=B1 si3.xlsx::sheet=Sheet1,cell=C62 si3.xlsx::sheet=Sheet1,cell=C1 si3.xlsx::sheet=Sheet1,cell=D62 si3.xlsx::sheet=Sheet1,cell=D1 si3.xlsx::sheet=Sheet1,cell=E62 si3.xlsx::sheet=Sheet1,cell=E1 si3.xlsx::sheet=Sheet1,cell=F62 si3.xlsx::sheet=Sheet1,cell=F1 si3.xlsx::sheet=Sheet1,cell=G62 si3.xlsx::sheet=Sheet1,cell=G1 | platform=MiNANO-form; organic_solvent=ethanol; organic_volume=100; aqueous_volume=300; buffer=sodium acetate; buffer_concentration=25; buffer_pH=5.0; aqueous_to_organic_flow_ratio=3:1; total_flow_rate=2000; postmix_dilution=40 uL suspension into 160 uL PBS; size_PDI_instrument=DynaPro Plate Reader III; acquisition_duration=5; acquisitions_per_sample=30; excluded_acquisitions=PDI value of 0 | main.pdf::page=3 | 0.117766666666667 Actual empty LNP PDI | mean ± SD stated globally; source-row statistic pending; no per-row SD |  | pending
结果 | si3_N0062_H | si3_N0062 | EMPTY_CHAR | empty | si3.xlsx | 62 | SM102 | DSPC | 2.5 | mM | 40 | 16 | 1.5 |  | molar % |  | EMPTY |  |  |  | particle_size | 40.05 | nm | reported | measurement | si3.xlsx::sheet=Sheet1,cell=H63 si3.xlsx::sheet=Sheet1,cell=H1 | si3.xlsx::sheet=Sheet1,cell=A63 si3.xlsx::sheet=Sheet1,cell=A1 si3.xlsx::sheet=Sheet1,cell=B63 si3.xlsx::sheet=Sheet1,cell=B1 si3.xlsx::sheet=Sheet1,cell=C63 si3.xlsx::sheet=Sheet1,cell=C1 si3.xlsx::sheet=Sheet1,cell=D63 si3.xlsx::sheet=Sheet1,cell=D1 si3.xlsx::sheet=Sheet1,cell=E63 si3.xlsx::sheet=Sheet1,cell=E1 si3.xlsx::sheet=Sheet1,cell=F63 si3.xlsx::sheet=Sheet1,cell=F1 si3.xlsx::sheet=Sheet1,cell=G63 si3.xlsx::sheet=Sheet1,cell=G1 | platform=MiNANO-form; organic_solvent=ethanol; organic_volume=100; aqueous_volume=300; buffer=sodium acetate; buffer_concentration=25; buffer_pH=5.0; aqueous_to_organic_flow_ratio=3:1; total_flow_rate=2000; postmix_dilution=40 uL suspension into 160 uL PBS; size_PDI_instrument=DynaPro Plate Reader III; acquisition_duration=5; acquisitions_per_sample=30; excluded_acquisitions=PDI value of 0 | main.pdf::page=3 | 40.05 Actual empty LNP size (nm) | mean ± SD stated globally; source-row statistic pending; no per-row SD |  | pending
结果 | si3_N0062_I | si3_N0062 | EMPTY_CHAR | empty | si3.xlsx | 62 | SM102 | DSPC | 2.5 | mM | 40 | 16 | 1.5 |  | molar % |  | EMPTY |  |  |  | PDI | 0.09533333 | dimensionless | reported | measurement | si3.xlsx::sheet=Sheet1,cell=I63 si3.xlsx::sheet=Sheet1,cell=I1 | si3.xlsx::sheet=Sheet1,cell=A63 si3.xlsx::sheet=Sheet1,cell=A1 si3.xlsx::sheet=Sheet1,cell=B63 si3.xlsx::sheet=Sheet1,cell=B1 si3.xlsx::sheet=Sheet1,cell=C63 si3.xlsx::sheet=Sheet1,cell=C1 si3.xlsx::sheet=Sheet1,cell=D63 si3.xlsx::sheet=Sheet1,cell=D1 si3.xlsx::sheet=Sheet1,cell=E63 si3.xlsx::sheet=Sheet1,cell=E1 si3.xlsx::sheet=Sheet1,cell=F63 si3.xlsx::sheet=Sheet1,cell=F1 si3.xlsx::sheet=Sheet1,cell=G63 si3.xlsx::sheet=Sheet1,cell=G1 | platform=MiNANO-form; organic_solvent=ethanol; organic_volume=100; aqueous_volume=300; buffer=sodium acetate; buffer_concentration=25; buffer_pH=5.0; aqueous_to_organic_flow_ratio=3:1; total_flow_rate=2000; postmix_dilution=40 uL suspension into 160 uL PBS; size_PDI_instrument=DynaPro Plate Reader III; acquisition_duration=5; acquisitions_per_sample=30; excluded_acquisitions=PDI value of 0 | main.pdf::page=3 | 0.0953333333333333 Actual empty LNP PDI | mean ± SD stated globally; source-row statistic pending; no per-row SD |  | pending
结果 | si3_N0063_H | si3_N0063 | EMPTY_CHAR | empty | si3.xlsx | 63 | SM102 | DSPC | 2.5 | mM | 40 | 16 | 2.5 |  | molar % |  | EMPTY |  |  |  | particle_size | 38.60667 | nm | reported | measurement | si3.xlsx::sheet=Sheet1,cell=H64 si3.xlsx::sheet=Sheet1,cell=H1 | si3.xlsx::sheet=Sheet1,cell=A64 si3.xlsx::sheet=Sheet1,cell=A1 si3.xlsx::sheet=Sheet1,cell=B64 si3.xlsx::sheet=Sheet1,cell=B1 si3.xlsx::sheet=Sheet1,cell=C64 si3.xlsx::sheet=Sheet1,cell=C1 si3.xlsx::sheet=Sheet1,cell=D64 si3.xlsx::sheet=Sheet1,cell=D1 si3.xlsx::sheet=Sheet1,cell=E64 si3.xlsx::sheet=Sheet1,cell=E1 si3.xlsx::sheet=Sheet1,cell=F64 si3.xlsx::sheet=Sheet1,cell=F1 si3.xlsx::sheet=Sheet1,cell=G64 si3.xlsx::sheet=Sheet1,cell=G1 | platform=MiNANO-form; organic_solvent=ethanol; organic_volume=100; aqueous_volume=300; buffer=sodium acetate; buffer_concentration=25; buffer_pH=5.0; aqueous_to_organic_flow_ratio=3:1; total_flow_rate=2000; postmix_dilution=40 uL suspension into 160 uL PBS; size_PDI_instrument=DynaPro Plate Reader III; acquisition_duration=5; acquisitions_per_sample=30; excluded_acquisitions=PDI value of 0 | main.pdf::page=3 | 38.6066666666667 Actual empty LNP size (nm) | mean ± SD stated globally; source-row statistic pending; no per-row SD |  | pending
结果 | si3_N0063_I | si3_N0063 | EMPTY_CHAR | empty | si3.xlsx | 63 | SM102 | DSPC | 2.5 | mM | 40 | 16 | 2.5 |  | molar % |  | EMPTY |  |  |  | PDI | 0.2570667 | dimensionless | reported | measurement | si3.xlsx::sheet=Sheet1,cell=I64 si3.xlsx::sheet=Sheet1,cell=I1 | si3.xlsx::sheet=Sheet1,cell=A64 si3.xlsx::sheet=Sheet1,cell=A1 si3.xlsx::sheet=Sheet1,cell=B64 si3.xlsx::sheet=Sheet1,cell=B1 si3.xlsx::sheet=Sheet1,cell=C64 si3.xlsx::sheet=Sheet1,cell=C1 si3.xlsx::sheet=Sheet1,cell=D64 si3.xlsx::sheet=Sheet1,cell=D1 si3.xlsx::sheet=Sheet1,cell=E64 si3.xlsx::sheet=Sheet1,cell=E1 si3.xlsx::sheet=Sheet1,cell=F64 si3.xlsx::sheet=Sheet1,cell=F1 si3.xlsx::sheet=Sheet1,cell=G64 si3.xlsx::sheet=Sheet1,cell=G1 | platform=MiNANO-form; organic_solvent=ethanol; organic_volume=100; aqueous_volume=300; buffer=sodium acetate; buffer_concentration=25; buffer_pH=5.0; aqueous_to_organic_flow_ratio=3:1; total_flow_rate=2000; postmix_dilution=40 uL suspension into 160 uL PBS; size_PDI_instrument=DynaPro Plate Reader III; acquisition_duration=5; acquisitions_per_sample=30; excluded_acquisitions=PDI value of 0 | main.pdf::page=3 | 0.257066666666667 Actual empty LNP PDI | mean ± SD stated globally; source-row statistic pending; no per-row SD |  | pending
结果 | si3_N0064_H | si3_N0064 | EMPTY_CHAR | empty | si3.xlsx | 64 | SM102 | DSPC | 2.5 | mM | 50 | 4 | 0.5 |  | molar % |  | EMPTY |  |  |  | particle_size | 36.27667 | nm | reported | measurement | si3.xlsx::sheet=Sheet1,cell=H65 si3.xlsx::sheet=Sheet1,cell=H1 | si3.xlsx::sheet=Sheet1,cell=A65 si3.xlsx::sheet=Sheet1,cell=A1 si3.xlsx::sheet=Sheet1,cell=B65 si3.xlsx::sheet=Sheet1,cell=B1 si3.xlsx::sheet=Sheet1,cell=C65 si3.xlsx::sheet=Sheet1,cell=C1 si3.xlsx::sheet=Sheet1,cell=D65 si3.xlsx::sheet=Sheet1,cell=D1 si3.xlsx::sheet=Sheet1,cell=E65 si3.xlsx::sheet=Sheet1,cell=E1 si3.xlsx::sheet=Sheet1,cell=F65 si3.xlsx::sheet=Sheet1,cell=F1 si3.xlsx::sheet=Sheet1,cell=G65 si3.xlsx::sheet=Sheet1,cell=G1 | platform=MiNANO-form; organic_solvent=ethanol; organic_volume=100; aqueous_volume=300; buffer=sodium acetate; buffer_concentration=25; buffer_pH=5.0; aqueous_to_organic_flow_ratio=3:1; total_flow_rate=2000; postmix_dilution=40 uL suspension into 160 uL PBS; size_PDI_instrument=DynaPro Plate Reader III; acquisition_duration=5; acquisitions_per_sample=30; excluded_acquisitions=PDI value of 0 | main.pdf::page=3 | 36.2766666666667 Actual empty LNP size (nm) | mean ± SD stated globally; source-row statistic pending; no per-row SD |  | pending
结果 | si3_N0064_I | si3_N0064 | EMPTY_CHAR | empty | si3.xlsx | 64 | SM102 | DSPC | 2.5 | mM | 50 | 4 | 0.5 |  | molar % |  | EMPTY |  |  |  | PDI | 0.0889 | dimensionless | reported | measurement | si3.xlsx::sheet=Sheet1,cell=I65 si3.xlsx::sheet=Sheet1,cell=I1 | si3.xlsx::sheet=Sheet1,cell=A65 si3.xlsx::sheet=Sheet1,cell=A1 si3.xlsx::sheet=Sheet1,cell=B65 si3.xlsx::sheet=Sheet1,cell=B1 si3.xlsx::sheet=Sheet1,cell=C65 si3.xlsx::sheet=Sheet1,cell=C1 si3.xlsx::sheet=Sheet1,cell=D65 si3.xlsx::sheet=Sheet1,cell=D1 si3.xlsx::sheet=Sheet1,cell=E65 si3.xlsx::sheet=Sheet1,cell=E1 si3.xlsx::sheet=Sheet1,cell=F65 si3.xlsx::sheet=Sheet1,cell=F1 si3.xlsx::sheet=Sheet1,cell=G65 si3.xlsx::sheet=Sheet1,cell=G1 | platform=MiNANO-form; organic_solvent=ethanol; organic_volume=100; aqueous_volume=300; buffer=sodium acetate; buffer_concentration=25; buffer_pH=5.0; aqueous_to_organic_flow_ratio=3:1; total_flow_rate=2000; postmix_dilution=40 uL suspension into 160 uL PBS; size_PDI_instrument=DynaPro Plate Reader III; acquisition_duration=5; acquisitions_per_sample=30; excluded_acquisitions=PDI value of 0 | main.pdf::page=3 | 0.0889 Actual empty LNP PDI | mean ± SD stated globally; source-row statistic pending; no per-row SD |  | pending
结果 | si3_N0065_H | si3_N0065 | EMPTY_CHAR | empty | si3.xlsx | 65 | SM102 | DSPC | 2.5 | mM | 50 | 4 | 1.5 |  | molar % |  | EMPTY |  |  |  | particle_size | 34.47667 | nm | reported | measurement | si3.xlsx::sheet=Sheet1,cell=H66 si3.xlsx::sheet=Sheet1,cell=H1 | si3.xlsx::sheet=Sheet1,cell=A66 si3.xlsx::sheet=Sheet1,cell=A1 si3.xlsx::sheet=Sheet1,cell=B66 si3.xlsx::sheet=Sheet1,cell=B1 si3.xlsx::sheet=Sheet1,cell=C66 si3.xlsx::sheet=Sheet1,cell=C1 si3.xlsx::sheet=Sheet1,cell=D66 si3.xlsx::sheet=Sheet1,cell=D1 si3.xlsx::sheet=Sheet1,cell=E66 si3.xlsx::sheet=Sheet1,cell=E1 si3.xlsx::sheet=Sheet1,cell=F66 si3.xlsx::sheet=Sheet1,cell=F1 si3.xlsx::sheet=Sheet1,cell=G66 si3.xlsx::sheet=Sheet1,cell=G1 | platform=MiNANO-form; organic_solvent=ethanol; organic_volume=100; aqueous_volume=300; buffer=sodium acetate; buffer_concentration=25; buffer_pH=5.0; aqueous_to_organic_flow_ratio=3:1; total_flow_rate=2000; postmix_dilution=40 uL suspension into 160 uL PBS; size_PDI_instrument=DynaPro Plate Reader III; acquisition_duration=5; acquisitions_per_sample=30; excluded_acquisitions=PDI value of 0 | main.pdf::page=3 | 34.4766666666667 Actual empty LNP size (nm) | mean ± SD stated globally; source-row statistic pending; no per-row SD |  | pending
结果 | si3_N0065_I | si3_N0065 | EMPTY_CHAR | empty | si3.xlsx | 65 | SM102 | DSPC | 2.5 | mM | 50 | 4 | 1.5 |  | molar % |  | EMPTY |  |  |  | PDI | 0.07576667 | dimensionless | reported | measurement | si3.xlsx::sheet=Sheet1,cell=I66 si3.xlsx::sheet=Sheet1,cell=I1 | si3.xlsx::sheet=Sheet1,cell=A66 si3.xlsx::sheet=Sheet1,cell=A1 si3.xlsx::sheet=Sheet1,cell=B66 si3.xlsx::sheet=Sheet1,cell=B1 si3.xlsx::sheet=Sheet1,cell=C66 si3.xlsx::sheet=Sheet1,cell=C1 si3.xlsx::sheet=Sheet1,cell=D66 si3.xlsx::sheet=Sheet1,cell=D1 si3.xlsx::sheet=Sheet1,cell=E66 si3.xlsx::sheet=Sheet1,cell=E1 si3.xlsx::sheet=Sheet1,cell=F66 si3.xlsx::sheet=Sheet1,cell=F1 si3.xlsx::sheet=Sheet1,cell=G66 si3.xlsx::sheet=Sheet1,cell=G1 | platform=MiNANO-form; organic_solvent=ethanol; organic_volume=100; aqueous_volume=300; buffer=sodium acetate; buffer_concentration=25; buffer_pH=5.0; aqueous_to_organic_flow_ratio=3:1; total_flow_rate=2000; postmix_dilution=40 uL suspension into 160 uL PBS; size_PDI_instrument=DynaPro Plate Reader III; acquisition_duration=5; acquisitions_per_sample=30; excluded_acquisitions=PDI value of 0 | main.pdf::page=3 | 0.0757666666666667 Actual empty LNP PDI | mean ± SD stated globally; source-row statistic pending; no per-row SD |  | pending
结果 | si3_N0066_H | si3_N0066 | EMPTY_CHAR | empty | si3.xlsx | 66 | SM102 | DSPC | 2.5 | mM | 50 | 4 | 2.5 |  | molar % |  | EMPTY |  |  |  | particle_size | 37.31379 | nm | reported | measurement | si3.xlsx::sheet=Sheet1,cell=H67 si3.xlsx::sheet=Sheet1,cell=H1 | si3.xlsx::sheet=Sheet1,cell=A67 si3.xlsx::sheet=Sheet1,cell=A1 si3.xlsx::sheet=Sheet1,cell=B67 si3.xlsx::sheet=Sheet1,cell=B1 si3.xlsx::sheet=Sheet1,cell=C67 si3.xlsx::sheet=Sheet1,cell=C1 si3.xlsx::sheet=Sheet1,cell=D67 si3.xlsx::sheet=Sheet1,cell=D1 si3.xlsx::sheet=Sheet1,cell=E67 si3.xlsx::sheet=Sheet1,cell=E1 si3.xlsx::sheet=Sheet1,cell=F67 si3.xlsx::sheet=Sheet1,cell=F1 si3.xlsx::sheet=Sheet1,cell=G67 si3.xlsx::sheet=Sheet1,cell=G1 | platform=MiNANO-form; organic_solvent=ethanol; organic_volume=100; aqueous_volume=300; buffer=sodium acetate; buffer_concentration=25; buffer_pH=5.0; aqueous_to_organic_flow_ratio=3:1; total_flow_rate=2000; postmix_dilution=40 uL suspension into 160 uL PBS; size_PDI_instrument=DynaPro Plate Reader III; acquisition_duration=5; acquisitions_per_sample=30; excluded_acquisitions=PDI value of 0 | main.pdf::page=3 | 37.3137931034483 Actual empty LNP size (nm) | mean ± SD stated globally; source-row statistic pending; no per-row SD |  | pending
结果 | si3_N0066_I | si3_N0066 | EMPTY_CHAR | empty | si3.xlsx | 66 | SM102 | DSPC | 2.5 | mM | 50 | 4 | 2.5 |  | molar % |  | EMPTY |  |  |  | PDI | 0.1023793 | dimensionless | reported | measurement | si3.xlsx::sheet=Sheet1,cell=I67 si3.xlsx::sheet=Sheet1,cell=I1 | si3.xlsx::sheet=Sheet1,cell=A67 si3.xlsx::sheet=Sheet1,cell=A1 si3.xlsx::sheet=Sheet1,cell=B67 si3.xlsx::sheet=Sheet1,cell=B1 si3.xlsx::sheet=Sheet1,cell=C67 si3.xlsx::sheet=Sheet1,cell=C1 si3.xlsx::sheet=Sheet1,cell=D67 si3.xlsx::sheet=Sheet1,cell=D1 si3.xlsx::sheet=Sheet1,cell=E67 si3.xlsx::sheet=Sheet1,cell=E1 si3.xlsx::sheet=Sheet1,cell=F67 si3.xlsx::sheet=Sheet1,cell=F1 si3.xlsx::sheet=Sheet1,cell=G67 si3.xlsx::sheet=Sheet1,cell=G1 | platform=MiNANO-form; organic_solvent=ethanol; organic_volume=100; aqueous_volume=300; buffer=sodium acetate; buffer_concentration=25; buffer_pH=5.0; aqueous_to_organic_flow_ratio=3:1; total_flow_rate=2000; postmix_dilution=40 uL suspension into 160 uL PBS; size_PDI_instrument=DynaPro Plate Reader III; acquisition_duration=5; acquisitions_per_sample=30; excluded_acquisitions=PDI value of 0 | main.pdf::page=3 | 0.102379310344828 Actual empty LNP PDI | mean ± SD stated globally; source-row statistic pending; no per-row SD |  | pending
结果 | si3_N0067_H | si3_N0067 | EMPTY_CHAR | empty | si3.xlsx | 67 | SM102 | DSPC | 2.5 | mM | 50 | 10 | 0.5 |  | molar % |  | EMPTY |  |  |  | particle_size | 38.29 | nm | reported | measurement | si3.xlsx::sheet=Sheet1,cell=H68 si3.xlsx::sheet=Sheet1,cell=H1 | si3.xlsx::sheet=Sheet1,cell=A68 si3.xlsx::sheet=Sheet1,cell=A1 si3.xlsx::sheet=Sheet1,cell=B68 si3.xlsx::sheet=Sheet1,cell=B1 si3.xlsx::sheet=Sheet1,cell=C68 si3.xlsx::sheet=Sheet1,cell=C1 si3.xlsx::sheet=Sheet1,cell=D68 si3.xlsx::sheet=Sheet1,cell=D1 si3.xlsx::sheet=Sheet1,cell=E68 si3.xlsx::sheet=Sheet1,cell=E1 si3.xlsx::sheet=Sheet1,cell=F68 si3.xlsx::sheet=Sheet1,cell=F1 si3.xlsx::sheet=Sheet1,cell=G68 si3.xlsx::sheet=Sheet1,cell=G1 | platform=MiNANO-form; organic_solvent=ethanol; organic_volume=100; aqueous_volume=300; buffer=sodium acetate; buffer_concentration=25; buffer_pH=5.0; aqueous_to_organic_flow_ratio=3:1; total_flow_rate=2000; postmix_dilution=40 uL suspension into 160 uL PBS; size_PDI_instrument=DynaPro Plate Reader III; acquisition_duration=5; acquisitions_per_sample=30; excluded_acquisitions=PDI value of 0 | main.pdf::page=3 | 38.29 Actual empty LNP size (nm) | mean ± SD stated globally; source-row statistic pending; no per-row SD |  | pending
结果 | si3_N0067_I | si3_N0067 | EMPTY_CHAR | empty | si3.xlsx | 67 | SM102 | DSPC | 2.5 | mM | 50 | 10 | 0.5 |  | molar % |  | EMPTY |  |  |  | PDI | 0.2153667 | dimensionless | reported | measurement | si3.xlsx::sheet=Sheet1,cell=I68 si3.xlsx::sheet=Sheet1,cell=I1 | si3.xlsx::sheet=Sheet1,cell=A68 si3.xlsx::sheet=Sheet1,cell=A1 si3.xlsx::sheet=Sheet1,cell=B68 si3.xlsx::sheet=Sheet1,cell=B1 si3.xlsx::sheet=Sheet1,cell=C68 si3.xlsx::sheet=Sheet1,cell=C1 si3.xlsx::sheet=Sheet1,cell=D68 si3.xlsx::sheet=Sheet1,cell=D1 si3.xlsx::sheet=Sheet1,cell=E68 si3.xlsx::sheet=Sheet1,cell=E1 si3.xlsx::sheet=Sheet1,cell=F68 si3.xlsx::sheet=Sheet1,cell=F1 si3.xlsx::sheet=Sheet1,cell=G68 si3.xlsx::sheet=Sheet1,cell=G1 | platform=MiNANO-form; organic_solvent=ethanol; organic_volume=100; aqueous_volume=300; buffer=sodium acetate; buffer_concentration=25; buffer_pH=5.0; aqueous_to_organic_flow_ratio=3:1; total_flow_rate=2000; postmix_dilution=40 uL suspension into 160 uL PBS; size_PDI_instrument=DynaPro Plate Reader III; acquisition_duration=5; acquisitions_per_sample=30; excluded_acquisitions=PDI value of 0 | main.pdf::page=3 | 0.215366666666667 Actual empty LNP PDI | mean ± SD stated globally; source-row statistic pending; no per-row SD |  | pending
结果 | si3_N0068_H | si3_N0068 | EMPTY_CHAR | empty | si3.xlsx | 68 | SM102 | DSPC | 2.5 | mM | 50 | 10 | 1.5 |  | molar % |  | EMPTY |  |  |  | particle_size | 40.01 | nm | reported | measurement | si3.xlsx::sheet=Sheet1,cell=H69 si3.xlsx::sheet=Sheet1,cell=H1 | si3.xlsx::sheet=Sheet1,cell=A69 si3.xlsx::sheet=Sheet1,cell=A1 si3.xlsx::sheet=Sheet1,cell=B69 si3.xlsx::sheet=Sheet1,cell=B1 si3.xlsx::sheet=Sheet1,cell=C69 si3.xlsx::sheet=Sheet1,cell=C1 si3.xlsx::sheet=Sheet1,cell=D69 si3.xlsx::sheet=Sheet1,cell=D1 si3.xlsx::sheet=Sheet1,cell=E69 si3.xlsx::sheet=Sheet1,cell=E1 si3.xlsx::sheet=Sheet1,cell=F69 si3.xlsx::sheet=Sheet1,cell=F1 si3.xlsx::sheet=Sheet1,cell=G69 si3.xlsx::sheet=Sheet1,cell=G1 | platform=MiNANO-form; organic_solvent=ethanol; organic_volume=100; aqueous_volume=300; buffer=sodium acetate; buffer_concentration=25; buffer_pH=5.0; aqueous_to_organic_flow_ratio=3:1; total_flow_rate=2000; postmix_dilution=40 uL suspension into 160 uL PBS; size_PDI_instrument=DynaPro Plate Reader III; acquisition_duration=5; acquisitions_per_sample=30; excluded_acquisitions=PDI value of 0 | main.pdf::page=3 | 40.01 Actual empty LNP size (nm) | mean ± SD stated globally; source-row statistic pending; no per-row SD |  | pending
结果 | si3_N0068_I | si3_N0068 | EMPTY_CHAR | empty | si3.xlsx | 68 | SM102 | DSPC | 2.5 | mM | 50 | 10 | 1.5 |  | molar % |  | EMPTY |  |  |  | PDI | 0.2238 | dimensionless | reported | measurement | si3.xlsx::sheet=Sheet1,cell=I69 si3.xlsx::sheet=Sheet1,cell=I1 | si3.xlsx::sheet=Sheet1,cell=A69 si3.xlsx::sheet=Sheet1,cell=A1 si3.xlsx::sheet=Sheet1,cell=B69 si3.xlsx::sheet=Sheet1,cell=B1 si3.xlsx::sheet=Sheet1,cell=C69 si3.xlsx::sheet=Sheet1,cell=C1 si3.xlsx::sheet=Sheet1,cell=D69 si3.xlsx::sheet=Sheet1,cell=D1 si3.xlsx::sheet=Sheet1,cell=E69 si3.xlsx::sheet=Sheet1,cell=E1 si3.xlsx::sheet=Sheet1,cell=F69 si3.xlsx::sheet=Sheet1,cell=F1 si3.xlsx::sheet=Sheet1,cell=G69 si3.xlsx::sheet=Sheet1,cell=G1 | platform=MiNANO-form; organic_solvent=ethanol; organic_volume=100; aqueous_volume=300; buffer=sodium acetate; buffer_concentration=25; buffer_pH=5.0; aqueous_to_organic_flow_ratio=3:1; total_flow_rate=2000; postmix_dilution=40 uL suspension into 160 uL PBS; size_PDI_instrument=DynaPro Plate Reader III; acquisition_duration=5; acquisitions_per_sample=30; excluded_acquisitions=PDI value of 0 | main.pdf::page=3 | 0.2238 Actual empty LNP PDI | mean ± SD stated globally; source-row statistic pending; no per-row SD |  | pending
结果 | si3_N0069_H | si3_N0069 | EMPTY_CHAR | empty | si3.xlsx | 69 | SM102 | DSPC | 2.5 | mM | 50 | 10 | 2.5 |  | molar % |  | EMPTY |  |  |  | particle_size | 39.62333 | nm | reported | measurement | si3.xlsx::sheet=Sheet1,cell=H70 si3.xlsx::sheet=Sheet1,cell=H1 | si3.xlsx::sheet=Sheet1,cell=A70 si3.xlsx::sheet=Sheet1,cell=A1 si3.xlsx::sheet=Sheet1,cell=B70 si3.xlsx::sheet=Sheet1,cell=B1 si3.xlsx::sheet=Sheet1,cell=C70 si3.xlsx::sheet=Sheet1,cell=C1 si3.xlsx::sheet=Sheet1,cell=D70 si3.xlsx::sheet=Sheet1,cell=D1 si3.xlsx::sheet=Sheet1,cell=E70 si3.xlsx::sheet=Sheet1,cell=E1 si3.xlsx::sheet=Sheet1,cell=F70 si3.xlsx::sheet=Sheet1,cell=F1 si3.xlsx::sheet=Sheet1,cell=G70 si3.xlsx::sheet=Sheet1,cell=G1 | platform=MiNANO-form; organic_solvent=ethanol; organic_volume=100; aqueous_volume=300; buffer=sodium acetate; buffer_concentration=25; buffer_pH=5.0; aqueous_to_organic_flow_ratio=3:1; total_flow_rate=2000; postmix_dilution=40 uL suspension into 160 uL PBS; size_PDI_instrument=DynaPro Plate Reader III; acquisition_duration=5; acquisitions_per_sample=30; excluded_acquisitions=PDI value of 0 | main.pdf::page=3 | 39.6233333333333 Actual empty LNP size (nm) | mean ± SD stated globally; source-row statistic pending; no per-row SD |  | pending
结果 | si3_N0069_I | si3_N0069 | EMPTY_CHAR | empty | si3.xlsx | 69 | SM102 | DSPC | 2.5 | mM | 50 | 10 | 2.5 |  | molar % |  | EMPTY |  |  |  | PDI | 0.1938333 | dimensionless | reported | measurement | si3.xlsx::sheet=Sheet1,cell=I70 si3.xlsx::sheet=Sheet1,cell=I1 | si3.xlsx::sheet=Sheet1,cell=A70 si3.xlsx::sheet=Sheet1,cell=A1 si3.xlsx::sheet=Sheet1,cell=B70 si3.xlsx::sheet=Sheet1,cell=B1 si3.xlsx::sheet=Sheet1,cell=C70 si3.xlsx::sheet=Sheet1,cell=C1 si3.xlsx::sheet=Sheet1,cell=D70 si3.xlsx::sheet=Sheet1,cell=D1 si3.xlsx::sheet=Sheet1,cell=E70 si3.xlsx::sheet=Sheet1,cell=E1 si3.xlsx::sheet=Sheet1,cell=F70 si3.xlsx::sheet=Sheet1,cell=F1 si3.xlsx::sheet=Sheet1,cell=G70 si3.xlsx::sheet=Sheet1,cell=G1 | platform=MiNANO-form; organic_solvent=ethanol; organic_volume=100; aqueous_volume=300; buffer=sodium acetate; buffer_concentration=25; buffer_pH=5.0; aqueous_to_organic_flow_ratio=3:1; total_flow_rate=2000; postmix_dilution=40 uL suspension into 160 uL PBS; size_PDI_instrument=DynaPro Plate Reader III; acquisition_duration=5; acquisitions_per_sample=30; excluded_acquisitions=PDI value of 0 | main.pdf::page=3 | 0.193833333333333 Actual empty LNP PDI | mean ± SD stated globally; source-row statistic pending; no per-row SD |  | pending
结果 | si3_N0070_H | si3_N0070 | EMPTY_CHAR | empty | si3.xlsx | 70 | SM102 | DSPC | 2.5 | mM | 50 | 16 | 0.5 |  | molar % |  | EMPTY |  |  |  | particle_size | 32.53333 | nm | reported | measurement | si3.xlsx::sheet=Sheet1,cell=H71 si3.xlsx::sheet=Sheet1,cell=H1 | si3.xlsx::sheet=Sheet1,cell=A71 si3.xlsx::sheet=Sheet1,cell=A1 si3.xlsx::sheet=Sheet1,cell=B71 si3.xlsx::sheet=Sheet1,cell=B1 si3.xlsx::sheet=Sheet1,cell=C71 si3.xlsx::sheet=Sheet1,cell=C1 si3.xlsx::sheet=Sheet1,cell=D71 si3.xlsx::sheet=Sheet1,cell=D1 si3.xlsx::sheet=Sheet1,cell=E71 si3.xlsx::sheet=Sheet1,cell=E1 si3.xlsx::sheet=Sheet1,cell=F71 si3.xlsx::sheet=Sheet1,cell=F1 si3.xlsx::sheet=Sheet1,cell=G71 si3.xlsx::sheet=Sheet1,cell=G1 | platform=MiNANO-form; organic_solvent=ethanol; organic_volume=100; aqueous_volume=300; buffer=sodium acetate; buffer_concentration=25; buffer_pH=5.0; aqueous_to_organic_flow_ratio=3:1; total_flow_rate=2000; postmix_dilution=40 uL suspension into 160 uL PBS; size_PDI_instrument=DynaPro Plate Reader III; acquisition_duration=5; acquisitions_per_sample=30; excluded_acquisitions=PDI value of 0 | main.pdf::page=3 | 32.5333333333333 Actual empty LNP size (nm) | mean ± SD stated globally; source-row statistic pending; no per-row SD |  | pending
结果 | si3_N0070_I | si3_N0070 | EMPTY_CHAR | empty | si3.xlsx | 70 | SM102 | DSPC | 2.5 | mM | 50 | 16 | 0.5 |  | molar % |  | EMPTY |  |  |  | PDI | 0.2333333 | dimensionless | reported | measurement | si3.xlsx::sheet=Sheet1,cell=I71 si3.xlsx::sheet=Sheet1,cell=I1 | si3.xlsx::sheet=Sheet1,cell=A71 si3.xlsx::sheet=Sheet1,cell=A1 si3.xlsx::sheet=Sheet1,cell=B71 si3.xlsx::sheet=Sheet1,cell=B1 si3.xlsx::sheet=Sheet1,cell=C71 si3.xlsx::sheet=Sheet1,cell=C1 si3.xlsx::sheet=Sheet1,cell=D71 si3.xlsx::sheet=Sheet1,cell=D1 si3.xlsx::sheet=Sheet1,cell=E71 si3.xlsx::sheet=Sheet1,cell=E1 si3.xlsx::sheet=Sheet1,cell=F71 si3.xlsx::sheet=Sheet1,cell=F1 si3.xlsx::sheet=Sheet1,cell=G71 si3.xlsx::sheet=Sheet1,cell=G1 | platform=MiNANO-form; organic_solvent=ethanol; organic_volume=100; aqueous_volume=300; buffer=sodium acetate; buffer_concentration=25; buffer_pH=5.0; aqueous_to_organic_flow_ratio=3:1; total_flow_rate=2000; postmix_dilution=40 uL suspension into 160 uL PBS; size_PDI_instrument=DynaPro Plate Reader III; acquisition_duration=5; acquisitions_per_sample=30; excluded_acquisitions=PDI value of 0 | main.pdf::page=3 | 0.233333333333333 Actual empty LNP PDI | mean ± SD stated globally; source-row statistic pending; no per-row SD |  | pending
结果 | si3_N0071_H | si3_N0071 | EMPTY_CHAR | empty | si3.xlsx | 71 | SM102 | DSPC | 2.5 | mM | 50 | 16 | 1.5 |  | molar % |  | EMPTY |  |  |  | particle_size | 39.15882 | nm | reported | measurement | si3.xlsx::sheet=Sheet1,cell=H72 si3.xlsx::sheet=Sheet1,cell=H1 | si3.xlsx::sheet=Sheet1,cell=A72 si3.xlsx::sheet=Sheet1,cell=A1 si3.xlsx::sheet=Sheet1,cell=B72 si3.xlsx::sheet=Sheet1,cell=B1 si3.xlsx::sheet=Sheet1,cell=C72 si3.xlsx::sheet=Sheet1,cell=C1 si3.xlsx::sheet=Sheet1,cell=D72 si3.xlsx::sheet=Sheet1,cell=D1 si3.xlsx::sheet=Sheet1,cell=E72 si3.xlsx::sheet=Sheet1,cell=E1 si3.xlsx::sheet=Sheet1,cell=F72 si3.xlsx::sheet=Sheet1,cell=F1 si3.xlsx::sheet=Sheet1,cell=G72 si3.xlsx::sheet=Sheet1,cell=G1 | platform=MiNANO-form; organic_solvent=ethanol; organic_volume=100; aqueous_volume=300; buffer=sodium acetate; buffer_concentration=25; buffer_pH=5.0; aqueous_to_organic_flow_ratio=3:1; total_flow_rate=2000; postmix_dilution=40 uL suspension into 160 uL PBS; size_PDI_instrument=DynaPro Plate Reader III; acquisition_duration=5; acquisitions_per_sample=30; excluded_acquisitions=PDI value of 0 | main.pdf::page=3 | 39.1588235294118 Actual empty LNP size (nm) | mean ± SD stated globally; source-row statistic pending; no per-row SD |  | pending
结果 | si3_N0071_I | si3_N0071 | EMPTY_CHAR | empty | si3.xlsx | 71 | SM102 | DSPC | 2.5 | mM | 50 | 16 | 1.5 |  | molar % |  | EMPTY |  |  |  | PDI | 0.2334706 | dimensionless | reported | measurement | si3.xlsx::sheet=Sheet1,cell=I72 si3.xlsx::sheet=Sheet1,cell=I1 | si3.xlsx::sheet=Sheet1,cell=A72 si3.xlsx::sheet=Sheet1,cell=A1 si3.xlsx::sheet=Sheet1,cell=B72 si3.xlsx::sheet=Sheet1,cell=B1 si3.xlsx::sheet=Sheet1,cell=C72 si3.xlsx::sheet=Sheet1,cell=C1 si3.xlsx::sheet=Sheet1,cell=D72 si3.xlsx::sheet=Sheet1,cell=D1 si3.xlsx::sheet=Sheet1,cell=E72 si3.xlsx::sheet=Sheet1,cell=E1 si3.xlsx::sheet=Sheet1,cell=F72 si3.xlsx::sheet=Sheet1,cell=F1 si3.xlsx::sheet=Sheet1,cell=G72 si3.xlsx::sheet=Sheet1,cell=G1 | platform=MiNANO-form; organic_solvent=ethanol; organic_volume=100; aqueous_volume=300; buffer=sodium acetate; buffer_concentration=25; buffer_pH=5.0; aqueous_to_organic_flow_ratio=3:1; total_flow_rate=2000; postmix_dilution=40 uL suspension into 160 uL PBS; size_PDI_instrument=DynaPro Plate Reader III; acquisition_duration=5; acquisitions_per_sample=30; excluded_acquisitions=PDI value of 0 | main.pdf::page=3 | 0.233470588235294 Actual empty LNP PDI | mean ± SD stated globally; source-row statistic pending; no per-row SD |  | pending
结果 | si3_N0072_H | si3_N0072 | EMPTY_CHAR | empty | si3.xlsx | 72 | SM102 | DSPC | 2.5 | mM | 50 | 16 | 2.5 |  | molar % |  | EMPTY |  |  |  | particle_size | 36.03667 | nm | reported | measurement | si3.xlsx::sheet=Sheet1,cell=H73 si3.xlsx::sheet=Sheet1,cell=H1 | si3.xlsx::sheet=Sheet1,cell=A73 si3.xlsx::sheet=Sheet1,cell=A1 si3.xlsx::sheet=Sheet1,cell=B73 si3.xlsx::sheet=Sheet1,cell=B1 si3.xlsx::sheet=Sheet1,cell=C73 si3.xlsx::sheet=Sheet1,cell=C1 si3.xlsx::sheet=Sheet1,cell=D73 si3.xlsx::sheet=Sheet1,cell=D1 si3.xlsx::sheet=Sheet1,cell=E73 si3.xlsx::sheet=Sheet1,cell=E1 si3.xlsx::sheet=Sheet1,cell=F73 si3.xlsx::sheet=Sheet1,cell=F1 si3.xlsx::sheet=Sheet1,cell=G73 si3.xlsx::sheet=Sheet1,cell=G1 | platform=MiNANO-form; organic_solvent=ethanol; organic_volume=100; aqueous_volume=300; buffer=sodium acetate; buffer_concentration=25; buffer_pH=5.0; aqueous_to_organic_flow_ratio=3:1; total_flow_rate=2000; postmix_dilution=40 uL suspension into 160 uL PBS; size_PDI_instrument=DynaPro Plate Reader III; acquisition_duration=5; acquisitions_per_sample=30; excluded_acquisitions=PDI value of 0 | main.pdf::page=3 | 36.0366666666667 Actual empty LNP size (nm) | mean ± SD stated globally; source-row statistic pending; no per-row SD |  | pending
结果 | si3_N0072_I | si3_N0072 | EMPTY_CHAR | empty | si3.xlsx | 72 | SM102 | DSPC | 2.5 | mM | 50 | 16 | 2.5 |  | molar % |  | EMPTY |  |  |  | PDI | 0.09263333 | dimensionless | reported | measurement | si3.xlsx::sheet=Sheet1,cell=I73 si3.xlsx::sheet=Sheet1,cell=I1 | si3.xlsx::sheet=Sheet1,cell=A73 si3.xlsx::sheet=Sheet1,cell=A1 si3.xlsx::sheet=Sheet1,cell=B73 si3.xlsx::sheet=Sheet1,cell=B1 si3.xlsx::sheet=Sheet1,cell=C73 si3.xlsx::sheet=Sheet1,cell=C1 si3.xlsx::sheet=Sheet1,cell=D73 si3.xlsx::sheet=Sheet1,cell=D1 si3.xlsx::sheet=Sheet1,cell=E73 si3.xlsx::sheet=Sheet1,cell=E1 si3.xlsx::sheet=Sheet1,cell=F73 si3.xlsx::sheet=Sheet1,cell=F1 si3.xlsx::sheet=Sheet1,cell=G73 si3.xlsx::sheet=Sheet1,cell=G1 | platform=MiNANO-form; organic_solvent=ethanol; organic_volume=100; aqueous_volume=300; buffer=sodium acetate; buffer_concentration=25; buffer_pH=5.0; aqueous_to_organic_flow_ratio=3:1; total_flow_rate=2000; postmix_dilution=40 uL suspension into 160 uL PBS; size_PDI_instrument=DynaPro Plate Reader III; acquisition_duration=5; acquisitions_per_sample=30; excluded_acquisitions=PDI value of 0 | main.pdf::page=3 | 0.0926333333333333 Actual empty LNP PDI | mean ± SD stated globally; source-row statistic pending; no per-row SD |  | pending
结果 | si3_N0073_H | si3_N0073 | EMPTY_CHAR | empty | si3.xlsx | 73 | SM102 | DSPC | 2.5 | mM | 60 | 4 | 0.5 |  | molar % |  | EMPTY |  |  |  | particle_size | 42.03333 | nm | reported | measurement | si3.xlsx::sheet=Sheet1,cell=H74 si3.xlsx::sheet=Sheet1,cell=H1 | si3.xlsx::sheet=Sheet1,cell=A74 si3.xlsx::sheet=Sheet1,cell=A1 si3.xlsx::sheet=Sheet1,cell=B74 si3.xlsx::sheet=Sheet1,cell=B1 si3.xlsx::sheet=Sheet1,cell=C74 si3.xlsx::sheet=Sheet1,cell=C1 si3.xlsx::sheet=Sheet1,cell=D74 si3.xlsx::sheet=Sheet1,cell=D1 si3.xlsx::sheet=Sheet1,cell=E74 si3.xlsx::sheet=Sheet1,cell=E1 si3.xlsx::sheet=Sheet1,cell=F74 si3.xlsx::sheet=Sheet1,cell=F1 si3.xlsx::sheet=Sheet1,cell=G74 si3.xlsx::sheet=Sheet1,cell=G1 | platform=MiNANO-form; organic_solvent=ethanol; organic_volume=100; aqueous_volume=300; buffer=sodium acetate; buffer_concentration=25; buffer_pH=5.0; aqueous_to_organic_flow_ratio=3:1; total_flow_rate=2000; postmix_dilution=40 uL suspension into 160 uL PBS; size_PDI_instrument=DynaPro Plate Reader III; acquisition_duration=5; acquisitions_per_sample=30; excluded_acquisitions=PDI value of 0 | main.pdf::page=3 | 42.0333333333333 Actual empty LNP size (nm) | mean ± SD stated globally; source-row statistic pending; no per-row SD |  | pending
结果 | si3_N0073_I | si3_N0073 | EMPTY_CHAR | empty | si3.xlsx | 73 | SM102 | DSPC | 2.5 | mM | 60 | 4 | 0.5 |  | molar % |  | EMPTY |  |  |  | PDI | 0.1313333 | dimensionless | reported | measurement | si3.xlsx::sheet=Sheet1,cell=I74 si3.xlsx::sheet=Sheet1,cell=I1 | si3.xlsx::sheet=Sheet1,cell=A74 si3.xlsx::sheet=Sheet1,cell=A1 si3.xlsx::sheet=Sheet1,cell=B74 si3.xlsx::sheet=Sheet1,cell=B1 si3.xlsx::sheet=Sheet1,cell=C74 si3.xlsx::sheet=Sheet1,cell=C1 si3.xlsx::sheet=Sheet1,cell=D74 si3.xlsx::sheet=Sheet1,cell=D1 si3.xlsx::sheet=Sheet1,cell=E74 si3.xlsx::sheet=Sheet1,cell=E1 si3.xlsx::sheet=Sheet1,cell=F74 si3.xlsx::sheet=Sheet1,cell=F1 si3.xlsx::sheet=Sheet1,cell=G74 si3.xlsx::sheet=Sheet1,cell=G1 | platform=MiNANO-form; organic_solvent=ethanol; organic_volume=100; aqueous_volume=300; buffer=sodium acetate; buffer_concentration=25; buffer_pH=5.0; aqueous_to_organic_flow_ratio=3:1; total_flow_rate=2000; postmix_dilution=40 uL suspension into 160 uL PBS; size_PDI_instrument=DynaPro Plate Reader III; acquisition_duration=5; acquisitions_per_sample=30; excluded_acquisitions=PDI value of 0 | main.pdf::page=3 | 0.131333333333333 Actual empty LNP PDI | mean ± SD stated globally; source-row statistic pending; no per-row SD |  | pending
结果 | si3_N0074_H | si3_N0074 | EMPTY_CHAR | empty | si3.xlsx | 74 | SM102 | DSPC | 2.5 | mM | 60 | 4 | 1.5 |  | molar % |  | EMPTY |  |  |  | particle_size | 37.16207 | nm | reported | measurement | si3.xlsx::sheet=Sheet1,cell=H75 si3.xlsx::sheet=Sheet1,cell=H1 | si3.xlsx::sheet=Sheet1,cell=A75 si3.xlsx::sheet=Sheet1,cell=A1 si3.xlsx::sheet=Sheet1,cell=B75 si3.xlsx::sheet=Sheet1,cell=B1 si3.xlsx::sheet=Sheet1,cell=C75 si3.xlsx::sheet=Sheet1,cell=C1 si3.xlsx::sheet=Sheet1,cell=D75 si3.xlsx::sheet=Sheet1,cell=D1 si3.xlsx::sheet=Sheet1,cell=E75 si3.xlsx::sheet=Sheet1,cell=E1 si3.xlsx::sheet=Sheet1,cell=F75 si3.xlsx::sheet=Sheet1,cell=F1 si3.xlsx::sheet=Sheet1,cell=G75 si3.xlsx::sheet=Sheet1,cell=G1 | platform=MiNANO-form; organic_solvent=ethanol; organic_volume=100; aqueous_volume=300; buffer=sodium acetate; buffer_concentration=25; buffer_pH=5.0; aqueous_to_organic_flow_ratio=3:1; total_flow_rate=2000; postmix_dilution=40 uL suspension into 160 uL PBS; size_PDI_instrument=DynaPro Plate Reader III; acquisition_duration=5; acquisitions_per_sample=30; excluded_acquisitions=PDI value of 0 | main.pdf::page=3 | 37.1620689655172 Actual empty LNP size (nm) | mean ± SD stated globally; source-row statistic pending; no per-row SD |  | pending
结果 | si3_N0074_I | si3_N0074 | EMPTY_CHAR | empty | si3.xlsx | 74 | SM102 | DSPC | 2.5 | mM | 60 | 4 | 1.5 |  | molar % |  | EMPTY |  |  |  | PDI | 0.087 | dimensionless | reported | measurement | si3.xlsx::sheet=Sheet1,cell=I75 si3.xlsx::sheet=Sheet1,cell=I1 | si3.xlsx::sheet=Sheet1,cell=A75 si3.xlsx::sheet=Sheet1,cell=A1 si3.xlsx::sheet=Sheet1,cell=B75 si3.xlsx::sheet=Sheet1,cell=B1 si3.xlsx::sheet=Sheet1,cell=C75 si3.xlsx::sheet=Sheet1,cell=C1 si3.xlsx::sheet=Sheet1,cell=D75 si3.xlsx::sheet=Sheet1,cell=D1 si3.xlsx::sheet=Sheet1,cell=E75 si3.xlsx::sheet=Sheet1,cell=E1 si3.xlsx::sheet=Sheet1,cell=F75 si3.xlsx::sheet=Sheet1,cell=F1 si3.xlsx::sheet=Sheet1,cell=G75 si3.xlsx::sheet=Sheet1,cell=G1 | platform=MiNANO-form; organic_solvent=ethanol; organic_volume=100; aqueous_volume=300; buffer=sodium acetate; buffer_concentration=25; buffer_pH=5.0; aqueous_to_organic_flow_ratio=3:1; total_flow_rate=2000; postmix_dilution=40 uL suspension into 160 uL PBS; size_PDI_instrument=DynaPro Plate Reader III; acquisition_duration=5; acquisitions_per_sample=30; excluded_acquisitions=PDI value of 0 | main.pdf::page=3 | 0.087 Actual empty LNP PDI | mean ± SD stated globally; source-row statistic pending; no per-row SD |  | pending
结果 | si3_N0075_H | si3_N0075 | EMPTY_CHAR | empty | si3.xlsx | 75 | SM102 | DSPC | 2.5 | mM | 60 | 4 | 2.5 |  | molar % |  | EMPTY |  |  |  | particle_size | 32.11333 | nm | reported | measurement | si3.xlsx::sheet=Sheet1,cell=H76 si3.xlsx::sheet=Sheet1,cell=H1 | si3.xlsx::sheet=Sheet1,cell=A76 si3.xlsx::sheet=Sheet1,cell=A1 si3.xlsx::sheet=Sheet1,cell=B76 si3.xlsx::sheet=Sheet1,cell=B1 si3.xlsx::sheet=Sheet1,cell=C76 si3.xlsx::sheet=Sheet1,cell=C1 si3.xlsx::sheet=Sheet1,cell=D76 si3.xlsx::sheet=Sheet1,cell=D1 si3.xlsx::sheet=Sheet1,cell=E76 si3.xlsx::sheet=Sheet1,cell=E1 si3.xlsx::sheet=Sheet1,cell=F76 si3.xlsx::sheet=Sheet1,cell=F1 si3.xlsx::sheet=Sheet1,cell=G76 si3.xlsx::sheet=Sheet1,cell=G1 | platform=MiNANO-form; organic_solvent=ethanol; organic_volume=100; aqueous_volume=300; buffer=sodium acetate; buffer_concentration=25; buffer_pH=5.0; aqueous_to_organic_flow_ratio=3:1; total_flow_rate=2000; postmix_dilution=40 uL suspension into 160 uL PBS; size_PDI_instrument=DynaPro Plate Reader III; acquisition_duration=5; acquisitions_per_sample=30; excluded_acquisitions=PDI value of 0 | main.pdf::page=3 | 32.1133333333333 Actual empty LNP size (nm) | mean ± SD stated globally; source-row statistic pending; no per-row SD |  | pending
结果 | si3_N0075_I | si3_N0075 | EMPTY_CHAR | empty | si3.xlsx | 75 | SM102 | DSPC | 2.5 | mM | 60 | 4 | 2.5 |  | molar % |  | EMPTY |  |  |  | PDI | 0.1075 | dimensionless | reported | measurement | si3.xlsx::sheet=Sheet1,cell=I76 si3.xlsx::sheet=Sheet1,cell=I1 | si3.xlsx::sheet=Sheet1,cell=A76 si3.xlsx::sheet=Sheet1,cell=A1 si3.xlsx::sheet=Sheet1,cell=B76 si3.xlsx::sheet=Sheet1,cell=B1 si3.xlsx::sheet=Sheet1,cell=C76 si3.xlsx::sheet=Sheet1,cell=C1 si3.xlsx::sheet=Sheet1,cell=D76 si3.xlsx::sheet=Sheet1,cell=D1 si3.xlsx::sheet=Sheet1,cell=E76 si3.xlsx::sheet=Sheet1,cell=E1 si3.xlsx::sheet=Sheet1,cell=F76 si3.xlsx::sheet=Sheet1,cell=F1 si3.xlsx::sheet=Sheet1,cell=G76 si3.xlsx::sheet=Sheet1,cell=G1 | platform=MiNANO-form; organic_solvent=ethanol; organic_volume=100; aqueous_volume=300; buffer=sodium acetate; buffer_concentration=25; buffer_pH=5.0; aqueous_to_organic_flow_ratio=3:1; total_flow_rate=2000; postmix_dilution=40 uL suspension into 160 uL PBS; size_PDI_instrument=DynaPro Plate Reader III; acquisition_duration=5; acquisitions_per_sample=30; excluded_acquisitions=PDI value of 0 | main.pdf::page=3 | 0.1075 Actual empty LNP PDI | mean ± SD stated globally; source-row statistic pending; no per-row SD |  | pending
结果 | si3_N0076_H | si3_N0076 | EMPTY_CHAR | empty | si3.xlsx | 76 | SM102 | DSPC | 2.5 | mM | 60 | 10 | 0.5 |  | molar % |  | EMPTY |  |  |  | particle_size | 38.61333 | nm | reported | measurement | si3.xlsx::sheet=Sheet1,cell=H77 si3.xlsx::sheet=Sheet1,cell=H1 | si3.xlsx::sheet=Sheet1,cell=A77 si3.xlsx::sheet=Sheet1,cell=A1 si3.xlsx::sheet=Sheet1,cell=B77 si3.xlsx::sheet=Sheet1,cell=B1 si3.xlsx::sheet=Sheet1,cell=C77 si3.xlsx::sheet=Sheet1,cell=C1 si3.xlsx::sheet=Sheet1,cell=D77 si3.xlsx::sheet=Sheet1,cell=D1 si3.xlsx::sheet=Sheet1,cell=E77 si3.xlsx::sheet=Sheet1,cell=E1 si3.xlsx::sheet=Sheet1,cell=F77 si3.xlsx::sheet=Sheet1,cell=F1 si3.xlsx::sheet=Sheet1,cell=G77 si3.xlsx::sheet=Sheet1,cell=G1 | platform=MiNANO-form; organic_solvent=ethanol; organic_volume=100; aqueous_volume=300; buffer=sodium acetate; buffer_concentration=25; buffer_pH=5.0; aqueous_to_organic_flow_ratio=3:1; total_flow_rate=2000; postmix_dilution=40 uL suspension into 160 uL PBS; size_PDI_instrument=DynaPro Plate Reader III; acquisition_duration=5; acquisitions_per_sample=30; excluded_acquisitions=PDI value of 0 | main.pdf::page=3 | 38.6133333333333 Actual empty LNP size (nm) | mean ± SD stated globally; source-row statistic pending; no per-row SD |  | pending
结果 | si3_N0076_I | si3_N0076 | EMPTY_CHAR | empty | si3.xlsx | 76 | SM102 | DSPC | 2.5 | mM | 60 | 10 | 0.5 |  | molar % |  | EMPTY |  |  |  | PDI | 0.1200333 | dimensionless | reported | measurement | si3.xlsx::sheet=Sheet1,cell=I77 si3.xlsx::sheet=Sheet1,cell=I1 | si3.xlsx::sheet=Sheet1,cell=A77 si3.xlsx::sheet=Sheet1,cell=A1 si3.xlsx::sheet=Sheet1,cell=B77 si3.xlsx::sheet=Sheet1,cell=B1 si3.xlsx::sheet=Sheet1,cell=C77 si3.xlsx::sheet=Sheet1,cell=C1 si3.xlsx::sheet=Sheet1,cell=D77 si3.xlsx::sheet=Sheet1,cell=D1 si3.xlsx::sheet=Sheet1,cell=E77 si3.xlsx::sheet=Sheet1,cell=E1 si3.xlsx::sheet=Sheet1,cell=F77 si3.xlsx::sheet=Sheet1,cell=F1 si3.xlsx::sheet=Sheet1,cell=G77 si3.xlsx::sheet=Sheet1,cell=G1 | platform=MiNANO-form; organic_solvent=ethanol; organic_volume=100; aqueous_volume=300; buffer=sodium acetate; buffer_concentration=25; buffer_pH=5.0; aqueous_to_organic_flow_ratio=3:1; total_flow_rate=2000; postmix_dilution=40 uL suspension into 160 uL PBS; size_PDI_instrument=DynaPro Plate Reader III; acquisition_duration=5; acquisitions_per_sample=30; excluded_acquisitions=PDI value of 0 | main.pdf::page=3 | 0.120033333333333 Actual empty LNP PDI | mean ± SD stated globally; source-row statistic pending; no per-row SD |  | pending
结果 | si3_N0077_H | si3_N0077 | EMPTY_CHAR | empty | si3.xlsx | 77 | SM102 | DSPC | 2.5 | mM | 60 | 10 | 1.5 |  | molar % |  | EMPTY |  |  |  | particle_size | 34.58333 | nm | reported | measurement | si3.xlsx::sheet=Sheet1,cell=H78 si3.xlsx::sheet=Sheet1,cell=H1 | si3.xlsx::sheet=Sheet1,cell=A78 si3.xlsx::sheet=Sheet1,cell=A1 si3.xlsx::sheet=Sheet1,cell=B78 si3.xlsx::sheet=Sheet1,cell=B1 si3.xlsx::sheet=Sheet1,cell=C78 si3.xlsx::sheet=Sheet1,cell=C1 si3.xlsx::sheet=Sheet1,cell=D78 si3.xlsx::sheet=Sheet1,cell=D1 si3.xlsx::sheet=Sheet1,cell=E78 si3.xlsx::sheet=Sheet1,cell=E1 si3.xlsx::sheet=Sheet1,cell=F78 si3.xlsx::sheet=Sheet1,cell=F1 si3.xlsx::sheet=Sheet1,cell=G78 si3.xlsx::sheet=Sheet1,cell=G1 | platform=MiNANO-form; organic_solvent=ethanol; organic_volume=100; aqueous_volume=300; buffer=sodium acetate; buffer_concentration=25; buffer_pH=5.0; aqueous_to_organic_flow_ratio=3:1; total_flow_rate=2000; postmix_dilution=40 uL suspension into 160 uL PBS; size_PDI_instrument=DynaPro Plate Reader III; acquisition_duration=5; acquisitions_per_sample=30; excluded_acquisitions=PDI value of 0 | main.pdf::page=3 | 34.5833333333333 Actual empty LNP size (nm) | mean ± SD stated globally; source-row statistic pending; no per-row SD |  | pending
结果 | si3_N0077_I | si3_N0077 | EMPTY_CHAR | empty | si3.xlsx | 77 | SM102 | DSPC | 2.5 | mM | 60 | 10 | 1.5 |  | molar % |  | EMPTY |  |  |  | PDI | 0.1728333 | dimensionless | reported | measurement | si3.xlsx::sheet=Sheet1,cell=I78 si3.xlsx::sheet=Sheet1,cell=I1 | si3.xlsx::sheet=Sheet1,cell=A78 si3.xlsx::sheet=Sheet1,cell=A1 si3.xlsx::sheet=Sheet1,cell=B78 si3.xlsx::sheet=Sheet1,cell=B1 si3.xlsx::sheet=Sheet1,cell=C78 si3.xlsx::sheet=Sheet1,cell=C1 si3.xlsx::sheet=Sheet1,cell=D78 si3.xlsx::sheet=Sheet1,cell=D1 si3.xlsx::sheet=Sheet1,cell=E78 si3.xlsx::sheet=Sheet1,cell=E1 si3.xlsx::sheet=Sheet1,cell=F78 si3.xlsx::sheet=Sheet1,cell=F1 si3.xlsx::sheet=Sheet1,cell=G78 si3.xlsx::sheet=Sheet1,cell=G1 | platform=MiNANO-form; organic_solvent=ethanol; organic_volume=100; aqueous_volume=300; buffer=sodium acetate; buffer_concentration=25; buffer_pH=5.0; aqueous_to_organic_flow_ratio=3:1; total_flow_rate=2000; postmix_dilution=40 uL suspension into 160 uL PBS; size_PDI_instrument=DynaPro Plate Reader III; acquisition_duration=5; acquisitions_per_sample=30; excluded_acquisitions=PDI value of 0 | main.pdf::page=3 | 0.172833333333333 Actual empty LNP PDI | mean ± SD stated globally; source-row statistic pending; no per-row SD |  | pending
结果 | si3_N0078_H | si3_N0078 | EMPTY_CHAR | empty | si3.xlsx | 78 | SM102 | DSPC | 2.5 | mM | 60 | 10 | 2.5 |  | molar % |  | EMPTY |  |  |  | particle_size | 37.30417 | nm | reported | measurement | si3.xlsx::sheet=Sheet1,cell=H79 si3.xlsx::sheet=Sheet1,cell=H1 | si3.xlsx::sheet=Sheet1,cell=A79 si3.xlsx::sheet=Sheet1,cell=A1 si3.xlsx::sheet=Sheet1,cell=B79 si3.xlsx::sheet=Sheet1,cell=B1 si3.xlsx::sheet=Sheet1,cell=C79 si3.xlsx::sheet=Sheet1,cell=C1 si3.xlsx::sheet=Sheet1,cell=D79 si3.xlsx::sheet=Sheet1,cell=D1 si3.xlsx::sheet=Sheet1,cell=E79 si3.xlsx::sheet=Sheet1,cell=E1 si3.xlsx::sheet=Sheet1,cell=F79 si3.xlsx::sheet=Sheet1,cell=F1 si3.xlsx::sheet=Sheet1,cell=G79 si3.xlsx::sheet=Sheet1,cell=G1 | platform=MiNANO-form; organic_solvent=ethanol; organic_volume=100; aqueous_volume=300; buffer=sodium acetate; buffer_concentration=25; buffer_pH=5.0; aqueous_to_organic_flow_ratio=3:1; total_flow_rate=2000; postmix_dilution=40 uL suspension into 160 uL PBS; size_PDI_instrument=DynaPro Plate Reader III; acquisition_duration=5; acquisitions_per_sample=30; excluded_acquisitions=PDI value of 0 | main.pdf::page=3 | 37.3041666666667 Actual empty LNP size (nm) | mean ± SD stated globally; source-row statistic pending; no per-row SD |  | pending
结果 | si3_N0078_I | si3_N0078 | EMPTY_CHAR | empty | si3.xlsx | 78 | SM102 | DSPC | 2.5 | mM | 60 | 10 | 2.5 |  | molar % |  | EMPTY |  |  |  | PDI | 0.1478333 | dimensionless | reported | measurement | si3.xlsx::sheet=Sheet1,cell=I79 si3.xlsx::sheet=Sheet1,cell=I1 | si3.xlsx::sheet=Sheet1,cell=A79 si3.xlsx::sheet=Sheet1,cell=A1 si3.xlsx::sheet=Sheet1,cell=B79 si3.xlsx::sheet=Sheet1,cell=B1 si3.xlsx::sheet=Sheet1,cell=C79 si3.xlsx::sheet=Sheet1,cell=C1 si3.xlsx::sheet=Sheet1,cell=D79 si3.xlsx::sheet=Sheet1,cell=D1 si3.xlsx::sheet=Sheet1,cell=E79 si3.xlsx::sheet=Sheet1,cell=E1 si3.xlsx::sheet=Sheet1,cell=F79 si3.xlsx::sheet=Sheet1,cell=F1 si3.xlsx::sheet=Sheet1,cell=G79 si3.xlsx::sheet=Sheet1,cell=G1 | platform=MiNANO-form; organic_solvent=ethanol; organic_volume=100; aqueous_volume=300; buffer=sodium acetate; buffer_concentration=25; buffer_pH=5.0; aqueous_to_organic_flow_ratio=3:1; total_flow_rate=2000; postmix_dilution=40 uL suspension into 160 uL PBS; size_PDI_instrument=DynaPro Plate Reader III; acquisition_duration=5; acquisitions_per_sample=30; excluded_acquisitions=PDI value of 0 | main.pdf::page=3 | 0.147833333333333 Actual empty LNP PDI | mean ± SD stated globally; source-row statistic pending; no per-row SD |  | pending
结果 | si3_N0079_H | si3_N0079 | EMPTY_CHAR | empty | si3.xlsx | 79 | SM102 | DSPC | 2.5 | mM | 60 | 16 | 0.5 |  | molar % |  | EMPTY |  |  |  | particle_size | 38.36 | nm | reported | measurement | si3.xlsx::sheet=Sheet1,cell=H80 si3.xlsx::sheet=Sheet1,cell=H1 | si3.xlsx::sheet=Sheet1,cell=A80 si3.xlsx::sheet=Sheet1,cell=A1 si3.xlsx::sheet=Sheet1,cell=B80 si3.xlsx::sheet=Sheet1,cell=B1 si3.xlsx::sheet=Sheet1,cell=C80 si3.xlsx::sheet=Sheet1,cell=C1 si3.xlsx::sheet=Sheet1,cell=D80 si3.xlsx::sheet=Sheet1,cell=D1 si3.xlsx::sheet=Sheet1,cell=E80 si3.xlsx::sheet=Sheet1,cell=E1 si3.xlsx::sheet=Sheet1,cell=F80 si3.xlsx::sheet=Sheet1,cell=F1 si3.xlsx::sheet=Sheet1,cell=G80 si3.xlsx::sheet=Sheet1,cell=G1 | platform=MiNANO-form; organic_solvent=ethanol; organic_volume=100; aqueous_volume=300; buffer=sodium acetate; buffer_concentration=25; buffer_pH=5.0; aqueous_to_organic_flow_ratio=3:1; total_flow_rate=2000; postmix_dilution=40 uL suspension into 160 uL PBS; size_PDI_instrument=DynaPro Plate Reader III; acquisition_duration=5; acquisitions_per_sample=30; excluded_acquisitions=PDI value of 0 | main.pdf::page=3 | 38.36 Actual empty LNP size (nm) | mean ± SD stated globally; source-row statistic pending; no per-row SD |  | pending
结果 | si3_N0079_I | si3_N0079 | EMPTY_CHAR | empty | si3.xlsx | 79 | SM102 | DSPC | 2.5 | mM | 60 | 16 | 0.5 |  | molar % |  | EMPTY |  |  |  | PDI | 0.09233333 | dimensionless | reported | measurement | si3.xlsx::sheet=Sheet1,cell=I80 si3.xlsx::sheet=Sheet1,cell=I1 | si3.xlsx::sheet=Sheet1,cell=A80 si3.xlsx::sheet=Sheet1,cell=A1 si3.xlsx::sheet=Sheet1,cell=B80 si3.xlsx::sheet=Sheet1,cell=B1 si3.xlsx::sheet=Sheet1,cell=C80 si3.xlsx::sheet=Sheet1,cell=C1 si3.xlsx::sheet=Sheet1,cell=D80 si3.xlsx::sheet=Sheet1,cell=D1 si3.xlsx::sheet=Sheet1,cell=E80 si3.xlsx::sheet=Sheet1,cell=E1 si3.xlsx::sheet=Sheet1,cell=F80 si3.xlsx::sheet=Sheet1,cell=F1 si3.xlsx::sheet=Sheet1,cell=G80 si3.xlsx::sheet=Sheet1,cell=G1 | platform=MiNANO-form; organic_solvent=ethanol; organic_volume=100; aqueous_volume=300; buffer=sodium acetate; buffer_concentration=25; buffer_pH=5.0; aqueous_to_organic_flow_ratio=3:1; total_flow_rate=2000; postmix_dilution=40 uL suspension into 160 uL PBS; size_PDI_instrument=DynaPro Plate Reader III; acquisition_duration=5; acquisitions_per_sample=30; excluded_acquisitions=PDI value of 0 | main.pdf::page=3 | 0.0923333333333333 Actual empty LNP PDI | mean ± SD stated globally; source-row statistic pending; no per-row SD |  | pending
结果 | si3_N0080_H | si3_N0080 | EMPTY_CHAR | empty | si3.xlsx | 80 | SM102 | DSPC | 2.5 | mM | 60 | 16 | 1.5 |  | molar % |  | EMPTY |  |  |  | particle_size | 33.7 | nm | reported | measurement | si3.xlsx::sheet=Sheet1,cell=H81 si3.xlsx::sheet=Sheet1,cell=H1 | si3.xlsx::sheet=Sheet1,cell=A81 si3.xlsx::sheet=Sheet1,cell=A1 si3.xlsx::sheet=Sheet1,cell=B81 si3.xlsx::sheet=Sheet1,cell=B1 si3.xlsx::sheet=Sheet1,cell=C81 si3.xlsx::sheet=Sheet1,cell=C1 si3.xlsx::sheet=Sheet1,cell=D81 si3.xlsx::sheet=Sheet1,cell=D1 si3.xlsx::sheet=Sheet1,cell=E81 si3.xlsx::sheet=Sheet1,cell=E1 si3.xlsx::sheet=Sheet1,cell=F81 si3.xlsx::sheet=Sheet1,cell=F1 si3.xlsx::sheet=Sheet1,cell=G81 si3.xlsx::sheet=Sheet1,cell=G1 | platform=MiNANO-form; organic_solvent=ethanol; organic_volume=100; aqueous_volume=300; buffer=sodium acetate; buffer_concentration=25; buffer_pH=5.0; aqueous_to_organic_flow_ratio=3:1; total_flow_rate=2000; postmix_dilution=40 uL suspension into 160 uL PBS; size_PDI_instrument=DynaPro Plate Reader III; acquisition_duration=5; acquisitions_per_sample=30; excluded_acquisitions=PDI value of 0 | main.pdf::page=3 | 33.7 Actual empty LNP size (nm) | mean ± SD stated globally; source-row statistic pending; no per-row SD |  | pending
结果 | si3_N0080_I | si3_N0080 | EMPTY_CHAR | empty | si3.xlsx | 80 | SM102 | DSPC | 2.5 | mM | 60 | 16 | 1.5 |  | molar % |  | EMPTY |  |  |  | PDI | 0.06933333 | dimensionless | reported | measurement | si3.xlsx::sheet=Sheet1,cell=I81 si3.xlsx::sheet=Sheet1,cell=I1 | si3.xlsx::sheet=Sheet1,cell=A81 si3.xlsx::sheet=Sheet1,cell=A1 si3.xlsx::sheet=Sheet1,cell=B81 si3.xlsx::sheet=Sheet1,cell=B1 si3.xlsx::sheet=Sheet1,cell=C81 si3.xlsx::sheet=Sheet1,cell=C1 si3.xlsx::sheet=Sheet1,cell=D81 si3.xlsx::sheet=Sheet1,cell=D1 si3.xlsx::sheet=Sheet1,cell=E81 si3.xlsx::sheet=Sheet1,cell=E1 si3.xlsx::sheet=Sheet1,cell=F81 si3.xlsx::sheet=Sheet1,cell=F1 si3.xlsx::sheet=Sheet1,cell=G81 si3.xlsx::sheet=Sheet1,cell=G1 | platform=MiNANO-form; organic_solvent=ethanol; organic_volume=100; aqueous_volume=300; buffer=sodium acetate; buffer_concentration=25; buffer_pH=5.0; aqueous_to_organic_flow_ratio=3:1; total_flow_rate=2000; postmix_dilution=40 uL suspension into 160 uL PBS; size_PDI_instrument=DynaPro Plate Reader III; acquisition_duration=5; acquisitions_per_sample=30; excluded_acquisitions=PDI value of 0 | main.pdf::page=3 | 0.0693333333333333 Actual empty LNP PDI | mean ± SD stated globally; source-row statistic pending; no per-row SD |  | pending
结果 | si3_N0081_H | si3_N0081 | EMPTY_CHAR | empty | si3.xlsx | 81 | SM102 | DSPC | 2.5 | mM | 60 | 16 | 2.5 |  | molar % |  | EMPTY |  |  |  | particle_size | 32.19 | nm | reported | measurement | si3.xlsx::sheet=Sheet1,cell=H82 si3.xlsx::sheet=Sheet1,cell=H1 | si3.xlsx::sheet=Sheet1,cell=A82 si3.xlsx::sheet=Sheet1,cell=A1 si3.xlsx::sheet=Sheet1,cell=B82 si3.xlsx::sheet=Sheet1,cell=B1 si3.xlsx::sheet=Sheet1,cell=C82 si3.xlsx::sheet=Sheet1,cell=C1 si3.xlsx::sheet=Sheet1,cell=D82 si3.xlsx::sheet=Sheet1,cell=D1 si3.xlsx::sheet=Sheet1,cell=E82 si3.xlsx::sheet=Sheet1,cell=E1 si3.xlsx::sheet=Sheet1,cell=F82 si3.xlsx::sheet=Sheet1,cell=F1 si3.xlsx::sheet=Sheet1,cell=G82 si3.xlsx::sheet=Sheet1,cell=G1 | platform=MiNANO-form; organic_solvent=ethanol; organic_volume=100; aqueous_volume=300; buffer=sodium acetate; buffer_concentration=25; buffer_pH=5.0; aqueous_to_organic_flow_ratio=3:1; total_flow_rate=2000; postmix_dilution=40 uL suspension into 160 uL PBS; size_PDI_instrument=DynaPro Plate Reader III; acquisition_duration=5; acquisitions_per_sample=30; excluded_acquisitions=PDI value of 0 | main.pdf::page=3 | 32.19 Actual empty LNP size (nm) | mean ± SD stated globally; source-row statistic pending; no per-row SD |  | pending
结果 | si3_N0081_I | si3_N0081 | EMPTY_CHAR | empty | si3.xlsx | 81 | SM102 | DSPC | 2.5 | mM | 60 | 16 | 2.5 |  | molar % |  | EMPTY |  |  |  | PDI | 0.1313667 | dimensionless | reported | measurement | si3.xlsx::sheet=Sheet1,cell=I82 si3.xlsx::sheet=Sheet1,cell=I1 | si3.xlsx::sheet=Sheet1,cell=A82 si3.xlsx::sheet=Sheet1,cell=A1 si3.xlsx::sheet=Sheet1,cell=B82 si3.xlsx::sheet=Sheet1,cell=B1 si3.xlsx::sheet=Sheet1,cell=C82 si3.xlsx::sheet=Sheet1,cell=C1 si3.xlsx::sheet=Sheet1,cell=D82 si3.xlsx::sheet=Sheet1,cell=D1 si3.xlsx::sheet=Sheet1,cell=E82 si3.xlsx::sheet=Sheet1,cell=E1 si3.xlsx::sheet=Sheet1,cell=F82 si3.xlsx::sheet=Sheet1,cell=F1 si3.xlsx::sheet=Sheet1,cell=G82 si3.xlsx::sheet=Sheet1,cell=G1 | platform=MiNANO-form; organic_solvent=ethanol; organic_volume=100; aqueous_volume=300; buffer=sodium acetate; buffer_concentration=25; buffer_pH=5.0; aqueous_to_organic_flow_ratio=3:1; total_flow_rate=2000; postmix_dilution=40 uL suspension into 160 uL PBS; size_PDI_instrument=DynaPro Plate Reader III; acquisition_duration=5; acquisitions_per_sample=30; excluded_acquisitions=PDI value of 0 | main.pdf::page=3 | 0.131366666666667 Actual empty LNP PDI | mean ± SD stated globally; source-row statistic pending; no per-row SD |  | pending
结果 | si3_N0082_H | si3_N0082 | EMPTY_CHAR | empty | si3.xlsx | 82 | SM102 | DSPC | 1.25 | mM | 40 | 4 | 0.5 |  | molar % |  | EMPTY |  |  |  | particle_size | 40.97241 | nm | reported | measurement | si3.xlsx::sheet=Sheet1,cell=H83 si3.xlsx::sheet=Sheet1,cell=H1 | si3.xlsx::sheet=Sheet1,cell=A83 si3.xlsx::sheet=Sheet1,cell=A1 si3.xlsx::sheet=Sheet1,cell=B83 si3.xlsx::sheet=Sheet1,cell=B1 si3.xlsx::sheet=Sheet1,cell=C83 si3.xlsx::sheet=Sheet1,cell=C1 si3.xlsx::sheet=Sheet1,cell=D83 si3.xlsx::sheet=Sheet1,cell=D1 si3.xlsx::sheet=Sheet1,cell=E83 si3.xlsx::sheet=Sheet1,cell=E1 si3.xlsx::sheet=Sheet1,cell=F83 si3.xlsx::sheet=Sheet1,cell=F1 si3.xlsx::sheet=Sheet1,cell=G83 si3.xlsx::sheet=Sheet1,cell=G1 | platform=MiNANO-form; organic_solvent=ethanol; organic_volume=100; aqueous_volume=300; buffer=sodium acetate; buffer_concentration=25; buffer_pH=5.0; aqueous_to_organic_flow_ratio=3:1; total_flow_rate=2000; postmix_dilution=40 uL suspension into 160 uL PBS; size_PDI_instrument=DynaPro Plate Reader III; acquisition_duration=5; acquisitions_per_sample=30; excluded_acquisitions=PDI value of 0 | main.pdf::page=3 | 40.9724137931035 Actual empty LNP size (nm) | mean ± SD stated globally; source-row statistic pending; no per-row SD |  | pending
结果 | si3_N0082_I | si3_N0082 | EMPTY_CHAR | empty | si3.xlsx | 82 | SM102 | DSPC | 1.25 | mM | 40 | 4 | 0.5 |  | molar % |  | EMPTY |  |  |  | PDI | 0.06662069 | dimensionless | reported | measurement | si3.xlsx::sheet=Sheet1,cell=I83 si3.xlsx::sheet=Sheet1,cell=I1 | si3.xlsx::sheet=Sheet1,cell=A83 si3.xlsx::sheet=Sheet1,cell=A1 si3.xlsx::sheet=Sheet1,cell=B83 si3.xlsx::sheet=Sheet1,cell=B1 si3.xlsx::sheet=Sheet1,cell=C83 si3.xlsx::sheet=Sheet1,cell=C1 si3.xlsx::sheet=Sheet1,cell=D83 si3.xlsx::sheet=Sheet1,cell=D1 si3.xlsx::sheet=Sheet1,cell=E83 si3.xlsx::sheet=Sheet1,cell=E1 si3.xlsx::sheet=Sheet1,cell=F83 si3.xlsx::sheet=Sheet1,cell=F1 si3.xlsx::sheet=Sheet1,cell=G83 si3.xlsx::sheet=Sheet1,cell=G1 | platform=MiNANO-form; organic_solvent=ethanol; organic_volume=100; aqueous_volume=300; buffer=sodium acetate; buffer_concentration=25; buffer_pH=5.0; aqueous_to_organic_flow_ratio=3:1; total_flow_rate=2000; postmix_dilution=40 uL suspension into 160 uL PBS; size_PDI_instrument=DynaPro Plate Reader III; acquisition_duration=5; acquisitions_per_sample=30; excluded_acquisitions=PDI value of 0 | main.pdf::page=3 | 0.0666206896551724 Actual empty LNP PDI | mean ± SD stated globally; source-row statistic pending; no per-row SD |  | pending
结果 | si3_N0083_H | si3_N0083 | EMPTY_CHAR | empty | si3.xlsx | 83 | SM102 | DSPC | 1.25 | mM | 40 | 4 | 1.5 |  | molar % |  | EMPTY |  |  |  | particle_size | 38.2931 | nm | reported | measurement | si3.xlsx::sheet=Sheet1,cell=H84 si3.xlsx::sheet=Sheet1,cell=H1 | si3.xlsx::sheet=Sheet1,cell=A84 si3.xlsx::sheet=Sheet1,cell=A1 si3.xlsx::sheet=Sheet1,cell=B84 si3.xlsx::sheet=Sheet1,cell=B1 si3.xlsx::sheet=Sheet1,cell=C84 si3.xlsx::sheet=Sheet1,cell=C1 si3.xlsx::sheet=Sheet1,cell=D84 si3.xlsx::sheet=Sheet1,cell=D1 si3.xlsx::sheet=Sheet1,cell=E84 si3.xlsx::sheet=Sheet1,cell=E1 si3.xlsx::sheet=Sheet1,cell=F84 si3.xlsx::sheet=Sheet1,cell=F1 si3.xlsx::sheet=Sheet1,cell=G84 si3.xlsx::sheet=Sheet1,cell=G1 | platform=MiNANO-form; organic_solvent=ethanol; organic_volume=100; aqueous_volume=300; buffer=sodium acetate; buffer_concentration=25; buffer_pH=5.0; aqueous_to_organic_flow_ratio=3:1; total_flow_rate=2000; postmix_dilution=40 uL suspension into 160 uL PBS; size_PDI_instrument=DynaPro Plate Reader III; acquisition_duration=5; acquisitions_per_sample=30; excluded_acquisitions=PDI value of 0 | main.pdf::page=3 | 38.2931034482759 Actual empty LNP size (nm) | mean ± SD stated globally; source-row statistic pending; no per-row SD |  | pending
结果 | si3_N0083_I | si3_N0083 | EMPTY_CHAR | empty | si3.xlsx | 83 | SM102 | DSPC | 1.25 | mM | 40 | 4 | 1.5 |  | molar % |  | EMPTY |  |  |  | PDI | 0.07648276 | dimensionless | reported | measurement | si3.xlsx::sheet=Sheet1,cell=I84 si3.xlsx::sheet=Sheet1,cell=I1 | si3.xlsx::sheet=Sheet1,cell=A84 si3.xlsx::sheet=Sheet1,cell=A1 si3.xlsx::sheet=Sheet1,cell=B84 si3.xlsx::sheet=Sheet1,cell=B1 si3.xlsx::sheet=Sheet1,cell=C84 si3.xlsx::sheet=Sheet1,cell=C1 si3.xlsx::sheet=Sheet1,cell=D84 si3.xlsx::sheet=Sheet1,cell=D1 si3.xlsx::sheet=Sheet1,cell=E84 si3.xlsx::sheet=Sheet1,cell=E1 si3.xlsx::sheet=Sheet1,cell=F84 si3.xlsx::sheet=Sheet1,cell=F1 si3.xlsx::sheet=Sheet1,cell=G84 si3.xlsx::sheet=Sheet1,cell=G1 | platform=MiNANO-form; organic_solvent=ethanol; organic_volume=100; aqueous_volume=300; buffer=sodium acetate; buffer_concentration=25; buffer_pH=5.0; aqueous_to_organic_flow_ratio=3:1; total_flow_rate=2000; postmix_dilution=40 uL suspension into 160 uL PBS; size_PDI_instrument=DynaPro Plate Reader III; acquisition_duration=5; acquisitions_per_sample=30; excluded_acquisitions=PDI value of 0 | main.pdf::page=3 | 0.0764827586206897 Actual empty LNP PDI | mean ± SD stated globally; source-row statistic pending; no per-row SD |  | pending
结果 | si3_N0084_H | si3_N0084 | EMPTY_CHAR | empty | si3.xlsx | 84 | SM102 | DSPC | 1.25 | mM | 40 | 4 | 2.5 |  | molar % |  | EMPTY |  |  |  | particle_size | 36.28571 | nm | reported | measurement | si3.xlsx::sheet=Sheet1,cell=H85 si3.xlsx::sheet=Sheet1,cell=H1 | si3.xlsx::sheet=Sheet1,cell=A85 si3.xlsx::sheet=Sheet1,cell=A1 si3.xlsx::sheet=Sheet1,cell=B85 si3.xlsx::sheet=Sheet1,cell=B1 si3.xlsx::sheet=Sheet1,cell=C85 si3.xlsx::sheet=Sheet1,cell=C1 si3.xlsx::sheet=Sheet1,cell=D85 si3.xlsx::sheet=Sheet1,cell=D1 si3.xlsx::sheet=Sheet1,cell=E85 si3.xlsx::sheet=Sheet1,cell=E1 si3.xlsx::sheet=Sheet1,cell=F85 si3.xlsx::sheet=Sheet1,cell=F1 si3.xlsx::sheet=Sheet1,cell=G85 si3.xlsx::sheet=Sheet1,cell=G1 | platform=MiNANO-form; organic_solvent=ethanol; organic_volume=100; aqueous_volume=300; buffer=sodium acetate; buffer_concentration=25; buffer_pH=5.0; aqueous_to_organic_flow_ratio=3:1; total_flow_rate=2000; postmix_dilution=40 uL suspension into 160 uL PBS; size_PDI_instrument=DynaPro Plate Reader III; acquisition_duration=5; acquisitions_per_sample=30; excluded_acquisitions=PDI value of 0 | main.pdf::page=3 | 36.2857142857143 Actual empty LNP size (nm) | mean ± SD stated globally; source-row statistic pending; no per-row SD |  | pending
结果 | si3_N0084_I | si3_N0084 | EMPTY_CHAR | empty | si3.xlsx | 84 | SM102 | DSPC | 1.25 | mM | 40 | 4 | 2.5 |  | molar % |  | EMPTY |  |  |  | PDI | 0.1208571 | dimensionless | reported | measurement | si3.xlsx::sheet=Sheet1,cell=I85 si3.xlsx::sheet=Sheet1,cell=I1 | si3.xlsx::sheet=Sheet1,cell=A85 si3.xlsx::sheet=Sheet1,cell=A1 si3.xlsx::sheet=Sheet1,cell=B85 si3.xlsx::sheet=Sheet1,cell=B1 si3.xlsx::sheet=Sheet1,cell=C85 si3.xlsx::sheet=Sheet1,cell=C1 si3.xlsx::sheet=Sheet1,cell=D85 si3.xlsx::sheet=Sheet1,cell=D1 si3.xlsx::sheet=Sheet1,cell=E85 si3.xlsx::sheet=Sheet1,cell=E1 si3.xlsx::sheet=Sheet1,cell=F85 si3.xlsx::sheet=Sheet1,cell=F1 si3.xlsx::sheet=Sheet1,cell=G85 si3.xlsx::sheet=Sheet1,cell=G1 | platform=MiNANO-form; organic_solvent=ethanol; organic_volume=100; aqueous_volume=300; buffer=sodium acetate; buffer_concentration=25; buffer_pH=5.0; aqueous_to_organic_flow_ratio=3:1; total_flow_rate=2000; postmix_dilution=40 uL suspension into 160 uL PBS; size_PDI_instrument=DynaPro Plate Reader III; acquisition_duration=5; acquisitions_per_sample=30; excluded_acquisitions=PDI value of 0 | main.pdf::page=3 | 0.120857142857143 Actual empty LNP PDI | mean ± SD stated globally; source-row statistic pending; no per-row SD |  | pending
结果 | si3_N0085_H | si3_N0085 | EMPTY_CHAR | empty | si3.xlsx | 85 | SM102 | DSPC | 1.25 | mM | 40 | 10 | 0.5 |  | molar % |  | EMPTY |  |  |  | particle_size | 51.85 | nm | reported | measurement | si3.xlsx::sheet=Sheet1,cell=H86 si3.xlsx::sheet=Sheet1,cell=H1 | si3.xlsx::sheet=Sheet1,cell=A86 si3.xlsx::sheet=Sheet1,cell=A1 si3.xlsx::sheet=Sheet1,cell=B86 si3.xlsx::sheet=Sheet1,cell=B1 si3.xlsx::sheet=Sheet1,cell=C86 si3.xlsx::sheet=Sheet1,cell=C1 si3.xlsx::sheet=Sheet1,cell=D86 si3.xlsx::sheet=Sheet1,cell=D1 si3.xlsx::sheet=Sheet1,cell=E86 si3.xlsx::sheet=Sheet1,cell=E1 si3.xlsx::sheet=Sheet1,cell=F86 si3.xlsx::sheet=Sheet1,cell=F1 si3.xlsx::sheet=Sheet1,cell=G86 si3.xlsx::sheet=Sheet1,cell=G1 | platform=MiNANO-form; organic_solvent=ethanol; organic_volume=100; aqueous_volume=300; buffer=sodium acetate; buffer_concentration=25; buffer_pH=5.0; aqueous_to_organic_flow_ratio=3:1; total_flow_rate=2000; postmix_dilution=40 uL suspension into 160 uL PBS; size_PDI_instrument=DynaPro Plate Reader III; acquisition_duration=5; acquisitions_per_sample=30; excluded_acquisitions=PDI value of 0 | main.pdf::page=3 | 51.85 Actual empty LNP size (nm) | mean ± SD stated globally; source-row statistic pending; no per-row SD |  | pending
结果 | si3_N0085_I | si3_N0085 | EMPTY_CHAR | empty | si3.xlsx | 85 | SM102 | DSPC | 1.25 | mM | 40 | 10 | 0.5 |  | molar % |  | EMPTY |  |  |  | PDI | 0.2623333 | dimensionless | reported | measurement | si3.xlsx::sheet=Sheet1,cell=I86 si3.xlsx::sheet=Sheet1,cell=I1 | si3.xlsx::sheet=Sheet1,cell=A86 si3.xlsx::sheet=Sheet1,cell=A1 si3.xlsx::sheet=Sheet1,cell=B86 si3.xlsx::sheet=Sheet1,cell=B1 si3.xlsx::sheet=Sheet1,cell=C86 si3.xlsx::sheet=Sheet1,cell=C1 si3.xlsx::sheet=Sheet1,cell=D86 si3.xlsx::sheet=Sheet1,cell=D1 si3.xlsx::sheet=Sheet1,cell=E86 si3.xlsx::sheet=Sheet1,cell=E1 si3.xlsx::sheet=Sheet1,cell=F86 si3.xlsx::sheet=Sheet1,cell=F1 si3.xlsx::sheet=Sheet1,cell=G86 si3.xlsx::sheet=Sheet1,cell=G1 | platform=MiNANO-form; organic_solvent=ethanol; organic_volume=100; aqueous_volume=300; buffer=sodium acetate; buffer_concentration=25; buffer_pH=5.0; aqueous_to_organic_flow_ratio=3:1; total_flow_rate=2000; postmix_dilution=40 uL suspension into 160 uL PBS; size_PDI_instrument=DynaPro Plate Reader III; acquisition_duration=5; acquisitions_per_sample=30; excluded_acquisitions=PDI value of 0 | main.pdf::page=3 | 0.262333333333333 Actual empty LNP PDI | mean ± SD stated globally; source-row statistic pending; no per-row SD |  | pending
结果 | si3_N0086_H | si3_N0086 | EMPTY_CHAR | empty | si3.xlsx | 86 | SM102 | DSPC | 1.25 | mM | 40 | 10 | 1.5 |  | molar % |  | EMPTY |  |  |  | particle_size | 36.356 | nm | reported | measurement | si3.xlsx::sheet=Sheet1,cell=H87 si3.xlsx::sheet=Sheet1,cell=H1 | si3.xlsx::sheet=Sheet1,cell=A87 si3.xlsx::sheet=Sheet1,cell=A1 si3.xlsx::sheet=Sheet1,cell=B87 si3.xlsx::sheet=Sheet1,cell=B1 si3.xlsx::sheet=Sheet1,cell=C87 si3.xlsx::sheet=Sheet1,cell=C1 si3.xlsx::sheet=Sheet1,cell=D87 si3.xlsx::sheet=Sheet1,cell=D1 si3.xlsx::sheet=Sheet1,cell=E87 si3.xlsx::sheet=Sheet1,cell=E1 si3.xlsx::sheet=Sheet1,cell=F87 si3.xlsx::sheet=Sheet1,cell=F1 si3.xlsx::sheet=Sheet1,cell=G87 si3.xlsx::sheet=Sheet1,cell=G1 | platform=MiNANO-form; organic_solvent=ethanol; organic_volume=100; aqueous_volume=300; buffer=sodium acetate; buffer_concentration=25; buffer_pH=5.0; aqueous_to_organic_flow_ratio=3:1; total_flow_rate=2000; postmix_dilution=40 uL suspension into 160 uL PBS; size_PDI_instrument=DynaPro Plate Reader III; acquisition_duration=5; acquisitions_per_sample=30; excluded_acquisitions=PDI value of 0 | main.pdf::page=3 | 36.356 Actual empty LNP size (nm) | mean ± SD stated globally; source-row statistic pending; no per-row SD |  | pending
结果 | si3_N0086_I | si3_N0086 | EMPTY_CHAR | empty | si3.xlsx | 86 | SM102 | DSPC | 1.25 | mM | 40 | 10 | 1.5 |  | molar % |  | EMPTY |  |  |  | PDI | 0.10464 | dimensionless | reported | measurement | si3.xlsx::sheet=Sheet1,cell=I87 si3.xlsx::sheet=Sheet1,cell=I1 | si3.xlsx::sheet=Sheet1,cell=A87 si3.xlsx::sheet=Sheet1,cell=A1 si3.xlsx::sheet=Sheet1,cell=B87 si3.xlsx::sheet=Sheet1,cell=B1 si3.xlsx::sheet=Sheet1,cell=C87 si3.xlsx::sheet=Sheet1,cell=C1 si3.xlsx::sheet=Sheet1,cell=D87 si3.xlsx::sheet=Sheet1,cell=D1 si3.xlsx::sheet=Sheet1,cell=E87 si3.xlsx::sheet=Sheet1,cell=E1 si3.xlsx::sheet=Sheet1,cell=F87 si3.xlsx::sheet=Sheet1,cell=F1 si3.xlsx::sheet=Sheet1,cell=G87 si3.xlsx::sheet=Sheet1,cell=G1 | platform=MiNANO-form; organic_solvent=ethanol; organic_volume=100; aqueous_volume=300; buffer=sodium acetate; buffer_concentration=25; buffer_pH=5.0; aqueous_to_organic_flow_ratio=3:1; total_flow_rate=2000; postmix_dilution=40 uL suspension into 160 uL PBS; size_PDI_instrument=DynaPro Plate Reader III; acquisition_duration=5; acquisitions_per_sample=30; excluded_acquisitions=PDI value of 0 | main.pdf::page=3 | 0.10464 Actual empty LNP PDI | mean ± SD stated globally; source-row statistic pending; no per-row SD |  | pending
结果 | si3_N0087_H | si3_N0087 | EMPTY_CHAR | empty | si3.xlsx | 87 | SM102 | DSPC | 1.25 | mM | 40 | 10 | 2.5 |  | molar % |  | EMPTY |  |  |  | particle_size | 43.01667 | nm | reported | measurement | si3.xlsx::sheet=Sheet1,cell=H88 si3.xlsx::sheet=Sheet1,cell=H1 | si3.xlsx::sheet=Sheet1,cell=A88 si3.xlsx::sheet=Sheet1,cell=A1 si3.xlsx::sheet=Sheet1,cell=B88 si3.xlsx::sheet=Sheet1,cell=B1 si3.xlsx::sheet=Sheet1,cell=C88 si3.xlsx::sheet=Sheet1,cell=C1 si3.xlsx::sheet=Sheet1,cell=D88 si3.xlsx::sheet=Sheet1,cell=D1 si3.xlsx::sheet=Sheet1,cell=E88 si3.xlsx::sheet=Sheet1,cell=E1 si3.xlsx::sheet=Sheet1,cell=F88 si3.xlsx::sheet=Sheet1,cell=F1 si3.xlsx::sheet=Sheet1,cell=G88 si3.xlsx::sheet=Sheet1,cell=G1 | platform=MiNANO-form; organic_solvent=ethanol; organic_volume=100; aqueous_volume=300; buffer=sodium acetate; buffer_concentration=25; buffer_pH=5.0; aqueous_to_organic_flow_ratio=3:1; total_flow_rate=2000; postmix_dilution=40 uL suspension into 160 uL PBS; size_PDI_instrument=DynaPro Plate Reader III; acquisition_duration=5; acquisitions_per_sample=30; excluded_acquisitions=PDI value of 0 | main.pdf::page=3 | 43.0166666666667 Actual empty LNP size (nm) | mean ± SD stated globally; source-row statistic pending; no per-row SD |  | pending
结果 | si3_N0087_I | si3_N0087 | EMPTY_CHAR | empty | si3.xlsx | 87 | SM102 | DSPC | 1.25 | mM | 40 | 10 | 2.5 |  | molar % |  | EMPTY |  |  |  | PDI | 0.1127333 | dimensionless | reported | measurement | si3.xlsx::sheet=Sheet1,cell=I88 si3.xlsx::sheet=Sheet1,cell=I1 | si3.xlsx::sheet=Sheet1,cell=A88 si3.xlsx::sheet=Sheet1,cell=A1 si3.xlsx::sheet=Sheet1,cell=B88 si3.xlsx::sheet=Sheet1,cell=B1 si3.xlsx::sheet=Sheet1,cell=C88 si3.xlsx::sheet=Sheet1,cell=C1 si3.xlsx::sheet=Sheet1,cell=D88 si3.xlsx::sheet=Sheet1,cell=D1 si3.xlsx::sheet=Sheet1,cell=E88 si3.xlsx::sheet=Sheet1,cell=E1 si3.xlsx::sheet=Sheet1,cell=F88 si3.xlsx::sheet=Sheet1,cell=F1 si3.xlsx::sheet=Sheet1,cell=G88 si3.xlsx::sheet=Sheet1,cell=G1 | platform=MiNANO-form; organic_solvent=ethanol; organic_volume=100; aqueous_volume=300; buffer=sodium acetate; buffer_concentration=25; buffer_pH=5.0; aqueous_to_organic_flow_ratio=3:1; total_flow_rate=2000; postmix_dilution=40 uL suspension into 160 uL PBS; size_PDI_instrument=DynaPro Plate Reader III; acquisition_duration=5; acquisitions_per_sample=30; excluded_acquisitions=PDI value of 0 | main.pdf::page=3 | 0.112733333333333 Actual empty LNP PDI | mean ± SD stated globally; source-row statistic pending; no per-row SD |  | pending
结果 | si3_N0088_H | si3_N0088 | EMPTY_CHAR | empty | si3.xlsx | 88 | SM102 | DSPC | 1.25 | mM | 40 | 16 | 0.5 |  | molar % |  | EMPTY |  |  |  | particle_size | 49.45 | nm | reported | measurement | si3.xlsx::sheet=Sheet1,cell=H89 si3.xlsx::sheet=Sheet1,cell=H1 | si3.xlsx::sheet=Sheet1,cell=A89 si3.xlsx::sheet=Sheet1,cell=A1 si3.xlsx::sheet=Sheet1,cell=B89 si3.xlsx::sheet=Sheet1,cell=B1 si3.xlsx::sheet=Sheet1,cell=C89 si3.xlsx::sheet=Sheet1,cell=C1 si3.xlsx::sheet=Sheet1,cell=D89 si3.xlsx::sheet=Sheet1,cell=D1 si3.xlsx::sheet=Sheet1,cell=E89 si3.xlsx::sheet=Sheet1,cell=E1 si3.xlsx::sheet=Sheet1,cell=F89 si3.xlsx::sheet=Sheet1,cell=F1 si3.xlsx::sheet=Sheet1,cell=G89 si3.xlsx::sheet=Sheet1,cell=G1 | platform=MiNANO-form; organic_solvent=ethanol; organic_volume=100; aqueous_volume=300; buffer=sodium acetate; buffer_concentration=25; buffer_pH=5.0; aqueous_to_organic_flow_ratio=3:1; total_flow_rate=2000; postmix_dilution=40 uL suspension into 160 uL PBS; size_PDI_instrument=DynaPro Plate Reader III; acquisition_duration=5; acquisitions_per_sample=30; excluded_acquisitions=PDI value of 0 | main.pdf::page=3 | 49.45 Actual empty LNP size (nm) | mean ± SD stated globally; source-row statistic pending; no per-row SD |  | pending
结果 | si3_N0088_I | si3_N0088 | EMPTY_CHAR | empty | si3.xlsx | 88 | SM102 | DSPC | 1.25 | mM | 40 | 16 | 0.5 |  | molar % |  | EMPTY |  |  |  | PDI | 0.1080714 | dimensionless | reported | measurement | si3.xlsx::sheet=Sheet1,cell=I89 si3.xlsx::sheet=Sheet1,cell=I1 | si3.xlsx::sheet=Sheet1,cell=A89 si3.xlsx::sheet=Sheet1,cell=A1 si3.xlsx::sheet=Sheet1,cell=B89 si3.xlsx::sheet=Sheet1,cell=B1 si3.xlsx::sheet=Sheet1,cell=C89 si3.xlsx::sheet=Sheet1,cell=C1 si3.xlsx::sheet=Sheet1,cell=D89 si3.xlsx::sheet=Sheet1,cell=D1 si3.xlsx::sheet=Sheet1,cell=E89 si3.xlsx::sheet=Sheet1,cell=E1 si3.xlsx::sheet=Sheet1,cell=F89 si3.xlsx::sheet=Sheet1,cell=F1 si3.xlsx::sheet=Sheet1,cell=G89 si3.xlsx::sheet=Sheet1,cell=G1 | platform=MiNANO-form; organic_solvent=ethanol; organic_volume=100; aqueous_volume=300; buffer=sodium acetate; buffer_concentration=25; buffer_pH=5.0; aqueous_to_organic_flow_ratio=3:1; total_flow_rate=2000; postmix_dilution=40 uL suspension into 160 uL PBS; size_PDI_instrument=DynaPro Plate Reader III; acquisition_duration=5; acquisitions_per_sample=30; excluded_acquisitions=PDI value of 0 | main.pdf::page=3 | 0.108071428571429 Actual empty LNP PDI | mean ± SD stated globally; source-row statistic pending; no per-row SD |  | pending
结果 | si3_N0089_H | si3_N0089 | EMPTY_CHAR | empty | si3.xlsx | 89 | SM102 | DSPC | 1.25 | mM | 40 | 16 | 1.5 |  | molar % |  | EMPTY |  |  |  | particle_size | 40.34828 | nm | reported | measurement | si3.xlsx::sheet=Sheet1,cell=H90 si3.xlsx::sheet=Sheet1,cell=H1 | si3.xlsx::sheet=Sheet1,cell=A90 si3.xlsx::sheet=Sheet1,cell=A1 si3.xlsx::sheet=Sheet1,cell=B90 si3.xlsx::sheet=Sheet1,cell=B1 si3.xlsx::sheet=Sheet1,cell=C90 si3.xlsx::sheet=Sheet1,cell=C1 si3.xlsx::sheet=Sheet1,cell=D90 si3.xlsx::sheet=Sheet1,cell=D1 si3.xlsx::sheet=Sheet1,cell=E90 si3.xlsx::sheet=Sheet1,cell=E1 si3.xlsx::sheet=Sheet1,cell=F90 si3.xlsx::sheet=Sheet1,cell=F1 si3.xlsx::sheet=Sheet1,cell=G90 si3.xlsx::sheet=Sheet1,cell=G1 | platform=MiNANO-form; organic_solvent=ethanol; organic_volume=100; aqueous_volume=300; buffer=sodium acetate; buffer_concentration=25; buffer_pH=5.0; aqueous_to_organic_flow_ratio=3:1; total_flow_rate=2000; postmix_dilution=40 uL suspension into 160 uL PBS; size_PDI_instrument=DynaPro Plate Reader III; acquisition_duration=5; acquisitions_per_sample=30; excluded_acquisitions=PDI value of 0 | main.pdf::page=3 | 40.348275862069 Actual empty LNP size (nm) | mean ± SD stated globally; source-row statistic pending; no per-row SD |  | pending
结果 | si3_N0089_I | si3_N0089 | EMPTY_CHAR | empty | si3.xlsx | 89 | SM102 | DSPC | 1.25 | mM | 40 | 16 | 1.5 |  | molar % |  | EMPTY |  |  |  | PDI | 0.08351724 | dimensionless | reported | measurement | si3.xlsx::sheet=Sheet1,cell=I90 si3.xlsx::sheet=Sheet1,cell=I1 | si3.xlsx::sheet=Sheet1,cell=A90 si3.xlsx::sheet=Sheet1,cell=A1 si3.xlsx::sheet=Sheet1,cell=B90 si3.xlsx::sheet=Sheet1,cell=B1 si3.xlsx::sheet=Sheet1,cell=C90 si3.xlsx::sheet=Sheet1,cell=C1 si3.xlsx::sheet=Sheet1,cell=D90 si3.xlsx::sheet=Sheet1,cell=D1 si3.xlsx::sheet=Sheet1,cell=E90 si3.xlsx::sheet=Sheet1,cell=E1 si3.xlsx::sheet=Sheet1,cell=F90 si3.xlsx::sheet=Sheet1,cell=F1 si3.xlsx::sheet=Sheet1,cell=G90 si3.xlsx::sheet=Sheet1,cell=G1 | platform=MiNANO-form; organic_solvent=ethanol; organic_volume=100; aqueous_volume=300; buffer=sodium acetate; buffer_concentration=25; buffer_pH=5.0; aqueous_to_organic_flow_ratio=3:1; total_flow_rate=2000; postmix_dilution=40 uL suspension into 160 uL PBS; size_PDI_instrument=DynaPro Plate Reader III; acquisition_duration=5; acquisitions_per_sample=30; excluded_acquisitions=PDI value of 0 | main.pdf::page=3 | 0.0835172413793104 Actual empty LNP PDI | mean ± SD stated globally; source-row statistic pending; no per-row SD |  | pending
结果 | si3_N0090_H | si3_N0090 | EMPTY_CHAR | empty | si3.xlsx | 90 | SM102 | DSPC | 1.25 | mM | 40 | 16 | 2.5 |  | molar % |  | EMPTY |  |  |  | particle_size | 34.91333 | nm | reported | measurement | si3.xlsx::sheet=Sheet1,cell=H91 si3.xlsx::sheet=Sheet1,cell=H1 | si3.xlsx::sheet=Sheet1,cell=A91 si3.xlsx::sheet=Sheet1,cell=A1 si3.xlsx::sheet=Sheet1,cell=B91 si3.xlsx::sheet=Sheet1,cell=B1 si3.xlsx::sheet=Sheet1,cell=C91 si3.xlsx::sheet=Sheet1,cell=C1 si3.xlsx::sheet=Sheet1,cell=D91 si3.xlsx::sheet=Sheet1,cell=D1 si3.xlsx::sheet=Sheet1,cell=E91 si3.xlsx::sheet=Sheet1,cell=E1 si3.xlsx::sheet=Sheet1,cell=F91 si3.xlsx::sheet=Sheet1,cell=F1 si3.xlsx::sheet=Sheet1,cell=G91 si3.xlsx::sheet=Sheet1,cell=G1 | platform=MiNANO-form; organic_solvent=ethanol; organic_volume=100; aqueous_volume=300; buffer=sodium acetate; buffer_concentration=25; buffer_pH=5.0; aqueous_to_organic_flow_ratio=3:1; total_flow_rate=2000; postmix_dilution=40 uL suspension into 160 uL PBS; size_PDI_instrument=DynaPro Plate Reader III; acquisition_duration=5; acquisitions_per_sample=30; excluded_acquisitions=PDI value of 0 | main.pdf::page=3 | 34.9133333333333 Actual empty LNP size (nm) | mean ± SD stated globally; source-row statistic pending; no per-row SD |  | pending
结果 | si3_N0090_I | si3_N0090 | EMPTY_CHAR | empty | si3.xlsx | 90 | SM102 | DSPC | 1.25 | mM | 40 | 16 | 2.5 |  | molar % |  | EMPTY |  |  |  | PDI | 0.1205333 | dimensionless | reported | measurement | si3.xlsx::sheet=Sheet1,cell=I91 si3.xlsx::sheet=Sheet1,cell=I1 | si3.xlsx::sheet=Sheet1,cell=A91 si3.xlsx::sheet=Sheet1,cell=A1 si3.xlsx::sheet=Sheet1,cell=B91 si3.xlsx::sheet=Sheet1,cell=B1 si3.xlsx::sheet=Sheet1,cell=C91 si3.xlsx::sheet=Sheet1,cell=C1 si3.xlsx::sheet=Sheet1,cell=D91 si3.xlsx::sheet=Sheet1,cell=D1 si3.xlsx::sheet=Sheet1,cell=E91 si3.xlsx::sheet=Sheet1,cell=E1 si3.xlsx::sheet=Sheet1,cell=F91 si3.xlsx::sheet=Sheet1,cell=F1 si3.xlsx::sheet=Sheet1,cell=G91 si3.xlsx::sheet=Sheet1,cell=G1 | platform=MiNANO-form; organic_solvent=ethanol; organic_volume=100; aqueous_volume=300; buffer=sodium acetate; buffer_concentration=25; buffer_pH=5.0; aqueous_to_organic_flow_ratio=3:1; total_flow_rate=2000; postmix_dilution=40 uL suspension into 160 uL PBS; size_PDI_instrument=DynaPro Plate Reader III; acquisition_duration=5; acquisitions_per_sample=30; excluded_acquisitions=PDI value of 0 | main.pdf::page=3 | 0.120533333333333 Actual empty LNP PDI | mean ± SD stated globally; source-row statistic pending; no per-row SD |  | pending
结果 | si3_N0091_H | si3_N0091 | EMPTY_CHAR | empty | si3.xlsx | 91 | SM102 | DSPC | 1.25 | mM | 50 | 4 | 0.5 |  | molar % |  | EMPTY |  |  |  | particle_size | 45.44333 | nm | reported | measurement | si3.xlsx::sheet=Sheet1,cell=H92 si3.xlsx::sheet=Sheet1,cell=H1 | si3.xlsx::sheet=Sheet1,cell=A92 si3.xlsx::sheet=Sheet1,cell=A1 si3.xlsx::sheet=Sheet1,cell=B92 si3.xlsx::sheet=Sheet1,cell=B1 si3.xlsx::sheet=Sheet1,cell=C92 si3.xlsx::sheet=Sheet1,cell=C1 si3.xlsx::sheet=Sheet1,cell=D92 si3.xlsx::sheet=Sheet1,cell=D1 si3.xlsx::sheet=Sheet1,cell=E92 si3.xlsx::sheet=Sheet1,cell=E1 si3.xlsx::sheet=Sheet1,cell=F92 si3.xlsx::sheet=Sheet1,cell=F1 si3.xlsx::sheet=Sheet1,cell=G92 si3.xlsx::sheet=Sheet1,cell=G1 | platform=MiNANO-form; organic_solvent=ethanol; organic_volume=100; aqueous_volume=300; buffer=sodium acetate; buffer_concentration=25; buffer_pH=5.0; aqueous_to_organic_flow_ratio=3:1; total_flow_rate=2000; postmix_dilution=40 uL suspension into 160 uL PBS; size_PDI_instrument=DynaPro Plate Reader III; acquisition_duration=5; acquisitions_per_sample=30; excluded_acquisitions=PDI value of 0 | main.pdf::page=3 | 45.4433333333333 Actual empty LNP size (nm) | mean ± SD stated globally; source-row statistic pending; no per-row SD |  | pending
结果 | si3_N0091_I | si3_N0091 | EMPTY_CHAR | empty | si3.xlsx | 91 | SM102 | DSPC | 1.25 | mM | 50 | 4 | 0.5 |  | molar % |  | EMPTY |  |  |  | PDI | 0.1199333 | dimensionless | reported | measurement | si3.xlsx::sheet=Sheet1,cell=I92 si3.xlsx::sheet=Sheet1,cell=I1 | si3.xlsx::sheet=Sheet1,cell=A92 si3.xlsx::sheet=Sheet1,cell=A1 si3.xlsx::sheet=Sheet1,cell=B92 si3.xlsx::sheet=Sheet1,cell=B1 si3.xlsx::sheet=Sheet1,cell=C92 si3.xlsx::sheet=Sheet1,cell=C1 si3.xlsx::sheet=Sheet1,cell=D92 si3.xlsx::sheet=Sheet1,cell=D1 si3.xlsx::sheet=Sheet1,cell=E92 si3.xlsx::sheet=Sheet1,cell=E1 si3.xlsx::sheet=Sheet1,cell=F92 si3.xlsx::sheet=Sheet1,cell=F1 si3.xlsx::sheet=Sheet1,cell=G92 si3.xlsx::sheet=Sheet1,cell=G1 | platform=MiNANO-form; organic_solvent=ethanol; organic_volume=100; aqueous_volume=300; buffer=sodium acetate; buffer_concentration=25; buffer_pH=5.0; aqueous_to_organic_flow_ratio=3:1; total_flow_rate=2000; postmix_dilution=40 uL suspension into 160 uL PBS; size_PDI_instrument=DynaPro Plate Reader III; acquisition_duration=5; acquisitions_per_sample=30; excluded_acquisitions=PDI value of 0 | main.pdf::page=3 | 0.119933333333333 Actual empty LNP PDI | mean ± SD stated globally; source-row statistic pending; no per-row SD |  | pending
结果 | si3_N0092_H | si3_N0092 | EMPTY_CHAR | empty | si3.xlsx | 92 | SM102 | DSPC | 1.25 | mM | 50 | 4 | 1.5 |  | molar % |  | EMPTY |  |  |  | particle_size | 44.36296 | nm | reported | measurement | si3.xlsx::sheet=Sheet1,cell=H93 si3.xlsx::sheet=Sheet1,cell=H1 | si3.xlsx::sheet=Sheet1,cell=A93 si3.xlsx::sheet=Sheet1,cell=A1 si3.xlsx::sheet=Sheet1,cell=B93 si3.xlsx::sheet=Sheet1,cell=B1 si3.xlsx::sheet=Sheet1,cell=C93 si3.xlsx::sheet=Sheet1,cell=C1 si3.xlsx::sheet=Sheet1,cell=D93 si3.xlsx::sheet=Sheet1,cell=D1 si3.xlsx::sheet=Sheet1,cell=E93 si3.xlsx::sheet=Sheet1,cell=E1 si3.xlsx::sheet=Sheet1,cell=F93 si3.xlsx::sheet=Sheet1,cell=F1 si3.xlsx::sheet=Sheet1,cell=G93 si3.xlsx::sheet=Sheet1,cell=G1 | platform=MiNANO-form; organic_solvent=ethanol; organic_volume=100; aqueous_volume=300; buffer=sodium acetate; buffer_concentration=25; buffer_pH=5.0; aqueous_to_organic_flow_ratio=3:1; total_flow_rate=2000; postmix_dilution=40 uL suspension into 160 uL PBS; size_PDI_instrument=DynaPro Plate Reader III; acquisition_duration=5; acquisitions_per_sample=30; excluded_acquisitions=PDI value of 0 | main.pdf::page=3 | 44.362962962963 Actual empty LNP size (nm) | mean ± SD stated globally; source-row statistic pending; no per-row SD |  | pending
结果 | si3_N0092_I | si3_N0092 | EMPTY_CHAR | empty | si3.xlsx | 92 | SM102 | DSPC | 1.25 | mM | 50 | 4 | 1.5 |  | molar % |  | EMPTY |  |  |  | PDI | 0.237963 | dimensionless | reported | measurement | si3.xlsx::sheet=Sheet1,cell=I93 si3.xlsx::sheet=Sheet1,cell=I1 | si3.xlsx::sheet=Sheet1,cell=A93 si3.xlsx::sheet=Sheet1,cell=A1 si3.xlsx::sheet=Sheet1,cell=B93 si3.xlsx::sheet=Sheet1,cell=B1 si3.xlsx::sheet=Sheet1,cell=C93 si3.xlsx::sheet=Sheet1,cell=C1 si3.xlsx::sheet=Sheet1,cell=D93 si3.xlsx::sheet=Sheet1,cell=D1 si3.xlsx::sheet=Sheet1,cell=E93 si3.xlsx::sheet=Sheet1,cell=E1 si3.xlsx::sheet=Sheet1,cell=F93 si3.xlsx::sheet=Sheet1,cell=F1 si3.xlsx::sheet=Sheet1,cell=G93 si3.xlsx::sheet=Sheet1,cell=G1 | platform=MiNANO-form; organic_solvent=ethanol; organic_volume=100; aqueous_volume=300; buffer=sodium acetate; buffer_concentration=25; buffer_pH=5.0; aqueous_to_organic_flow_ratio=3:1; total_flow_rate=2000; postmix_dilution=40 uL suspension into 160 uL PBS; size_PDI_instrument=DynaPro Plate Reader III; acquisition_duration=5; acquisitions_per_sample=30; excluded_acquisitions=PDI value of 0 | main.pdf::page=3 | 0.237962962962963 Actual empty LNP PDI | mean ± SD stated globally; source-row statistic pending; no per-row SD |  | pending
结果 | si3_N0093_H | si3_N0093 | EMPTY_CHAR | empty | si3.xlsx | 93 | SM102 | DSPC | 1.25 | mM | 50 | 4 | 2.5 |  | molar % |  | EMPTY |  |  |  | particle_size | 36.77333 | nm | reported | measurement | si3.xlsx::sheet=Sheet1,cell=H94 si3.xlsx::sheet=Sheet1,cell=H1 | si3.xlsx::sheet=Sheet1,cell=A94 si3.xlsx::sheet=Sheet1,cell=A1 si3.xlsx::sheet=Sheet1,cell=B94 si3.xlsx::sheet=Sheet1,cell=B1 si3.xlsx::sheet=Sheet1,cell=C94 si3.xlsx::sheet=Sheet1,cell=C1 si3.xlsx::sheet=Sheet1,cell=D94 si3.xlsx::sheet=Sheet1,cell=D1 si3.xlsx::sheet=Sheet1,cell=E94 si3.xlsx::sheet=Sheet1,cell=E1 si3.xlsx::sheet=Sheet1,cell=F94 si3.xlsx::sheet=Sheet1,cell=F1 si3.xlsx::sheet=Sheet1,cell=G94 si3.xlsx::sheet=Sheet1,cell=G1 | platform=MiNANO-form; organic_solvent=ethanol; organic_volume=100; aqueous_volume=300; buffer=sodium acetate; buffer_concentration=25; buffer_pH=5.0; aqueous_to_organic_flow_ratio=3:1; total_flow_rate=2000; postmix_dilution=40 uL suspension into 160 uL PBS; size_PDI_instrument=DynaPro Plate Reader III; acquisition_duration=5; acquisitions_per_sample=30; excluded_acquisitions=PDI value of 0 | main.pdf::page=3 | 36.7733333333333 Actual empty LNP size (nm) | mean ± SD stated globally; source-row statistic pending; no per-row SD |  | pending
结果 | si3_N0093_I | si3_N0093 | EMPTY_CHAR | empty | si3.xlsx | 93 | SM102 | DSPC | 1.25 | mM | 50 | 4 | 2.5 |  | molar % |  | EMPTY |  |  |  | PDI | 0.2223333 | dimensionless | reported | measurement | si3.xlsx::sheet=Sheet1,cell=I94 si3.xlsx::sheet=Sheet1,cell=I1 | si3.xlsx::sheet=Sheet1,cell=A94 si3.xlsx::sheet=Sheet1,cell=A1 si3.xlsx::sheet=Sheet1,cell=B94 si3.xlsx::sheet=Sheet1,cell=B1 si3.xlsx::sheet=Sheet1,cell=C94 si3.xlsx::sheet=Sheet1,cell=C1 si3.xlsx::sheet=Sheet1,cell=D94 si3.xlsx::sheet=Sheet1,cell=D1 si3.xlsx::sheet=Sheet1,cell=E94 si3.xlsx::sheet=Sheet1,cell=E1 si3.xlsx::sheet=Sheet1,cell=F94 si3.xlsx::sheet=Sheet1,cell=F1 si3.xlsx::sheet=Sheet1,cell=G94 si3.xlsx::sheet=Sheet1,cell=G1 | platform=MiNANO-form; organic_solvent=ethanol; organic_volume=100; aqueous_volume=300; buffer=sodium acetate; buffer_concentration=25; buffer_pH=5.0; aqueous_to_organic_flow_ratio=3:1; total_flow_rate=2000; postmix_dilution=40 uL suspension into 160 uL PBS; size_PDI_instrument=DynaPro Plate Reader III; acquisition_duration=5; acquisitions_per_sample=30; excluded_acquisitions=PDI value of 0 | main.pdf::page=3 | 0.222333333333333 Actual empty LNP PDI | mean ± SD stated globally; source-row statistic pending; no per-row SD |  | pending
结果 | si3_N0094_H | si3_N0094 | EMPTY_CHAR | empty | si3.xlsx | 94 | SM102 | DSPC | 1.25 | mM | 50 | 10 | 0.5 |  | molar % |  | EMPTY |  |  |  | particle_size | 45.06552 | nm | reported | measurement | si3.xlsx::sheet=Sheet1,cell=H95 si3.xlsx::sheet=Sheet1,cell=H1 | si3.xlsx::sheet=Sheet1,cell=A95 si3.xlsx::sheet=Sheet1,cell=A1 si3.xlsx::sheet=Sheet1,cell=B95 si3.xlsx::sheet=Sheet1,cell=B1 si3.xlsx::sheet=Sheet1,cell=C95 si3.xlsx::sheet=Sheet1,cell=C1 si3.xlsx::sheet=Sheet1,cell=D95 si3.xlsx::sheet=Sheet1,cell=D1 si3.xlsx::sheet=Sheet1,cell=E95 si3.xlsx::sheet=Sheet1,cell=E1 si3.xlsx::sheet=Sheet1,cell=F95 si3.xlsx::sheet=Sheet1,cell=F1 si3.xlsx::sheet=Sheet1,cell=G95 si3.xlsx::sheet=Sheet1,cell=G1 | platform=MiNANO-form; organic_solvent=ethanol; organic_volume=100; aqueous_volume=300; buffer=sodium acetate; buffer_concentration=25; buffer_pH=5.0; aqueous_to_organic_flow_ratio=3:1; total_flow_rate=2000; postmix_dilution=40 uL suspension into 160 uL PBS; size_PDI_instrument=DynaPro Plate Reader III; acquisition_duration=5; acquisitions_per_sample=30; excluded_acquisitions=PDI value of 0 | main.pdf::page=3 | 45.0655172413793 Actual empty LNP size (nm) | mean ± SD stated globally; source-row statistic pending; no per-row SD |  | pending
结果 | si3_N0094_I | si3_N0094 | EMPTY_CHAR | empty | si3.xlsx | 94 | SM102 | DSPC | 1.25 | mM | 50 | 10 | 0.5 |  | molar % |  | EMPTY |  |  |  | PDI | 0.07951724 | dimensionless | reported | measurement | si3.xlsx::sheet=Sheet1,cell=I95 si3.xlsx::sheet=Sheet1,cell=I1 | si3.xlsx::sheet=Sheet1,cell=A95 si3.xlsx::sheet=Sheet1,cell=A1 si3.xlsx::sheet=Sheet1,cell=B95 si3.xlsx::sheet=Sheet1,cell=B1 si3.xlsx::sheet=Sheet1,cell=C95 si3.xlsx::sheet=Sheet1,cell=C1 si3.xlsx::sheet=Sheet1,cell=D95 si3.xlsx::sheet=Sheet1,cell=D1 si3.xlsx::sheet=Sheet1,cell=E95 si3.xlsx::sheet=Sheet1,cell=E1 si3.xlsx::sheet=Sheet1,cell=F95 si3.xlsx::sheet=Sheet1,cell=F1 si3.xlsx::sheet=Sheet1,cell=G95 si3.xlsx::sheet=Sheet1,cell=G1 | platform=MiNANO-form; organic_solvent=ethanol; organic_volume=100; aqueous_volume=300; buffer=sodium acetate; buffer_concentration=25; buffer_pH=5.0; aqueous_to_organic_flow_ratio=3:1; total_flow_rate=2000; postmix_dilution=40 uL suspension into 160 uL PBS; size_PDI_instrument=DynaPro Plate Reader III; acquisition_duration=5; acquisitions_per_sample=30; excluded_acquisitions=PDI value of 0 | main.pdf::page=3 | 0.0795172413793104 Actual empty LNP PDI | mean ± SD stated globally; source-row statistic pending; no per-row SD |  | pending
结果 | si3_N0095_H | si3_N0095 | EMPTY_CHAR | empty | si3.xlsx | 95 | SM102 | DSPC | 1.25 | mM | 50 | 10 | 1.5 |  | molar % |  | EMPTY |  |  |  | particle_size | 34.688 | nm | reported | measurement | si3.xlsx::sheet=Sheet1,cell=H96 si3.xlsx::sheet=Sheet1,cell=H1 | si3.xlsx::sheet=Sheet1,cell=A96 si3.xlsx::sheet=Sheet1,cell=A1 si3.xlsx::sheet=Sheet1,cell=B96 si3.xlsx::sheet=Sheet1,cell=B1 si3.xlsx::sheet=Sheet1,cell=C96 si3.xlsx::sheet=Sheet1,cell=C1 si3.xlsx::sheet=Sheet1,cell=D96 si3.xlsx::sheet=Sheet1,cell=D1 si3.xlsx::sheet=Sheet1,cell=E96 si3.xlsx::sheet=Sheet1,cell=E1 si3.xlsx::sheet=Sheet1,cell=F96 si3.xlsx::sheet=Sheet1,cell=F1 si3.xlsx::sheet=Sheet1,cell=G96 si3.xlsx::sheet=Sheet1,cell=G1 | platform=MiNANO-form; organic_solvent=ethanol; organic_volume=100; aqueous_volume=300; buffer=sodium acetate; buffer_concentration=25; buffer_pH=5.0; aqueous_to_organic_flow_ratio=3:1; total_flow_rate=2000; postmix_dilution=40 uL suspension into 160 uL PBS; size_PDI_instrument=DynaPro Plate Reader III; acquisition_duration=5; acquisitions_per_sample=30; excluded_acquisitions=PDI value of 0 | main.pdf::page=3 | 34.688 Actual empty LNP size (nm) | mean ± SD stated globally; source-row statistic pending; no per-row SD |  | pending
结果 | si3_N0095_I | si3_N0095 | EMPTY_CHAR | empty | si3.xlsx | 95 | SM102 | DSPC | 1.25 | mM | 50 | 10 | 1.5 |  | molar % |  | EMPTY |  |  |  | PDI | 0.17852 | dimensionless | reported | measurement | si3.xlsx::sheet=Sheet1,cell=I96 si3.xlsx::sheet=Sheet1,cell=I1 | si3.xlsx::sheet=Sheet1,cell=A96 si3.xlsx::sheet=Sheet1,cell=A1 si3.xlsx::sheet=Sheet1,cell=B96 si3.xlsx::sheet=Sheet1,cell=B1 si3.xlsx::sheet=Sheet1,cell=C96 si3.xlsx::sheet=Sheet1,cell=C1 si3.xlsx::sheet=Sheet1,cell=D96 si3.xlsx::sheet=Sheet1,cell=D1 si3.xlsx::sheet=Sheet1,cell=E96 si3.xlsx::sheet=Sheet1,cell=E1 si3.xlsx::sheet=Sheet1,cell=F96 si3.xlsx::sheet=Sheet1,cell=F1 si3.xlsx::sheet=Sheet1,cell=G96 si3.xlsx::sheet=Sheet1,cell=G1 | platform=MiNANO-form; organic_solvent=ethanol; organic_volume=100; aqueous_volume=300; buffer=sodium acetate; buffer_concentration=25; buffer_pH=5.0; aqueous_to_organic_flow_ratio=3:1; total_flow_rate=2000; postmix_dilution=40 uL suspension into 160 uL PBS; size_PDI_instrument=DynaPro Plate Reader III; acquisition_duration=5; acquisitions_per_sample=30; excluded_acquisitions=PDI value of 0 | main.pdf::page=3 | 0.17852 Actual empty LNP PDI | mean ± SD stated globally; source-row statistic pending; no per-row SD |  | pending
结果 | si3_N0096_H | si3_N0096 | EMPTY_CHAR | empty | si3.xlsx | 96 | SM102 | DSPC | 1.25 | mM | 50 | 10 | 2.5 |  | molar % |  | EMPTY |  |  |  | particle_size | 37.67 | nm | reported | measurement | si3.xlsx::sheet=Sheet1,cell=H97 si3.xlsx::sheet=Sheet1,cell=H1 | si3.xlsx::sheet=Sheet1,cell=A97 si3.xlsx::sheet=Sheet1,cell=A1 si3.xlsx::sheet=Sheet1,cell=B97 si3.xlsx::sheet=Sheet1,cell=B1 si3.xlsx::sheet=Sheet1,cell=C97 si3.xlsx::sheet=Sheet1,cell=C1 si3.xlsx::sheet=Sheet1,cell=D97 si3.xlsx::sheet=Sheet1,cell=D1 si3.xlsx::sheet=Sheet1,cell=E97 si3.xlsx::sheet=Sheet1,cell=E1 si3.xlsx::sheet=Sheet1,cell=F97 si3.xlsx::sheet=Sheet1,cell=F1 si3.xlsx::sheet=Sheet1,cell=G97 si3.xlsx::sheet=Sheet1,cell=G1 | platform=MiNANO-form; organic_solvent=ethanol; organic_volume=100; aqueous_volume=300; buffer=sodium acetate; buffer_concentration=25; buffer_pH=5.0; aqueous_to_organic_flow_ratio=3:1; total_flow_rate=2000; postmix_dilution=40 uL suspension into 160 uL PBS; size_PDI_instrument=DynaPro Plate Reader III; acquisition_duration=5; acquisitions_per_sample=30; excluded_acquisitions=PDI value of 0 | main.pdf::page=3 | 37.67 Actual empty LNP size (nm) | mean ± SD stated globally; source-row statistic pending; no per-row SD |  | pending
结果 | si3_N0096_I | si3_N0096 | EMPTY_CHAR | empty | si3.xlsx | 96 | SM102 | DSPC | 1.25 | mM | 50 | 10 | 2.5 |  | molar % |  | EMPTY |  |  |  | PDI | 0.1 | dimensionless | reported | measurement | si3.xlsx::sheet=Sheet1,cell=I97 si3.xlsx::sheet=Sheet1,cell=I1 | si3.xlsx::sheet=Sheet1,cell=A97 si3.xlsx::sheet=Sheet1,cell=A1 si3.xlsx::sheet=Sheet1,cell=B97 si3.xlsx::sheet=Sheet1,cell=B1 si3.xlsx::sheet=Sheet1,cell=C97 si3.xlsx::sheet=Sheet1,cell=C1 si3.xlsx::sheet=Sheet1,cell=D97 si3.xlsx::sheet=Sheet1,cell=D1 si3.xlsx::sheet=Sheet1,cell=E97 si3.xlsx::sheet=Sheet1,cell=E1 si3.xlsx::sheet=Sheet1,cell=F97 si3.xlsx::sheet=Sheet1,cell=F1 si3.xlsx::sheet=Sheet1,cell=G97 si3.xlsx::sheet=Sheet1,cell=G1 | platform=MiNANO-form; organic_solvent=ethanol; organic_volume=100; aqueous_volume=300; buffer=sodium acetate; buffer_concentration=25; buffer_pH=5.0; aqueous_to_organic_flow_ratio=3:1; total_flow_rate=2000; postmix_dilution=40 uL suspension into 160 uL PBS; size_PDI_instrument=DynaPro Plate Reader III; acquisition_duration=5; acquisitions_per_sample=30; excluded_acquisitions=PDI value of 0 | main.pdf::page=3 | 0.1 Actual empty LNP PDI | mean ± SD stated globally; source-row statistic pending; no per-row SD |  | pending
结果 | si3_N0097_H | si3_N0097 | EMPTY_CHAR | empty | si3.xlsx | 97 | SM102 | DSPC | 1.25 | mM | 50 | 16 | 0.5 |  | molar % |  | EMPTY |  |  |  | particle_size | 36.39 | nm | reported | measurement | si3.xlsx::sheet=Sheet1,cell=H98 si3.xlsx::sheet=Sheet1,cell=H1 | si3.xlsx::sheet=Sheet1,cell=A98 si3.xlsx::sheet=Sheet1,cell=A1 si3.xlsx::sheet=Sheet1,cell=B98 si3.xlsx::sheet=Sheet1,cell=B1 si3.xlsx::sheet=Sheet1,cell=C98 si3.xlsx::sheet=Sheet1,cell=C1 si3.xlsx::sheet=Sheet1,cell=D98 si3.xlsx::sheet=Sheet1,cell=D1 si3.xlsx::sheet=Sheet1,cell=E98 si3.xlsx::sheet=Sheet1,cell=E1 si3.xlsx::sheet=Sheet1,cell=F98 si3.xlsx::sheet=Sheet1,cell=F1 si3.xlsx::sheet=Sheet1,cell=G98 si3.xlsx::sheet=Sheet1,cell=G1 | platform=MiNANO-form; organic_solvent=ethanol; organic_volume=100; aqueous_volume=300; buffer=sodium acetate; buffer_concentration=25; buffer_pH=5.0; aqueous_to_organic_flow_ratio=3:1; total_flow_rate=2000; postmix_dilution=40 uL suspension into 160 uL PBS; size_PDI_instrument=DynaPro Plate Reader III; acquisition_duration=5; acquisitions_per_sample=30; excluded_acquisitions=PDI value of 0 | main.pdf::page=3 | 36.39 Actual empty LNP size (nm) | mean ± SD stated globally; source-row statistic pending; no per-row SD |  | pending
结果 | si3_N0097_I | si3_N0097 | EMPTY_CHAR | empty | si3.xlsx | 97 | SM102 | DSPC | 1.25 | mM | 50 | 16 | 0.5 |  | molar % |  | EMPTY |  |  |  | PDI | 0.1033333 | dimensionless | reported | measurement | si3.xlsx::sheet=Sheet1,cell=I98 si3.xlsx::sheet=Sheet1,cell=I1 | si3.xlsx::sheet=Sheet1,cell=A98 si3.xlsx::sheet=Sheet1,cell=A1 si3.xlsx::sheet=Sheet1,cell=B98 si3.xlsx::sheet=Sheet1,cell=B1 si3.xlsx::sheet=Sheet1,cell=C98 si3.xlsx::sheet=Sheet1,cell=C1 si3.xlsx::sheet=Sheet1,cell=D98 si3.xlsx::sheet=Sheet1,cell=D1 si3.xlsx::sheet=Sheet1,cell=E98 si3.xlsx::sheet=Sheet1,cell=E1 si3.xlsx::sheet=Sheet1,cell=F98 si3.xlsx::sheet=Sheet1,cell=F1 si3.xlsx::sheet=Sheet1,cell=G98 si3.xlsx::sheet=Sheet1,cell=G1 | platform=MiNANO-form; organic_solvent=ethanol; organic_volume=100; aqueous_volume=300; buffer=sodium acetate; buffer_concentration=25; buffer_pH=5.0; aqueous_to_organic_flow_ratio=3:1; total_flow_rate=2000; postmix_dilution=40 uL suspension into 160 uL PBS; size_PDI_instrument=DynaPro Plate Reader III; acquisition_duration=5; acquisitions_per_sample=30; excluded_acquisitions=PDI value of 0 | main.pdf::page=3 | 0.103333333333333 Actual empty LNP PDI | mean ± SD stated globally; source-row statistic pending; no per-row SD |  | pending
结果 | si3_N0098_H | si3_N0098 | EMPTY_CHAR | empty | si3.xlsx | 98 | SM102 | DSPC | 1.25 | mM | 50 | 16 | 1.5 |  | molar % |  | EMPTY |  |  |  | particle_size | 37.62857 | nm | reported | measurement | si3.xlsx::sheet=Sheet1,cell=H99 si3.xlsx::sheet=Sheet1,cell=H1 | si3.xlsx::sheet=Sheet1,cell=A99 si3.xlsx::sheet=Sheet1,cell=A1 si3.xlsx::sheet=Sheet1,cell=B99 si3.xlsx::sheet=Sheet1,cell=B1 si3.xlsx::sheet=Sheet1,cell=C99 si3.xlsx::sheet=Sheet1,cell=C1 si3.xlsx::sheet=Sheet1,cell=D99 si3.xlsx::sheet=Sheet1,cell=D1 si3.xlsx::sheet=Sheet1,cell=E99 si3.xlsx::sheet=Sheet1,cell=E1 si3.xlsx::sheet=Sheet1,cell=F99 si3.xlsx::sheet=Sheet1,cell=F1 si3.xlsx::sheet=Sheet1,cell=G99 si3.xlsx::sheet=Sheet1,cell=G1 | platform=MiNANO-form; organic_solvent=ethanol; organic_volume=100; aqueous_volume=300; buffer=sodium acetate; buffer_concentration=25; buffer_pH=5.0; aqueous_to_organic_flow_ratio=3:1; total_flow_rate=2000; postmix_dilution=40 uL suspension into 160 uL PBS; size_PDI_instrument=DynaPro Plate Reader III; acquisition_duration=5; acquisitions_per_sample=30; excluded_acquisitions=PDI value of 0 | main.pdf::page=3 | 37.6285714285714 Actual empty LNP size (nm) | mean ± SD stated globally; source-row statistic pending; no per-row SD |  | pending
结果 | si3_N0098_I | si3_N0098 | EMPTY_CHAR | empty | si3.xlsx | 98 | SM102 | DSPC | 1.25 | mM | 50 | 16 | 1.5 |  | molar % |  | EMPTY |  |  |  | PDI | 0.09271429 | dimensionless | reported | measurement | si3.xlsx::sheet=Sheet1,cell=I99 si3.xlsx::sheet=Sheet1,cell=I1 | si3.xlsx::sheet=Sheet1,cell=A99 si3.xlsx::sheet=Sheet1,cell=A1 si3.xlsx::sheet=Sheet1,cell=B99 si3.xlsx::sheet=Sheet1,cell=B1 si3.xlsx::sheet=Sheet1,cell=C99 si3.xlsx::sheet=Sheet1,cell=C1 si3.xlsx::sheet=Sheet1,cell=D99 si3.xlsx::sheet=Sheet1,cell=D1 si3.xlsx::sheet=Sheet1,cell=E99 si3.xlsx::sheet=Sheet1,cell=E1 si3.xlsx::sheet=Sheet1,cell=F99 si3.xlsx::sheet=Sheet1,cell=F1 si3.xlsx::sheet=Sheet1,cell=G99 si3.xlsx::sheet=Sheet1,cell=G1 | platform=MiNANO-form; organic_solvent=ethanol; organic_volume=100; aqueous_volume=300; buffer=sodium acetate; buffer_concentration=25; buffer_pH=5.0; aqueous_to_organic_flow_ratio=3:1; total_flow_rate=2000; postmix_dilution=40 uL suspension into 160 uL PBS; size_PDI_instrument=DynaPro Plate Reader III; acquisition_duration=5; acquisitions_per_sample=30; excluded_acquisitions=PDI value of 0 | main.pdf::page=3 | 0.0927142857142857 Actual empty LNP PDI | mean ± SD stated globally; source-row statistic pending; no per-row SD |  | pending
结果 | si3_N0099_H | si3_N0099 | EMPTY_CHAR | empty | si3.xlsx | 99 | SM102 | DSPC | 1.25 | mM | 50 | 16 | 2.5 |  | molar % |  | EMPTY |  |  |  | particle_size | 37.77143 | nm | reported | measurement | si3.xlsx::sheet=Sheet1,cell=H100 si3.xlsx::sheet=Sheet1,cell=H1 | si3.xlsx::sheet=Sheet1,cell=A100 si3.xlsx::sheet=Sheet1,cell=A1 si3.xlsx::sheet=Sheet1,cell=B100 si3.xlsx::sheet=Sheet1,cell=B1 si3.xlsx::sheet=Sheet1,cell=C100 si3.xlsx::sheet=Sheet1,cell=C1 si3.xlsx::sheet=Sheet1,cell=D100 si3.xlsx::sheet=Sheet1,cell=D1 si3.xlsx::sheet=Sheet1,cell=E100 si3.xlsx::sheet=Sheet1,cell=E1 si3.xlsx::sheet=Sheet1,cell=F100 si3.xlsx::sheet=Sheet1,cell=F1 si3.xlsx::sheet=Sheet1,cell=G100 si3.xlsx::sheet=Sheet1,cell=G1 | platform=MiNANO-form; organic_solvent=ethanol; organic_volume=100; aqueous_volume=300; buffer=sodium acetate; buffer_concentration=25; buffer_pH=5.0; aqueous_to_organic_flow_ratio=3:1; total_flow_rate=2000; postmix_dilution=40 uL suspension into 160 uL PBS; size_PDI_instrument=DynaPro Plate Reader III; acquisition_duration=5; acquisitions_per_sample=30; excluded_acquisitions=PDI value of 0 | main.pdf::page=3 | 37.7714285714286 Actual empty LNP size (nm) | mean ± SD stated globally; source-row statistic pending; no per-row SD |  | pending
结果 | si3_N0099_I | si3_N0099 | EMPTY_CHAR | empty | si3.xlsx | 99 | SM102 | DSPC | 1.25 | mM | 50 | 16 | 2.5 |  | molar % |  | EMPTY |  |  |  | PDI | 0.2161071 | dimensionless | reported | measurement | si3.xlsx::sheet=Sheet1,cell=I100 si3.xlsx::sheet=Sheet1,cell=I1 | si3.xlsx::sheet=Sheet1,cell=A100 si3.xlsx::sheet=Sheet1,cell=A1 si3.xlsx::sheet=Sheet1,cell=B100 si3.xlsx::sheet=Sheet1,cell=B1 si3.xlsx::sheet=Sheet1,cell=C100 si3.xlsx::sheet=Sheet1,cell=C1 si3.xlsx::sheet=Sheet1,cell=D100 si3.xlsx::sheet=Sheet1,cell=D1 si3.xlsx::sheet=Sheet1,cell=E100 si3.xlsx::sheet=Sheet1,cell=E1 si3.xlsx::sheet=Sheet1,cell=F100 si3.xlsx::sheet=Sheet1,cell=F1 si3.xlsx::sheet=Sheet1,cell=G100 si3.xlsx::sheet=Sheet1,cell=G1 | platform=MiNANO-form; organic_solvent=ethanol; organic_volume=100; aqueous_volume=300; buffer=sodium acetate; buffer_concentration=25; buffer_pH=5.0; aqueous_to_organic_flow_ratio=3:1; total_flow_rate=2000; postmix_dilution=40 uL suspension into 160 uL PBS; size_PDI_instrument=DynaPro Plate Reader III; acquisition_duration=5; acquisitions_per_sample=30; excluded_acquisitions=PDI value of 0 | main.pdf::page=3 | 0.216107142857143 Actual empty LNP PDI | mean ± SD stated globally; source-row statistic pending; no per-row SD |  | pending
结果 | si3_N0100_H | si3_N0100 | EMPTY_CHAR | empty | si3.xlsx | 100 | SM102 | DSPC | 1.25 | mM | 60 | 4 | 0.5 |  | molar % |  | EMPTY |  |  |  | particle_size | 43.05 | nm | reported | measurement | si3.xlsx::sheet=Sheet1,cell=H101 si3.xlsx::sheet=Sheet1,cell=H1 | si3.xlsx::sheet=Sheet1,cell=A101 si3.xlsx::sheet=Sheet1,cell=A1 si3.xlsx::sheet=Sheet1,cell=B101 si3.xlsx::sheet=Sheet1,cell=B1 si3.xlsx::sheet=Sheet1,cell=C101 si3.xlsx::sheet=Sheet1,cell=C1 si3.xlsx::sheet=Sheet1,cell=D101 si3.xlsx::sheet=Sheet1,cell=D1 si3.xlsx::sheet=Sheet1,cell=E101 si3.xlsx::sheet=Sheet1,cell=E1 si3.xlsx::sheet=Sheet1,cell=F101 si3.xlsx::sheet=Sheet1,cell=F1 si3.xlsx::sheet=Sheet1,cell=G101 si3.xlsx::sheet=Sheet1,cell=G1 | platform=MiNANO-form; organic_solvent=ethanol; organic_volume=100; aqueous_volume=300; buffer=sodium acetate; buffer_concentration=25; buffer_pH=5.0; aqueous_to_organic_flow_ratio=3:1; total_flow_rate=2000; postmix_dilution=40 uL suspension into 160 uL PBS; size_PDI_instrument=DynaPro Plate Reader III; acquisition_duration=5; acquisitions_per_sample=30; excluded_acquisitions=PDI value of 0 | main.pdf::page=3 | 43.05 Actual empty LNP size (nm) | mean ± SD stated globally; source-row statistic pending; no per-row SD |  | pending
结果 | si3_N0100_I | si3_N0100 | EMPTY_CHAR | empty | si3.xlsx | 100 | SM102 | DSPC | 1.25 | mM | 60 | 4 | 0.5 |  | molar % |  | EMPTY |  |  |  | PDI | 0.0985 | dimensionless | reported | measurement | si3.xlsx::sheet=Sheet1,cell=I101 si3.xlsx::sheet=Sheet1,cell=I1 | si3.xlsx::sheet=Sheet1,cell=A101 si3.xlsx::sheet=Sheet1,cell=A1 si3.xlsx::sheet=Sheet1,cell=B101 si3.xlsx::sheet=Sheet1,cell=B1 si3.xlsx::sheet=Sheet1,cell=C101 si3.xlsx::sheet=Sheet1,cell=C1 si3.xlsx::sheet=Sheet1,cell=D101 si3.xlsx::sheet=Sheet1,cell=D1 si3.xlsx::sheet=Sheet1,cell=E101 si3.xlsx::sheet=Sheet1,cell=E1 si3.xlsx::sheet=Sheet1,cell=F101 si3.xlsx::sheet=Sheet1,cell=F1 si3.xlsx::sheet=Sheet1,cell=G101 si3.xlsx::sheet=Sheet1,cell=G1 | platform=MiNANO-form; organic_solvent=ethanol; organic_volume=100; aqueous_volume=300; buffer=sodium acetate; buffer_concentration=25; buffer_pH=5.0; aqueous_to_organic_flow_ratio=3:1; total_flow_rate=2000; postmix_dilution=40 uL suspension into 160 uL PBS; size_PDI_instrument=DynaPro Plate Reader III; acquisition_duration=5; acquisitions_per_sample=30; excluded_acquisitions=PDI value of 0 | main.pdf::page=3 | 0.0985 Actual empty LNP PDI | mean ± SD stated globally; source-row statistic pending; no per-row SD |  | pending
结果 | si3_N0101_H | si3_N0101 | EMPTY_CHAR | empty | si3.xlsx | 101 | SM102 | DSPC | 1.25 | mM | 60 | 4 | 1.5 |  | molar % |  | EMPTY |  |  |  | particle_size | 38.71071 | nm | reported | measurement | si3.xlsx::sheet=Sheet1,cell=H102 si3.xlsx::sheet=Sheet1,cell=H1 | si3.xlsx::sheet=Sheet1,cell=A102 si3.xlsx::sheet=Sheet1,cell=A1 si3.xlsx::sheet=Sheet1,cell=B102 si3.xlsx::sheet=Sheet1,cell=B1 si3.xlsx::sheet=Sheet1,cell=C102 si3.xlsx::sheet=Sheet1,cell=C1 si3.xlsx::sheet=Sheet1,cell=D102 si3.xlsx::sheet=Sheet1,cell=D1 si3.xlsx::sheet=Sheet1,cell=E102 si3.xlsx::sheet=Sheet1,cell=E1 si3.xlsx::sheet=Sheet1,cell=F102 si3.xlsx::sheet=Sheet1,cell=F1 si3.xlsx::sheet=Sheet1,cell=G102 si3.xlsx::sheet=Sheet1,cell=G1 | platform=MiNANO-form; organic_solvent=ethanol; organic_volume=100; aqueous_volume=300; buffer=sodium acetate; buffer_concentration=25; buffer_pH=5.0; aqueous_to_organic_flow_ratio=3:1; total_flow_rate=2000; postmix_dilution=40 uL suspension into 160 uL PBS; size_PDI_instrument=DynaPro Plate Reader III; acquisition_duration=5; acquisitions_per_sample=30; excluded_acquisitions=PDI value of 0 | main.pdf::page=3 | 38.7107142857143 Actual empty LNP size (nm) | mean ± SD stated globally; source-row statistic pending; no per-row SD |  | pending
结果 | si3_N0101_I | si3_N0101 | EMPTY_CHAR | empty | si3.xlsx | 101 | SM102 | DSPC | 1.25 | mM | 60 | 4 | 1.5 |  | molar % |  | EMPTY |  |  |  | PDI | 0.06321429 | dimensionless | reported | measurement | si3.xlsx::sheet=Sheet1,cell=I102 si3.xlsx::sheet=Sheet1,cell=I1 | si3.xlsx::sheet=Sheet1,cell=A102 si3.xlsx::sheet=Sheet1,cell=A1 si3.xlsx::sheet=Sheet1,cell=B102 si3.xlsx::sheet=Sheet1,cell=B1 si3.xlsx::sheet=Sheet1,cell=C102 si3.xlsx::sheet=Sheet1,cell=C1 si3.xlsx::sheet=Sheet1,cell=D102 si3.xlsx::sheet=Sheet1,cell=D1 si3.xlsx::sheet=Sheet1,cell=E102 si3.xlsx::sheet=Sheet1,cell=E1 si3.xlsx::sheet=Sheet1,cell=F102 si3.xlsx::sheet=Sheet1,cell=F1 si3.xlsx::sheet=Sheet1,cell=G102 si3.xlsx::sheet=Sheet1,cell=G1 | platform=MiNANO-form; organic_solvent=ethanol; organic_volume=100; aqueous_volume=300; buffer=sodium acetate; buffer_concentration=25; buffer_pH=5.0; aqueous_to_organic_flow_ratio=3:1; total_flow_rate=2000; postmix_dilution=40 uL suspension into 160 uL PBS; size_PDI_instrument=DynaPro Plate Reader III; acquisition_duration=5; acquisitions_per_sample=30; excluded_acquisitions=PDI value of 0 | main.pdf::page=3 | 0.0632142857142857 Actual empty LNP PDI | mean ± SD stated globally; source-row statistic pending; no per-row SD |  | pending
结果 | si3_N0102_H | si3_N0102 | EMPTY_CHAR | empty | si3.xlsx | 102 | SM102 | DSPC | 1.25 | mM | 60 | 4 | 2.5 |  | molar % |  | EMPTY |  |  |  | particle_size | 38.93462 | nm | reported | measurement | si3.xlsx::sheet=Sheet1,cell=H103 si3.xlsx::sheet=Sheet1,cell=H1 | si3.xlsx::sheet=Sheet1,cell=A103 si3.xlsx::sheet=Sheet1,cell=A1 si3.xlsx::sheet=Sheet1,cell=B103 si3.xlsx::sheet=Sheet1,cell=B1 si3.xlsx::sheet=Sheet1,cell=C103 si3.xlsx::sheet=Sheet1,cell=C1 si3.xlsx::sheet=Sheet1,cell=D103 si3.xlsx::sheet=Sheet1,cell=D1 si3.xlsx::sheet=Sheet1,cell=E103 si3.xlsx::sheet=Sheet1,cell=E1 si3.xlsx::sheet=Sheet1,cell=F103 si3.xlsx::sheet=Sheet1,cell=F1 si3.xlsx::sheet=Sheet1,cell=G103 si3.xlsx::sheet=Sheet1,cell=G1 | platform=MiNANO-form; organic_solvent=ethanol; organic_volume=100; aqueous_volume=300; buffer=sodium acetate; buffer_concentration=25; buffer_pH=5.0; aqueous_to_organic_flow_ratio=3:1; total_flow_rate=2000; postmix_dilution=40 uL suspension into 160 uL PBS; size_PDI_instrument=DynaPro Plate Reader III; acquisition_duration=5; acquisitions_per_sample=30; excluded_acquisitions=PDI value of 0 | main.pdf::page=3 | 38.9346153846154 Actual empty LNP size (nm) | mean ± SD stated globally; source-row statistic pending; no per-row SD |  | pending
结果 | si3_N0102_I | si3_N0102 | EMPTY_CHAR | empty | si3.xlsx | 102 | SM102 | DSPC | 1.25 | mM | 60 | 4 | 2.5 |  | molar % |  | EMPTY |  |  |  | PDI | 0.05415385 | dimensionless | reported | measurement | si3.xlsx::sheet=Sheet1,cell=I103 si3.xlsx::sheet=Sheet1,cell=I1 | si3.xlsx::sheet=Sheet1,cell=A103 si3.xlsx::sheet=Sheet1,cell=A1 si3.xlsx::sheet=Sheet1,cell=B103 si3.xlsx::sheet=Sheet1,cell=B1 si3.xlsx::sheet=Sheet1,cell=C103 si3.xlsx::sheet=Sheet1,cell=C1 si3.xlsx::sheet=Sheet1,cell=D103 si3.xlsx::sheet=Sheet1,cell=D1 si3.xlsx::sheet=Sheet1,cell=E103 si3.xlsx::sheet=Sheet1,cell=E1 si3.xlsx::sheet=Sheet1,cell=F103 si3.xlsx::sheet=Sheet1,cell=F1 si3.xlsx::sheet=Sheet1,cell=G103 si3.xlsx::sheet=Sheet1,cell=G1 | platform=MiNANO-form; organic_solvent=ethanol; organic_volume=100; aqueous_volume=300; buffer=sodium acetate; buffer_concentration=25; buffer_pH=5.0; aqueous_to_organic_flow_ratio=3:1; total_flow_rate=2000; postmix_dilution=40 uL suspension into 160 uL PBS; size_PDI_instrument=DynaPro Plate Reader III; acquisition_duration=5; acquisitions_per_sample=30; excluded_acquisitions=PDI value of 0 | main.pdf::page=3 | 0.0541538461538462 Actual empty LNP PDI | mean ± SD stated globally; source-row statistic pending; no per-row SD |  | pending
结果 | si3_N0103_H | si3_N0103 | EMPTY_CHAR | empty | si3.xlsx | 103 | SM102 | DSPC | 1.25 | mM | 60 | 10 | 0.5 |  | molar % |  | EMPTY |  |  |  | particle_size | 38.86207 | nm | reported | measurement | si3.xlsx::sheet=Sheet1,cell=H104 si3.xlsx::sheet=Sheet1,cell=H1 | si3.xlsx::sheet=Sheet1,cell=A104 si3.xlsx::sheet=Sheet1,cell=A1 si3.xlsx::sheet=Sheet1,cell=B104 si3.xlsx::sheet=Sheet1,cell=B1 si3.xlsx::sheet=Sheet1,cell=C104 si3.xlsx::sheet=Sheet1,cell=C1 si3.xlsx::sheet=Sheet1,cell=D104 si3.xlsx::sheet=Sheet1,cell=D1 si3.xlsx::sheet=Sheet1,cell=E104 si3.xlsx::sheet=Sheet1,cell=E1 si3.xlsx::sheet=Sheet1,cell=F104 si3.xlsx::sheet=Sheet1,cell=F1 si3.xlsx::sheet=Sheet1,cell=G104 si3.xlsx::sheet=Sheet1,cell=G1 | platform=MiNANO-form; organic_solvent=ethanol; organic_volume=100; aqueous_volume=300; buffer=sodium acetate; buffer_concentration=25; buffer_pH=5.0; aqueous_to_organic_flow_ratio=3:1; total_flow_rate=2000; postmix_dilution=40 uL suspension into 160 uL PBS; size_PDI_instrument=DynaPro Plate Reader III; acquisition_duration=5; acquisitions_per_sample=30; excluded_acquisitions=PDI value of 0 | main.pdf::page=3 | 38.8620689655172 Actual empty LNP size (nm) | mean ± SD stated globally; source-row statistic pending; no per-row SD |  | pending
结果 | si3_N0103_I | si3_N0103 | EMPTY_CHAR | empty | si3.xlsx | 103 | SM102 | DSPC | 1.25 | mM | 60 | 10 | 0.5 |  | molar % |  | EMPTY |  |  |  | PDI | 0.1054138 | dimensionless | reported | measurement | si3.xlsx::sheet=Sheet1,cell=I104 si3.xlsx::sheet=Sheet1,cell=I1 | si3.xlsx::sheet=Sheet1,cell=A104 si3.xlsx::sheet=Sheet1,cell=A1 si3.xlsx::sheet=Sheet1,cell=B104 si3.xlsx::sheet=Sheet1,cell=B1 si3.xlsx::sheet=Sheet1,cell=C104 si3.xlsx::sheet=Sheet1,cell=C1 si3.xlsx::sheet=Sheet1,cell=D104 si3.xlsx::sheet=Sheet1,cell=D1 si3.xlsx::sheet=Sheet1,cell=E104 si3.xlsx::sheet=Sheet1,cell=E1 si3.xlsx::sheet=Sheet1,cell=F104 si3.xlsx::sheet=Sheet1,cell=F1 si3.xlsx::sheet=Sheet1,cell=G104 si3.xlsx::sheet=Sheet1,cell=G1 | platform=MiNANO-form; organic_solvent=ethanol; organic_volume=100; aqueous_volume=300; buffer=sodium acetate; buffer_concentration=25; buffer_pH=5.0; aqueous_to_organic_flow_ratio=3:1; total_flow_rate=2000; postmix_dilution=40 uL suspension into 160 uL PBS; size_PDI_instrument=DynaPro Plate Reader III; acquisition_duration=5; acquisitions_per_sample=30; excluded_acquisitions=PDI value of 0 | main.pdf::page=3 | 0.105413793103448 Actual empty LNP PDI | mean ± SD stated globally; source-row statistic pending; no per-row SD |  | pending
结果 | si3_N0104_H | si3_N0104 | EMPTY_CHAR | empty | si3.xlsx | 104 | SM102 | DSPC | 1.25 | mM | 60 | 10 | 1.5 |  | molar % |  | EMPTY |  |  |  | particle_size | 39.25833 | nm | reported | measurement | si3.xlsx::sheet=Sheet1,cell=H105 si3.xlsx::sheet=Sheet1,cell=H1 | si3.xlsx::sheet=Sheet1,cell=A105 si3.xlsx::sheet=Sheet1,cell=A1 si3.xlsx::sheet=Sheet1,cell=B105 si3.xlsx::sheet=Sheet1,cell=B1 si3.xlsx::sheet=Sheet1,cell=C105 si3.xlsx::sheet=Sheet1,cell=C1 si3.xlsx::sheet=Sheet1,cell=D105 si3.xlsx::sheet=Sheet1,cell=D1 si3.xlsx::sheet=Sheet1,cell=E105 si3.xlsx::sheet=Sheet1,cell=E1 si3.xlsx::sheet=Sheet1,cell=F105 si3.xlsx::sheet=Sheet1,cell=F1 si3.xlsx::sheet=Sheet1,cell=G105 si3.xlsx::sheet=Sheet1,cell=G1 | platform=MiNANO-form; organic_solvent=ethanol; organic_volume=100; aqueous_volume=300; buffer=sodium acetate; buffer_concentration=25; buffer_pH=5.0; aqueous_to_organic_flow_ratio=3:1; total_flow_rate=2000; postmix_dilution=40 uL suspension into 160 uL PBS; size_PDI_instrument=DynaPro Plate Reader III; acquisition_duration=5; acquisitions_per_sample=30; excluded_acquisitions=PDI value of 0 | main.pdf::page=3 | 39.2583333333333 Actual empty LNP size (nm) | mean ± SD stated globally; source-row statistic pending; no per-row SD |  | pending
结果 | si3_N0104_I | si3_N0104 | EMPTY_CHAR | empty | si3.xlsx | 104 | SM102 | DSPC | 1.25 | mM | 60 | 10 | 1.5 |  | molar % |  | EMPTY |  |  |  | PDI | 0.052 | dimensionless | reported | measurement | si3.xlsx::sheet=Sheet1,cell=I105 si3.xlsx::sheet=Sheet1,cell=I1 | si3.xlsx::sheet=Sheet1,cell=A105 si3.xlsx::sheet=Sheet1,cell=A1 si3.xlsx::sheet=Sheet1,cell=B105 si3.xlsx::sheet=Sheet1,cell=B1 si3.xlsx::sheet=Sheet1,cell=C105 si3.xlsx::sheet=Sheet1,cell=C1 si3.xlsx::sheet=Sheet1,cell=D105 si3.xlsx::sheet=Sheet1,cell=D1 si3.xlsx::sheet=Sheet1,cell=E105 si3.xlsx::sheet=Sheet1,cell=E1 si3.xlsx::sheet=Sheet1,cell=F105 si3.xlsx::sheet=Sheet1,cell=F1 si3.xlsx::sheet=Sheet1,cell=G105 si3.xlsx::sheet=Sheet1,cell=G1 | platform=MiNANO-form; organic_solvent=ethanol; organic_volume=100; aqueous_volume=300; buffer=sodium acetate; buffer_concentration=25; buffer_pH=5.0; aqueous_to_organic_flow_ratio=3:1; total_flow_rate=2000; postmix_dilution=40 uL suspension into 160 uL PBS; size_PDI_instrument=DynaPro Plate Reader III; acquisition_duration=5; acquisitions_per_sample=30; excluded_acquisitions=PDI value of 0 | main.pdf::page=3 | 0.052 Actual empty LNP PDI | mean ± SD stated globally; source-row statistic pending; no per-row SD |  | pending
结果 | si3_N0105_H | si3_N0105 | EMPTY_CHAR | empty | si3.xlsx | 105 | SM102 | DSPC | 1.25 | mM | 60 | 10 | 2.5 |  | molar % |  | EMPTY |  |  |  | particle_size | 36.39643 | nm | reported | measurement | si3.xlsx::sheet=Sheet1,cell=H106 si3.xlsx::sheet=Sheet1,cell=H1 | si3.xlsx::sheet=Sheet1,cell=A106 si3.xlsx::sheet=Sheet1,cell=A1 si3.xlsx::sheet=Sheet1,cell=B106 si3.xlsx::sheet=Sheet1,cell=B1 si3.xlsx::sheet=Sheet1,cell=C106 si3.xlsx::sheet=Sheet1,cell=C1 si3.xlsx::sheet=Sheet1,cell=D106 si3.xlsx::sheet=Sheet1,cell=D1 si3.xlsx::sheet=Sheet1,cell=E106 si3.xlsx::sheet=Sheet1,cell=E1 si3.xlsx::sheet=Sheet1,cell=F106 si3.xlsx::sheet=Sheet1,cell=F1 si3.xlsx::sheet=Sheet1,cell=G106 si3.xlsx::sheet=Sheet1,cell=G1 | platform=MiNANO-form; organic_solvent=ethanol; organic_volume=100; aqueous_volume=300; buffer=sodium acetate; buffer_concentration=25; buffer_pH=5.0; aqueous_to_organic_flow_ratio=3:1; total_flow_rate=2000; postmix_dilution=40 uL suspension into 160 uL PBS; size_PDI_instrument=DynaPro Plate Reader III; acquisition_duration=5; acquisitions_per_sample=30; excluded_acquisitions=PDI value of 0 | main.pdf::page=3 | 36.3964285714286 Actual empty LNP size (nm) | mean ± SD stated globally; source-row statistic pending; no per-row SD |  | pending
结果 | si3_N0105_I | si3_N0105 | EMPTY_CHAR | empty | si3.xlsx | 105 | SM102 | DSPC | 1.25 | mM | 60 | 10 | 2.5 |  | molar % |  | EMPTY |  |  |  | PDI | 0.06664286 | dimensionless | reported | measurement | si3.xlsx::sheet=Sheet1,cell=I106 si3.xlsx::sheet=Sheet1,cell=I1 | si3.xlsx::sheet=Sheet1,cell=A106 si3.xlsx::sheet=Sheet1,cell=A1 si3.xlsx::sheet=Sheet1,cell=B106 si3.xlsx::sheet=Sheet1,cell=B1 si3.xlsx::sheet=Sheet1,cell=C106 si3.xlsx::sheet=Sheet1,cell=C1 si3.xlsx::sheet=Sheet1,cell=D106 si3.xlsx::sheet=Sheet1,cell=D1 si3.xlsx::sheet=Sheet1,cell=E106 si3.xlsx::sheet=Sheet1,cell=E1 si3.xlsx::sheet=Sheet1,cell=F106 si3.xlsx::sheet=Sheet1,cell=F1 si3.xlsx::sheet=Sheet1,cell=G106 si3.xlsx::sheet=Sheet1,cell=G1 | platform=MiNANO-form; organic_solvent=ethanol; organic_volume=100; aqueous_volume=300; buffer=sodium acetate; buffer_concentration=25; buffer_pH=5.0; aqueous_to_organic_flow_ratio=3:1; total_flow_rate=2000; postmix_dilution=40 uL suspension into 160 uL PBS; size_PDI_instrument=DynaPro Plate Reader III; acquisition_duration=5; acquisitions_per_sample=30; excluded_acquisitions=PDI value of 0 | main.pdf::page=3 | 0.0666428571428571 Actual empty LNP PDI | mean ± SD stated globally; source-row statistic pending; no per-row SD |  | pending
结果 | si3_N0106_H | si3_N0106 | EMPTY_CHAR | empty | si3.xlsx | 106 | SM102 | DSPC | 1.25 | mM | 60 | 16 | 0.5 |  | molar % |  | EMPTY |  |  |  | particle_size | 41.26154 | nm | reported | measurement | si3.xlsx::sheet=Sheet1,cell=H107 si3.xlsx::sheet=Sheet1,cell=H1 | si3.xlsx::sheet=Sheet1,cell=A107 si3.xlsx::sheet=Sheet1,cell=A1 si3.xlsx::sheet=Sheet1,cell=B107 si3.xlsx::sheet=Sheet1,cell=B1 si3.xlsx::sheet=Sheet1,cell=C107 si3.xlsx::sheet=Sheet1,cell=C1 si3.xlsx::sheet=Sheet1,cell=D107 si3.xlsx::sheet=Sheet1,cell=D1 si3.xlsx::sheet=Sheet1,cell=E107 si3.xlsx::sheet=Sheet1,cell=E1 si3.xlsx::sheet=Sheet1,cell=F107 si3.xlsx::sheet=Sheet1,cell=F1 si3.xlsx::sheet=Sheet1,cell=G107 si3.xlsx::sheet=Sheet1,cell=G1 | platform=MiNANO-form; organic_solvent=ethanol; organic_volume=100; aqueous_volume=300; buffer=sodium acetate; buffer_concentration=25; buffer_pH=5.0; aqueous_to_organic_flow_ratio=3:1; total_flow_rate=2000; postmix_dilution=40 uL suspension into 160 uL PBS; size_PDI_instrument=DynaPro Plate Reader III; acquisition_duration=5; acquisitions_per_sample=30; excluded_acquisitions=PDI value of 0 | main.pdf::page=3 | 41.2615384615385 Actual empty LNP size (nm) | mean ± SD stated globally; source-row statistic pending; no per-row SD |  | pending
结果 | si3_N0106_I | si3_N0106 | EMPTY_CHAR | empty | si3.xlsx | 106 | SM102 | DSPC | 1.25 | mM | 60 | 16 | 0.5 |  | molar % |  | EMPTY |  |  |  | PDI | 0.084 | dimensionless | reported | measurement | si3.xlsx::sheet=Sheet1,cell=I107 si3.xlsx::sheet=Sheet1,cell=I1 | si3.xlsx::sheet=Sheet1,cell=A107 si3.xlsx::sheet=Sheet1,cell=A1 si3.xlsx::sheet=Sheet1,cell=B107 si3.xlsx::sheet=Sheet1,cell=B1 si3.xlsx::sheet=Sheet1,cell=C107 si3.xlsx::sheet=Sheet1,cell=C1 si3.xlsx::sheet=Sheet1,cell=D107 si3.xlsx::sheet=Sheet1,cell=D1 si3.xlsx::sheet=Sheet1,cell=E107 si3.xlsx::sheet=Sheet1,cell=E1 si3.xlsx::sheet=Sheet1,cell=F107 si3.xlsx::sheet=Sheet1,cell=F1 si3.xlsx::sheet=Sheet1,cell=G107 si3.xlsx::sheet=Sheet1,cell=G1 | platform=MiNANO-form; organic_solvent=ethanol; organic_volume=100; aqueous_volume=300; buffer=sodium acetate; buffer_concentration=25; buffer_pH=5.0; aqueous_to_organic_flow_ratio=3:1; total_flow_rate=2000; postmix_dilution=40 uL suspension into 160 uL PBS; size_PDI_instrument=DynaPro Plate Reader III; acquisition_duration=5; acquisitions_per_sample=30; excluded_acquisitions=PDI value of 0 | main.pdf::page=3 | 0.084 Actual empty LNP PDI | mean ± SD stated globally; source-row statistic pending; no per-row SD |  | pending
结果 | si3_N0107_H | si3_N0107 | EMPTY_CHAR | empty | si3.xlsx | 107 | SM102 | DSPC | 1.25 | mM | 60 | 16 | 1.5 |  | molar % |  | EMPTY |  |  |  | particle_size | 41.84231 | nm | reported | measurement | si3.xlsx::sheet=Sheet1,cell=H108 si3.xlsx::sheet=Sheet1,cell=H1 | si3.xlsx::sheet=Sheet1,cell=A108 si3.xlsx::sheet=Sheet1,cell=A1 si3.xlsx::sheet=Sheet1,cell=B108 si3.xlsx::sheet=Sheet1,cell=B1 si3.xlsx::sheet=Sheet1,cell=C108 si3.xlsx::sheet=Sheet1,cell=C1 si3.xlsx::sheet=Sheet1,cell=D108 si3.xlsx::sheet=Sheet1,cell=D1 si3.xlsx::sheet=Sheet1,cell=E108 si3.xlsx::sheet=Sheet1,cell=E1 si3.xlsx::sheet=Sheet1,cell=F108 si3.xlsx::sheet=Sheet1,cell=F1 si3.xlsx::sheet=Sheet1,cell=G108 si3.xlsx::sheet=Sheet1,cell=G1 | platform=MiNANO-form; organic_solvent=ethanol; organic_volume=100; aqueous_volume=300; buffer=sodium acetate; buffer_concentration=25; buffer_pH=5.0; aqueous_to_organic_flow_ratio=3:1; total_flow_rate=2000; postmix_dilution=40 uL suspension into 160 uL PBS; size_PDI_instrument=DynaPro Plate Reader III; acquisition_duration=5; acquisitions_per_sample=30; excluded_acquisitions=PDI value of 0 | main.pdf::page=3 | 41.8423076923077 Actual empty LNP size (nm) | mean ± SD stated globally; source-row statistic pending; no per-row SD |  | pending
结果 | si3_N0107_I | si3_N0107 | EMPTY_CHAR | empty | si3.xlsx | 107 | SM102 | DSPC | 1.25 | mM | 60 | 16 | 1.5 |  | molar % |  | EMPTY |  |  |  | PDI | 0.08934615 | dimensionless | reported | measurement | si3.xlsx::sheet=Sheet1,cell=I108 si3.xlsx::sheet=Sheet1,cell=I1 | si3.xlsx::sheet=Sheet1,cell=A108 si3.xlsx::sheet=Sheet1,cell=A1 si3.xlsx::sheet=Sheet1,cell=B108 si3.xlsx::sheet=Sheet1,cell=B1 si3.xlsx::sheet=Sheet1,cell=C108 si3.xlsx::sheet=Sheet1,cell=C1 si3.xlsx::sheet=Sheet1,cell=D108 si3.xlsx::sheet=Sheet1,cell=D1 si3.xlsx::sheet=Sheet1,cell=E108 si3.xlsx::sheet=Sheet1,cell=E1 si3.xlsx::sheet=Sheet1,cell=F108 si3.xlsx::sheet=Sheet1,cell=F1 si3.xlsx::sheet=Sheet1,cell=G108 si3.xlsx::sheet=Sheet1,cell=G1 | platform=MiNANO-form; organic_solvent=ethanol; organic_volume=100; aqueous_volume=300; buffer=sodium acetate; buffer_concentration=25; buffer_pH=5.0; aqueous_to_organic_flow_ratio=3:1; total_flow_rate=2000; postmix_dilution=40 uL suspension into 160 uL PBS; size_PDI_instrument=DynaPro Plate Reader III; acquisition_duration=5; acquisitions_per_sample=30; excluded_acquisitions=PDI value of 0 | main.pdf::page=3 | 0.0893461538461538 Actual empty LNP PDI | mean ± SD stated globally; source-row statistic pending; no per-row SD |  | pending
结果 | si3_N0108_H | si3_N0108 | EMPTY_CHAR | empty | si3.xlsx | 108 | SM102 | DSPC | 1.25 | mM | 60 | 16 | 2.5 |  | molar % |  | EMPTY |  |  |  | particle_size | 34.23667 | nm | reported | measurement | si3.xlsx::sheet=Sheet1,cell=H109 si3.xlsx::sheet=Sheet1,cell=H1 | si3.xlsx::sheet=Sheet1,cell=A109 si3.xlsx::sheet=Sheet1,cell=A1 si3.xlsx::sheet=Sheet1,cell=B109 si3.xlsx::sheet=Sheet1,cell=B1 si3.xlsx::sheet=Sheet1,cell=C109 si3.xlsx::sheet=Sheet1,cell=C1 si3.xlsx::sheet=Sheet1,cell=D109 si3.xlsx::sheet=Sheet1,cell=D1 si3.xlsx::sheet=Sheet1,cell=E109 si3.xlsx::sheet=Sheet1,cell=E1 si3.xlsx::sheet=Sheet1,cell=F109 si3.xlsx::sheet=Sheet1,cell=F1 si3.xlsx::sheet=Sheet1,cell=G109 si3.xlsx::sheet=Sheet1,cell=G1 | platform=MiNANO-form; organic_solvent=ethanol; organic_volume=100; aqueous_volume=300; buffer=sodium acetate; buffer_concentration=25; buffer_pH=5.0; aqueous_to_organic_flow_ratio=3:1; total_flow_rate=2000; postmix_dilution=40 uL suspension into 160 uL PBS; size_PDI_instrument=DynaPro Plate Reader III; acquisition_duration=5; acquisitions_per_sample=30; excluded_acquisitions=PDI value of 0 | main.pdf::page=3 | 34.2366666666667 Actual empty LNP size (nm) | mean ± SD stated globally; source-row statistic pending; no per-row SD |  | pending
结果 | si3_N0108_I | si3_N0108 | EMPTY_CHAR | empty | si3.xlsx | 108 | SM102 | DSPC | 1.25 | mM | 60 | 16 | 2.5 |  | molar % |  | EMPTY |  |  |  | PDI | 0.1931 | dimensionless | reported | measurement | si3.xlsx::sheet=Sheet1,cell=I109 si3.xlsx::sheet=Sheet1,cell=I1 | si3.xlsx::sheet=Sheet1,cell=A109 si3.xlsx::sheet=Sheet1,cell=A1 si3.xlsx::sheet=Sheet1,cell=B109 si3.xlsx::sheet=Sheet1,cell=B1 si3.xlsx::sheet=Sheet1,cell=C109 si3.xlsx::sheet=Sheet1,cell=C1 si3.xlsx::sheet=Sheet1,cell=D109 si3.xlsx::sheet=Sheet1,cell=D1 si3.xlsx::sheet=Sheet1,cell=E109 si3.xlsx::sheet=Sheet1,cell=E1 si3.xlsx::sheet=Sheet1,cell=F109 si3.xlsx::sheet=Sheet1,cell=F1 si3.xlsx::sheet=Sheet1,cell=G109 si3.xlsx::sheet=Sheet1,cell=G1 | platform=MiNANO-form; organic_solvent=ethanol; organic_volume=100; aqueous_volume=300; buffer=sodium acetate; buffer_concentration=25; buffer_pH=5.0; aqueous_to_organic_flow_ratio=3:1; total_flow_rate=2000; postmix_dilution=40 uL suspension into 160 uL PBS; size_PDI_instrument=DynaPro Plate Reader III; acquisition_duration=5; acquisitions_per_sample=30; excluded_acquisitions=PDI value of 0 | main.pdf::page=3 | 0.1931 Actual empty LNP PDI | mean ± SD stated globally; source-row statistic pending; no per-row SD |  | pending
结果 | si3_N0109_H | si3_N0109 | EMPTY_CHAR | empty | si3.xlsx | 109 | SM102 | DOPC | 10 | mM | 40 | 4 | 0.5 |  | molar % |  | EMPTY |  |  |  | particle_size | 66.13 | nm | reported | measurement | si3.xlsx::sheet=Sheet1,cell=H110 si3.xlsx::sheet=Sheet1,cell=H1 | si3.xlsx::sheet=Sheet1,cell=A110 si3.xlsx::sheet=Sheet1,cell=A1 si3.xlsx::sheet=Sheet1,cell=B110 si3.xlsx::sheet=Sheet1,cell=B1 si3.xlsx::sheet=Sheet1,cell=C110 si3.xlsx::sheet=Sheet1,cell=C1 si3.xlsx::sheet=Sheet1,cell=D110 si3.xlsx::sheet=Sheet1,cell=D1 si3.xlsx::sheet=Sheet1,cell=E110 si3.xlsx::sheet=Sheet1,cell=E1 si3.xlsx::sheet=Sheet1,cell=F110 si3.xlsx::sheet=Sheet1,cell=F1 si3.xlsx::sheet=Sheet1,cell=G110 si3.xlsx::sheet=Sheet1,cell=G1 | platform=MiNANO-form; organic_solvent=ethanol; organic_volume=100; aqueous_volume=300; buffer=sodium acetate; buffer_concentration=25; buffer_pH=5.0; aqueous_to_organic_flow_ratio=3:1; total_flow_rate=2000; postmix_dilution=40 uL suspension into 160 uL PBS; size_PDI_instrument=DynaPro Plate Reader III; acquisition_duration=5; acquisitions_per_sample=30; excluded_acquisitions=PDI value of 0 | main.pdf::page=3 | 66.13 Actual empty LNP size (nm) | mean ± SD stated globally; source-row statistic pending; no per-row SD |  | pending
结果 | si3_N0109_I | si3_N0109 | EMPTY_CHAR | empty | si3.xlsx | 109 | SM102 | DOPC | 10 | mM | 40 | 4 | 0.5 |  | molar % |  | EMPTY |  |  |  | PDI | 0.1033 | dimensionless | reported | measurement | si3.xlsx::sheet=Sheet1,cell=I110 si3.xlsx::sheet=Sheet1,cell=I1 | si3.xlsx::sheet=Sheet1,cell=A110 si3.xlsx::sheet=Sheet1,cell=A1 si3.xlsx::sheet=Sheet1,cell=B110 si3.xlsx::sheet=Sheet1,cell=B1 si3.xlsx::sheet=Sheet1,cell=C110 si3.xlsx::sheet=Sheet1,cell=C1 si3.xlsx::sheet=Sheet1,cell=D110 si3.xlsx::sheet=Sheet1,cell=D1 si3.xlsx::sheet=Sheet1,cell=E110 si3.xlsx::sheet=Sheet1,cell=E1 si3.xlsx::sheet=Sheet1,cell=F110 si3.xlsx::sheet=Sheet1,cell=F1 si3.xlsx::sheet=Sheet1,cell=G110 si3.xlsx::sheet=Sheet1,cell=G1 | platform=MiNANO-form; organic_solvent=ethanol; organic_volume=100; aqueous_volume=300; buffer=sodium acetate; buffer_concentration=25; buffer_pH=5.0; aqueous_to_organic_flow_ratio=3:1; total_flow_rate=2000; postmix_dilution=40 uL suspension into 160 uL PBS; size_PDI_instrument=DynaPro Plate Reader III; acquisition_duration=5; acquisitions_per_sample=30; excluded_acquisitions=PDI value of 0 | main.pdf::page=3 | 0.1033 Actual empty LNP PDI | mean ± SD stated globally; source-row statistic pending; no per-row SD |  | pending
结果 | si3_N0110_H | si3_N0110 | EMPTY_CHAR | empty | si3.xlsx | 110 | SM102 | DOPC | 10 | mM | 40 | 4 | 1.5 |  | molar % |  | EMPTY |  |  |  | particle_size | 56.78333 | nm | reported | measurement | si3.xlsx::sheet=Sheet1,cell=H111 si3.xlsx::sheet=Sheet1,cell=H1 | si3.xlsx::sheet=Sheet1,cell=A111 si3.xlsx::sheet=Sheet1,cell=A1 si3.xlsx::sheet=Sheet1,cell=B111 si3.xlsx::sheet=Sheet1,cell=B1 si3.xlsx::sheet=Sheet1,cell=C111 si3.xlsx::sheet=Sheet1,cell=C1 si3.xlsx::sheet=Sheet1,cell=D111 si3.xlsx::sheet=Sheet1,cell=D1 si3.xlsx::sheet=Sheet1,cell=E111 si3.xlsx::sheet=Sheet1,cell=E1 si3.xlsx::sheet=Sheet1,cell=F111 si3.xlsx::sheet=Sheet1,cell=F1 si3.xlsx::sheet=Sheet1,cell=G111 si3.xlsx::sheet=Sheet1,cell=G1 | platform=MiNANO-form; organic_solvent=ethanol; organic_volume=100; aqueous_volume=300; buffer=sodium acetate; buffer_concentration=25; buffer_pH=5.0; aqueous_to_organic_flow_ratio=3:1; total_flow_rate=2000; postmix_dilution=40 uL suspension into 160 uL PBS; size_PDI_instrument=DynaPro Plate Reader III; acquisition_duration=5; acquisitions_per_sample=30; excluded_acquisitions=PDI value of 0 | main.pdf::page=3 | 56.7833333333333 Actual empty LNP size (nm) | mean ± SD stated globally; source-row statistic pending; no per-row SD |  | pending
结果 | si3_N0110_I | si3_N0110 | EMPTY_CHAR | empty | si3.xlsx | 110 | SM102 | DOPC | 10 | mM | 40 | 4 | 1.5 |  | molar % |  | EMPTY |  |  |  | PDI | 0.1401667 | dimensionless | reported | measurement | si3.xlsx::sheet=Sheet1,cell=I111 si3.xlsx::sheet=Sheet1,cell=I1 | si3.xlsx::sheet=Sheet1,cell=A111 si3.xlsx::sheet=Sheet1,cell=A1 si3.xlsx::sheet=Sheet1,cell=B111 si3.xlsx::sheet=Sheet1,cell=B1 si3.xlsx::sheet=Sheet1,cell=C111 si3.xlsx::sheet=Sheet1,cell=C1 si3.xlsx::sheet=Sheet1,cell=D111 si3.xlsx::sheet=Sheet1,cell=D1 si3.xlsx::sheet=Sheet1,cell=E111 si3.xlsx::sheet=Sheet1,cell=E1 si3.xlsx::sheet=Sheet1,cell=F111 si3.xlsx::sheet=Sheet1,cell=F1 si3.xlsx::sheet=Sheet1,cell=G111 si3.xlsx::sheet=Sheet1,cell=G1 | platform=MiNANO-form; organic_solvent=ethanol; organic_volume=100; aqueous_volume=300; buffer=sodium acetate; buffer_concentration=25; buffer_pH=5.0; aqueous_to_organic_flow_ratio=3:1; total_flow_rate=2000; postmix_dilution=40 uL suspension into 160 uL PBS; size_PDI_instrument=DynaPro Plate Reader III; acquisition_duration=5; acquisitions_per_sample=30; excluded_acquisitions=PDI value of 0 | main.pdf::page=3 | 0.140166666666667 Actual empty LNP PDI | mean ± SD stated globally; source-row statistic pending; no per-row SD |  | pending
结果 | si3_N0111_H | si3_N0111 | EMPTY_CHAR | empty | si3.xlsx | 111 | SM102 | DOPC | 10 | mM | 40 | 4 | 2.5 |  | molar % |  | EMPTY |  |  |  | particle_size | 62.50333 | nm | reported | measurement | si3.xlsx::sheet=Sheet1,cell=H112 si3.xlsx::sheet=Sheet1,cell=H1 | si3.xlsx::sheet=Sheet1,cell=A112 si3.xlsx::sheet=Sheet1,cell=A1 si3.xlsx::sheet=Sheet1,cell=B112 si3.xlsx::sheet=Sheet1,cell=B1 si3.xlsx::sheet=Sheet1,cell=C112 si3.xlsx::sheet=Sheet1,cell=C1 si3.xlsx::sheet=Sheet1,cell=D112 si3.xlsx::sheet=Sheet1,cell=D1 si3.xlsx::sheet=Sheet1,cell=E112 si3.xlsx::sheet=Sheet1,cell=E1 si3.xlsx::sheet=Sheet1,cell=F112 si3.xlsx::sheet=Sheet1,cell=F1 si3.xlsx::sheet=Sheet1,cell=G112 si3.xlsx::sheet=Sheet1,cell=G1 | platform=MiNANO-form; organic_solvent=ethanol; organic_volume=100; aqueous_volume=300; buffer=sodium acetate; buffer_concentration=25; buffer_pH=5.0; aqueous_to_organic_flow_ratio=3:1; total_flow_rate=2000; postmix_dilution=40 uL suspension into 160 uL PBS; size_PDI_instrument=DynaPro Plate Reader III; acquisition_duration=5; acquisitions_per_sample=30; excluded_acquisitions=PDI value of 0 | main.pdf::page=3 | 62.5033333333333 Actual empty LNP size (nm) | mean ± SD stated globally; source-row statistic pending; no per-row SD |  | pending
结果 | si3_N0111_I | si3_N0111 | EMPTY_CHAR | empty | si3.xlsx | 111 | SM102 | DOPC | 10 | mM | 40 | 4 | 2.5 |  | molar % |  | EMPTY |  |  |  | PDI | 0.2732667 | dimensionless | reported | measurement | si3.xlsx::sheet=Sheet1,cell=I112 si3.xlsx::sheet=Sheet1,cell=I1 | si3.xlsx::sheet=Sheet1,cell=A112 si3.xlsx::sheet=Sheet1,cell=A1 si3.xlsx::sheet=Sheet1,cell=B112 si3.xlsx::sheet=Sheet1,cell=B1 si3.xlsx::sheet=Sheet1,cell=C112 si3.xlsx::sheet=Sheet1,cell=C1 si3.xlsx::sheet=Sheet1,cell=D112 si3.xlsx::sheet=Sheet1,cell=D1 si3.xlsx::sheet=Sheet1,cell=E112 si3.xlsx::sheet=Sheet1,cell=E1 si3.xlsx::sheet=Sheet1,cell=F112 si3.xlsx::sheet=Sheet1,cell=F1 si3.xlsx::sheet=Sheet1,cell=G112 si3.xlsx::sheet=Sheet1,cell=G1 | platform=MiNANO-form; organic_solvent=ethanol; organic_volume=100; aqueous_volume=300; buffer=sodium acetate; buffer_concentration=25; buffer_pH=5.0; aqueous_to_organic_flow_ratio=3:1; total_flow_rate=2000; postmix_dilution=40 uL suspension into 160 uL PBS; size_PDI_instrument=DynaPro Plate Reader III; acquisition_duration=5; acquisitions_per_sample=30; excluded_acquisitions=PDI value of 0 | main.pdf::page=3 | 0.273266666666667 Actual empty LNP PDI | mean ± SD stated globally; source-row statistic pending; no per-row SD |  | pending
结果 | si3_N0112_H | si3_N0112 | EMPTY_CHAR | empty | si3.xlsx | 112 | SM102 | DOPC | 10 | mM | 40 | 10 | 0.5 |  | molar % |  | EMPTY |  |  |  | particle_size | 57.22 | nm | reported | measurement | si3.xlsx::sheet=Sheet1,cell=H113 si3.xlsx::sheet=Sheet1,cell=H1 | si3.xlsx::sheet=Sheet1,cell=A113 si3.xlsx::sheet=Sheet1,cell=A1 si3.xlsx::sheet=Sheet1,cell=B113 si3.xlsx::sheet=Sheet1,cell=B1 si3.xlsx::sheet=Sheet1,cell=C113 si3.xlsx::sheet=Sheet1,cell=C1 si3.xlsx::sheet=Sheet1,cell=D113 si3.xlsx::sheet=Sheet1,cell=D1 si3.xlsx::sheet=Sheet1,cell=E113 si3.xlsx::sheet=Sheet1,cell=E1 si3.xlsx::sheet=Sheet1,cell=F113 si3.xlsx::sheet=Sheet1,cell=F1 si3.xlsx::sheet=Sheet1,cell=G113 si3.xlsx::sheet=Sheet1,cell=G1 | platform=MiNANO-form; organic_solvent=ethanol; organic_volume=100; aqueous_volume=300; buffer=sodium acetate; buffer_concentration=25; buffer_pH=5.0; aqueous_to_organic_flow_ratio=3:1; total_flow_rate=2000; postmix_dilution=40 uL suspension into 160 uL PBS; size_PDI_instrument=DynaPro Plate Reader III; acquisition_duration=5; acquisitions_per_sample=30; excluded_acquisitions=PDI value of 0 | main.pdf::page=3 | 57.22 Actual empty LNP size (nm) | mean ± SD stated globally; source-row statistic pending; no per-row SD |  | pending
结果 | si3_N0112_I | si3_N0112 | EMPTY_CHAR | empty | si3.xlsx | 112 | SM102 | DOPC | 10 | mM | 40 | 10 | 0.5 |  | molar % |  | EMPTY |  |  |  | PDI | 0.1377667 | dimensionless | reported | measurement | si3.xlsx::sheet=Sheet1,cell=I113 si3.xlsx::sheet=Sheet1,cell=I1 | si3.xlsx::sheet=Sheet1,cell=A113 si3.xlsx::sheet=Sheet1,cell=A1 si3.xlsx::sheet=Sheet1,cell=B113 si3.xlsx::sheet=Sheet1,cell=B1 si3.xlsx::sheet=Sheet1,cell=C113 si3.xlsx::sheet=Sheet1,cell=C1 si3.xlsx::sheet=Sheet1,cell=D113 si3.xlsx::sheet=Sheet1,cell=D1 si3.xlsx::sheet=Sheet1,cell=E113 si3.xlsx::sheet=Sheet1,cell=E1 si3.xlsx::sheet=Sheet1,cell=F113 si3.xlsx::sheet=Sheet1,cell=F1 si3.xlsx::sheet=Sheet1,cell=G113 si3.xlsx::sheet=Sheet1,cell=G1 | platform=MiNANO-form; organic_solvent=ethanol; organic_volume=100; aqueous_volume=300; buffer=sodium acetate; buffer_concentration=25; buffer_pH=5.0; aqueous_to_organic_flow_ratio=3:1; total_flow_rate=2000; postmix_dilution=40 uL suspension into 160 uL PBS; size_PDI_instrument=DynaPro Plate Reader III; acquisition_duration=5; acquisitions_per_sample=30; excluded_acquisitions=PDI value of 0 | main.pdf::page=3 | 0.137766666666667 Actual empty LNP PDI | mean ± SD stated globally; source-row statistic pending; no per-row SD |  | pending
结果 | si3_N0113_H | si3_N0113 | EMPTY_CHAR | empty | si3.xlsx | 113 | SM102 | DOPC | 10 | mM | 40 | 10 | 1.5 |  | molar % |  | EMPTY |  |  |  | particle_size | 45.34667 | nm | reported | measurement | si3.xlsx::sheet=Sheet1,cell=H114 si3.xlsx::sheet=Sheet1,cell=H1 | si3.xlsx::sheet=Sheet1,cell=A114 si3.xlsx::sheet=Sheet1,cell=A1 si3.xlsx::sheet=Sheet1,cell=B114 si3.xlsx::sheet=Sheet1,cell=B1 si3.xlsx::sheet=Sheet1,cell=C114 si3.xlsx::sheet=Sheet1,cell=C1 si3.xlsx::sheet=Sheet1,cell=D114 si3.xlsx::sheet=Sheet1,cell=D1 si3.xlsx::sheet=Sheet1,cell=E114 si3.xlsx::sheet=Sheet1,cell=E1 si3.xlsx::sheet=Sheet1,cell=F114 si3.xlsx::sheet=Sheet1,cell=F1 si3.xlsx::sheet=Sheet1,cell=G114 si3.xlsx::sheet=Sheet1,cell=G1 | platform=MiNANO-form; organic_solvent=ethanol; organic_volume=100; aqueous_volume=300; buffer=sodium acetate; buffer_concentration=25; buffer_pH=5.0; aqueous_to_organic_flow_ratio=3:1; total_flow_rate=2000; postmix_dilution=40 uL suspension into 160 uL PBS; size_PDI_instrument=DynaPro Plate Reader III; acquisition_duration=5; acquisitions_per_sample=30; excluded_acquisitions=PDI value of 0 | main.pdf::page=3 | 45.3466666666667 Actual empty LNP size (nm) | mean ± SD stated globally; source-row statistic pending; no per-row SD |  | pending
结果 | si3_N0113_I | si3_N0113 | EMPTY_CHAR | empty | si3.xlsx | 113 | SM102 | DOPC | 10 | mM | 40 | 10 | 1.5 |  | molar % |  | EMPTY |  |  |  | PDI | 0.1426 | dimensionless | reported | measurement | si3.xlsx::sheet=Sheet1,cell=I114 si3.xlsx::sheet=Sheet1,cell=I1 | si3.xlsx::sheet=Sheet1,cell=A114 si3.xlsx::sheet=Sheet1,cell=A1 si3.xlsx::sheet=Sheet1,cell=B114 si3.xlsx::sheet=Sheet1,cell=B1 si3.xlsx::sheet=Sheet1,cell=C114 si3.xlsx::sheet=Sheet1,cell=C1 si3.xlsx::sheet=Sheet1,cell=D114 si3.xlsx::sheet=Sheet1,cell=D1 si3.xlsx::sheet=Sheet1,cell=E114 si3.xlsx::sheet=Sheet1,cell=E1 si3.xlsx::sheet=Sheet1,cell=F114 si3.xlsx::sheet=Sheet1,cell=F1 si3.xlsx::sheet=Sheet1,cell=G114 si3.xlsx::sheet=Sheet1,cell=G1 | platform=MiNANO-form; organic_solvent=ethanol; organic_volume=100; aqueous_volume=300; buffer=sodium acetate; buffer_concentration=25; buffer_pH=5.0; aqueous_to_organic_flow_ratio=3:1; total_flow_rate=2000; postmix_dilution=40 uL suspension into 160 uL PBS; size_PDI_instrument=DynaPro Plate Reader III; acquisition_duration=5; acquisitions_per_sample=30; excluded_acquisitions=PDI value of 0 | main.pdf::page=3 | 0.1426 Actual empty LNP PDI | mean ± SD stated globally; source-row statistic pending; no per-row SD |  | pending
结果 | si3_N0114_H | si3_N0114 | EMPTY_CHAR | empty | si3.xlsx | 114 | SM102 | DOPC | 10 | mM | 40 | 10 | 2.5 |  | molar % |  | EMPTY |  |  |  | particle_size | 44.73846 | nm | reported | measurement | si3.xlsx::sheet=Sheet1,cell=H115 si3.xlsx::sheet=Sheet1,cell=H1 | si3.xlsx::sheet=Sheet1,cell=A115 si3.xlsx::sheet=Sheet1,cell=A1 si3.xlsx::sheet=Sheet1,cell=B115 si3.xlsx::sheet=Sheet1,cell=B1 si3.xlsx::sheet=Sheet1,cell=C115 si3.xlsx::sheet=Sheet1,cell=C1 si3.xlsx::sheet=Sheet1,cell=D115 si3.xlsx::sheet=Sheet1,cell=D1 si3.xlsx::sheet=Sheet1,cell=E115 si3.xlsx::sheet=Sheet1,cell=E1 si3.xlsx::sheet=Sheet1,cell=F115 si3.xlsx::sheet=Sheet1,cell=F1 si3.xlsx::sheet=Sheet1,cell=G115 si3.xlsx::sheet=Sheet1,cell=G1 | platform=MiNANO-form; organic_solvent=ethanol; organic_volume=100; aqueous_volume=300; buffer=sodium acetate; buffer_concentration=25; buffer_pH=5.0; aqueous_to_organic_flow_ratio=3:1; total_flow_rate=2000; postmix_dilution=40 uL suspension into 160 uL PBS; size_PDI_instrument=DynaPro Plate Reader III; acquisition_duration=5; acquisitions_per_sample=30; excluded_acquisitions=PDI value of 0 | main.pdf::page=3 | 44.7384615384615 Actual empty LNP size (nm) | mean ± SD stated globally; source-row statistic pending; no per-row SD |  | pending
结果 | si3_N0114_I | si3_N0114 | EMPTY_CHAR | empty | si3.xlsx | 114 | SM102 | DOPC | 10 | mM | 40 | 10 | 2.5 |  | molar % |  | EMPTY |  |  |  | PDI | 0.2706538 | dimensionless | reported | measurement | si3.xlsx::sheet=Sheet1,cell=I115 si3.xlsx::sheet=Sheet1,cell=I1 | si3.xlsx::sheet=Sheet1,cell=A115 si3.xlsx::sheet=Sheet1,cell=A1 si3.xlsx::sheet=Sheet1,cell=B115 si3.xlsx::sheet=Sheet1,cell=B1 si3.xlsx::sheet=Sheet1,cell=C115 si3.xlsx::sheet=Sheet1,cell=C1 si3.xlsx::sheet=Sheet1,cell=D115 si3.xlsx::sheet=Sheet1,cell=D1 si3.xlsx::sheet=Sheet1,cell=E115 si3.xlsx::sheet=Sheet1,cell=E1 si3.xlsx::sheet=Sheet1,cell=F115 si3.xlsx::sheet=Sheet1,cell=F1 si3.xlsx::sheet=Sheet1,cell=G115 si3.xlsx::sheet=Sheet1,cell=G1 | platform=MiNANO-form; organic_solvent=ethanol; organic_volume=100; aqueous_volume=300; buffer=sodium acetate; buffer_concentration=25; buffer_pH=5.0; aqueous_to_organic_flow_ratio=3:1; total_flow_rate=2000; postmix_dilution=40 uL suspension into 160 uL PBS; size_PDI_instrument=DynaPro Plate Reader III; acquisition_duration=5; acquisitions_per_sample=30; excluded_acquisitions=PDI value of 0 | main.pdf::page=3 | 0.270653846153846 Actual empty LNP PDI | mean ± SD stated globally; source-row statistic pending; no per-row SD |  | pending
结果 | si3_N0115_H | si3_N0115 | EMPTY_CHAR | empty | si3.xlsx | 115 | SM102 | DOPC | 10 | mM | 40 | 16 | 0.5 |  | molar % |  | EMPTY |  |  |  | particle_size | 37.12069 | nm | reported | measurement | si3.xlsx::sheet=Sheet1,cell=H116 si3.xlsx::sheet=Sheet1,cell=H1 | si3.xlsx::sheet=Sheet1,cell=A116 si3.xlsx::sheet=Sheet1,cell=A1 si3.xlsx::sheet=Sheet1,cell=B116 si3.xlsx::sheet=Sheet1,cell=B1 si3.xlsx::sheet=Sheet1,cell=C116 si3.xlsx::sheet=Sheet1,cell=C1 si3.xlsx::sheet=Sheet1,cell=D116 si3.xlsx::sheet=Sheet1,cell=D1 si3.xlsx::sheet=Sheet1,cell=E116 si3.xlsx::sheet=Sheet1,cell=E1 si3.xlsx::sheet=Sheet1,cell=F116 si3.xlsx::sheet=Sheet1,cell=F1 si3.xlsx::sheet=Sheet1,cell=G116 si3.xlsx::sheet=Sheet1,cell=G1 | platform=MiNANO-form; organic_solvent=ethanol; organic_volume=100; aqueous_volume=300; buffer=sodium acetate; buffer_concentration=25; buffer_pH=5.0; aqueous_to_organic_flow_ratio=3:1; total_flow_rate=2000; postmix_dilution=40 uL suspension into 160 uL PBS; size_PDI_instrument=DynaPro Plate Reader III; acquisition_duration=5; acquisitions_per_sample=30; excluded_acquisitions=PDI value of 0 | main.pdf::page=3 | 37.1206896551724 Actual empty LNP size (nm) | mean ± SD stated globally; source-row statistic pending; no per-row SD |  | pending
结果 | si3_N0115_I | si3_N0115 | EMPTY_CHAR | empty | si3.xlsx | 115 | SM102 | DOPC | 10 | mM | 40 | 16 | 0.5 |  | molar % |  | EMPTY |  |  |  | PDI | 0.1165862 | dimensionless | reported | measurement | si3.xlsx::sheet=Sheet1,cell=I116 si3.xlsx::sheet=Sheet1,cell=I1 | si3.xlsx::sheet=Sheet1,cell=A116 si3.xlsx::sheet=Sheet1,cell=A1 si3.xlsx::sheet=Sheet1,cell=B116 si3.xlsx::sheet=Sheet1,cell=B1 si3.xlsx::sheet=Sheet1,cell=C116 si3.xlsx::sheet=Sheet1,cell=C1 si3.xlsx::sheet=Sheet1,cell=D116 si3.xlsx::sheet=Sheet1,cell=D1 si3.xlsx::sheet=Sheet1,cell=E116 si3.xlsx::sheet=Sheet1,cell=E1 si3.xlsx::sheet=Sheet1,cell=F116 si3.xlsx::sheet=Sheet1,cell=F1 si3.xlsx::sheet=Sheet1,cell=G116 si3.xlsx::sheet=Sheet1,cell=G1 | platform=MiNANO-form; organic_solvent=ethanol; organic_volume=100; aqueous_volume=300; buffer=sodium acetate; buffer_concentration=25; buffer_pH=5.0; aqueous_to_organic_flow_ratio=3:1; total_flow_rate=2000; postmix_dilution=40 uL suspension into 160 uL PBS; size_PDI_instrument=DynaPro Plate Reader III; acquisition_duration=5; acquisitions_per_sample=30; excluded_acquisitions=PDI value of 0 | main.pdf::page=3 | 0.116586206896552 Actual empty LNP PDI | mean ± SD stated globally; source-row statistic pending; no per-row SD |  | pending
结果 | si3_N0116_H | si3_N0116 | EMPTY_CHAR | empty | si3.xlsx | 116 | SM102 | DOPC | 10 | mM | 40 | 16 | 1.5 |  | molar % |  | EMPTY |  |  |  | particle_size | 36.65172 | nm | reported | measurement | si3.xlsx::sheet=Sheet1,cell=H117 si3.xlsx::sheet=Sheet1,cell=H1 | si3.xlsx::sheet=Sheet1,cell=A117 si3.xlsx::sheet=Sheet1,cell=A1 si3.xlsx::sheet=Sheet1,cell=B117 si3.xlsx::sheet=Sheet1,cell=B1 si3.xlsx::sheet=Sheet1,cell=C117 si3.xlsx::sheet=Sheet1,cell=C1 si3.xlsx::sheet=Sheet1,cell=D117 si3.xlsx::sheet=Sheet1,cell=D1 si3.xlsx::sheet=Sheet1,cell=E117 si3.xlsx::sheet=Sheet1,cell=E1 si3.xlsx::sheet=Sheet1,cell=F117 si3.xlsx::sheet=Sheet1,cell=F1 si3.xlsx::sheet=Sheet1,cell=G117 si3.xlsx::sheet=Sheet1,cell=G1 | platform=MiNANO-form; organic_solvent=ethanol; organic_volume=100; aqueous_volume=300; buffer=sodium acetate; buffer_concentration=25; buffer_pH=5.0; aqueous_to_organic_flow_ratio=3:1; total_flow_rate=2000; postmix_dilution=40 uL suspension into 160 uL PBS; size_PDI_instrument=DynaPro Plate Reader III; acquisition_duration=5; acquisitions_per_sample=30; excluded_acquisitions=PDI value of 0 | main.pdf::page=3 | 36.651724137931 Actual empty LNP size (nm) | mean ± SD stated globally; source-row statistic pending; no per-row SD |  | pending
结果 | si3_N0116_I | si3_N0116 | EMPTY_CHAR | empty | si3.xlsx | 116 | SM102 | DOPC | 10 | mM | 40 | 16 | 1.5 |  | molar % |  | EMPTY |  |  |  | PDI | 0.1647931 | dimensionless | reported | measurement | si3.xlsx::sheet=Sheet1,cell=I117 si3.xlsx::sheet=Sheet1,cell=I1 | si3.xlsx::sheet=Sheet1,cell=A117 si3.xlsx::sheet=Sheet1,cell=A1 si3.xlsx::sheet=Sheet1,cell=B117 si3.xlsx::sheet=Sheet1,cell=B1 si3.xlsx::sheet=Sheet1,cell=C117 si3.xlsx::sheet=Sheet1,cell=C1 si3.xlsx::sheet=Sheet1,cell=D117 si3.xlsx::sheet=Sheet1,cell=D1 si3.xlsx::sheet=Sheet1,cell=E117 si3.xlsx::sheet=Sheet1,cell=E1 si3.xlsx::sheet=Sheet1,cell=F117 si3.xlsx::sheet=Sheet1,cell=F1 si3.xlsx::sheet=Sheet1,cell=G117 si3.xlsx::sheet=Sheet1,cell=G1 | platform=MiNANO-form; organic_solvent=ethanol; organic_volume=100; aqueous_volume=300; buffer=sodium acetate; buffer_concentration=25; buffer_pH=5.0; aqueous_to_organic_flow_ratio=3:1; total_flow_rate=2000; postmix_dilution=40 uL suspension into 160 uL PBS; size_PDI_instrument=DynaPro Plate Reader III; acquisition_duration=5; acquisitions_per_sample=30; excluded_acquisitions=PDI value of 0 | main.pdf::page=3 | 0.164793103448276 Actual empty LNP PDI | mean ± SD stated globally; source-row statistic pending; no per-row SD |  | pending
结果 | si3_N0117_H | si3_N0117 | EMPTY_CHAR | empty | si3.xlsx | 117 | SM102 | DOPC | 10 | mM | 40 | 16 | 2.5 |  | molar % |  | EMPTY |  |  |  | particle_size | 30.42963 | nm | reported | measurement | si3.xlsx::sheet=Sheet1,cell=H118 si3.xlsx::sheet=Sheet1,cell=H1 | si3.xlsx::sheet=Sheet1,cell=A118 si3.xlsx::sheet=Sheet1,cell=A1 si3.xlsx::sheet=Sheet1,cell=B118 si3.xlsx::sheet=Sheet1,cell=B1 si3.xlsx::sheet=Sheet1,cell=C118 si3.xlsx::sheet=Sheet1,cell=C1 si3.xlsx::sheet=Sheet1,cell=D118 si3.xlsx::sheet=Sheet1,cell=D1 si3.xlsx::sheet=Sheet1,cell=E118 si3.xlsx::sheet=Sheet1,cell=E1 si3.xlsx::sheet=Sheet1,cell=F118 si3.xlsx::sheet=Sheet1,cell=F1 si3.xlsx::sheet=Sheet1,cell=G118 si3.xlsx::sheet=Sheet1,cell=G1 | platform=MiNANO-form; organic_solvent=ethanol; organic_volume=100; aqueous_volume=300; buffer=sodium acetate; buffer_concentration=25; buffer_pH=5.0; aqueous_to_organic_flow_ratio=3:1; total_flow_rate=2000; postmix_dilution=40 uL suspension into 160 uL PBS; size_PDI_instrument=DynaPro Plate Reader III; acquisition_duration=5; acquisitions_per_sample=30; excluded_acquisitions=PDI value of 0 | main.pdf::page=3 | 30.4296296296296 Actual empty LNP size (nm) | mean ± SD stated globally; source-row statistic pending; no per-row SD |  | pending
结果 | si3_N0117_I | si3_N0117 | EMPTY_CHAR | empty | si3.xlsx | 117 | SM102 | DOPC | 10 | mM | 40 | 16 | 2.5 |  | molar % |  | EMPTY |  |  |  | PDI | 0.08785185 | dimensionless | reported | measurement | si3.xlsx::sheet=Sheet1,cell=I118 si3.xlsx::sheet=Sheet1,cell=I1 | si3.xlsx::sheet=Sheet1,cell=A118 si3.xlsx::sheet=Sheet1,cell=A1 si3.xlsx::sheet=Sheet1,cell=B118 si3.xlsx::sheet=Sheet1,cell=B1 si3.xlsx::sheet=Sheet1,cell=C118 si3.xlsx::sheet=Sheet1,cell=C1 si3.xlsx::sheet=Sheet1,cell=D118 si3.xlsx::sheet=Sheet1,cell=D1 si3.xlsx::sheet=Sheet1,cell=E118 si3.xlsx::sheet=Sheet1,cell=E1 si3.xlsx::sheet=Sheet1,cell=F118 si3.xlsx::sheet=Sheet1,cell=F1 si3.xlsx::sheet=Sheet1,cell=G118 si3.xlsx::sheet=Sheet1,cell=G1 | platform=MiNANO-form; organic_solvent=ethanol; organic_volume=100; aqueous_volume=300; buffer=sodium acetate; buffer_concentration=25; buffer_pH=5.0; aqueous_to_organic_flow_ratio=3:1; total_flow_rate=2000; postmix_dilution=40 uL suspension into 160 uL PBS; size_PDI_instrument=DynaPro Plate Reader III; acquisition_duration=5; acquisitions_per_sample=30; excluded_acquisitions=PDI value of 0 | main.pdf::page=3 | 0.0878518518518519 Actual empty LNP PDI | mean ± SD stated globally; source-row statistic pending; no per-row SD |  | pending
结果 | si3_N0118_H | si3_N0118 | EMPTY_CHAR | empty | si3.xlsx | 118 | SM102 | DOPC | 10 | mM | 50 | 4 | 0.5 |  | molar % |  | EMPTY |  |  |  | particle_size | 53.62857 | nm | reported | measurement | si3.xlsx::sheet=Sheet1,cell=H119 si3.xlsx::sheet=Sheet1,cell=H1 | si3.xlsx::sheet=Sheet1,cell=A119 si3.xlsx::sheet=Sheet1,cell=A1 si3.xlsx::sheet=Sheet1,cell=B119 si3.xlsx::sheet=Sheet1,cell=B1 si3.xlsx::sheet=Sheet1,cell=C119 si3.xlsx::sheet=Sheet1,cell=C1 si3.xlsx::sheet=Sheet1,cell=D119 si3.xlsx::sheet=Sheet1,cell=D1 si3.xlsx::sheet=Sheet1,cell=E119 si3.xlsx::sheet=Sheet1,cell=E1 si3.xlsx::sheet=Sheet1,cell=F119 si3.xlsx::sheet=Sheet1,cell=F1 si3.xlsx::sheet=Sheet1,cell=G119 si3.xlsx::sheet=Sheet1,cell=G1 | platform=MiNANO-form; organic_solvent=ethanol; organic_volume=100; aqueous_volume=300; buffer=sodium acetate; buffer_concentration=25; buffer_pH=5.0; aqueous_to_organic_flow_ratio=3:1; total_flow_rate=2000; postmix_dilution=40 uL suspension into 160 uL PBS; size_PDI_instrument=DynaPro Plate Reader III; acquisition_duration=5; acquisitions_per_sample=30; excluded_acquisitions=PDI value of 0 | main.pdf::page=3 | 53.6285714285714 Actual empty LNP size (nm) | mean ± SD stated globally; source-row statistic pending; no per-row SD |  | pending
结果 | si3_N0118_I | si3_N0118 | EMPTY_CHAR | empty | si3.xlsx | 118 | SM102 | DOPC | 10 | mM | 50 | 4 | 0.5 |  | molar % |  | EMPTY |  |  |  | PDI | 0.06775 | dimensionless | reported | measurement | si3.xlsx::sheet=Sheet1,cell=I119 si3.xlsx::sheet=Sheet1,cell=I1 | si3.xlsx::sheet=Sheet1,cell=A119 si3.xlsx::sheet=Sheet1,cell=A1 si3.xlsx::sheet=Sheet1,cell=B119 si3.xlsx::sheet=Sheet1,cell=B1 si3.xlsx::sheet=Sheet1,cell=C119 si3.xlsx::sheet=Sheet1,cell=C1 si3.xlsx::sheet=Sheet1,cell=D119 si3.xlsx::sheet=Sheet1,cell=D1 si3.xlsx::sheet=Sheet1,cell=E119 si3.xlsx::sheet=Sheet1,cell=E1 si3.xlsx::sheet=Sheet1,cell=F119 si3.xlsx::sheet=Sheet1,cell=F1 si3.xlsx::sheet=Sheet1,cell=G119 si3.xlsx::sheet=Sheet1,cell=G1 | platform=MiNANO-form; organic_solvent=ethanol; organic_volume=100; aqueous_volume=300; buffer=sodium acetate; buffer_concentration=25; buffer_pH=5.0; aqueous_to_organic_flow_ratio=3:1; total_flow_rate=2000; postmix_dilution=40 uL suspension into 160 uL PBS; size_PDI_instrument=DynaPro Plate Reader III; acquisition_duration=5; acquisitions_per_sample=30; excluded_acquisitions=PDI value of 0 | main.pdf::page=3 | 0.06775 Actual empty LNP PDI | mean ± SD stated globally; source-row statistic pending; no per-row SD |  | pending
结果 | si3_N0119_H | si3_N0119 | EMPTY_CHAR | empty | si3.xlsx | 119 | SM102 | DOPC | 10 | mM | 50 | 4 | 1.5 |  | molar % |  | EMPTY |  |  |  | particle_size | 44.30667 | nm | reported | measurement | si3.xlsx::sheet=Sheet1,cell=H120 si3.xlsx::sheet=Sheet1,cell=H1 | si3.xlsx::sheet=Sheet1,cell=A120 si3.xlsx::sheet=Sheet1,cell=A1 si3.xlsx::sheet=Sheet1,cell=B120 si3.xlsx::sheet=Sheet1,cell=B1 si3.xlsx::sheet=Sheet1,cell=C120 si3.xlsx::sheet=Sheet1,cell=C1 si3.xlsx::sheet=Sheet1,cell=D120 si3.xlsx::sheet=Sheet1,cell=D1 si3.xlsx::sheet=Sheet1,cell=E120 si3.xlsx::sheet=Sheet1,cell=E1 si3.xlsx::sheet=Sheet1,cell=F120 si3.xlsx::sheet=Sheet1,cell=F1 si3.xlsx::sheet=Sheet1,cell=G120 si3.xlsx::sheet=Sheet1,cell=G1 | platform=MiNANO-form; organic_solvent=ethanol; organic_volume=100; aqueous_volume=300; buffer=sodium acetate; buffer_concentration=25; buffer_pH=5.0; aqueous_to_organic_flow_ratio=3:1; total_flow_rate=2000; postmix_dilution=40 uL suspension into 160 uL PBS; size_PDI_instrument=DynaPro Plate Reader III; acquisition_duration=5; acquisitions_per_sample=30; excluded_acquisitions=PDI value of 0 | main.pdf::page=3 | 44.3066666666667 Actual empty LNP size (nm) | mean ± SD stated globally; source-row statistic pending; no per-row SD |  | pending
结果 | si3_N0119_I | si3_N0119 | EMPTY_CHAR | empty | si3.xlsx | 119 | SM102 | DOPC | 10 | mM | 50 | 4 | 1.5 |  | molar % |  | EMPTY |  |  |  | PDI | 0.1316 | dimensionless | reported | measurement | si3.xlsx::sheet=Sheet1,cell=I120 si3.xlsx::sheet=Sheet1,cell=I1 | si3.xlsx::sheet=Sheet1,cell=A120 si3.xlsx::sheet=Sheet1,cell=A1 si3.xlsx::sheet=Sheet1,cell=B120 si3.xlsx::sheet=Sheet1,cell=B1 si3.xlsx::sheet=Sheet1,cell=C120 si3.xlsx::sheet=Sheet1,cell=C1 si3.xlsx::sheet=Sheet1,cell=D120 si3.xlsx::sheet=Sheet1,cell=D1 si3.xlsx::sheet=Sheet1,cell=E120 si3.xlsx::sheet=Sheet1,cell=E1 si3.xlsx::sheet=Sheet1,cell=F120 si3.xlsx::sheet=Sheet1,cell=F1 si3.xlsx::sheet=Sheet1,cell=G120 si3.xlsx::sheet=Sheet1,cell=G1 | platform=MiNANO-form; organic_solvent=ethanol; organic_volume=100; aqueous_volume=300; buffer=sodium acetate; buffer_concentration=25; buffer_pH=5.0; aqueous_to_organic_flow_ratio=3:1; total_flow_rate=2000; postmix_dilution=40 uL suspension into 160 uL PBS; size_PDI_instrument=DynaPro Plate Reader III; acquisition_duration=5; acquisitions_per_sample=30; excluded_acquisitions=PDI value of 0 | main.pdf::page=3 | 0.1316 Actual empty LNP PDI | mean ± SD stated globally; source-row statistic pending; no per-row SD |  | pending
结果 | si3_N0120_H | si3_N0120 | EMPTY_CHAR | empty | si3.xlsx | 120 | SM102 | DOPC | 10 | mM | 50 | 4 | 2.5 |  | molar % |  | EMPTY |  |  |  | particle_size | 44.35 | nm | reported | measurement | si3.xlsx::sheet=Sheet1,cell=H121 si3.xlsx::sheet=Sheet1,cell=H1 | si3.xlsx::sheet=Sheet1,cell=A121 si3.xlsx::sheet=Sheet1,cell=A1 si3.xlsx::sheet=Sheet1,cell=B121 si3.xlsx::sheet=Sheet1,cell=B1 si3.xlsx::sheet=Sheet1,cell=C121 si3.xlsx::sheet=Sheet1,cell=C1 si3.xlsx::sheet=Sheet1,cell=D121 si3.xlsx::sheet=Sheet1,cell=D1 si3.xlsx::sheet=Sheet1,cell=E121 si3.xlsx::sheet=Sheet1,cell=E1 si3.xlsx::sheet=Sheet1,cell=F121 si3.xlsx::sheet=Sheet1,cell=F1 si3.xlsx::sheet=Sheet1,cell=G121 si3.xlsx::sheet=Sheet1,cell=G1 | platform=MiNANO-form; organic_solvent=ethanol; organic_volume=100; aqueous_volume=300; buffer=sodium acetate; buffer_concentration=25; buffer_pH=5.0; aqueous_to_organic_flow_ratio=3:1; total_flow_rate=2000; postmix_dilution=40 uL suspension into 160 uL PBS; size_PDI_instrument=DynaPro Plate Reader III; acquisition_duration=5; acquisitions_per_sample=30; excluded_acquisitions=PDI value of 0 | main.pdf::page=3 | 44.35 Actual empty LNP size (nm) | mean ± SD stated globally; source-row statistic pending; no per-row SD |  | pending
结果 | si3_N0120_I | si3_N0120 | EMPTY_CHAR | empty | si3.xlsx | 120 | SM102 | DOPC | 10 | mM | 50 | 4 | 2.5 |  | molar % |  | EMPTY |  |  |  | PDI | 0.1926 | dimensionless | reported | measurement | si3.xlsx::sheet=Sheet1,cell=I121 si3.xlsx::sheet=Sheet1,cell=I1 | si3.xlsx::sheet=Sheet1,cell=A121 si3.xlsx::sheet=Sheet1,cell=A1 si3.xlsx::sheet=Sheet1,cell=B121 si3.xlsx::sheet=Sheet1,cell=B1 si3.xlsx::sheet=Sheet1,cell=C121 si3.xlsx::sheet=Sheet1,cell=C1 si3.xlsx::sheet=Sheet1,cell=D121 si3.xlsx::sheet=Sheet1,cell=D1 si3.xlsx::sheet=Sheet1,cell=E121 si3.xlsx::sheet=Sheet1,cell=E1 si3.xlsx::sheet=Sheet1,cell=F121 si3.xlsx::sheet=Sheet1,cell=F1 si3.xlsx::sheet=Sheet1,cell=G121 si3.xlsx::sheet=Sheet1,cell=G1 | platform=MiNANO-form; organic_solvent=ethanol; organic_volume=100; aqueous_volume=300; buffer=sodium acetate; buffer_concentration=25; buffer_pH=5.0; aqueous_to_organic_flow_ratio=3:1; total_flow_rate=2000; postmix_dilution=40 uL suspension into 160 uL PBS; size_PDI_instrument=DynaPro Plate Reader III; acquisition_duration=5; acquisitions_per_sample=30; excluded_acquisitions=PDI value of 0 | main.pdf::page=3 | 0.1926 Actual empty LNP PDI | mean ± SD stated globally; source-row statistic pending; no per-row SD |  | pending
结果 | si3_N0121_H | si3_N0121 | EMPTY_CHAR | empty | si3.xlsx | 121 | SM102 | DOPC | 10 | mM | 50 | 10 | 0.5 |  | molar % |  | EMPTY |  |  |  | particle_size | 47.78621 | nm | reported | measurement | si3.xlsx::sheet=Sheet1,cell=H122 si3.xlsx::sheet=Sheet1,cell=H1 | si3.xlsx::sheet=Sheet1,cell=A122 si3.xlsx::sheet=Sheet1,cell=A1 si3.xlsx::sheet=Sheet1,cell=B122 si3.xlsx::sheet=Sheet1,cell=B1 si3.xlsx::sheet=Sheet1,cell=C122 si3.xlsx::sheet=Sheet1,cell=C1 si3.xlsx::sheet=Sheet1,cell=D122 si3.xlsx::sheet=Sheet1,cell=D1 si3.xlsx::sheet=Sheet1,cell=E122 si3.xlsx::sheet=Sheet1,cell=E1 si3.xlsx::sheet=Sheet1,cell=F122 si3.xlsx::sheet=Sheet1,cell=F1 si3.xlsx::sheet=Sheet1,cell=G122 si3.xlsx::sheet=Sheet1,cell=G1 | platform=MiNANO-form; organic_solvent=ethanol; organic_volume=100; aqueous_volume=300; buffer=sodium acetate; buffer_concentration=25; buffer_pH=5.0; aqueous_to_organic_flow_ratio=3:1; total_flow_rate=2000; postmix_dilution=40 uL suspension into 160 uL PBS; size_PDI_instrument=DynaPro Plate Reader III; acquisition_duration=5; acquisitions_per_sample=30; excluded_acquisitions=PDI value of 0 | main.pdf::page=3 | 47.7862068965517 Actual empty LNP size (nm) | mean ± SD stated globally; source-row statistic pending; no per-row SD |  | pending
结果 | si3_N0121_I | si3_N0121 | EMPTY_CHAR | empty | si3.xlsx | 121 | SM102 | DOPC | 10 | mM | 50 | 10 | 0.5 |  | molar % |  | EMPTY |  |  |  | PDI | 0.09044828 | dimensionless | reported | measurement | si3.xlsx::sheet=Sheet1,cell=I122 si3.xlsx::sheet=Sheet1,cell=I1 | si3.xlsx::sheet=Sheet1,cell=A122 si3.xlsx::sheet=Sheet1,cell=A1 si3.xlsx::sheet=Sheet1,cell=B122 si3.xlsx::sheet=Sheet1,cell=B1 si3.xlsx::sheet=Sheet1,cell=C122 si3.xlsx::sheet=Sheet1,cell=C1 si3.xlsx::sheet=Sheet1,cell=D122 si3.xlsx::sheet=Sheet1,cell=D1 si3.xlsx::sheet=Sheet1,cell=E122 si3.xlsx::sheet=Sheet1,cell=E1 si3.xlsx::sheet=Sheet1,cell=F122 si3.xlsx::sheet=Sheet1,cell=F1 si3.xlsx::sheet=Sheet1,cell=G122 si3.xlsx::sheet=Sheet1,cell=G1 | platform=MiNANO-form; organic_solvent=ethanol; organic_volume=100; aqueous_volume=300; buffer=sodium acetate; buffer_concentration=25; buffer_pH=5.0; aqueous_to_organic_flow_ratio=3:1; total_flow_rate=2000; postmix_dilution=40 uL suspension into 160 uL PBS; size_PDI_instrument=DynaPro Plate Reader III; acquisition_duration=5; acquisitions_per_sample=30; excluded_acquisitions=PDI value of 0 | main.pdf::page=3 | 0.090448275862069 Actual empty LNP PDI | mean ± SD stated globally; source-row statistic pending; no per-row SD |  | pending
结果 | si3_N0122_H | si3_N0122 | EMPTY_CHAR | empty | si3.xlsx | 122 | SM102 | DOPC | 10 | mM | 50 | 10 | 1.5 |  | molar % |  | EMPTY |  |  |  | particle_size | 41.4 | nm | reported | measurement | si3.xlsx::sheet=Sheet1,cell=H123 si3.xlsx::sheet=Sheet1,cell=H1 | si3.xlsx::sheet=Sheet1,cell=A123 si3.xlsx::sheet=Sheet1,cell=A1 si3.xlsx::sheet=Sheet1,cell=B123 si3.xlsx::sheet=Sheet1,cell=B1 si3.xlsx::sheet=Sheet1,cell=C123 si3.xlsx::sheet=Sheet1,cell=C1 si3.xlsx::sheet=Sheet1,cell=D123 si3.xlsx::sheet=Sheet1,cell=D1 si3.xlsx::sheet=Sheet1,cell=E123 si3.xlsx::sheet=Sheet1,cell=E1 si3.xlsx::sheet=Sheet1,cell=F123 si3.xlsx::sheet=Sheet1,cell=F1 si3.xlsx::sheet=Sheet1,cell=G123 si3.xlsx::sheet=Sheet1,cell=G1 | platform=MiNANO-form; organic_solvent=ethanol; organic_volume=100; aqueous_volume=300; buffer=sodium acetate; buffer_concentration=25; buffer_pH=5.0; aqueous_to_organic_flow_ratio=3:1; total_flow_rate=2000; postmix_dilution=40 uL suspension into 160 uL PBS; size_PDI_instrument=DynaPro Plate Reader III; acquisition_duration=5; acquisitions_per_sample=30; excluded_acquisitions=PDI value of 0 | main.pdf::page=3 | 41.4 Actual empty LNP size (nm) | mean ± SD stated globally; source-row statistic pending; no per-row SD |  | pending
结果 | si3_N0122_I | si3_N0122 | EMPTY_CHAR | empty | si3.xlsx | 122 | SM102 | DOPC | 10 | mM | 50 | 10 | 1.5 |  | molar % |  | EMPTY |  |  |  | PDI | 0.105069 | dimensionless | reported | measurement | si3.xlsx::sheet=Sheet1,cell=I123 si3.xlsx::sheet=Sheet1,cell=I1 | si3.xlsx::sheet=Sheet1,cell=A123 si3.xlsx::sheet=Sheet1,cell=A1 si3.xlsx::sheet=Sheet1,cell=B123 si3.xlsx::sheet=Sheet1,cell=B1 si3.xlsx::sheet=Sheet1,cell=C123 si3.xlsx::sheet=Sheet1,cell=C1 si3.xlsx::sheet=Sheet1,cell=D123 si3.xlsx::sheet=Sheet1,cell=D1 si3.xlsx::sheet=Sheet1,cell=E123 si3.xlsx::sheet=Sheet1,cell=E1 si3.xlsx::sheet=Sheet1,cell=F123 si3.xlsx::sheet=Sheet1,cell=F1 si3.xlsx::sheet=Sheet1,cell=G123 si3.xlsx::sheet=Sheet1,cell=G1 | platform=MiNANO-form; organic_solvent=ethanol; organic_volume=100; aqueous_volume=300; buffer=sodium acetate; buffer_concentration=25; buffer_pH=5.0; aqueous_to_organic_flow_ratio=3:1; total_flow_rate=2000; postmix_dilution=40 uL suspension into 160 uL PBS; size_PDI_instrument=DynaPro Plate Reader III; acquisition_duration=5; acquisitions_per_sample=30; excluded_acquisitions=PDI value of 0 | main.pdf::page=3 | 0.105068965517241 Actual empty LNP PDI | mean ± SD stated globally; source-row statistic pending; no per-row SD |  | pending
结果 | si3_N0123_H | si3_N0123 | EMPTY_CHAR | empty | si3.xlsx | 123 | SM102 | DOPC | 10 | mM | 50 | 10 | 2.5 |  | molar % |  | EMPTY |  |  |  | particle_size | 34.48667 | nm | reported | measurement | si3.xlsx::sheet=Sheet1,cell=H124 si3.xlsx::sheet=Sheet1,cell=H1 | si3.xlsx::sheet=Sheet1,cell=A124 si3.xlsx::sheet=Sheet1,cell=A1 si3.xlsx::sheet=Sheet1,cell=B124 si3.xlsx::sheet=Sheet1,cell=B1 si3.xlsx::sheet=Sheet1,cell=C124 si3.xlsx::sheet=Sheet1,cell=C1 si3.xlsx::sheet=Sheet1,cell=D124 si3.xlsx::sheet=Sheet1,cell=D1 si3.xlsx::sheet=Sheet1,cell=E124 si3.xlsx::sheet=Sheet1,cell=E1 si3.xlsx::sheet=Sheet1,cell=F124 si3.xlsx::sheet=Sheet1,cell=F1 si3.xlsx::sheet=Sheet1,cell=G124 si3.xlsx::sheet=Sheet1,cell=G1 | platform=MiNANO-form; organic_solvent=ethanol; organic_volume=100; aqueous_volume=300; buffer=sodium acetate; buffer_concentration=25; buffer_pH=5.0; aqueous_to_organic_flow_ratio=3:1; total_flow_rate=2000; postmix_dilution=40 uL suspension into 160 uL PBS; size_PDI_instrument=DynaPro Plate Reader III; acquisition_duration=5; acquisitions_per_sample=30; excluded_acquisitions=PDI value of 0 | main.pdf::page=3 | 34.4866666666667 Actual empty LNP size (nm) | mean ± SD stated globally; source-row statistic pending; no per-row SD |  | pending
结果 | si3_N0123_I | si3_N0123 | EMPTY_CHAR | empty | si3.xlsx | 123 | SM102 | DOPC | 10 | mM | 50 | 10 | 2.5 |  | molar % |  | EMPTY |  |  |  | PDI | 0.1145 | dimensionless | reported | measurement | si3.xlsx::sheet=Sheet1,cell=I124 si3.xlsx::sheet=Sheet1,cell=I1 | si3.xlsx::sheet=Sheet1,cell=A124 si3.xlsx::sheet=Sheet1,cell=A1 si3.xlsx::sheet=Sheet1,cell=B124 si3.xlsx::sheet=Sheet1,cell=B1 si3.xlsx::sheet=Sheet1,cell=C124 si3.xlsx::sheet=Sheet1,cell=C1 si3.xlsx::sheet=Sheet1,cell=D124 si3.xlsx::sheet=Sheet1,cell=D1 si3.xlsx::sheet=Sheet1,cell=E124 si3.xlsx::sheet=Sheet1,cell=E1 si3.xlsx::sheet=Sheet1,cell=F124 si3.xlsx::sheet=Sheet1,cell=F1 si3.xlsx::sheet=Sheet1,cell=G124 si3.xlsx::sheet=Sheet1,cell=G1 | platform=MiNANO-form; organic_solvent=ethanol; organic_volume=100; aqueous_volume=300; buffer=sodium acetate; buffer_concentration=25; buffer_pH=5.0; aqueous_to_organic_flow_ratio=3:1; total_flow_rate=2000; postmix_dilution=40 uL suspension into 160 uL PBS; size_PDI_instrument=DynaPro Plate Reader III; acquisition_duration=5; acquisitions_per_sample=30; excluded_acquisitions=PDI value of 0 | main.pdf::page=3 | 0.1145 Actual empty LNP PDI | mean ± SD stated globally; source-row statistic pending; no per-row SD |  | pending
结果 | si3_N0124_H | si3_N0124 | EMPTY_CHAR | empty | si3.xlsx | 124 | SM102 | DOPC | 10 | mM | 50 | 16 | 0.5 |  | molar % |  | EMPTY |  |  |  | particle_size | 36.26538 | nm | reported | measurement | si3.xlsx::sheet=Sheet1,cell=H125 si3.xlsx::sheet=Sheet1,cell=H1 | si3.xlsx::sheet=Sheet1,cell=A125 si3.xlsx::sheet=Sheet1,cell=A1 si3.xlsx::sheet=Sheet1,cell=B125 si3.xlsx::sheet=Sheet1,cell=B1 si3.xlsx::sheet=Sheet1,cell=C125 si3.xlsx::sheet=Sheet1,cell=C1 si3.xlsx::sheet=Sheet1,cell=D125 si3.xlsx::sheet=Sheet1,cell=D1 si3.xlsx::sheet=Sheet1,cell=E125 si3.xlsx::sheet=Sheet1,cell=E1 si3.xlsx::sheet=Sheet1,cell=F125 si3.xlsx::sheet=Sheet1,cell=F1 si3.xlsx::sheet=Sheet1,cell=G125 si3.xlsx::sheet=Sheet1,cell=G1 | platform=MiNANO-form; organic_solvent=ethanol; organic_volume=100; aqueous_volume=300; buffer=sodium acetate; buffer_concentration=25; buffer_pH=5.0; aqueous_to_organic_flow_ratio=3:1; total_flow_rate=2000; postmix_dilution=40 uL suspension into 160 uL PBS; size_PDI_instrument=DynaPro Plate Reader III; acquisition_duration=5; acquisitions_per_sample=30; excluded_acquisitions=PDI value of 0 | main.pdf::page=3 | 36.2653846153846 Actual empty LNP size (nm) | mean ± SD stated globally; source-row statistic pending; no per-row SD |  | pending
结果 | si3_N0124_I | si3_N0124 | EMPTY_CHAR | empty | si3.xlsx | 124 | SM102 | DOPC | 10 | mM | 50 | 16 | 0.5 |  | molar % |  | EMPTY |  |  |  | PDI | 0.06403846 | dimensionless | reported | measurement | si3.xlsx::sheet=Sheet1,cell=I125 si3.xlsx::sheet=Sheet1,cell=I1 | si3.xlsx::sheet=Sheet1,cell=A125 si3.xlsx::sheet=Sheet1,cell=A1 si3.xlsx::sheet=Sheet1,cell=B125 si3.xlsx::sheet=Sheet1,cell=B1 si3.xlsx::sheet=Sheet1,cell=C125 si3.xlsx::sheet=Sheet1,cell=C1 si3.xlsx::sheet=Sheet1,cell=D125 si3.xlsx::sheet=Sheet1,cell=D1 si3.xlsx::sheet=Sheet1,cell=E125 si3.xlsx::sheet=Sheet1,cell=E1 si3.xlsx::sheet=Sheet1,cell=F125 si3.xlsx::sheet=Sheet1,cell=F1 si3.xlsx::sheet=Sheet1,cell=G125 si3.xlsx::sheet=Sheet1,cell=G1 | platform=MiNANO-form; organic_solvent=ethanol; organic_volume=100; aqueous_volume=300; buffer=sodium acetate; buffer_concentration=25; buffer_pH=5.0; aqueous_to_organic_flow_ratio=3:1; total_flow_rate=2000; postmix_dilution=40 uL suspension into 160 uL PBS; size_PDI_instrument=DynaPro Plate Reader III; acquisition_duration=5; acquisitions_per_sample=30; excluded_acquisitions=PDI value of 0 | main.pdf::page=3 | 0.0640384615384615 Actual empty LNP PDI | mean ± SD stated globally; source-row statistic pending; no per-row SD |  | pending
结果 | si3_N0125_H | si3_N0125 | EMPTY_CHAR | empty | si3.xlsx | 125 | SM102 | DOPC | 10 | mM | 50 | 16 | 1.5 |  | molar % |  | EMPTY |  |  |  | particle_size | 33.836 | nm | reported | measurement | si3.xlsx::sheet=Sheet1,cell=H126 si3.xlsx::sheet=Sheet1,cell=H1 | si3.xlsx::sheet=Sheet1,cell=A126 si3.xlsx::sheet=Sheet1,cell=A1 si3.xlsx::sheet=Sheet1,cell=B126 si3.xlsx::sheet=Sheet1,cell=B1 si3.xlsx::sheet=Sheet1,cell=C126 si3.xlsx::sheet=Sheet1,cell=C1 si3.xlsx::sheet=Sheet1,cell=D126 si3.xlsx::sheet=Sheet1,cell=D1 si3.xlsx::sheet=Sheet1,cell=E126 si3.xlsx::sheet=Sheet1,cell=E1 si3.xlsx::sheet=Sheet1,cell=F126 si3.xlsx::sheet=Sheet1,cell=F1 si3.xlsx::sheet=Sheet1,cell=G126 si3.xlsx::sheet=Sheet1,cell=G1 | platform=MiNANO-form; organic_solvent=ethanol; organic_volume=100; aqueous_volume=300; buffer=sodium acetate; buffer_concentration=25; buffer_pH=5.0; aqueous_to_organic_flow_ratio=3:1; total_flow_rate=2000; postmix_dilution=40 uL suspension into 160 uL PBS; size_PDI_instrument=DynaPro Plate Reader III; acquisition_duration=5; acquisitions_per_sample=30; excluded_acquisitions=PDI value of 0 | main.pdf::page=3 | 33.836 Actual empty LNP size (nm) | mean ± SD stated globally; source-row statistic pending; no per-row SD |  | pending
结果 | si3_N0125_I | si3_N0125 | EMPTY_CHAR | empty | si3.xlsx | 125 | SM102 | DOPC | 10 | mM | 50 | 16 | 1.5 |  | molar % |  | EMPTY |  |  |  | PDI | 0.06284 | dimensionless | reported | measurement | si3.xlsx::sheet=Sheet1,cell=I126 si3.xlsx::sheet=Sheet1,cell=I1 | si3.xlsx::sheet=Sheet1,cell=A126 si3.xlsx::sheet=Sheet1,cell=A1 si3.xlsx::sheet=Sheet1,cell=B126 si3.xlsx::sheet=Sheet1,cell=B1 si3.xlsx::sheet=Sheet1,cell=C126 si3.xlsx::sheet=Sheet1,cell=C1 si3.xlsx::sheet=Sheet1,cell=D126 si3.xlsx::sheet=Sheet1,cell=D1 si3.xlsx::sheet=Sheet1,cell=E126 si3.xlsx::sheet=Sheet1,cell=E1 si3.xlsx::sheet=Sheet1,cell=F126 si3.xlsx::sheet=Sheet1,cell=F1 si3.xlsx::sheet=Sheet1,cell=G126 si3.xlsx::sheet=Sheet1,cell=G1 | platform=MiNANO-form; organic_solvent=ethanol; organic_volume=100; aqueous_volume=300; buffer=sodium acetate; buffer_concentration=25; buffer_pH=5.0; aqueous_to_organic_flow_ratio=3:1; total_flow_rate=2000; postmix_dilution=40 uL suspension into 160 uL PBS; size_PDI_instrument=DynaPro Plate Reader III; acquisition_duration=5; acquisitions_per_sample=30; excluded_acquisitions=PDI value of 0 | main.pdf::page=3 | 0.06284 Actual empty LNP PDI | mean ± SD stated globally; source-row statistic pending; no per-row SD |  | pending
结果 | si3_N0126_H | si3_N0126 | EMPTY_CHAR | empty | si3.xlsx | 126 | SM102 | DOPC | 10 | mM | 50 | 16 | 2.5 |  | molar % |  | EMPTY |  |  |  | particle_size | 22.62414 | nm | reported | measurement | si3.xlsx::sheet=Sheet1,cell=H127 si3.xlsx::sheet=Sheet1,cell=H1 | si3.xlsx::sheet=Sheet1,cell=A127 si3.xlsx::sheet=Sheet1,cell=A1 si3.xlsx::sheet=Sheet1,cell=B127 si3.xlsx::sheet=Sheet1,cell=B1 si3.xlsx::sheet=Sheet1,cell=C127 si3.xlsx::sheet=Sheet1,cell=C1 si3.xlsx::sheet=Sheet1,cell=D127 si3.xlsx::sheet=Sheet1,cell=D1 si3.xlsx::sheet=Sheet1,cell=E127 si3.xlsx::sheet=Sheet1,cell=E1 si3.xlsx::sheet=Sheet1,cell=F127 si3.xlsx::sheet=Sheet1,cell=F1 si3.xlsx::sheet=Sheet1,cell=G127 si3.xlsx::sheet=Sheet1,cell=G1 | platform=MiNANO-form; organic_solvent=ethanol; organic_volume=100; aqueous_volume=300; buffer=sodium acetate; buffer_concentration=25; buffer_pH=5.0; aqueous_to_organic_flow_ratio=3:1; total_flow_rate=2000; postmix_dilution=40 uL suspension into 160 uL PBS; size_PDI_instrument=DynaPro Plate Reader III; acquisition_duration=5; acquisitions_per_sample=30; excluded_acquisitions=PDI value of 0 | main.pdf::page=3 | 22.6241379310345 Actual empty LNP size (nm) | mean ± SD stated globally; source-row statistic pending; no per-row SD |  | pending
结果 | si3_N0126_I | si3_N0126 | EMPTY_CHAR | empty | si3.xlsx | 126 | SM102 | DOPC | 10 | mM | 50 | 16 | 2.5 |  | molar % |  | EMPTY |  |  |  | PDI | 0.2175172 | dimensionless | reported | measurement | si3.xlsx::sheet=Sheet1,cell=I127 si3.xlsx::sheet=Sheet1,cell=I1 | si3.xlsx::sheet=Sheet1,cell=A127 si3.xlsx::sheet=Sheet1,cell=A1 si3.xlsx::sheet=Sheet1,cell=B127 si3.xlsx::sheet=Sheet1,cell=B1 si3.xlsx::sheet=Sheet1,cell=C127 si3.xlsx::sheet=Sheet1,cell=C1 si3.xlsx::sheet=Sheet1,cell=D127 si3.xlsx::sheet=Sheet1,cell=D1 si3.xlsx::sheet=Sheet1,cell=E127 si3.xlsx::sheet=Sheet1,cell=E1 si3.xlsx::sheet=Sheet1,cell=F127 si3.xlsx::sheet=Sheet1,cell=F1 si3.xlsx::sheet=Sheet1,cell=G127 si3.xlsx::sheet=Sheet1,cell=G1 | platform=MiNANO-form; organic_solvent=ethanol; organic_volume=100; aqueous_volume=300; buffer=sodium acetate; buffer_concentration=25; buffer_pH=5.0; aqueous_to_organic_flow_ratio=3:1; total_flow_rate=2000; postmix_dilution=40 uL suspension into 160 uL PBS; size_PDI_instrument=DynaPro Plate Reader III; acquisition_duration=5; acquisitions_per_sample=30; excluded_acquisitions=PDI value of 0 | main.pdf::page=3 | 0.21751724137931 Actual empty LNP PDI | mean ± SD stated globally; source-row statistic pending; no per-row SD |  | pending
结果 | si3_N0127_H | si3_N0127 | EMPTY_CHAR | empty | si3.xlsx | 127 | SM102 | DOPC | 10 | mM | 60 | 4 | 0.5 |  | molar % |  | EMPTY |  |  |  | particle_size | 74.83667 | nm | reported | measurement | si3.xlsx::sheet=Sheet1,cell=H128 si3.xlsx::sheet=Sheet1,cell=H1 | si3.xlsx::sheet=Sheet1,cell=A128 si3.xlsx::sheet=Sheet1,cell=A1 si3.xlsx::sheet=Sheet1,cell=B128 si3.xlsx::sheet=Sheet1,cell=B1 si3.xlsx::sheet=Sheet1,cell=C128 si3.xlsx::sheet=Sheet1,cell=C1 si3.xlsx::sheet=Sheet1,cell=D128 si3.xlsx::sheet=Sheet1,cell=D1 si3.xlsx::sheet=Sheet1,cell=E128 si3.xlsx::sheet=Sheet1,cell=E1 si3.xlsx::sheet=Sheet1,cell=F128 si3.xlsx::sheet=Sheet1,cell=F1 si3.xlsx::sheet=Sheet1,cell=G128 si3.xlsx::sheet=Sheet1,cell=G1 | platform=MiNANO-form; organic_solvent=ethanol; organic_volume=100; aqueous_volume=300; buffer=sodium acetate; buffer_concentration=25; buffer_pH=5.0; aqueous_to_organic_flow_ratio=3:1; total_flow_rate=2000; postmix_dilution=40 uL suspension into 160 uL PBS; size_PDI_instrument=DynaPro Plate Reader III; acquisition_duration=5; acquisitions_per_sample=30; excluded_acquisitions=PDI value of 0 | main.pdf::page=3 | 74.8366666666667 Actual empty LNP size (nm) | mean ± SD stated globally; source-row statistic pending; no per-row SD |  | pending
结果 | si3_N0127_I | si3_N0127 | EMPTY_CHAR | empty | si3.xlsx | 127 | SM102 | DOPC | 10 | mM | 60 | 4 | 0.5 |  | molar % |  | EMPTY |  |  |  | PDI | 0.2110667 | dimensionless | reported | measurement | si3.xlsx::sheet=Sheet1,cell=I128 si3.xlsx::sheet=Sheet1,cell=I1 | si3.xlsx::sheet=Sheet1,cell=A128 si3.xlsx::sheet=Sheet1,cell=A1 si3.xlsx::sheet=Sheet1,cell=B128 si3.xlsx::sheet=Sheet1,cell=B1 si3.xlsx::sheet=Sheet1,cell=C128 si3.xlsx::sheet=Sheet1,cell=C1 si3.xlsx::sheet=Sheet1,cell=D128 si3.xlsx::sheet=Sheet1,cell=D1 si3.xlsx::sheet=Sheet1,cell=E128 si3.xlsx::sheet=Sheet1,cell=E1 si3.xlsx::sheet=Sheet1,cell=F128 si3.xlsx::sheet=Sheet1,cell=F1 si3.xlsx::sheet=Sheet1,cell=G128 si3.xlsx::sheet=Sheet1,cell=G1 | platform=MiNANO-form; organic_solvent=ethanol; organic_volume=100; aqueous_volume=300; buffer=sodium acetate; buffer_concentration=25; buffer_pH=5.0; aqueous_to_organic_flow_ratio=3:1; total_flow_rate=2000; postmix_dilution=40 uL suspension into 160 uL PBS; size_PDI_instrument=DynaPro Plate Reader III; acquisition_duration=5; acquisitions_per_sample=30; excluded_acquisitions=PDI value of 0 | main.pdf::page=3 | 0.211066666666667 Actual empty LNP PDI | mean ± SD stated globally; source-row statistic pending; no per-row SD |  | pending
结果 | si3_N0128_H | si3_N0128 | EMPTY_CHAR | empty | si3.xlsx | 128 | SM102 | DOPC | 10 | mM | 60 | 4 | 1.5 |  | molar % |  | EMPTY |  |  |  | particle_size | 56.26333 | nm | reported | measurement | si3.xlsx::sheet=Sheet1,cell=H129 si3.xlsx::sheet=Sheet1,cell=H1 | si3.xlsx::sheet=Sheet1,cell=A129 si3.xlsx::sheet=Sheet1,cell=A1 si3.xlsx::sheet=Sheet1,cell=B129 si3.xlsx::sheet=Sheet1,cell=B1 si3.xlsx::sheet=Sheet1,cell=C129 si3.xlsx::sheet=Sheet1,cell=C1 si3.xlsx::sheet=Sheet1,cell=D129 si3.xlsx::sheet=Sheet1,cell=D1 si3.xlsx::sheet=Sheet1,cell=E129 si3.xlsx::sheet=Sheet1,cell=E1 si3.xlsx::sheet=Sheet1,cell=F129 si3.xlsx::sheet=Sheet1,cell=F1 si3.xlsx::sheet=Sheet1,cell=G129 si3.xlsx::sheet=Sheet1,cell=G1 | platform=MiNANO-form; organic_solvent=ethanol; organic_volume=100; aqueous_volume=300; buffer=sodium acetate; buffer_concentration=25; buffer_pH=5.0; aqueous_to_organic_flow_ratio=3:1; total_flow_rate=2000; postmix_dilution=40 uL suspension into 160 uL PBS; size_PDI_instrument=DynaPro Plate Reader III; acquisition_duration=5; acquisitions_per_sample=30; excluded_acquisitions=PDI value of 0 | main.pdf::page=3 | 56.2633333333333 Actual empty LNP size (nm) | mean ± SD stated globally; source-row statistic pending; no per-row SD |  | pending
结果 | si3_N0128_I | si3_N0128 | EMPTY_CHAR | empty | si3.xlsx | 128 | SM102 | DOPC | 10 | mM | 60 | 4 | 1.5 |  | molar % |  | EMPTY |  |  |  | PDI | 0.1991 | dimensionless | reported | measurement | si3.xlsx::sheet=Sheet1,cell=I129 si3.xlsx::sheet=Sheet1,cell=I1 | si3.xlsx::sheet=Sheet1,cell=A129 si3.xlsx::sheet=Sheet1,cell=A1 si3.xlsx::sheet=Sheet1,cell=B129 si3.xlsx::sheet=Sheet1,cell=B1 si3.xlsx::sheet=Sheet1,cell=C129 si3.xlsx::sheet=Sheet1,cell=C1 si3.xlsx::sheet=Sheet1,cell=D129 si3.xlsx::sheet=Sheet1,cell=D1 si3.xlsx::sheet=Sheet1,cell=E129 si3.xlsx::sheet=Sheet1,cell=E1 si3.xlsx::sheet=Sheet1,cell=F129 si3.xlsx::sheet=Sheet1,cell=F1 si3.xlsx::sheet=Sheet1,cell=G129 si3.xlsx::sheet=Sheet1,cell=G1 | platform=MiNANO-form; organic_solvent=ethanol; organic_volume=100; aqueous_volume=300; buffer=sodium acetate; buffer_concentration=25; buffer_pH=5.0; aqueous_to_organic_flow_ratio=3:1; total_flow_rate=2000; postmix_dilution=40 uL suspension into 160 uL PBS; size_PDI_instrument=DynaPro Plate Reader III; acquisition_duration=5; acquisitions_per_sample=30; excluded_acquisitions=PDI value of 0 | main.pdf::page=3 | 0.1991 Actual empty LNP PDI | mean ± SD stated globally; source-row statistic pending; no per-row SD |  | pending
结果 | si3_N0129_H | si3_N0129 | EMPTY_CHAR | empty | si3.xlsx | 129 | SM102 | DOPC | 10 | mM | 60 | 4 | 2.5 |  | molar % |  | EMPTY |  |  |  | particle_size | 51.60333 | nm | reported | measurement | si3.xlsx::sheet=Sheet1,cell=H130 si3.xlsx::sheet=Sheet1,cell=H1 | si3.xlsx::sheet=Sheet1,cell=A130 si3.xlsx::sheet=Sheet1,cell=A1 si3.xlsx::sheet=Sheet1,cell=B130 si3.xlsx::sheet=Sheet1,cell=B1 si3.xlsx::sheet=Sheet1,cell=C130 si3.xlsx::sheet=Sheet1,cell=C1 si3.xlsx::sheet=Sheet1,cell=D130 si3.xlsx::sheet=Sheet1,cell=D1 si3.xlsx::sheet=Sheet1,cell=E130 si3.xlsx::sheet=Sheet1,cell=E1 si3.xlsx::sheet=Sheet1,cell=F130 si3.xlsx::sheet=Sheet1,cell=F1 si3.xlsx::sheet=Sheet1,cell=G130 si3.xlsx::sheet=Sheet1,cell=G1 | platform=MiNANO-form; organic_solvent=ethanol; organic_volume=100; aqueous_volume=300; buffer=sodium acetate; buffer_concentration=25; buffer_pH=5.0; aqueous_to_organic_flow_ratio=3:1; total_flow_rate=2000; postmix_dilution=40 uL suspension into 160 uL PBS; size_PDI_instrument=DynaPro Plate Reader III; acquisition_duration=5; acquisitions_per_sample=30; excluded_acquisitions=PDI value of 0 | main.pdf::page=3 | 51.6033333333333 Actual empty LNP size (nm) | mean ± SD stated globally; source-row statistic pending; no per-row SD |  | pending
结果 | si3_N0129_I | si3_N0129 | EMPTY_CHAR | empty | si3.xlsx | 129 | SM102 | DOPC | 10 | mM | 60 | 4 | 2.5 |  | molar % |  | EMPTY |  |  |  | PDI | 0.2711667 | dimensionless | reported | measurement | si3.xlsx::sheet=Sheet1,cell=I130 si3.xlsx::sheet=Sheet1,cell=I1 | si3.xlsx::sheet=Sheet1,cell=A130 si3.xlsx::sheet=Sheet1,cell=A1 si3.xlsx::sheet=Sheet1,cell=B130 si3.xlsx::sheet=Sheet1,cell=B1 si3.xlsx::sheet=Sheet1,cell=C130 si3.xlsx::sheet=Sheet1,cell=C1 si3.xlsx::sheet=Sheet1,cell=D130 si3.xlsx::sheet=Sheet1,cell=D1 si3.xlsx::sheet=Sheet1,cell=E130 si3.xlsx::sheet=Sheet1,cell=E1 si3.xlsx::sheet=Sheet1,cell=F130 si3.xlsx::sheet=Sheet1,cell=F1 si3.xlsx::sheet=Sheet1,cell=G130 si3.xlsx::sheet=Sheet1,cell=G1 | platform=MiNANO-form; organic_solvent=ethanol; organic_volume=100; aqueous_volume=300; buffer=sodium acetate; buffer_concentration=25; buffer_pH=5.0; aqueous_to_organic_flow_ratio=3:1; total_flow_rate=2000; postmix_dilution=40 uL suspension into 160 uL PBS; size_PDI_instrument=DynaPro Plate Reader III; acquisition_duration=5; acquisitions_per_sample=30; excluded_acquisitions=PDI value of 0 | main.pdf::page=3 | 0.271166666666667 Actual empty LNP PDI | mean ± SD stated globally; source-row statistic pending; no per-row SD |  | pending
结果 | si3_N0130_H | si3_N0130 | EMPTY_CHAR | empty | si3.xlsx | 130 | SM102 | DOPC | 10 | mM | 60 | 10 | 0.5 |  | molar % |  | EMPTY |  |  |  | particle_size | 46.66333 | nm | reported | measurement | si3.xlsx::sheet=Sheet1,cell=H131 si3.xlsx::sheet=Sheet1,cell=H1 | si3.xlsx::sheet=Sheet1,cell=A131 si3.xlsx::sheet=Sheet1,cell=A1 si3.xlsx::sheet=Sheet1,cell=B131 si3.xlsx::sheet=Sheet1,cell=B1 si3.xlsx::sheet=Sheet1,cell=C131 si3.xlsx::sheet=Sheet1,cell=C1 si3.xlsx::sheet=Sheet1,cell=D131 si3.xlsx::sheet=Sheet1,cell=D1 si3.xlsx::sheet=Sheet1,cell=E131 si3.xlsx::sheet=Sheet1,cell=E1 si3.xlsx::sheet=Sheet1,cell=F131 si3.xlsx::sheet=Sheet1,cell=F1 si3.xlsx::sheet=Sheet1,cell=G131 si3.xlsx::sheet=Sheet1,cell=G1 | platform=MiNANO-form; organic_solvent=ethanol; organic_volume=100; aqueous_volume=300; buffer=sodium acetate; buffer_concentration=25; buffer_pH=5.0; aqueous_to_organic_flow_ratio=3:1; total_flow_rate=2000; postmix_dilution=40 uL suspension into 160 uL PBS; size_PDI_instrument=DynaPro Plate Reader III; acquisition_duration=5; acquisitions_per_sample=30; excluded_acquisitions=PDI value of 0 | main.pdf::page=3 | 46.6633333333333 Actual empty LNP size (nm) | mean ± SD stated globally; source-row statistic pending; no per-row SD |  | pending
结果 | si3_N0130_I | si3_N0130 | EMPTY_CHAR | empty | si3.xlsx | 130 | SM102 | DOPC | 10 | mM | 60 | 10 | 0.5 |  | molar % |  | EMPTY |  |  |  | PDI | 0.1469333 | dimensionless | reported | measurement | si3.xlsx::sheet=Sheet1,cell=I131 si3.xlsx::sheet=Sheet1,cell=I1 | si3.xlsx::sheet=Sheet1,cell=A131 si3.xlsx::sheet=Sheet1,cell=A1 si3.xlsx::sheet=Sheet1,cell=B131 si3.xlsx::sheet=Sheet1,cell=B1 si3.xlsx::sheet=Sheet1,cell=C131 si3.xlsx::sheet=Sheet1,cell=C1 si3.xlsx::sheet=Sheet1,cell=D131 si3.xlsx::sheet=Sheet1,cell=D1 si3.xlsx::sheet=Sheet1,cell=E131 si3.xlsx::sheet=Sheet1,cell=E1 si3.xlsx::sheet=Sheet1,cell=F131 si3.xlsx::sheet=Sheet1,cell=F1 si3.xlsx::sheet=Sheet1,cell=G131 si3.xlsx::sheet=Sheet1,cell=G1 | platform=MiNANO-form; organic_solvent=ethanol; organic_volume=100; aqueous_volume=300; buffer=sodium acetate; buffer_concentration=25; buffer_pH=5.0; aqueous_to_organic_flow_ratio=3:1; total_flow_rate=2000; postmix_dilution=40 uL suspension into 160 uL PBS; size_PDI_instrument=DynaPro Plate Reader III; acquisition_duration=5; acquisitions_per_sample=30; excluded_acquisitions=PDI value of 0 | main.pdf::page=3 | 0.146933333333333 Actual empty LNP PDI | mean ± SD stated globally; source-row statistic pending; no per-row SD |  | pending
结果 | si3_N0131_H | si3_N0131 | EMPTY_CHAR | empty | si3.xlsx | 131 | SM102 | DOPC | 10 | mM | 60 | 10 | 1.5 |  | molar % |  | EMPTY |  |  |  | particle_size | 42.45172 | nm | reported | measurement | si3.xlsx::sheet=Sheet1,cell=H132 si3.xlsx::sheet=Sheet1,cell=H1 | si3.xlsx::sheet=Sheet1,cell=A132 si3.xlsx::sheet=Sheet1,cell=A1 si3.xlsx::sheet=Sheet1,cell=B132 si3.xlsx::sheet=Sheet1,cell=B1 si3.xlsx::sheet=Sheet1,cell=C132 si3.xlsx::sheet=Sheet1,cell=C1 si3.xlsx::sheet=Sheet1,cell=D132 si3.xlsx::sheet=Sheet1,cell=D1 si3.xlsx::sheet=Sheet1,cell=E132 si3.xlsx::sheet=Sheet1,cell=E1 si3.xlsx::sheet=Sheet1,cell=F132 si3.xlsx::sheet=Sheet1,cell=F1 si3.xlsx::sheet=Sheet1,cell=G132 si3.xlsx::sheet=Sheet1,cell=G1 | platform=MiNANO-form; organic_solvent=ethanol; organic_volume=100; aqueous_volume=300; buffer=sodium acetate; buffer_concentration=25; buffer_pH=5.0; aqueous_to_organic_flow_ratio=3:1; total_flow_rate=2000; postmix_dilution=40 uL suspension into 160 uL PBS; size_PDI_instrument=DynaPro Plate Reader III; acquisition_duration=5; acquisitions_per_sample=30; excluded_acquisitions=PDI value of 0 | main.pdf::page=3 | 42.451724137931 Actual empty LNP size (nm) | mean ± SD stated globally; source-row statistic pending; no per-row SD |  | pending
结果 | si3_N0131_I | si3_N0131 | EMPTY_CHAR | empty | si3.xlsx | 131 | SM102 | DOPC | 10 | mM | 60 | 10 | 1.5 |  | molar % |  | EMPTY |  |  |  | PDI | 0.1325172 | dimensionless | reported | measurement | si3.xlsx::sheet=Sheet1,cell=I132 si3.xlsx::sheet=Sheet1,cell=I1 | si3.xlsx::sheet=Sheet1,cell=A132 si3.xlsx::sheet=Sheet1,cell=A1 si3.xlsx::sheet=Sheet1,cell=B132 si3.xlsx::sheet=Sheet1,cell=B1 si3.xlsx::sheet=Sheet1,cell=C132 si3.xlsx::sheet=Sheet1,cell=C1 si3.xlsx::sheet=Sheet1,cell=D132 si3.xlsx::sheet=Sheet1,cell=D1 si3.xlsx::sheet=Sheet1,cell=E132 si3.xlsx::sheet=Sheet1,cell=E1 si3.xlsx::sheet=Sheet1,cell=F132 si3.xlsx::sheet=Sheet1,cell=F1 si3.xlsx::sheet=Sheet1,cell=G132 si3.xlsx::sheet=Sheet1,cell=G1 | platform=MiNANO-form; organic_solvent=ethanol; organic_volume=100; aqueous_volume=300; buffer=sodium acetate; buffer_concentration=25; buffer_pH=5.0; aqueous_to_organic_flow_ratio=3:1; total_flow_rate=2000; postmix_dilution=40 uL suspension into 160 uL PBS; size_PDI_instrument=DynaPro Plate Reader III; acquisition_duration=5; acquisitions_per_sample=30; excluded_acquisitions=PDI value of 0 | main.pdf::page=3 | 0.13251724137931 Actual empty LNP PDI | mean ± SD stated globally; source-row statistic pending; no per-row SD |  | pending
结果 | si3_N0132_H | si3_N0132 | EMPTY_CHAR | empty | si3.xlsx | 132 | SM102 | DOPC | 10 | mM | 60 | 10 | 2.5 |  | molar % |  | EMPTY |  |  |  | particle_size | 43.81 | nm | reported | measurement | si3.xlsx::sheet=Sheet1,cell=H133 si3.xlsx::sheet=Sheet1,cell=H1 | si3.xlsx::sheet=Sheet1,cell=A133 si3.xlsx::sheet=Sheet1,cell=A1 si3.xlsx::sheet=Sheet1,cell=B133 si3.xlsx::sheet=Sheet1,cell=B1 si3.xlsx::sheet=Sheet1,cell=C133 si3.xlsx::sheet=Sheet1,cell=C1 si3.xlsx::sheet=Sheet1,cell=D133 si3.xlsx::sheet=Sheet1,cell=D1 si3.xlsx::sheet=Sheet1,cell=E133 si3.xlsx::sheet=Sheet1,cell=E1 si3.xlsx::sheet=Sheet1,cell=F133 si3.xlsx::sheet=Sheet1,cell=F1 si3.xlsx::sheet=Sheet1,cell=G133 si3.xlsx::sheet=Sheet1,cell=G1 | platform=MiNANO-form; organic_solvent=ethanol; organic_volume=100; aqueous_volume=300; buffer=sodium acetate; buffer_concentration=25; buffer_pH=5.0; aqueous_to_organic_flow_ratio=3:1; total_flow_rate=2000; postmix_dilution=40 uL suspension into 160 uL PBS; size_PDI_instrument=DynaPro Plate Reader III; acquisition_duration=5; acquisitions_per_sample=30; excluded_acquisitions=PDI value of 0 | main.pdf::page=3 | 43.81 Actual empty LNP size (nm) | mean ± SD stated globally; source-row statistic pending; no per-row SD |  | pending
结果 | si3_N0132_I | si3_N0132 | EMPTY_CHAR | empty | si3.xlsx | 132 | SM102 | DOPC | 10 | mM | 60 | 10 | 2.5 |  | molar % |  | EMPTY |  |  |  | PDI | 0.2126333 | dimensionless | reported | measurement | si3.xlsx::sheet=Sheet1,cell=I133 si3.xlsx::sheet=Sheet1,cell=I1 | si3.xlsx::sheet=Sheet1,cell=A133 si3.xlsx::sheet=Sheet1,cell=A1 si3.xlsx::sheet=Sheet1,cell=B133 si3.xlsx::sheet=Sheet1,cell=B1 si3.xlsx::sheet=Sheet1,cell=C133 si3.xlsx::sheet=Sheet1,cell=C1 si3.xlsx::sheet=Sheet1,cell=D133 si3.xlsx::sheet=Sheet1,cell=D1 si3.xlsx::sheet=Sheet1,cell=E133 si3.xlsx::sheet=Sheet1,cell=E1 si3.xlsx::sheet=Sheet1,cell=F133 si3.xlsx::sheet=Sheet1,cell=F1 si3.xlsx::sheet=Sheet1,cell=G133 si3.xlsx::sheet=Sheet1,cell=G1 | platform=MiNANO-form; organic_solvent=ethanol; organic_volume=100; aqueous_volume=300; buffer=sodium acetate; buffer_concentration=25; buffer_pH=5.0; aqueous_to_organic_flow_ratio=3:1; total_flow_rate=2000; postmix_dilution=40 uL suspension into 160 uL PBS; size_PDI_instrument=DynaPro Plate Reader III; acquisition_duration=5; acquisitions_per_sample=30; excluded_acquisitions=PDI value of 0 | main.pdf::page=3 | 0.212633333333333 Actual empty LNP PDI | mean ± SD stated globally; source-row statistic pending; no per-row SD |  | pending
结果 | si3_N0133_H | si3_N0133 | EMPTY_CHAR | empty | si3.xlsx | 133 | SM102 | DOPC | 10 | mM | 60 | 16 | 0.5 |  | molar % |  | EMPTY |  |  |  | particle_size | 42.86818 | nm | reported | measurement | si3.xlsx::sheet=Sheet1,cell=H134 si3.xlsx::sheet=Sheet1,cell=H1 | si3.xlsx::sheet=Sheet1,cell=A134 si3.xlsx::sheet=Sheet1,cell=A1 si3.xlsx::sheet=Sheet1,cell=B134 si3.xlsx::sheet=Sheet1,cell=B1 si3.xlsx::sheet=Sheet1,cell=C134 si3.xlsx::sheet=Sheet1,cell=C1 si3.xlsx::sheet=Sheet1,cell=D134 si3.xlsx::sheet=Sheet1,cell=D1 si3.xlsx::sheet=Sheet1,cell=E134 si3.xlsx::sheet=Sheet1,cell=E1 si3.xlsx::sheet=Sheet1,cell=F134 si3.xlsx::sheet=Sheet1,cell=F1 si3.xlsx::sheet=Sheet1,cell=G134 si3.xlsx::sheet=Sheet1,cell=G1 | platform=MiNANO-form; organic_solvent=ethanol; organic_volume=100; aqueous_volume=300; buffer=sodium acetate; buffer_concentration=25; buffer_pH=5.0; aqueous_to_organic_flow_ratio=3:1; total_flow_rate=2000; postmix_dilution=40 uL suspension into 160 uL PBS; size_PDI_instrument=DynaPro Plate Reader III; acquisition_duration=5; acquisitions_per_sample=30; excluded_acquisitions=PDI value of 0 | main.pdf::page=3 | 42.8681818181818 Actual empty LNP size (nm) | mean ± SD stated globally; source-row statistic pending; no per-row SD |  | pending
结果 | si3_N0133_I | si3_N0133 | EMPTY_CHAR | empty | si3.xlsx | 133 | SM102 | DOPC | 10 | mM | 60 | 16 | 0.5 |  | molar % |  | EMPTY |  |  |  | PDI | 0.07281818 | dimensionless | reported | measurement | si3.xlsx::sheet=Sheet1,cell=I134 si3.xlsx::sheet=Sheet1,cell=I1 | si3.xlsx::sheet=Sheet1,cell=A134 si3.xlsx::sheet=Sheet1,cell=A1 si3.xlsx::sheet=Sheet1,cell=B134 si3.xlsx::sheet=Sheet1,cell=B1 si3.xlsx::sheet=Sheet1,cell=C134 si3.xlsx::sheet=Sheet1,cell=C1 si3.xlsx::sheet=Sheet1,cell=D134 si3.xlsx::sheet=Sheet1,cell=D1 si3.xlsx::sheet=Sheet1,cell=E134 si3.xlsx::sheet=Sheet1,cell=E1 si3.xlsx::sheet=Sheet1,cell=F134 si3.xlsx::sheet=Sheet1,cell=F1 si3.xlsx::sheet=Sheet1,cell=G134 si3.xlsx::sheet=Sheet1,cell=G1 | platform=MiNANO-form; organic_solvent=ethanol; organic_volume=100; aqueous_volume=300; buffer=sodium acetate; buffer_concentration=25; buffer_pH=5.0; aqueous_to_organic_flow_ratio=3:1; total_flow_rate=2000; postmix_dilution=40 uL suspension into 160 uL PBS; size_PDI_instrument=DynaPro Plate Reader III; acquisition_duration=5; acquisitions_per_sample=30; excluded_acquisitions=PDI value of 0 | main.pdf::page=3 | 0.0728181818181818 Actual empty LNP PDI | mean ± SD stated globally; source-row statistic pending; no per-row SD |  | pending
结果 | si3_N0134_H | si3_N0134 | EMPTY_CHAR | empty | si3.xlsx | 134 | SM102 | DOPC | 10 | mM | 60 | 16 | 1.5 |  | molar % |  | EMPTY |  |  |  | particle_size | 33.05185 | nm | reported | measurement | si3.xlsx::sheet=Sheet1,cell=H135 si3.xlsx::sheet=Sheet1,cell=H1 | si3.xlsx::sheet=Sheet1,cell=A135 si3.xlsx::sheet=Sheet1,cell=A1 si3.xlsx::sheet=Sheet1,cell=B135 si3.xlsx::sheet=Sheet1,cell=B1 si3.xlsx::sheet=Sheet1,cell=C135 si3.xlsx::sheet=Sheet1,cell=C1 si3.xlsx::sheet=Sheet1,cell=D135 si3.xlsx::sheet=Sheet1,cell=D1 si3.xlsx::sheet=Sheet1,cell=E135 si3.xlsx::sheet=Sheet1,cell=E1 si3.xlsx::sheet=Sheet1,cell=F135 si3.xlsx::sheet=Sheet1,cell=F1 si3.xlsx::sheet=Sheet1,cell=G135 si3.xlsx::sheet=Sheet1,cell=G1 | platform=MiNANO-form; organic_solvent=ethanol; organic_volume=100; aqueous_volume=300; buffer=sodium acetate; buffer_concentration=25; buffer_pH=5.0; aqueous_to_organic_flow_ratio=3:1; total_flow_rate=2000; postmix_dilution=40 uL suspension into 160 uL PBS; size_PDI_instrument=DynaPro Plate Reader III; acquisition_duration=5; acquisitions_per_sample=30; excluded_acquisitions=PDI value of 0 | main.pdf::page=3 | 33.0518518518519 Actual empty LNP size (nm) | mean ± SD stated globally; source-row statistic pending; no per-row SD |  | pending
结果 | si3_N0134_I | si3_N0134 | EMPTY_CHAR | empty | si3.xlsx | 134 | SM102 | DOPC | 10 | mM | 60 | 16 | 1.5 |  | molar % |  | EMPTY |  |  |  | PDI | 0.07355556 | dimensionless | reported | measurement | si3.xlsx::sheet=Sheet1,cell=I135 si3.xlsx::sheet=Sheet1,cell=I1 | si3.xlsx::sheet=Sheet1,cell=A135 si3.xlsx::sheet=Sheet1,cell=A1 si3.xlsx::sheet=Sheet1,cell=B135 si3.xlsx::sheet=Sheet1,cell=B1 si3.xlsx::sheet=Sheet1,cell=C135 si3.xlsx::sheet=Sheet1,cell=C1 si3.xlsx::sheet=Sheet1,cell=D135 si3.xlsx::sheet=Sheet1,cell=D1 si3.xlsx::sheet=Sheet1,cell=E135 si3.xlsx::sheet=Sheet1,cell=E1 si3.xlsx::sheet=Sheet1,cell=F135 si3.xlsx::sheet=Sheet1,cell=F1 si3.xlsx::sheet=Sheet1,cell=G135 si3.xlsx::sheet=Sheet1,cell=G1 | platform=MiNANO-form; organic_solvent=ethanol; organic_volume=100; aqueous_volume=300; buffer=sodium acetate; buffer_concentration=25; buffer_pH=5.0; aqueous_to_organic_flow_ratio=3:1; total_flow_rate=2000; postmix_dilution=40 uL suspension into 160 uL PBS; size_PDI_instrument=DynaPro Plate Reader III; acquisition_duration=5; acquisitions_per_sample=30; excluded_acquisitions=PDI value of 0 | main.pdf::page=3 | 0.0735555555555556 Actual empty LNP PDI | mean ± SD stated globally; source-row statistic pending; no per-row SD |  | pending
结果 | si3_N0135_H | si3_N0135 | EMPTY_CHAR | empty | si3.xlsx | 135 | SM102 | DOPC | 10 | mM | 60 | 16 | 2.5 |  | molar % |  | EMPTY |  |  |  | particle_size | 41.68 | nm | reported | measurement | si3.xlsx::sheet=Sheet1,cell=H136 si3.xlsx::sheet=Sheet1,cell=H1 | si3.xlsx::sheet=Sheet1,cell=A136 si3.xlsx::sheet=Sheet1,cell=A1 si3.xlsx::sheet=Sheet1,cell=B136 si3.xlsx::sheet=Sheet1,cell=B1 si3.xlsx::sheet=Sheet1,cell=C136 si3.xlsx::sheet=Sheet1,cell=C1 si3.xlsx::sheet=Sheet1,cell=D136 si3.xlsx::sheet=Sheet1,cell=D1 si3.xlsx::sheet=Sheet1,cell=E136 si3.xlsx::sheet=Sheet1,cell=E1 si3.xlsx::sheet=Sheet1,cell=F136 si3.xlsx::sheet=Sheet1,cell=F1 si3.xlsx::sheet=Sheet1,cell=G136 si3.xlsx::sheet=Sheet1,cell=G1 | platform=MiNANO-form; organic_solvent=ethanol; organic_volume=100; aqueous_volume=300; buffer=sodium acetate; buffer_concentration=25; buffer_pH=5.0; aqueous_to_organic_flow_ratio=3:1; total_flow_rate=2000; postmix_dilution=40 uL suspension into 160 uL PBS; size_PDI_instrument=DynaPro Plate Reader III; acquisition_duration=5; acquisitions_per_sample=30; excluded_acquisitions=PDI value of 0 | main.pdf::page=3 | 41.68 Actual empty LNP size (nm) | mean ± SD stated globally; source-row statistic pending; no per-row SD |  | pending
结果 | si3_N0135_I | si3_N0135 | EMPTY_CHAR | empty | si3.xlsx | 135 | SM102 | DOPC | 10 | mM | 60 | 16 | 2.5 |  | molar % |  | EMPTY |  |  |  | PDI | 0.2430667 | dimensionless | reported | measurement | si3.xlsx::sheet=Sheet1,cell=I136 si3.xlsx::sheet=Sheet1,cell=I1 | si3.xlsx::sheet=Sheet1,cell=A136 si3.xlsx::sheet=Sheet1,cell=A1 si3.xlsx::sheet=Sheet1,cell=B136 si3.xlsx::sheet=Sheet1,cell=B1 si3.xlsx::sheet=Sheet1,cell=C136 si3.xlsx::sheet=Sheet1,cell=C1 si3.xlsx::sheet=Sheet1,cell=D136 si3.xlsx::sheet=Sheet1,cell=D1 si3.xlsx::sheet=Sheet1,cell=E136 si3.xlsx::sheet=Sheet1,cell=E1 si3.xlsx::sheet=Sheet1,cell=F136 si3.xlsx::sheet=Sheet1,cell=F1 si3.xlsx::sheet=Sheet1,cell=G136 si3.xlsx::sheet=Sheet1,cell=G1 | platform=MiNANO-form; organic_solvent=ethanol; organic_volume=100; aqueous_volume=300; buffer=sodium acetate; buffer_concentration=25; buffer_pH=5.0; aqueous_to_organic_flow_ratio=3:1; total_flow_rate=2000; postmix_dilution=40 uL suspension into 160 uL PBS; size_PDI_instrument=DynaPro Plate Reader III; acquisition_duration=5; acquisitions_per_sample=30; excluded_acquisitions=PDI value of 0 | main.pdf::page=3 | 0.243066666666667 Actual empty LNP PDI | mean ± SD stated globally; source-row statistic pending; no per-row SD |  | pending
结果 | si3_N0136_H | si3_N0136 | EMPTY_CHAR | empty | si3.xlsx | 136 | SM102 | DOPC | 5 | mM | 40 | 4 | 0.5 |  | molar % |  | EMPTY |  |  |  | particle_size | 46.5931 | nm | reported | measurement | si3.xlsx::sheet=Sheet1,cell=H137 si3.xlsx::sheet=Sheet1,cell=H1 | si3.xlsx::sheet=Sheet1,cell=A137 si3.xlsx::sheet=Sheet1,cell=A1 si3.xlsx::sheet=Sheet1,cell=B137 si3.xlsx::sheet=Sheet1,cell=B1 si3.xlsx::sheet=Sheet1,cell=C137 si3.xlsx::sheet=Sheet1,cell=C1 si3.xlsx::sheet=Sheet1,cell=D137 si3.xlsx::sheet=Sheet1,cell=D1 si3.xlsx::sheet=Sheet1,cell=E137 si3.xlsx::sheet=Sheet1,cell=E1 si3.xlsx::sheet=Sheet1,cell=F137 si3.xlsx::sheet=Sheet1,cell=F1 si3.xlsx::sheet=Sheet1,cell=G137 si3.xlsx::sheet=Sheet1,cell=G1 | platform=MiNANO-form; organic_solvent=ethanol; organic_volume=100; aqueous_volume=300; buffer=sodium acetate; buffer_concentration=25; buffer_pH=5.0; aqueous_to_organic_flow_ratio=3:1; total_flow_rate=2000; postmix_dilution=40 uL suspension into 160 uL PBS; size_PDI_instrument=DynaPro Plate Reader III; acquisition_duration=5; acquisitions_per_sample=30; excluded_acquisitions=PDI value of 0 | main.pdf::page=3 | 46.5931034482759 Actual empty LNP size (nm) | mean ± SD stated globally; source-row statistic pending; no per-row SD |  | pending
结果 | si3_N0136_I | si3_N0136 | EMPTY_CHAR | empty | si3.xlsx | 136 | SM102 | DOPC | 5 | mM | 40 | 4 | 0.5 |  | molar % |  | EMPTY |  |  |  | PDI | 0.07993103 | dimensionless | reported | measurement | si3.xlsx::sheet=Sheet1,cell=I137 si3.xlsx::sheet=Sheet1,cell=I1 | si3.xlsx::sheet=Sheet1,cell=A137 si3.xlsx::sheet=Sheet1,cell=A1 si3.xlsx::sheet=Sheet1,cell=B137 si3.xlsx::sheet=Sheet1,cell=B1 si3.xlsx::sheet=Sheet1,cell=C137 si3.xlsx::sheet=Sheet1,cell=C1 si3.xlsx::sheet=Sheet1,cell=D137 si3.xlsx::sheet=Sheet1,cell=D1 si3.xlsx::sheet=Sheet1,cell=E137 si3.xlsx::sheet=Sheet1,cell=E1 si3.xlsx::sheet=Sheet1,cell=F137 si3.xlsx::sheet=Sheet1,cell=F1 si3.xlsx::sheet=Sheet1,cell=G137 si3.xlsx::sheet=Sheet1,cell=G1 | platform=MiNANO-form; organic_solvent=ethanol; organic_volume=100; aqueous_volume=300; buffer=sodium acetate; buffer_concentration=25; buffer_pH=5.0; aqueous_to_organic_flow_ratio=3:1; total_flow_rate=2000; postmix_dilution=40 uL suspension into 160 uL PBS; size_PDI_instrument=DynaPro Plate Reader III; acquisition_duration=5; acquisitions_per_sample=30; excluded_acquisitions=PDI value of 0 | main.pdf::page=3 | 0.0799310344827586 Actual empty LNP PDI | mean ± SD stated globally; source-row statistic pending; no per-row SD |  | pending
结果 | si3_N0137_H | si3_N0137 | EMPTY_CHAR | empty | si3.xlsx | 137 | SM102 | DOPC | 5 | mM | 40 | 4 | 1.5 |  | molar % |  | EMPTY |  |  |  | particle_size | 38.73571 | nm | reported | measurement | si3.xlsx::sheet=Sheet1,cell=H138 si3.xlsx::sheet=Sheet1,cell=H1 | si3.xlsx::sheet=Sheet1,cell=A138 si3.xlsx::sheet=Sheet1,cell=A1 si3.xlsx::sheet=Sheet1,cell=B138 si3.xlsx::sheet=Sheet1,cell=B1 si3.xlsx::sheet=Sheet1,cell=C138 si3.xlsx::sheet=Sheet1,cell=C1 si3.xlsx::sheet=Sheet1,cell=D138 si3.xlsx::sheet=Sheet1,cell=D1 si3.xlsx::sheet=Sheet1,cell=E138 si3.xlsx::sheet=Sheet1,cell=E1 si3.xlsx::sheet=Sheet1,cell=F138 si3.xlsx::sheet=Sheet1,cell=F1 si3.xlsx::sheet=Sheet1,cell=G138 si3.xlsx::sheet=Sheet1,cell=G1 | platform=MiNANO-form; organic_solvent=ethanol; organic_volume=100; aqueous_volume=300; buffer=sodium acetate; buffer_concentration=25; buffer_pH=5.0; aqueous_to_organic_flow_ratio=3:1; total_flow_rate=2000; postmix_dilution=40 uL suspension into 160 uL PBS; size_PDI_instrument=DynaPro Plate Reader III; acquisition_duration=5; acquisitions_per_sample=30; excluded_acquisitions=PDI value of 0 | main.pdf::page=3 | 38.7357142857143 Actual empty LNP size (nm) | mean ± SD stated globally; source-row statistic pending; no per-row SD |  | pending
结果 | si3_N0137_I | si3_N0137 | EMPTY_CHAR | empty | si3.xlsx | 137 | SM102 | DOPC | 5 | mM | 40 | 4 | 1.5 |  | molar % |  | EMPTY |  |  |  | PDI | 0.09839286 | dimensionless | reported | measurement | si3.xlsx::sheet=Sheet1,cell=I138 si3.xlsx::sheet=Sheet1,cell=I1 | si3.xlsx::sheet=Sheet1,cell=A138 si3.xlsx::sheet=Sheet1,cell=A1 si3.xlsx::sheet=Sheet1,cell=B138 si3.xlsx::sheet=Sheet1,cell=B1 si3.xlsx::sheet=Sheet1,cell=C138 si3.xlsx::sheet=Sheet1,cell=C1 si3.xlsx::sheet=Sheet1,cell=D138 si3.xlsx::sheet=Sheet1,cell=D1 si3.xlsx::sheet=Sheet1,cell=E138 si3.xlsx::sheet=Sheet1,cell=E1 si3.xlsx::sheet=Sheet1,cell=F138 si3.xlsx::sheet=Sheet1,cell=F1 si3.xlsx::sheet=Sheet1,cell=G138 si3.xlsx::sheet=Sheet1,cell=G1 | platform=MiNANO-form; organic_solvent=ethanol; organic_volume=100; aqueous_volume=300; buffer=sodium acetate; buffer_concentration=25; buffer_pH=5.0; aqueous_to_organic_flow_ratio=3:1; total_flow_rate=2000; postmix_dilution=40 uL suspension into 160 uL PBS; size_PDI_instrument=DynaPro Plate Reader III; acquisition_duration=5; acquisitions_per_sample=30; excluded_acquisitions=PDI value of 0 | main.pdf::page=3 | 0.0983928571428571 Actual empty LNP PDI | mean ± SD stated globally; source-row statistic pending; no per-row SD |  | pending
结果 | si3_N0138_H | si3_N0138 | EMPTY_CHAR | empty | si3.xlsx | 138 | SM102 | DOPC | 5 | mM | 40 | 4 | 2.5 |  | molar % |  | EMPTY |  |  |  | particle_size | 34.12 | nm | reported | measurement | si3.xlsx::sheet=Sheet1,cell=H139 si3.xlsx::sheet=Sheet1,cell=H1 | si3.xlsx::sheet=Sheet1,cell=A139 si3.xlsx::sheet=Sheet1,cell=A1 si3.xlsx::sheet=Sheet1,cell=B139 si3.xlsx::sheet=Sheet1,cell=B1 si3.xlsx::sheet=Sheet1,cell=C139 si3.xlsx::sheet=Sheet1,cell=C1 si3.xlsx::sheet=Sheet1,cell=D139 si3.xlsx::sheet=Sheet1,cell=D1 si3.xlsx::sheet=Sheet1,cell=E139 si3.xlsx::sheet=Sheet1,cell=E1 si3.xlsx::sheet=Sheet1,cell=F139 si3.xlsx::sheet=Sheet1,cell=F1 si3.xlsx::sheet=Sheet1,cell=G139 si3.xlsx::sheet=Sheet1,cell=G1 | platform=MiNANO-form; organic_solvent=ethanol; organic_volume=100; aqueous_volume=300; buffer=sodium acetate; buffer_concentration=25; buffer_pH=5.0; aqueous_to_organic_flow_ratio=3:1; total_flow_rate=2000; postmix_dilution=40 uL suspension into 160 uL PBS; size_PDI_instrument=DynaPro Plate Reader III; acquisition_duration=5; acquisitions_per_sample=30; excluded_acquisitions=PDI value of 0 | main.pdf::page=3 | 34.12 Actual empty LNP size (nm) | mean ± SD stated globally; source-row statistic pending; no per-row SD |  | pending
结果 | si3_N0138_I | si3_N0138 | EMPTY_CHAR | empty | si3.xlsx | 138 | SM102 | DOPC | 5 | mM | 40 | 4 | 2.5 |  | molar % |  | EMPTY |  |  |  | PDI | 0.2176333 | dimensionless | reported | measurement | si3.xlsx::sheet=Sheet1,cell=I139 si3.xlsx::sheet=Sheet1,cell=I1 | si3.xlsx::sheet=Sheet1,cell=A139 si3.xlsx::sheet=Sheet1,cell=A1 si3.xlsx::sheet=Sheet1,cell=B139 si3.xlsx::sheet=Sheet1,cell=B1 si3.xlsx::sheet=Sheet1,cell=C139 si3.xlsx::sheet=Sheet1,cell=C1 si3.xlsx::sheet=Sheet1,cell=D139 si3.xlsx::sheet=Sheet1,cell=D1 si3.xlsx::sheet=Sheet1,cell=E139 si3.xlsx::sheet=Sheet1,cell=E1 si3.xlsx::sheet=Sheet1,cell=F139 si3.xlsx::sheet=Sheet1,cell=F1 si3.xlsx::sheet=Sheet1,cell=G139 si3.xlsx::sheet=Sheet1,cell=G1 | platform=MiNANO-form; organic_solvent=ethanol; organic_volume=100; aqueous_volume=300; buffer=sodium acetate; buffer_concentration=25; buffer_pH=5.0; aqueous_to_organic_flow_ratio=3:1; total_flow_rate=2000; postmix_dilution=40 uL suspension into 160 uL PBS; size_PDI_instrument=DynaPro Plate Reader III; acquisition_duration=5; acquisitions_per_sample=30; excluded_acquisitions=PDI value of 0 | main.pdf::page=3 | 0.217633333333333 Actual empty LNP PDI | mean ± SD stated globally; source-row statistic pending; no per-row SD |  | pending
结果 | si3_N0139_H | si3_N0139 | EMPTY_CHAR | empty | si3.xlsx | 139 | SM102 | DOPC | 5 | mM | 40 | 10 | 0.5 |  | molar % |  | EMPTY |  |  |  | particle_size | 41.40345 | nm | reported | measurement | si3.xlsx::sheet=Sheet1,cell=H140 si3.xlsx::sheet=Sheet1,cell=H1 | si3.xlsx::sheet=Sheet1,cell=A140 si3.xlsx::sheet=Sheet1,cell=A1 si3.xlsx::sheet=Sheet1,cell=B140 si3.xlsx::sheet=Sheet1,cell=B1 si3.xlsx::sheet=Sheet1,cell=C140 si3.xlsx::sheet=Sheet1,cell=C1 si3.xlsx::sheet=Sheet1,cell=D140 si3.xlsx::sheet=Sheet1,cell=D1 si3.xlsx::sheet=Sheet1,cell=E140 si3.xlsx::sheet=Sheet1,cell=E1 si3.xlsx::sheet=Sheet1,cell=F140 si3.xlsx::sheet=Sheet1,cell=F1 si3.xlsx::sheet=Sheet1,cell=G140 si3.xlsx::sheet=Sheet1,cell=G1 | platform=MiNANO-form; organic_solvent=ethanol; organic_volume=100; aqueous_volume=300; buffer=sodium acetate; buffer_concentration=25; buffer_pH=5.0; aqueous_to_organic_flow_ratio=3:1; total_flow_rate=2000; postmix_dilution=40 uL suspension into 160 uL PBS; size_PDI_instrument=DynaPro Plate Reader III; acquisition_duration=5; acquisitions_per_sample=30; excluded_acquisitions=PDI value of 0 | main.pdf::page=3 | 41.4034482758621 Actual empty LNP size (nm) | mean ± SD stated globally; source-row statistic pending; no per-row SD |  | pending
结果 | si3_N0139_I | si3_N0139 | EMPTY_CHAR | empty | si3.xlsx | 139 | SM102 | DOPC | 5 | mM | 40 | 10 | 0.5 |  | molar % |  | EMPTY |  |  |  | PDI | 0.06893103 | dimensionless | reported | measurement | si3.xlsx::sheet=Sheet1,cell=I140 si3.xlsx::sheet=Sheet1,cell=I1 | si3.xlsx::sheet=Sheet1,cell=A140 si3.xlsx::sheet=Sheet1,cell=A1 si3.xlsx::sheet=Sheet1,cell=B140 si3.xlsx::sheet=Sheet1,cell=B1 si3.xlsx::sheet=Sheet1,cell=C140 si3.xlsx::sheet=Sheet1,cell=C1 si3.xlsx::sheet=Sheet1,cell=D140 si3.xlsx::sheet=Sheet1,cell=D1 si3.xlsx::sheet=Sheet1,cell=E140 si3.xlsx::sheet=Sheet1,cell=E1 si3.xlsx::sheet=Sheet1,cell=F140 si3.xlsx::sheet=Sheet1,cell=F1 si3.xlsx::sheet=Sheet1,cell=G140 si3.xlsx::sheet=Sheet1,cell=G1 | platform=MiNANO-form; organic_solvent=ethanol; organic_volume=100; aqueous_volume=300; buffer=sodium acetate; buffer_concentration=25; buffer_pH=5.0; aqueous_to_organic_flow_ratio=3:1; total_flow_rate=2000; postmix_dilution=40 uL suspension into 160 uL PBS; size_PDI_instrument=DynaPro Plate Reader III; acquisition_duration=5; acquisitions_per_sample=30; excluded_acquisitions=PDI value of 0 | main.pdf::page=3 | 0.0689310344827586 Actual empty LNP PDI | mean ± SD stated globally; source-row statistic pending; no per-row SD |  | pending
结果 | si3_N0140_H | si3_N0140 | EMPTY_CHAR | empty | si3.xlsx | 140 | SM102 | DOPC | 5 | mM | 40 | 10 | 1.5 |  | molar % |  | EMPTY |  |  |  | particle_size | 39.81333 | nm | reported | measurement | si3.xlsx::sheet=Sheet1,cell=H141 si3.xlsx::sheet=Sheet1,cell=H1 | si3.xlsx::sheet=Sheet1,cell=A141 si3.xlsx::sheet=Sheet1,cell=A1 si3.xlsx::sheet=Sheet1,cell=B141 si3.xlsx::sheet=Sheet1,cell=B1 si3.xlsx::sheet=Sheet1,cell=C141 si3.xlsx::sheet=Sheet1,cell=C1 si3.xlsx::sheet=Sheet1,cell=D141 si3.xlsx::sheet=Sheet1,cell=D1 si3.xlsx::sheet=Sheet1,cell=E141 si3.xlsx::sheet=Sheet1,cell=E1 si3.xlsx::sheet=Sheet1,cell=F141 si3.xlsx::sheet=Sheet1,cell=F1 si3.xlsx::sheet=Sheet1,cell=G141 si3.xlsx::sheet=Sheet1,cell=G1 | platform=MiNANO-form; organic_solvent=ethanol; organic_volume=100; aqueous_volume=300; buffer=sodium acetate; buffer_concentration=25; buffer_pH=5.0; aqueous_to_organic_flow_ratio=3:1; total_flow_rate=2000; postmix_dilution=40 uL suspension into 160 uL PBS; size_PDI_instrument=DynaPro Plate Reader III; acquisition_duration=5; acquisitions_per_sample=30; excluded_acquisitions=PDI value of 0 | main.pdf::page=3 | 39.8133333333333 Actual empty LNP size (nm) | mean ± SD stated globally; source-row statistic pending; no per-row SD |  | pending
结果 | si3_N0140_I | si3_N0140 | EMPTY_CHAR | empty | si3.xlsx | 140 | SM102 | DOPC | 5 | mM | 40 | 10 | 1.5 |  | molar % |  | EMPTY |  |  |  | PDI | 0.0923 | dimensionless | reported | measurement | si3.xlsx::sheet=Sheet1,cell=I141 si3.xlsx::sheet=Sheet1,cell=I1 | si3.xlsx::sheet=Sheet1,cell=A141 si3.xlsx::sheet=Sheet1,cell=A1 si3.xlsx::sheet=Sheet1,cell=B141 si3.xlsx::sheet=Sheet1,cell=B1 si3.xlsx::sheet=Sheet1,cell=C141 si3.xlsx::sheet=Sheet1,cell=C1 si3.xlsx::sheet=Sheet1,cell=D141 si3.xlsx::sheet=Sheet1,cell=D1 si3.xlsx::sheet=Sheet1,cell=E141 si3.xlsx::sheet=Sheet1,cell=E1 si3.xlsx::sheet=Sheet1,cell=F141 si3.xlsx::sheet=Sheet1,cell=F1 si3.xlsx::sheet=Sheet1,cell=G141 si3.xlsx::sheet=Sheet1,cell=G1 | platform=MiNANO-form; organic_solvent=ethanol; organic_volume=100; aqueous_volume=300; buffer=sodium acetate; buffer_concentration=25; buffer_pH=5.0; aqueous_to_organic_flow_ratio=3:1; total_flow_rate=2000; postmix_dilution=40 uL suspension into 160 uL PBS; size_PDI_instrument=DynaPro Plate Reader III; acquisition_duration=5; acquisitions_per_sample=30; excluded_acquisitions=PDI value of 0 | main.pdf::page=3 | 0.0923 Actual empty LNP PDI | mean ± SD stated globally; source-row statistic pending; no per-row SD |  | pending
结果 | si3_N0141_H | si3_N0141 | EMPTY_CHAR | empty | si3.xlsx | 141 | SM102 | DOPC | 5 | mM | 40 | 10 | 2.5 |  | molar % |  | EMPTY |  |  |  | particle_size | 26.18 | nm | reported | measurement | si3.xlsx::sheet=Sheet1,cell=H142 si3.xlsx::sheet=Sheet1,cell=H1 | si3.xlsx::sheet=Sheet1,cell=A142 si3.xlsx::sheet=Sheet1,cell=A1 si3.xlsx::sheet=Sheet1,cell=B142 si3.xlsx::sheet=Sheet1,cell=B1 si3.xlsx::sheet=Sheet1,cell=C142 si3.xlsx::sheet=Sheet1,cell=C1 si3.xlsx::sheet=Sheet1,cell=D142 si3.xlsx::sheet=Sheet1,cell=D1 si3.xlsx::sheet=Sheet1,cell=E142 si3.xlsx::sheet=Sheet1,cell=E1 si3.xlsx::sheet=Sheet1,cell=F142 si3.xlsx::sheet=Sheet1,cell=F1 si3.xlsx::sheet=Sheet1,cell=G142 si3.xlsx::sheet=Sheet1,cell=G1 | platform=MiNANO-form; organic_solvent=ethanol; organic_volume=100; aqueous_volume=300; buffer=sodium acetate; buffer_concentration=25; buffer_pH=5.0; aqueous_to_organic_flow_ratio=3:1; total_flow_rate=2000; postmix_dilution=40 uL suspension into 160 uL PBS; size_PDI_instrument=DynaPro Plate Reader III; acquisition_duration=5; acquisitions_per_sample=30; excluded_acquisitions=PDI value of 0 | main.pdf::page=3 | 26.18 Actual empty LNP size (nm) | mean ± SD stated globally; source-row statistic pending; no per-row SD |  | pending
结果 | si3_N0141_I | si3_N0141 | EMPTY_CHAR | empty | si3.xlsx | 141 | SM102 | DOPC | 5 | mM | 40 | 10 | 2.5 |  | molar % |  | EMPTY |  |  |  | PDI | 0.2536333 | dimensionless | reported | measurement | si3.xlsx::sheet=Sheet1,cell=I142 si3.xlsx::sheet=Sheet1,cell=I1 | si3.xlsx::sheet=Sheet1,cell=A142 si3.xlsx::sheet=Sheet1,cell=A1 si3.xlsx::sheet=Sheet1,cell=B142 si3.xlsx::sheet=Sheet1,cell=B1 si3.xlsx::sheet=Sheet1,cell=C142 si3.xlsx::sheet=Sheet1,cell=C1 si3.xlsx::sheet=Sheet1,cell=D142 si3.xlsx::sheet=Sheet1,cell=D1 si3.xlsx::sheet=Sheet1,cell=E142 si3.xlsx::sheet=Sheet1,cell=E1 si3.xlsx::sheet=Sheet1,cell=F142 si3.xlsx::sheet=Sheet1,cell=F1 si3.xlsx::sheet=Sheet1,cell=G142 si3.xlsx::sheet=Sheet1,cell=G1 | platform=MiNANO-form; organic_solvent=ethanol; organic_volume=100; aqueous_volume=300; buffer=sodium acetate; buffer_concentration=25; buffer_pH=5.0; aqueous_to_organic_flow_ratio=3:1; total_flow_rate=2000; postmix_dilution=40 uL suspension into 160 uL PBS; size_PDI_instrument=DynaPro Plate Reader III; acquisition_duration=5; acquisitions_per_sample=30; excluded_acquisitions=PDI value of 0 | main.pdf::page=3 | 0.253633333333333 Actual empty LNP PDI | mean ± SD stated globally; source-row statistic pending; no per-row SD |  | pending
结果 | si3_N0142_H | si3_N0142 | EMPTY_CHAR | empty | si3.xlsx | 142 | SM102 | DOPC | 5 | mM | 40 | 16 | 0.5 |  | molar % |  | EMPTY |  |  |  | particle_size | 49.1963 | nm | reported | measurement | si3.xlsx::sheet=Sheet1,cell=H143 si3.xlsx::sheet=Sheet1,cell=H1 | si3.xlsx::sheet=Sheet1,cell=A143 si3.xlsx::sheet=Sheet1,cell=A1 si3.xlsx::sheet=Sheet1,cell=B143 si3.xlsx::sheet=Sheet1,cell=B1 si3.xlsx::sheet=Sheet1,cell=C143 si3.xlsx::sheet=Sheet1,cell=C1 si3.xlsx::sheet=Sheet1,cell=D143 si3.xlsx::sheet=Sheet1,cell=D1 si3.xlsx::sheet=Sheet1,cell=E143 si3.xlsx::sheet=Sheet1,cell=E1 si3.xlsx::sheet=Sheet1,cell=F143 si3.xlsx::sheet=Sheet1,cell=F1 si3.xlsx::sheet=Sheet1,cell=G143 si3.xlsx::sheet=Sheet1,cell=G1 | platform=MiNANO-form; organic_solvent=ethanol; organic_volume=100; aqueous_volume=300; buffer=sodium acetate; buffer_concentration=25; buffer_pH=5.0; aqueous_to_organic_flow_ratio=3:1; total_flow_rate=2000; postmix_dilution=40 uL suspension into 160 uL PBS; size_PDI_instrument=DynaPro Plate Reader III; acquisition_duration=5; acquisitions_per_sample=30; excluded_acquisitions=PDI value of 0 | main.pdf::page=3 | 49.1962962962963 Actual empty LNP size (nm) | mean ± SD stated globally; source-row statistic pending; no per-row SD |  | pending
结果 | si3_N0142_I | si3_N0142 | EMPTY_CHAR | empty | si3.xlsx | 142 | SM102 | DOPC | 5 | mM | 40 | 16 | 0.5 |  | molar % |  | EMPTY |  |  |  | PDI | 0.08444444 | dimensionless | reported | measurement | si3.xlsx::sheet=Sheet1,cell=I143 si3.xlsx::sheet=Sheet1,cell=I1 | si3.xlsx::sheet=Sheet1,cell=A143 si3.xlsx::sheet=Sheet1,cell=A1 si3.xlsx::sheet=Sheet1,cell=B143 si3.xlsx::sheet=Sheet1,cell=B1 si3.xlsx::sheet=Sheet1,cell=C143 si3.xlsx::sheet=Sheet1,cell=C1 si3.xlsx::sheet=Sheet1,cell=D143 si3.xlsx::sheet=Sheet1,cell=D1 si3.xlsx::sheet=Sheet1,cell=E143 si3.xlsx::sheet=Sheet1,cell=E1 si3.xlsx::sheet=Sheet1,cell=F143 si3.xlsx::sheet=Sheet1,cell=F1 si3.xlsx::sheet=Sheet1,cell=G143 si3.xlsx::sheet=Sheet1,cell=G1 | platform=MiNANO-form; organic_solvent=ethanol; organic_volume=100; aqueous_volume=300; buffer=sodium acetate; buffer_concentration=25; buffer_pH=5.0; aqueous_to_organic_flow_ratio=3:1; total_flow_rate=2000; postmix_dilution=40 uL suspension into 160 uL PBS; size_PDI_instrument=DynaPro Plate Reader III; acquisition_duration=5; acquisitions_per_sample=30; excluded_acquisitions=PDI value of 0 | main.pdf::page=3 | 0.0844444444444444 Actual empty LNP PDI | mean ± SD stated globally; source-row statistic pending; no per-row SD |  | pending
结果 | si3_N0143_H | si3_N0143 | EMPTY_CHAR | empty | si3.xlsx | 143 | SM102 | DOPC | 5 | mM | 40 | 16 | 1.5 |  | molar % |  | EMPTY |  |  |  | particle_size | 35.09333 | nm | reported | measurement | si3.xlsx::sheet=Sheet1,cell=H144 si3.xlsx::sheet=Sheet1,cell=H1 | si3.xlsx::sheet=Sheet1,cell=A144 si3.xlsx::sheet=Sheet1,cell=A1 si3.xlsx::sheet=Sheet1,cell=B144 si3.xlsx::sheet=Sheet1,cell=B1 si3.xlsx::sheet=Sheet1,cell=C144 si3.xlsx::sheet=Sheet1,cell=C1 si3.xlsx::sheet=Sheet1,cell=D144 si3.xlsx::sheet=Sheet1,cell=D1 si3.xlsx::sheet=Sheet1,cell=E144 si3.xlsx::sheet=Sheet1,cell=E1 si3.xlsx::sheet=Sheet1,cell=F144 si3.xlsx::sheet=Sheet1,cell=F1 si3.xlsx::sheet=Sheet1,cell=G144 si3.xlsx::sheet=Sheet1,cell=G1 | platform=MiNANO-form; organic_solvent=ethanol; organic_volume=100; aqueous_volume=300; buffer=sodium acetate; buffer_concentration=25; buffer_pH=5.0; aqueous_to_organic_flow_ratio=3:1; total_flow_rate=2000; postmix_dilution=40 uL suspension into 160 uL PBS; size_PDI_instrument=DynaPro Plate Reader III; acquisition_duration=5; acquisitions_per_sample=30; excluded_acquisitions=PDI value of 0 | main.pdf::page=3 | 35.0933333333333 Actual empty LNP size (nm) | mean ± SD stated globally; source-row statistic pending; no per-row SD |  | pending
结果 | si3_N0143_I | si3_N0143 | EMPTY_CHAR | empty | si3.xlsx | 143 | SM102 | DOPC | 5 | mM | 40 | 16 | 1.5 |  | molar % |  | EMPTY |  |  |  | PDI | 0.1391333 | dimensionless | reported | measurement | si3.xlsx::sheet=Sheet1,cell=I144 si3.xlsx::sheet=Sheet1,cell=I1 | si3.xlsx::sheet=Sheet1,cell=A144 si3.xlsx::sheet=Sheet1,cell=A1 si3.xlsx::sheet=Sheet1,cell=B144 si3.xlsx::sheet=Sheet1,cell=B1 si3.xlsx::sheet=Sheet1,cell=C144 si3.xlsx::sheet=Sheet1,cell=C1 si3.xlsx::sheet=Sheet1,cell=D144 si3.xlsx::sheet=Sheet1,cell=D1 si3.xlsx::sheet=Sheet1,cell=E144 si3.xlsx::sheet=Sheet1,cell=E1 si3.xlsx::sheet=Sheet1,cell=F144 si3.xlsx::sheet=Sheet1,cell=F1 si3.xlsx::sheet=Sheet1,cell=G144 si3.xlsx::sheet=Sheet1,cell=G1 | platform=MiNANO-form; organic_solvent=ethanol; organic_volume=100; aqueous_volume=300; buffer=sodium acetate; buffer_concentration=25; buffer_pH=5.0; aqueous_to_organic_flow_ratio=3:1; total_flow_rate=2000; postmix_dilution=40 uL suspension into 160 uL PBS; size_PDI_instrument=DynaPro Plate Reader III; acquisition_duration=5; acquisitions_per_sample=30; excluded_acquisitions=PDI value of 0 | main.pdf::page=3 | 0.139133333333333 Actual empty LNP PDI | mean ± SD stated globally; source-row statistic pending; no per-row SD |  | pending
结果 | si3_N0144_H | si3_N0144 | EMPTY_CHAR | empty | si3.xlsx | 144 | SM102 | DOPC | 5 | mM | 40 | 16 | 2.5 |  | molar % |  | EMPTY |  |  |  | particle_size | 45.36333 | nm | reported | measurement | si3.xlsx::sheet=Sheet1,cell=H145 si3.xlsx::sheet=Sheet1,cell=H1 | si3.xlsx::sheet=Sheet1,cell=A145 si3.xlsx::sheet=Sheet1,cell=A1 si3.xlsx::sheet=Sheet1,cell=B145 si3.xlsx::sheet=Sheet1,cell=B1 si3.xlsx::sheet=Sheet1,cell=C145 si3.xlsx::sheet=Sheet1,cell=C1 si3.xlsx::sheet=Sheet1,cell=D145 si3.xlsx::sheet=Sheet1,cell=D1 si3.xlsx::sheet=Sheet1,cell=E145 si3.xlsx::sheet=Sheet1,cell=E1 si3.xlsx::sheet=Sheet1,cell=F145 si3.xlsx::sheet=Sheet1,cell=F1 si3.xlsx::sheet=Sheet1,cell=G145 si3.xlsx::sheet=Sheet1,cell=G1 | platform=MiNANO-form; organic_solvent=ethanol; organic_volume=100; aqueous_volume=300; buffer=sodium acetate; buffer_concentration=25; buffer_pH=5.0; aqueous_to_organic_flow_ratio=3:1; total_flow_rate=2000; postmix_dilution=40 uL suspension into 160 uL PBS; size_PDI_instrument=DynaPro Plate Reader III; acquisition_duration=5; acquisitions_per_sample=30; excluded_acquisitions=PDI value of 0 | main.pdf::page=3 | 45.3633333333333 Actual empty LNP size (nm) | mean ± SD stated globally; source-row statistic pending; no per-row SD |  | pending
结果 | si3_N0144_I | si3_N0144 | EMPTY_CHAR | empty | si3.xlsx | 144 | SM102 | DOPC | 5 | mM | 40 | 16 | 2.5 |  | molar % |  | EMPTY |  |  |  | PDI | 0.2363667 | dimensionless | reported | measurement | si3.xlsx::sheet=Sheet1,cell=I145 si3.xlsx::sheet=Sheet1,cell=I1 | si3.xlsx::sheet=Sheet1,cell=A145 si3.xlsx::sheet=Sheet1,cell=A1 si3.xlsx::sheet=Sheet1,cell=B145 si3.xlsx::sheet=Sheet1,cell=B1 si3.xlsx::sheet=Sheet1,cell=C145 si3.xlsx::sheet=Sheet1,cell=C1 si3.xlsx::sheet=Sheet1,cell=D145 si3.xlsx::sheet=Sheet1,cell=D1 si3.xlsx::sheet=Sheet1,cell=E145 si3.xlsx::sheet=Sheet1,cell=E1 si3.xlsx::sheet=Sheet1,cell=F145 si3.xlsx::sheet=Sheet1,cell=F1 si3.xlsx::sheet=Sheet1,cell=G145 si3.xlsx::sheet=Sheet1,cell=G1 | platform=MiNANO-form; organic_solvent=ethanol; organic_volume=100; aqueous_volume=300; buffer=sodium acetate; buffer_concentration=25; buffer_pH=5.0; aqueous_to_organic_flow_ratio=3:1; total_flow_rate=2000; postmix_dilution=40 uL suspension into 160 uL PBS; size_PDI_instrument=DynaPro Plate Reader III; acquisition_duration=5; acquisitions_per_sample=30; excluded_acquisitions=PDI value of 0 | main.pdf::page=3 | 0.236366666666667 Actual empty LNP PDI | mean ± SD stated globally; source-row statistic pending; no per-row SD |  | pending
结果 | si3_N0145_H | si3_N0145 | EMPTY_CHAR | empty | si3.xlsx | 145 | SM102 | DOPC | 5 | mM | 50 | 4 | 0.5 |  | molar % |  | EMPTY |  |  |  | particle_size | 40.56333 | nm | reported | measurement | si3.xlsx::sheet=Sheet1,cell=H146 si3.xlsx::sheet=Sheet1,cell=H1 | si3.xlsx::sheet=Sheet1,cell=A146 si3.xlsx::sheet=Sheet1,cell=A1 si3.xlsx::sheet=Sheet1,cell=B146 si3.xlsx::sheet=Sheet1,cell=B1 si3.xlsx::sheet=Sheet1,cell=C146 si3.xlsx::sheet=Sheet1,cell=C1 si3.xlsx::sheet=Sheet1,cell=D146 si3.xlsx::sheet=Sheet1,cell=D1 si3.xlsx::sheet=Sheet1,cell=E146 si3.xlsx::sheet=Sheet1,cell=E1 si3.xlsx::sheet=Sheet1,cell=F146 si3.xlsx::sheet=Sheet1,cell=F1 si3.xlsx::sheet=Sheet1,cell=G146 si3.xlsx::sheet=Sheet1,cell=G1 | platform=MiNANO-form; organic_solvent=ethanol; organic_volume=100; aqueous_volume=300; buffer=sodium acetate; buffer_concentration=25; buffer_pH=5.0; aqueous_to_organic_flow_ratio=3:1; total_flow_rate=2000; postmix_dilution=40 uL suspension into 160 uL PBS; size_PDI_instrument=DynaPro Plate Reader III; acquisition_duration=5; acquisitions_per_sample=30; excluded_acquisitions=PDI value of 0 | main.pdf::page=3 | 40.5633333333333 Actual empty LNP size (nm) | mean ± SD stated globally; source-row statistic pending; no per-row SD |  | pending
结果 | si3_N0145_I | si3_N0145 | EMPTY_CHAR | empty | si3.xlsx | 145 | SM102 | DOPC | 5 | mM | 50 | 4 | 0.5 |  | molar % |  | EMPTY |  |  |  | PDI | 0.2024333 | dimensionless | reported | measurement | si3.xlsx::sheet=Sheet1,cell=I146 si3.xlsx::sheet=Sheet1,cell=I1 | si3.xlsx::sheet=Sheet1,cell=A146 si3.xlsx::sheet=Sheet1,cell=A1 si3.xlsx::sheet=Sheet1,cell=B146 si3.xlsx::sheet=Sheet1,cell=B1 si3.xlsx::sheet=Sheet1,cell=C146 si3.xlsx::sheet=Sheet1,cell=C1 si3.xlsx::sheet=Sheet1,cell=D146 si3.xlsx::sheet=Sheet1,cell=D1 si3.xlsx::sheet=Sheet1,cell=E146 si3.xlsx::sheet=Sheet1,cell=E1 si3.xlsx::sheet=Sheet1,cell=F146 si3.xlsx::sheet=Sheet1,cell=F1 si3.xlsx::sheet=Sheet1,cell=G146 si3.xlsx::sheet=Sheet1,cell=G1 | platform=MiNANO-form; organic_solvent=ethanol; organic_volume=100; aqueous_volume=300; buffer=sodium acetate; buffer_concentration=25; buffer_pH=5.0; aqueous_to_organic_flow_ratio=3:1; total_flow_rate=2000; postmix_dilution=40 uL suspension into 160 uL PBS; size_PDI_instrument=DynaPro Plate Reader III; acquisition_duration=5; acquisitions_per_sample=30; excluded_acquisitions=PDI value of 0 | main.pdf::page=3 | 0.202433333333333 Actual empty LNP PDI | mean ± SD stated globally; source-row statistic pending; no per-row SD |  | pending
结果 | si3_N0146_H | si3_N0146 | EMPTY_CHAR | empty | si3.xlsx | 146 | SM102 | DOPC | 5 | mM | 50 | 4 | 1.5 |  | molar % |  | EMPTY |  |  |  | particle_size | 36.42143 | nm | reported | measurement | si3.xlsx::sheet=Sheet1,cell=H147 si3.xlsx::sheet=Sheet1,cell=H1 | si3.xlsx::sheet=Sheet1,cell=A147 si3.xlsx::sheet=Sheet1,cell=A1 si3.xlsx::sheet=Sheet1,cell=B147 si3.xlsx::sheet=Sheet1,cell=B1 si3.xlsx::sheet=Sheet1,cell=C147 si3.xlsx::sheet=Sheet1,cell=C1 si3.xlsx::sheet=Sheet1,cell=D147 si3.xlsx::sheet=Sheet1,cell=D1 si3.xlsx::sheet=Sheet1,cell=E147 si3.xlsx::sheet=Sheet1,cell=E1 si3.xlsx::sheet=Sheet1,cell=F147 si3.xlsx::sheet=Sheet1,cell=F1 si3.xlsx::sheet=Sheet1,cell=G147 si3.xlsx::sheet=Sheet1,cell=G1 | platform=MiNANO-form; organic_solvent=ethanol; organic_volume=100; aqueous_volume=300; buffer=sodium acetate; buffer_concentration=25; buffer_pH=5.0; aqueous_to_organic_flow_ratio=3:1; total_flow_rate=2000; postmix_dilution=40 uL suspension into 160 uL PBS; size_PDI_instrument=DynaPro Plate Reader III; acquisition_duration=5; acquisitions_per_sample=30; excluded_acquisitions=PDI value of 0 | main.pdf::page=3 | 36.4214285714286 Actual empty LNP size (nm) | mean ± SD stated globally; source-row statistic pending; no per-row SD |  | pending
结果 | si3_N0146_I | si3_N0146 | EMPTY_CHAR | empty | si3.xlsx | 146 | SM102 | DOPC | 5 | mM | 50 | 4 | 1.5 |  | molar % |  | EMPTY |  |  |  | PDI | 0.07425 | dimensionless | reported | measurement | si3.xlsx::sheet=Sheet1,cell=I147 si3.xlsx::sheet=Sheet1,cell=I1 | si3.xlsx::sheet=Sheet1,cell=A147 si3.xlsx::sheet=Sheet1,cell=A1 si3.xlsx::sheet=Sheet1,cell=B147 si3.xlsx::sheet=Sheet1,cell=B1 si3.xlsx::sheet=Sheet1,cell=C147 si3.xlsx::sheet=Sheet1,cell=C1 si3.xlsx::sheet=Sheet1,cell=D147 si3.xlsx::sheet=Sheet1,cell=D1 si3.xlsx::sheet=Sheet1,cell=E147 si3.xlsx::sheet=Sheet1,cell=E1 si3.xlsx::sheet=Sheet1,cell=F147 si3.xlsx::sheet=Sheet1,cell=F1 si3.xlsx::sheet=Sheet1,cell=G147 si3.xlsx::sheet=Sheet1,cell=G1 | platform=MiNANO-form; organic_solvent=ethanol; organic_volume=100; aqueous_volume=300; buffer=sodium acetate; buffer_concentration=25; buffer_pH=5.0; aqueous_to_organic_flow_ratio=3:1; total_flow_rate=2000; postmix_dilution=40 uL suspension into 160 uL PBS; size_PDI_instrument=DynaPro Plate Reader III; acquisition_duration=5; acquisitions_per_sample=30; excluded_acquisitions=PDI value of 0 | main.pdf::page=3 | 0.07425 Actual empty LNP PDI | mean ± SD stated globally; source-row statistic pending; no per-row SD |  | pending
结果 | si3_N0147_H | si3_N0147 | EMPTY_CHAR | empty | si3.xlsx | 147 | SM102 | DOPC | 5 | mM | 50 | 4 | 2.5 |  | molar % |  | EMPTY |  |  |  | particle_size | 39.11333 | nm | reported | measurement | si3.xlsx::sheet=Sheet1,cell=H148 si3.xlsx::sheet=Sheet1,cell=H1 | si3.xlsx::sheet=Sheet1,cell=A148 si3.xlsx::sheet=Sheet1,cell=A1 si3.xlsx::sheet=Sheet1,cell=B148 si3.xlsx::sheet=Sheet1,cell=B1 si3.xlsx::sheet=Sheet1,cell=C148 si3.xlsx::sheet=Sheet1,cell=C1 si3.xlsx::sheet=Sheet1,cell=D148 si3.xlsx::sheet=Sheet1,cell=D1 si3.xlsx::sheet=Sheet1,cell=E148 si3.xlsx::sheet=Sheet1,cell=E1 si3.xlsx::sheet=Sheet1,cell=F148 si3.xlsx::sheet=Sheet1,cell=F1 si3.xlsx::sheet=Sheet1,cell=G148 si3.xlsx::sheet=Sheet1,cell=G1 | platform=MiNANO-form; organic_solvent=ethanol; organic_volume=100; aqueous_volume=300; buffer=sodium acetate; buffer_concentration=25; buffer_pH=5.0; aqueous_to_organic_flow_ratio=3:1; total_flow_rate=2000; postmix_dilution=40 uL suspension into 160 uL PBS; size_PDI_instrument=DynaPro Plate Reader III; acquisition_duration=5; acquisitions_per_sample=30; excluded_acquisitions=PDI value of 0 | main.pdf::page=3 | 39.1133333333333 Actual empty LNP size (nm) | mean ± SD stated globally; source-row statistic pending; no per-row SD |  | pending
结果 | si3_N0147_I | si3_N0147 | EMPTY_CHAR | empty | si3.xlsx | 147 | SM102 | DOPC | 5 | mM | 50 | 4 | 2.5 |  | molar % |  | EMPTY |  |  |  | PDI | 0.1507333 | dimensionless | reported | measurement | si3.xlsx::sheet=Sheet1,cell=I148 si3.xlsx::sheet=Sheet1,cell=I1 | si3.xlsx::sheet=Sheet1,cell=A148 si3.xlsx::sheet=Sheet1,cell=A1 si3.xlsx::sheet=Sheet1,cell=B148 si3.xlsx::sheet=Sheet1,cell=B1 si3.xlsx::sheet=Sheet1,cell=C148 si3.xlsx::sheet=Sheet1,cell=C1 si3.xlsx::sheet=Sheet1,cell=D148 si3.xlsx::sheet=Sheet1,cell=D1 si3.xlsx::sheet=Sheet1,cell=E148 si3.xlsx::sheet=Sheet1,cell=E1 si3.xlsx::sheet=Sheet1,cell=F148 si3.xlsx::sheet=Sheet1,cell=F1 si3.xlsx::sheet=Sheet1,cell=G148 si3.xlsx::sheet=Sheet1,cell=G1 | platform=MiNANO-form; organic_solvent=ethanol; organic_volume=100; aqueous_volume=300; buffer=sodium acetate; buffer_concentration=25; buffer_pH=5.0; aqueous_to_organic_flow_ratio=3:1; total_flow_rate=2000; postmix_dilution=40 uL suspension into 160 uL PBS; size_PDI_instrument=DynaPro Plate Reader III; acquisition_duration=5; acquisitions_per_sample=30; excluded_acquisitions=PDI value of 0 | main.pdf::page=3 | 0.150733333333333 Actual empty LNP PDI | mean ± SD stated globally; source-row statistic pending; no per-row SD |  | pending
结果 | si3_N0148_H | si3_N0148 | EMPTY_CHAR | empty | si3.xlsx | 148 | SM102 | DOPC | 5 | mM | 50 | 10 | 0.5 |  | molar % |  | EMPTY |  |  |  | particle_size | 45.45217 | nm | reported | measurement | si3.xlsx::sheet=Sheet1,cell=H149 si3.xlsx::sheet=Sheet1,cell=H1 | si3.xlsx::sheet=Sheet1,cell=A149 si3.xlsx::sheet=Sheet1,cell=A1 si3.xlsx::sheet=Sheet1,cell=B149 si3.xlsx::sheet=Sheet1,cell=B1 si3.xlsx::sheet=Sheet1,cell=C149 si3.xlsx::sheet=Sheet1,cell=C1 si3.xlsx::sheet=Sheet1,cell=D149 si3.xlsx::sheet=Sheet1,cell=D1 si3.xlsx::sheet=Sheet1,cell=E149 si3.xlsx::sheet=Sheet1,cell=E1 si3.xlsx::sheet=Sheet1,cell=F149 si3.xlsx::sheet=Sheet1,cell=F1 si3.xlsx::sheet=Sheet1,cell=G149 si3.xlsx::sheet=Sheet1,cell=G1 | platform=MiNANO-form; organic_solvent=ethanol; organic_volume=100; aqueous_volume=300; buffer=sodium acetate; buffer_concentration=25; buffer_pH=5.0; aqueous_to_organic_flow_ratio=3:1; total_flow_rate=2000; postmix_dilution=40 uL suspension into 160 uL PBS; size_PDI_instrument=DynaPro Plate Reader III; acquisition_duration=5; acquisitions_per_sample=30; excluded_acquisitions=PDI value of 0 | main.pdf::page=3 | 45.4521739130435 Actual empty LNP size (nm) | mean ± SD stated globally; source-row statistic pending; no per-row SD |  | pending
结果 | si3_N0148_I | si3_N0148 | EMPTY_CHAR | empty | si3.xlsx | 148 | SM102 | DOPC | 5 | mM | 50 | 10 | 0.5 |  | molar % |  | EMPTY |  |  |  | PDI | 0.05713043 | dimensionless | reported | measurement | si3.xlsx::sheet=Sheet1,cell=I149 si3.xlsx::sheet=Sheet1,cell=I1 | si3.xlsx::sheet=Sheet1,cell=A149 si3.xlsx::sheet=Sheet1,cell=A1 si3.xlsx::sheet=Sheet1,cell=B149 si3.xlsx::sheet=Sheet1,cell=B1 si3.xlsx::sheet=Sheet1,cell=C149 si3.xlsx::sheet=Sheet1,cell=C1 si3.xlsx::sheet=Sheet1,cell=D149 si3.xlsx::sheet=Sheet1,cell=D1 si3.xlsx::sheet=Sheet1,cell=E149 si3.xlsx::sheet=Sheet1,cell=E1 si3.xlsx::sheet=Sheet1,cell=F149 si3.xlsx::sheet=Sheet1,cell=F1 si3.xlsx::sheet=Sheet1,cell=G149 si3.xlsx::sheet=Sheet1,cell=G1 | platform=MiNANO-form; organic_solvent=ethanol; organic_volume=100; aqueous_volume=300; buffer=sodium acetate; buffer_concentration=25; buffer_pH=5.0; aqueous_to_organic_flow_ratio=3:1; total_flow_rate=2000; postmix_dilution=40 uL suspension into 160 uL PBS; size_PDI_instrument=DynaPro Plate Reader III; acquisition_duration=5; acquisitions_per_sample=30; excluded_acquisitions=PDI value of 0 | main.pdf::page=3 | 0.0571304347826087 Actual empty LNP PDI | mean ± SD stated globally; source-row statistic pending; no per-row SD |  | pending
结果 | si3_N0149_H | si3_N0149 | EMPTY_CHAR | empty | si3.xlsx | 149 | SM102 | DOPC | 5 | mM | 50 | 10 | 1.5 |  | molar % |  | EMPTY |  |  |  | particle_size | 31.88667 | nm | reported | measurement | si3.xlsx::sheet=Sheet1,cell=H150 si3.xlsx::sheet=Sheet1,cell=H1 | si3.xlsx::sheet=Sheet1,cell=A150 si3.xlsx::sheet=Sheet1,cell=A1 si3.xlsx::sheet=Sheet1,cell=B150 si3.xlsx::sheet=Sheet1,cell=B1 si3.xlsx::sheet=Sheet1,cell=C150 si3.xlsx::sheet=Sheet1,cell=C1 si3.xlsx::sheet=Sheet1,cell=D150 si3.xlsx::sheet=Sheet1,cell=D1 si3.xlsx::sheet=Sheet1,cell=E150 si3.xlsx::sheet=Sheet1,cell=E1 si3.xlsx::sheet=Sheet1,cell=F150 si3.xlsx::sheet=Sheet1,cell=F1 si3.xlsx::sheet=Sheet1,cell=G150 si3.xlsx::sheet=Sheet1,cell=G1 | platform=MiNANO-form; organic_solvent=ethanol; organic_volume=100; aqueous_volume=300; buffer=sodium acetate; buffer_concentration=25; buffer_pH=5.0; aqueous_to_organic_flow_ratio=3:1; total_flow_rate=2000; postmix_dilution=40 uL suspension into 160 uL PBS; size_PDI_instrument=DynaPro Plate Reader III; acquisition_duration=5; acquisitions_per_sample=30; excluded_acquisitions=PDI value of 0 | main.pdf::page=3 | 31.8866666666667 Actual empty LNP size (nm) | mean ± SD stated globally; source-row statistic pending; no per-row SD |  | pending
结果 | si3_N0149_I | si3_N0149 | EMPTY_CHAR | empty | si3.xlsx | 149 | SM102 | DOPC | 5 | mM | 50 | 10 | 1.5 |  | molar % |  | EMPTY |  |  |  | PDI | 0.1283 | dimensionless | reported | measurement | si3.xlsx::sheet=Sheet1,cell=I150 si3.xlsx::sheet=Sheet1,cell=I1 | si3.xlsx::sheet=Sheet1,cell=A150 si3.xlsx::sheet=Sheet1,cell=A1 si3.xlsx::sheet=Sheet1,cell=B150 si3.xlsx::sheet=Sheet1,cell=B1 si3.xlsx::sheet=Sheet1,cell=C150 si3.xlsx::sheet=Sheet1,cell=C1 si3.xlsx::sheet=Sheet1,cell=D150 si3.xlsx::sheet=Sheet1,cell=D1 si3.xlsx::sheet=Sheet1,cell=E150 si3.xlsx::sheet=Sheet1,cell=E1 si3.xlsx::sheet=Sheet1,cell=F150 si3.xlsx::sheet=Sheet1,cell=F1 si3.xlsx::sheet=Sheet1,cell=G150 si3.xlsx::sheet=Sheet1,cell=G1 | platform=MiNANO-form; organic_solvent=ethanol; organic_volume=100; aqueous_volume=300; buffer=sodium acetate; buffer_concentration=25; buffer_pH=5.0; aqueous_to_organic_flow_ratio=3:1; total_flow_rate=2000; postmix_dilution=40 uL suspension into 160 uL PBS; size_PDI_instrument=DynaPro Plate Reader III; acquisition_duration=5; acquisitions_per_sample=30; excluded_acquisitions=PDI value of 0 | main.pdf::page=3 | 0.1283 Actual empty LNP PDI | mean ± SD stated globally; source-row statistic pending; no per-row SD |  | pending
结果 | si3_N0150_H | si3_N0150 | EMPTY_CHAR | empty | si3.xlsx | 150 | SM102 | DOPC | 5 | mM | 50 | 10 | 2.5 |  | molar % |  | EMPTY |  |  |  | particle_size | 37 | nm | reported | measurement | si3.xlsx::sheet=Sheet1,cell=H151 si3.xlsx::sheet=Sheet1,cell=H1 | si3.xlsx::sheet=Sheet1,cell=A151 si3.xlsx::sheet=Sheet1,cell=A1 si3.xlsx::sheet=Sheet1,cell=B151 si3.xlsx::sheet=Sheet1,cell=B1 si3.xlsx::sheet=Sheet1,cell=C151 si3.xlsx::sheet=Sheet1,cell=C1 si3.xlsx::sheet=Sheet1,cell=D151 si3.xlsx::sheet=Sheet1,cell=D1 si3.xlsx::sheet=Sheet1,cell=E151 si3.xlsx::sheet=Sheet1,cell=E1 si3.xlsx::sheet=Sheet1,cell=F151 si3.xlsx::sheet=Sheet1,cell=F1 si3.xlsx::sheet=Sheet1,cell=G151 si3.xlsx::sheet=Sheet1,cell=G1 | platform=MiNANO-form; organic_solvent=ethanol; organic_volume=100; aqueous_volume=300; buffer=sodium acetate; buffer_concentration=25; buffer_pH=5.0; aqueous_to_organic_flow_ratio=3:1; total_flow_rate=2000; postmix_dilution=40 uL suspension into 160 uL PBS; size_PDI_instrument=DynaPro Plate Reader III; acquisition_duration=5; acquisitions_per_sample=30; excluded_acquisitions=PDI value of 0 | main.pdf::page=3 | 37 Actual empty LNP size (nm) | mean ± SD stated globally; source-row statistic pending; no per-row SD |  | pending
结果 | si3_N0150_I | si3_N0150 | EMPTY_CHAR | empty | si3.xlsx | 150 | SM102 | DOPC | 5 | mM | 50 | 10 | 2.5 |  | molar % |  | EMPTY |  |  |  | PDI | 0.1431667 | dimensionless | reported | measurement | si3.xlsx::sheet=Sheet1,cell=I151 si3.xlsx::sheet=Sheet1,cell=I1 | si3.xlsx::sheet=Sheet1,cell=A151 si3.xlsx::sheet=Sheet1,cell=A1 si3.xlsx::sheet=Sheet1,cell=B151 si3.xlsx::sheet=Sheet1,cell=B1 si3.xlsx::sheet=Sheet1,cell=C151 si3.xlsx::sheet=Sheet1,cell=C1 si3.xlsx::sheet=Sheet1,cell=D151 si3.xlsx::sheet=Sheet1,cell=D1 si3.xlsx::sheet=Sheet1,cell=E151 si3.xlsx::sheet=Sheet1,cell=E1 si3.xlsx::sheet=Sheet1,cell=F151 si3.xlsx::sheet=Sheet1,cell=F1 si3.xlsx::sheet=Sheet1,cell=G151 si3.xlsx::sheet=Sheet1,cell=G1 | platform=MiNANO-form; organic_solvent=ethanol; organic_volume=100; aqueous_volume=300; buffer=sodium acetate; buffer_concentration=25; buffer_pH=5.0; aqueous_to_organic_flow_ratio=3:1; total_flow_rate=2000; postmix_dilution=40 uL suspension into 160 uL PBS; size_PDI_instrument=DynaPro Plate Reader III; acquisition_duration=5; acquisitions_per_sample=30; excluded_acquisitions=PDI value of 0 | main.pdf::page=3 | 0.143166666666667 Actual empty LNP PDI | mean ± SD stated globally; source-row statistic pending; no per-row SD |  | pending
结果 | si3_N0151_H | si3_N0151 | EMPTY_CHAR | empty | si3.xlsx | 151 | SM102 | DOPC | 5 | mM | 50 | 16 | 0.5 |  | molar % |  | EMPTY |  |  |  | particle_size | 50.58696 | nm | reported | measurement | si3.xlsx::sheet=Sheet1,cell=H152 si3.xlsx::sheet=Sheet1,cell=H1 | si3.xlsx::sheet=Sheet1,cell=A152 si3.xlsx::sheet=Sheet1,cell=A1 si3.xlsx::sheet=Sheet1,cell=B152 si3.xlsx::sheet=Sheet1,cell=B1 si3.xlsx::sheet=Sheet1,cell=C152 si3.xlsx::sheet=Sheet1,cell=C1 si3.xlsx::sheet=Sheet1,cell=D152 si3.xlsx::sheet=Sheet1,cell=D1 si3.xlsx::sheet=Sheet1,cell=E152 si3.xlsx::sheet=Sheet1,cell=E1 si3.xlsx::sheet=Sheet1,cell=F152 si3.xlsx::sheet=Sheet1,cell=F1 si3.xlsx::sheet=Sheet1,cell=G152 si3.xlsx::sheet=Sheet1,cell=G1 | platform=MiNANO-form; organic_solvent=ethanol; organic_volume=100; aqueous_volume=300; buffer=sodium acetate; buffer_concentration=25; buffer_pH=5.0; aqueous_to_organic_flow_ratio=3:1; total_flow_rate=2000; postmix_dilution=40 uL suspension into 160 uL PBS; size_PDI_instrument=DynaPro Plate Reader III; acquisition_duration=5; acquisitions_per_sample=30; excluded_acquisitions=PDI value of 0 | main.pdf::page=3 | 50.5869565217391 Actual empty LNP size (nm) | mean ± SD stated globally; source-row statistic pending; no per-row SD |  | pending
结果 | si3_N0151_I | si3_N0151 | EMPTY_CHAR | empty | si3.xlsx | 151 | SM102 | DOPC | 5 | mM | 50 | 16 | 0.5 |  | molar % |  | EMPTY |  |  |  | PDI | 0.03886957 | dimensionless | reported | measurement | si3.xlsx::sheet=Sheet1,cell=I152 si3.xlsx::sheet=Sheet1,cell=I1 | si3.xlsx::sheet=Sheet1,cell=A152 si3.xlsx::sheet=Sheet1,cell=A1 si3.xlsx::sheet=Sheet1,cell=B152 si3.xlsx::sheet=Sheet1,cell=B1 si3.xlsx::sheet=Sheet1,cell=C152 si3.xlsx::sheet=Sheet1,cell=C1 si3.xlsx::sheet=Sheet1,cell=D152 si3.xlsx::sheet=Sheet1,cell=D1 si3.xlsx::sheet=Sheet1,cell=E152 si3.xlsx::sheet=Sheet1,cell=E1 si3.xlsx::sheet=Sheet1,cell=F152 si3.xlsx::sheet=Sheet1,cell=F1 si3.xlsx::sheet=Sheet1,cell=G152 si3.xlsx::sheet=Sheet1,cell=G1 | platform=MiNANO-form; organic_solvent=ethanol; organic_volume=100; aqueous_volume=300; buffer=sodium acetate; buffer_concentration=25; buffer_pH=5.0; aqueous_to_organic_flow_ratio=3:1; total_flow_rate=2000; postmix_dilution=40 uL suspension into 160 uL PBS; size_PDI_instrument=DynaPro Plate Reader III; acquisition_duration=5; acquisitions_per_sample=30; excluded_acquisitions=PDI value of 0 | main.pdf::page=3 | 0.0388695652173913 Actual empty LNP PDI | mean ± SD stated globally; source-row statistic pending; no per-row SD |  | pending
结果 | si3_N0152_H | si3_N0152 | EMPTY_CHAR | empty | si3.xlsx | 152 | SM102 | DOPC | 5 | mM | 50 | 16 | 1.5 |  | molar % |  | EMPTY |  |  |  | particle_size | 33.2069 | nm | reported | measurement | si3.xlsx::sheet=Sheet1,cell=H153 si3.xlsx::sheet=Sheet1,cell=H1 | si3.xlsx::sheet=Sheet1,cell=A153 si3.xlsx::sheet=Sheet1,cell=A1 si3.xlsx::sheet=Sheet1,cell=B153 si3.xlsx::sheet=Sheet1,cell=B1 si3.xlsx::sheet=Sheet1,cell=C153 si3.xlsx::sheet=Sheet1,cell=C1 si3.xlsx::sheet=Sheet1,cell=D153 si3.xlsx::sheet=Sheet1,cell=D1 si3.xlsx::sheet=Sheet1,cell=E153 si3.xlsx::sheet=Sheet1,cell=E1 si3.xlsx::sheet=Sheet1,cell=F153 si3.xlsx::sheet=Sheet1,cell=F1 si3.xlsx::sheet=Sheet1,cell=G153 si3.xlsx::sheet=Sheet1,cell=G1 | platform=MiNANO-form; organic_solvent=ethanol; organic_volume=100; aqueous_volume=300; buffer=sodium acetate; buffer_concentration=25; buffer_pH=5.0; aqueous_to_organic_flow_ratio=3:1; total_flow_rate=2000; postmix_dilution=40 uL suspension into 160 uL PBS; size_PDI_instrument=DynaPro Plate Reader III; acquisition_duration=5; acquisitions_per_sample=30; excluded_acquisitions=PDI value of 0 | main.pdf::page=3 | 33.2068965517241 Actual empty LNP size (nm) | mean ± SD stated globally; source-row statistic pending; no per-row SD |  | pending
结果 | si3_N0152_I | si3_N0152 | EMPTY_CHAR | empty | si3.xlsx | 152 | SM102 | DOPC | 5 | mM | 50 | 16 | 1.5 |  | molar % |  | EMPTY |  |  |  | PDI | 0.08503448 | dimensionless | reported | measurement | si3.xlsx::sheet=Sheet1,cell=I153 si3.xlsx::sheet=Sheet1,cell=I1 | si3.xlsx::sheet=Sheet1,cell=A153 si3.xlsx::sheet=Sheet1,cell=A1 si3.xlsx::sheet=Sheet1,cell=B153 si3.xlsx::sheet=Sheet1,cell=B1 si3.xlsx::sheet=Sheet1,cell=C153 si3.xlsx::sheet=Sheet1,cell=C1 si3.xlsx::sheet=Sheet1,cell=D153 si3.xlsx::sheet=Sheet1,cell=D1 si3.xlsx::sheet=Sheet1,cell=E153 si3.xlsx::sheet=Sheet1,cell=E1 si3.xlsx::sheet=Sheet1,cell=F153 si3.xlsx::sheet=Sheet1,cell=F1 si3.xlsx::sheet=Sheet1,cell=G153 si3.xlsx::sheet=Sheet1,cell=G1 | platform=MiNANO-form; organic_solvent=ethanol; organic_volume=100; aqueous_volume=300; buffer=sodium acetate; buffer_concentration=25; buffer_pH=5.0; aqueous_to_organic_flow_ratio=3:1; total_flow_rate=2000; postmix_dilution=40 uL suspension into 160 uL PBS; size_PDI_instrument=DynaPro Plate Reader III; acquisition_duration=5; acquisitions_per_sample=30; excluded_acquisitions=PDI value of 0 | main.pdf::page=3 | 0.0850344827586207 Actual empty LNP PDI | mean ± SD stated globally; source-row statistic pending; no per-row SD |  | pending
结果 | si3_N0153_H | si3_N0153 | EMPTY_CHAR | empty | si3.xlsx | 153 | SM102 | DOPC | 5 | mM | 50 | 16 | 2.5 |  | molar % |  | EMPTY |  |  |  | particle_size | 27.01333 | nm | reported | measurement | si3.xlsx::sheet=Sheet1,cell=H154 si3.xlsx::sheet=Sheet1,cell=H1 | si3.xlsx::sheet=Sheet1,cell=A154 si3.xlsx::sheet=Sheet1,cell=A1 si3.xlsx::sheet=Sheet1,cell=B154 si3.xlsx::sheet=Sheet1,cell=B1 si3.xlsx::sheet=Sheet1,cell=C154 si3.xlsx::sheet=Sheet1,cell=C1 si3.xlsx::sheet=Sheet1,cell=D154 si3.xlsx::sheet=Sheet1,cell=D1 si3.xlsx::sheet=Sheet1,cell=E154 si3.xlsx::sheet=Sheet1,cell=E1 si3.xlsx::sheet=Sheet1,cell=F154 si3.xlsx::sheet=Sheet1,cell=F1 si3.xlsx::sheet=Sheet1,cell=G154 si3.xlsx::sheet=Sheet1,cell=G1 | platform=MiNANO-form; organic_solvent=ethanol; organic_volume=100; aqueous_volume=300; buffer=sodium acetate; buffer_concentration=25; buffer_pH=5.0; aqueous_to_organic_flow_ratio=3:1; total_flow_rate=2000; postmix_dilution=40 uL suspension into 160 uL PBS; size_PDI_instrument=DynaPro Plate Reader III; acquisition_duration=5; acquisitions_per_sample=30; excluded_acquisitions=PDI value of 0 | main.pdf::page=3 | 27.0133333333333 Actual empty LNP size (nm) | mean ± SD stated globally; source-row statistic pending; no per-row SD |  | pending
结果 | si3_N0153_I | si3_N0153 | EMPTY_CHAR | empty | si3.xlsx | 153 | SM102 | DOPC | 5 | mM | 50 | 16 | 2.5 |  | molar % |  | EMPTY |  |  |  | PDI | 0.1691667 | dimensionless | reported | measurement | si3.xlsx::sheet=Sheet1,cell=I154 si3.xlsx::sheet=Sheet1,cell=I1 | si3.xlsx::sheet=Sheet1,cell=A154 si3.xlsx::sheet=Sheet1,cell=A1 si3.xlsx::sheet=Sheet1,cell=B154 si3.xlsx::sheet=Sheet1,cell=B1 si3.xlsx::sheet=Sheet1,cell=C154 si3.xlsx::sheet=Sheet1,cell=C1 si3.xlsx::sheet=Sheet1,cell=D154 si3.xlsx::sheet=Sheet1,cell=D1 si3.xlsx::sheet=Sheet1,cell=E154 si3.xlsx::sheet=Sheet1,cell=E1 si3.xlsx::sheet=Sheet1,cell=F154 si3.xlsx::sheet=Sheet1,cell=F1 si3.xlsx::sheet=Sheet1,cell=G154 si3.xlsx::sheet=Sheet1,cell=G1 | platform=MiNANO-form; organic_solvent=ethanol; organic_volume=100; aqueous_volume=300; buffer=sodium acetate; buffer_concentration=25; buffer_pH=5.0; aqueous_to_organic_flow_ratio=3:1; total_flow_rate=2000; postmix_dilution=40 uL suspension into 160 uL PBS; size_PDI_instrument=DynaPro Plate Reader III; acquisition_duration=5; acquisitions_per_sample=30; excluded_acquisitions=PDI value of 0 | main.pdf::page=3 | 0.169166666666667 Actual empty LNP PDI | mean ± SD stated globally; source-row statistic pending; no per-row SD |  | pending
结果 | si3_N0154_H | si3_N0154 | EMPTY_CHAR | empty | si3.xlsx | 154 | SM102 | DOPC | 5 | mM | 60 | 4 | 0.5 |  | molar % |  | EMPTY |  |  |  | particle_size | 65.94211 | nm | reported | measurement | si3.xlsx::sheet=Sheet1,cell=H155 si3.xlsx::sheet=Sheet1,cell=H1 | si3.xlsx::sheet=Sheet1,cell=A155 si3.xlsx::sheet=Sheet1,cell=A1 si3.xlsx::sheet=Sheet1,cell=B155 si3.xlsx::sheet=Sheet1,cell=B1 si3.xlsx::sheet=Sheet1,cell=C155 si3.xlsx::sheet=Sheet1,cell=C1 si3.xlsx::sheet=Sheet1,cell=D155 si3.xlsx::sheet=Sheet1,cell=D1 si3.xlsx::sheet=Sheet1,cell=E155 si3.xlsx::sheet=Sheet1,cell=E1 si3.xlsx::sheet=Sheet1,cell=F155 si3.xlsx::sheet=Sheet1,cell=F1 si3.xlsx::sheet=Sheet1,cell=G155 si3.xlsx::sheet=Sheet1,cell=G1 | platform=MiNANO-form; organic_solvent=ethanol; organic_volume=100; aqueous_volume=300; buffer=sodium acetate; buffer_concentration=25; buffer_pH=5.0; aqueous_to_organic_flow_ratio=3:1; total_flow_rate=2000; postmix_dilution=40 uL suspension into 160 uL PBS; size_PDI_instrument=DynaPro Plate Reader III; acquisition_duration=5; acquisitions_per_sample=30; excluded_acquisitions=PDI value of 0 | main.pdf::page=3 | 65.9421052631579 Actual empty LNP size (nm) | mean ± SD stated globally; source-row statistic pending; no per-row SD |  | pending
结果 | si3_N0154_I | si3_N0154 | EMPTY_CHAR | empty | si3.xlsx | 154 | SM102 | DOPC | 5 | mM | 60 | 4 | 0.5 |  | molar % |  | EMPTY |  |  |  | PDI | 0.04563158 | dimensionless | reported | measurement | si3.xlsx::sheet=Sheet1,cell=I155 si3.xlsx::sheet=Sheet1,cell=I1 | si3.xlsx::sheet=Sheet1,cell=A155 si3.xlsx::sheet=Sheet1,cell=A1 si3.xlsx::sheet=Sheet1,cell=B155 si3.xlsx::sheet=Sheet1,cell=B1 si3.xlsx::sheet=Sheet1,cell=C155 si3.xlsx::sheet=Sheet1,cell=C1 si3.xlsx::sheet=Sheet1,cell=D155 si3.xlsx::sheet=Sheet1,cell=D1 si3.xlsx::sheet=Sheet1,cell=E155 si3.xlsx::sheet=Sheet1,cell=E1 si3.xlsx::sheet=Sheet1,cell=F155 si3.xlsx::sheet=Sheet1,cell=F1 si3.xlsx::sheet=Sheet1,cell=G155 si3.xlsx::sheet=Sheet1,cell=G1 | platform=MiNANO-form; organic_solvent=ethanol; organic_volume=100; aqueous_volume=300; buffer=sodium acetate; buffer_concentration=25; buffer_pH=5.0; aqueous_to_organic_flow_ratio=3:1; total_flow_rate=2000; postmix_dilution=40 uL suspension into 160 uL PBS; size_PDI_instrument=DynaPro Plate Reader III; acquisition_duration=5; acquisitions_per_sample=30; excluded_acquisitions=PDI value of 0 | main.pdf::page=3 | 0.0456315789473684 Actual empty LNP PDI | mean ± SD stated globally; source-row statistic pending; no per-row SD |  | pending
结果 | si3_N0155_H | si3_N0155 | EMPTY_CHAR | empty | si3.xlsx | 155 | SM102 | DOPC | 5 | mM | 60 | 4 | 1.5 |  | molar % |  | EMPTY |  |  |  | particle_size | 48.72667 | nm | reported | measurement | si3.xlsx::sheet=Sheet1,cell=H156 si3.xlsx::sheet=Sheet1,cell=H1 | si3.xlsx::sheet=Sheet1,cell=A156 si3.xlsx::sheet=Sheet1,cell=A1 si3.xlsx::sheet=Sheet1,cell=B156 si3.xlsx::sheet=Sheet1,cell=B1 si3.xlsx::sheet=Sheet1,cell=C156 si3.xlsx::sheet=Sheet1,cell=C1 si3.xlsx::sheet=Sheet1,cell=D156 si3.xlsx::sheet=Sheet1,cell=D1 si3.xlsx::sheet=Sheet1,cell=E156 si3.xlsx::sheet=Sheet1,cell=E1 si3.xlsx::sheet=Sheet1,cell=F156 si3.xlsx::sheet=Sheet1,cell=F1 si3.xlsx::sheet=Sheet1,cell=G156 si3.xlsx::sheet=Sheet1,cell=G1 | platform=MiNANO-form; organic_solvent=ethanol; organic_volume=100; aqueous_volume=300; buffer=sodium acetate; buffer_concentration=25; buffer_pH=5.0; aqueous_to_organic_flow_ratio=3:1; total_flow_rate=2000; postmix_dilution=40 uL suspension into 160 uL PBS; size_PDI_instrument=DynaPro Plate Reader III; acquisition_duration=5; acquisitions_per_sample=30; excluded_acquisitions=PDI value of 0 | main.pdf::page=3 | 48.7266666666667 Actual empty LNP size (nm) | mean ± SD stated globally; source-row statistic pending; no per-row SD |  | pending
结果 | si3_N0155_I | si3_N0155 | EMPTY_CHAR | empty | si3.xlsx | 155 | SM102 | DOPC | 5 | mM | 60 | 4 | 1.5 |  | molar % |  | EMPTY |  |  |  | PDI | 0.2612333 | dimensionless | reported | measurement | si3.xlsx::sheet=Sheet1,cell=I156 si3.xlsx::sheet=Sheet1,cell=I1 | si3.xlsx::sheet=Sheet1,cell=A156 si3.xlsx::sheet=Sheet1,cell=A1 si3.xlsx::sheet=Sheet1,cell=B156 si3.xlsx::sheet=Sheet1,cell=B1 si3.xlsx::sheet=Sheet1,cell=C156 si3.xlsx::sheet=Sheet1,cell=C1 si3.xlsx::sheet=Sheet1,cell=D156 si3.xlsx::sheet=Sheet1,cell=D1 si3.xlsx::sheet=Sheet1,cell=E156 si3.xlsx::sheet=Sheet1,cell=E1 si3.xlsx::sheet=Sheet1,cell=F156 si3.xlsx::sheet=Sheet1,cell=F1 si3.xlsx::sheet=Sheet1,cell=G156 si3.xlsx::sheet=Sheet1,cell=G1 | platform=MiNANO-form; organic_solvent=ethanol; organic_volume=100; aqueous_volume=300; buffer=sodium acetate; buffer_concentration=25; buffer_pH=5.0; aqueous_to_organic_flow_ratio=3:1; total_flow_rate=2000; postmix_dilution=40 uL suspension into 160 uL PBS; size_PDI_instrument=DynaPro Plate Reader III; acquisition_duration=5; acquisitions_per_sample=30; excluded_acquisitions=PDI value of 0 | main.pdf::page=3 | 0.261233333333333 Actual empty LNP PDI | mean ± SD stated globally; source-row statistic pending; no per-row SD |  | pending
结果 | si3_N0156_H | si3_N0156 | EMPTY_CHAR | empty | si3.xlsx | 156 | SM102 | DOPC | 5 | mM | 60 | 4 | 2.5 |  | molar % |  | EMPTY |  |  |  | particle_size | 32.44 | nm | reported | measurement | si3.xlsx::sheet=Sheet1,cell=H157 si3.xlsx::sheet=Sheet1,cell=H1 | si3.xlsx::sheet=Sheet1,cell=A157 si3.xlsx::sheet=Sheet1,cell=A1 si3.xlsx::sheet=Sheet1,cell=B157 si3.xlsx::sheet=Sheet1,cell=B1 si3.xlsx::sheet=Sheet1,cell=C157 si3.xlsx::sheet=Sheet1,cell=C1 si3.xlsx::sheet=Sheet1,cell=D157 si3.xlsx::sheet=Sheet1,cell=D1 si3.xlsx::sheet=Sheet1,cell=E157 si3.xlsx::sheet=Sheet1,cell=E1 si3.xlsx::sheet=Sheet1,cell=F157 si3.xlsx::sheet=Sheet1,cell=F1 si3.xlsx::sheet=Sheet1,cell=G157 si3.xlsx::sheet=Sheet1,cell=G1 | platform=MiNANO-form; organic_solvent=ethanol; organic_volume=100; aqueous_volume=300; buffer=sodium acetate; buffer_concentration=25; buffer_pH=5.0; aqueous_to_organic_flow_ratio=3:1; total_flow_rate=2000; postmix_dilution=40 uL suspension into 160 uL PBS; size_PDI_instrument=DynaPro Plate Reader III; acquisition_duration=5; acquisitions_per_sample=30; excluded_acquisitions=PDI value of 0 | main.pdf::page=3 | 32.44 Actual empty LNP size (nm) | mean ± SD stated globally; source-row statistic pending; no per-row SD |  | pending
结果 | si3_N0156_I | si3_N0156 | EMPTY_CHAR | empty | si3.xlsx | 156 | SM102 | DOPC | 5 | mM | 60 | 4 | 2.5 |  | molar % |  | EMPTY |  |  |  | PDI | 0.1220333 | dimensionless | reported | measurement | si3.xlsx::sheet=Sheet1,cell=I157 si3.xlsx::sheet=Sheet1,cell=I1 | si3.xlsx::sheet=Sheet1,cell=A157 si3.xlsx::sheet=Sheet1,cell=A1 si3.xlsx::sheet=Sheet1,cell=B157 si3.xlsx::sheet=Sheet1,cell=B1 si3.xlsx::sheet=Sheet1,cell=C157 si3.xlsx::sheet=Sheet1,cell=C1 si3.xlsx::sheet=Sheet1,cell=D157 si3.xlsx::sheet=Sheet1,cell=D1 si3.xlsx::sheet=Sheet1,cell=E157 si3.xlsx::sheet=Sheet1,cell=E1 si3.xlsx::sheet=Sheet1,cell=F157 si3.xlsx::sheet=Sheet1,cell=F1 si3.xlsx::sheet=Sheet1,cell=G157 si3.xlsx::sheet=Sheet1,cell=G1 | platform=MiNANO-form; organic_solvent=ethanol; organic_volume=100; aqueous_volume=300; buffer=sodium acetate; buffer_concentration=25; buffer_pH=5.0; aqueous_to_organic_flow_ratio=3:1; total_flow_rate=2000; postmix_dilution=40 uL suspension into 160 uL PBS; size_PDI_instrument=DynaPro Plate Reader III; acquisition_duration=5; acquisitions_per_sample=30; excluded_acquisitions=PDI value of 0 | main.pdf::page=3 | 0.122033333333333 Actual empty LNP PDI | mean ± SD stated globally; source-row statistic pending; no per-row SD |  | pending
结果 | si3_N0157_H | si3_N0157 | EMPTY_CHAR | empty | si3.xlsx | 157 | SM102 | DOPC | 5 | mM | 60 | 10 | 0.5 |  | molar % |  | EMPTY |  |  |  | particle_size | 59.08333 | nm | reported | measurement | si3.xlsx::sheet=Sheet1,cell=H158 si3.xlsx::sheet=Sheet1,cell=H1 | si3.xlsx::sheet=Sheet1,cell=A158 si3.xlsx::sheet=Sheet1,cell=A1 si3.xlsx::sheet=Sheet1,cell=B158 si3.xlsx::sheet=Sheet1,cell=B1 si3.xlsx::sheet=Sheet1,cell=C158 si3.xlsx::sheet=Sheet1,cell=C1 si3.xlsx::sheet=Sheet1,cell=D158 si3.xlsx::sheet=Sheet1,cell=D1 si3.xlsx::sheet=Sheet1,cell=E158 si3.xlsx::sheet=Sheet1,cell=E1 si3.xlsx::sheet=Sheet1,cell=F158 si3.xlsx::sheet=Sheet1,cell=F1 si3.xlsx::sheet=Sheet1,cell=G158 si3.xlsx::sheet=Sheet1,cell=G1 | platform=MiNANO-form; organic_solvent=ethanol; organic_volume=100; aqueous_volume=300; buffer=sodium acetate; buffer_concentration=25; buffer_pH=5.0; aqueous_to_organic_flow_ratio=3:1; total_flow_rate=2000; postmix_dilution=40 uL suspension into 160 uL PBS; size_PDI_instrument=DynaPro Plate Reader III; acquisition_duration=5; acquisitions_per_sample=30; excluded_acquisitions=PDI value of 0 | main.pdf::page=3 | 59.0833333333333 Actual empty LNP size (nm) | mean ± SD stated globally; source-row statistic pending; no per-row SD |  | pending
结果 | si3_N0157_I | si3_N0157 | EMPTY_CHAR | empty | si3.xlsx | 157 | SM102 | DOPC | 5 | mM | 60 | 10 | 0.5 |  | molar % |  | EMPTY |  |  |  | PDI | 0.1472 | dimensionless | reported | measurement | si3.xlsx::sheet=Sheet1,cell=I158 si3.xlsx::sheet=Sheet1,cell=I1 | si3.xlsx::sheet=Sheet1,cell=A158 si3.xlsx::sheet=Sheet1,cell=A1 si3.xlsx::sheet=Sheet1,cell=B158 si3.xlsx::sheet=Sheet1,cell=B1 si3.xlsx::sheet=Sheet1,cell=C158 si3.xlsx::sheet=Sheet1,cell=C1 si3.xlsx::sheet=Sheet1,cell=D158 si3.xlsx::sheet=Sheet1,cell=D1 si3.xlsx::sheet=Sheet1,cell=E158 si3.xlsx::sheet=Sheet1,cell=E1 si3.xlsx::sheet=Sheet1,cell=F158 si3.xlsx::sheet=Sheet1,cell=F1 si3.xlsx::sheet=Sheet1,cell=G158 si3.xlsx::sheet=Sheet1,cell=G1 | platform=MiNANO-form; organic_solvent=ethanol; organic_volume=100; aqueous_volume=300; buffer=sodium acetate; buffer_concentration=25; buffer_pH=5.0; aqueous_to_organic_flow_ratio=3:1; total_flow_rate=2000; postmix_dilution=40 uL suspension into 160 uL PBS; size_PDI_instrument=DynaPro Plate Reader III; acquisition_duration=5; acquisitions_per_sample=30; excluded_acquisitions=PDI value of 0 | main.pdf::page=3 | 0.1472 Actual empty LNP PDI | mean ± SD stated globally; source-row statistic pending; no per-row SD |  | pending
结果 | si3_N0158_H | si3_N0158 | EMPTY_CHAR | empty | si3.xlsx | 158 | SM102 | DOPC | 5 | mM | 60 | 10 | 1.5 |  | molar % |  | EMPTY |  |  |  | particle_size | 44.31429 | nm | reported | measurement | si3.xlsx::sheet=Sheet1,cell=H159 si3.xlsx::sheet=Sheet1,cell=H1 | si3.xlsx::sheet=Sheet1,cell=A159 si3.xlsx::sheet=Sheet1,cell=A1 si3.xlsx::sheet=Sheet1,cell=B159 si3.xlsx::sheet=Sheet1,cell=B1 si3.xlsx::sheet=Sheet1,cell=C159 si3.xlsx::sheet=Sheet1,cell=C1 si3.xlsx::sheet=Sheet1,cell=D159 si3.xlsx::sheet=Sheet1,cell=D1 si3.xlsx::sheet=Sheet1,cell=E159 si3.xlsx::sheet=Sheet1,cell=E1 si3.xlsx::sheet=Sheet1,cell=F159 si3.xlsx::sheet=Sheet1,cell=F1 si3.xlsx::sheet=Sheet1,cell=G159 si3.xlsx::sheet=Sheet1,cell=G1 | platform=MiNANO-form; organic_solvent=ethanol; organic_volume=100; aqueous_volume=300; buffer=sodium acetate; buffer_concentration=25; buffer_pH=5.0; aqueous_to_organic_flow_ratio=3:1; total_flow_rate=2000; postmix_dilution=40 uL suspension into 160 uL PBS; size_PDI_instrument=DynaPro Plate Reader III; acquisition_duration=5; acquisitions_per_sample=30; excluded_acquisitions=PDI value of 0 | main.pdf::page=3 | 44.3142857142857 Actual empty LNP size (nm) | mean ± SD stated globally; source-row statistic pending; no per-row SD |  | pending
结果 | si3_N0158_I | si3_N0158 | EMPTY_CHAR | empty | si3.xlsx | 158 | SM102 | DOPC | 5 | mM | 60 | 10 | 1.5 |  | molar % |  | EMPTY |  |  |  | PDI | 0.3122857 | dimensionless | reported | measurement | si3.xlsx::sheet=Sheet1,cell=I159 si3.xlsx::sheet=Sheet1,cell=I1 | si3.xlsx::sheet=Sheet1,cell=A159 si3.xlsx::sheet=Sheet1,cell=A1 si3.xlsx::sheet=Sheet1,cell=B159 si3.xlsx::sheet=Sheet1,cell=B1 si3.xlsx::sheet=Sheet1,cell=C159 si3.xlsx::sheet=Sheet1,cell=C1 si3.xlsx::sheet=Sheet1,cell=D159 si3.xlsx::sheet=Sheet1,cell=D1 si3.xlsx::sheet=Sheet1,cell=E159 si3.xlsx::sheet=Sheet1,cell=E1 si3.xlsx::sheet=Sheet1,cell=F159 si3.xlsx::sheet=Sheet1,cell=F1 si3.xlsx::sheet=Sheet1,cell=G159 si3.xlsx::sheet=Sheet1,cell=G1 | platform=MiNANO-form; organic_solvent=ethanol; organic_volume=100; aqueous_volume=300; buffer=sodium acetate; buffer_concentration=25; buffer_pH=5.0; aqueous_to_organic_flow_ratio=3:1; total_flow_rate=2000; postmix_dilution=40 uL suspension into 160 uL PBS; size_PDI_instrument=DynaPro Plate Reader III; acquisition_duration=5; acquisitions_per_sample=30; excluded_acquisitions=PDI value of 0 | main.pdf::page=3 | 0.312285714285714 Actual empty LNP PDI | mean ± SD stated globally; source-row statistic pending; no per-row SD |  | pending
结果 | si3_N0159_H | si3_N0159 | EMPTY_CHAR | empty | si3.xlsx | 159 | SM102 | DOPC | 5 | mM | 60 | 10 | 2.5 |  | molar % |  | EMPTY |  |  |  | particle_size | 35.68667 | nm | reported | measurement | si3.xlsx::sheet=Sheet1,cell=H160 si3.xlsx::sheet=Sheet1,cell=H1 | si3.xlsx::sheet=Sheet1,cell=A160 si3.xlsx::sheet=Sheet1,cell=A1 si3.xlsx::sheet=Sheet1,cell=B160 si3.xlsx::sheet=Sheet1,cell=B1 si3.xlsx::sheet=Sheet1,cell=C160 si3.xlsx::sheet=Sheet1,cell=C1 si3.xlsx::sheet=Sheet1,cell=D160 si3.xlsx::sheet=Sheet1,cell=D1 si3.xlsx::sheet=Sheet1,cell=E160 si3.xlsx::sheet=Sheet1,cell=E1 si3.xlsx::sheet=Sheet1,cell=F160 si3.xlsx::sheet=Sheet1,cell=F1 si3.xlsx::sheet=Sheet1,cell=G160 si3.xlsx::sheet=Sheet1,cell=G1 | platform=MiNANO-form; organic_solvent=ethanol; organic_volume=100; aqueous_volume=300; buffer=sodium acetate; buffer_concentration=25; buffer_pH=5.0; aqueous_to_organic_flow_ratio=3:1; total_flow_rate=2000; postmix_dilution=40 uL suspension into 160 uL PBS; size_PDI_instrument=DynaPro Plate Reader III; acquisition_duration=5; acquisitions_per_sample=30; excluded_acquisitions=PDI value of 0 | main.pdf::page=3 | 35.6866666666667 Actual empty LNP size (nm) | mean ± SD stated globally; source-row statistic pending; no per-row SD |  | pending
结果 | si3_N0159_I | si3_N0159 | EMPTY_CHAR | empty | si3.xlsx | 159 | SM102 | DOPC | 5 | mM | 60 | 10 | 2.5 |  | molar % |  | EMPTY |  |  |  | PDI | 0.1594333 | dimensionless | reported | measurement | si3.xlsx::sheet=Sheet1,cell=I160 si3.xlsx::sheet=Sheet1,cell=I1 | si3.xlsx::sheet=Sheet1,cell=A160 si3.xlsx::sheet=Sheet1,cell=A1 si3.xlsx::sheet=Sheet1,cell=B160 si3.xlsx::sheet=Sheet1,cell=B1 si3.xlsx::sheet=Sheet1,cell=C160 si3.xlsx::sheet=Sheet1,cell=C1 si3.xlsx::sheet=Sheet1,cell=D160 si3.xlsx::sheet=Sheet1,cell=D1 si3.xlsx::sheet=Sheet1,cell=E160 si3.xlsx::sheet=Sheet1,cell=E1 si3.xlsx::sheet=Sheet1,cell=F160 si3.xlsx::sheet=Sheet1,cell=F1 si3.xlsx::sheet=Sheet1,cell=G160 si3.xlsx::sheet=Sheet1,cell=G1 | platform=MiNANO-form; organic_solvent=ethanol; organic_volume=100; aqueous_volume=300; buffer=sodium acetate; buffer_concentration=25; buffer_pH=5.0; aqueous_to_organic_flow_ratio=3:1; total_flow_rate=2000; postmix_dilution=40 uL suspension into 160 uL PBS; size_PDI_instrument=DynaPro Plate Reader III; acquisition_duration=5; acquisitions_per_sample=30; excluded_acquisitions=PDI value of 0 | main.pdf::page=3 | 0.159433333333333 Actual empty LNP PDI | mean ± SD stated globally; source-row statistic pending; no per-row SD |  | pending
结果 | si3_N0160_H | si3_N0160 | EMPTY_CHAR | empty | si3.xlsx | 160 | SM102 | DOPC | 5 | mM | 60 | 16 | 0.5 |  | molar % |  | EMPTY |  |  |  | particle_size | 55.53333 | nm | reported | measurement | si3.xlsx::sheet=Sheet1,cell=H161 si3.xlsx::sheet=Sheet1,cell=H1 | si3.xlsx::sheet=Sheet1,cell=A161 si3.xlsx::sheet=Sheet1,cell=A1 si3.xlsx::sheet=Sheet1,cell=B161 si3.xlsx::sheet=Sheet1,cell=B1 si3.xlsx::sheet=Sheet1,cell=C161 si3.xlsx::sheet=Sheet1,cell=C1 si3.xlsx::sheet=Sheet1,cell=D161 si3.xlsx::sheet=Sheet1,cell=D1 si3.xlsx::sheet=Sheet1,cell=E161 si3.xlsx::sheet=Sheet1,cell=E1 si3.xlsx::sheet=Sheet1,cell=F161 si3.xlsx::sheet=Sheet1,cell=F1 si3.xlsx::sheet=Sheet1,cell=G161 si3.xlsx::sheet=Sheet1,cell=G1 | platform=MiNANO-form; organic_solvent=ethanol; organic_volume=100; aqueous_volume=300; buffer=sodium acetate; buffer_concentration=25; buffer_pH=5.0; aqueous_to_organic_flow_ratio=3:1; total_flow_rate=2000; postmix_dilution=40 uL suspension into 160 uL PBS; size_PDI_instrument=DynaPro Plate Reader III; acquisition_duration=5; acquisitions_per_sample=30; excluded_acquisitions=PDI value of 0 | main.pdf::page=3 | 55.5333333333333 Actual empty LNP size (nm) | mean ± SD stated globally; source-row statistic pending; no per-row SD |  | pending
结果 | si3_N0160_I | si3_N0160 | EMPTY_CHAR | empty | si3.xlsx | 160 | SM102 | DOPC | 5 | mM | 60 | 16 | 0.5 |  | molar % |  | EMPTY |  |  |  | PDI | 0.1108333 | dimensionless | reported | measurement | si3.xlsx::sheet=Sheet1,cell=I161 si3.xlsx::sheet=Sheet1,cell=I1 | si3.xlsx::sheet=Sheet1,cell=A161 si3.xlsx::sheet=Sheet1,cell=A1 si3.xlsx::sheet=Sheet1,cell=B161 si3.xlsx::sheet=Sheet1,cell=B1 si3.xlsx::sheet=Sheet1,cell=C161 si3.xlsx::sheet=Sheet1,cell=C1 si3.xlsx::sheet=Sheet1,cell=D161 si3.xlsx::sheet=Sheet1,cell=D1 si3.xlsx::sheet=Sheet1,cell=E161 si3.xlsx::sheet=Sheet1,cell=E1 si3.xlsx::sheet=Sheet1,cell=F161 si3.xlsx::sheet=Sheet1,cell=F1 si3.xlsx::sheet=Sheet1,cell=G161 si3.xlsx::sheet=Sheet1,cell=G1 | platform=MiNANO-form; organic_solvent=ethanol; organic_volume=100; aqueous_volume=300; buffer=sodium acetate; buffer_concentration=25; buffer_pH=5.0; aqueous_to_organic_flow_ratio=3:1; total_flow_rate=2000; postmix_dilution=40 uL suspension into 160 uL PBS; size_PDI_instrument=DynaPro Plate Reader III; acquisition_duration=5; acquisitions_per_sample=30; excluded_acquisitions=PDI value of 0 | main.pdf::page=3 | 0.110833333333333 Actual empty LNP PDI | mean ± SD stated globally; source-row statistic pending; no per-row SD |  | pending
结果 | si3_N0161_H | si3_N0161 | EMPTY_CHAR | empty | si3.xlsx | 161 | SM102 | DOPC | 5 | mM | 60 | 16 | 1.5 |  | molar % |  | EMPTY |  |  |  | particle_size | 39.36923 | nm | reported | measurement | si3.xlsx::sheet=Sheet1,cell=H162 si3.xlsx::sheet=Sheet1,cell=H1 | si3.xlsx::sheet=Sheet1,cell=A162 si3.xlsx::sheet=Sheet1,cell=A1 si3.xlsx::sheet=Sheet1,cell=B162 si3.xlsx::sheet=Sheet1,cell=B1 si3.xlsx::sheet=Sheet1,cell=C162 si3.xlsx::sheet=Sheet1,cell=C1 si3.xlsx::sheet=Sheet1,cell=D162 si3.xlsx::sheet=Sheet1,cell=D1 si3.xlsx::sheet=Sheet1,cell=E162 si3.xlsx::sheet=Sheet1,cell=E1 si3.xlsx::sheet=Sheet1,cell=F162 si3.xlsx::sheet=Sheet1,cell=F1 si3.xlsx::sheet=Sheet1,cell=G162 si3.xlsx::sheet=Sheet1,cell=G1 | platform=MiNANO-form; organic_solvent=ethanol; organic_volume=100; aqueous_volume=300; buffer=sodium acetate; buffer_concentration=25; buffer_pH=5.0; aqueous_to_organic_flow_ratio=3:1; total_flow_rate=2000; postmix_dilution=40 uL suspension into 160 uL PBS; size_PDI_instrument=DynaPro Plate Reader III; acquisition_duration=5; acquisitions_per_sample=30; excluded_acquisitions=PDI value of 0 | main.pdf::page=3 | 39.3692307692308 Actual empty LNP size (nm) | mean ± SD stated globally; source-row statistic pending; no per-row SD |  | pending
结果 | si3_N0161_I | si3_N0161 | EMPTY_CHAR | empty | si3.xlsx | 161 | SM102 | DOPC | 5 | mM | 60 | 16 | 1.5 |  | molar % |  | EMPTY |  |  |  | PDI | 0.06788462 | dimensionless | reported | measurement | si3.xlsx::sheet=Sheet1,cell=I162 si3.xlsx::sheet=Sheet1,cell=I1 | si3.xlsx::sheet=Sheet1,cell=A162 si3.xlsx::sheet=Sheet1,cell=A1 si3.xlsx::sheet=Sheet1,cell=B162 si3.xlsx::sheet=Sheet1,cell=B1 si3.xlsx::sheet=Sheet1,cell=C162 si3.xlsx::sheet=Sheet1,cell=C1 si3.xlsx::sheet=Sheet1,cell=D162 si3.xlsx::sheet=Sheet1,cell=D1 si3.xlsx::sheet=Sheet1,cell=E162 si3.xlsx::sheet=Sheet1,cell=E1 si3.xlsx::sheet=Sheet1,cell=F162 si3.xlsx::sheet=Sheet1,cell=F1 si3.xlsx::sheet=Sheet1,cell=G162 si3.xlsx::sheet=Sheet1,cell=G1 | platform=MiNANO-form; organic_solvent=ethanol; organic_volume=100; aqueous_volume=300; buffer=sodium acetate; buffer_concentration=25; buffer_pH=5.0; aqueous_to_organic_flow_ratio=3:1; total_flow_rate=2000; postmix_dilution=40 uL suspension into 160 uL PBS; size_PDI_instrument=DynaPro Plate Reader III; acquisition_duration=5; acquisitions_per_sample=30; excluded_acquisitions=PDI value of 0 | main.pdf::page=3 | 0.0678846153846154 Actual empty LNP PDI | mean ± SD stated globally; source-row statistic pending; no per-row SD |  | pending
结果 | si3_N0162_H | si3_N0162 | EMPTY_CHAR | empty | si3.xlsx | 162 | SM102 | DOPC | 5 | mM | 60 | 16 | 2.5 |  | molar % |  | EMPTY |  |  |  | particle_size | 29.37391 | nm | reported | measurement | si3.xlsx::sheet=Sheet1,cell=H163 si3.xlsx::sheet=Sheet1,cell=H1 | si3.xlsx::sheet=Sheet1,cell=A163 si3.xlsx::sheet=Sheet1,cell=A1 si3.xlsx::sheet=Sheet1,cell=B163 si3.xlsx::sheet=Sheet1,cell=B1 si3.xlsx::sheet=Sheet1,cell=C163 si3.xlsx::sheet=Sheet1,cell=C1 si3.xlsx::sheet=Sheet1,cell=D163 si3.xlsx::sheet=Sheet1,cell=D1 si3.xlsx::sheet=Sheet1,cell=E163 si3.xlsx::sheet=Sheet1,cell=E1 si3.xlsx::sheet=Sheet1,cell=F163 si3.xlsx::sheet=Sheet1,cell=F1 si3.xlsx::sheet=Sheet1,cell=G163 si3.xlsx::sheet=Sheet1,cell=G1 | platform=MiNANO-form; organic_solvent=ethanol; organic_volume=100; aqueous_volume=300; buffer=sodium acetate; buffer_concentration=25; buffer_pH=5.0; aqueous_to_organic_flow_ratio=3:1; total_flow_rate=2000; postmix_dilution=40 uL suspension into 160 uL PBS; size_PDI_instrument=DynaPro Plate Reader III; acquisition_duration=5; acquisitions_per_sample=30; excluded_acquisitions=PDI value of 0 | main.pdf::page=3 | 29.3739130434783 Actual empty LNP size (nm) | mean ± SD stated globally; source-row statistic pending; no per-row SD |  | pending
结果 | si3_N0162_I | si3_N0162 | EMPTY_CHAR | empty | si3.xlsx | 162 | SM102 | DOPC | 5 | mM | 60 | 16 | 2.5 |  | molar % |  | EMPTY |  |  |  | PDI | 0.03791304 | dimensionless | reported | measurement | si3.xlsx::sheet=Sheet1,cell=I163 si3.xlsx::sheet=Sheet1,cell=I1 | si3.xlsx::sheet=Sheet1,cell=A163 si3.xlsx::sheet=Sheet1,cell=A1 si3.xlsx::sheet=Sheet1,cell=B163 si3.xlsx::sheet=Sheet1,cell=B1 si3.xlsx::sheet=Sheet1,cell=C163 si3.xlsx::sheet=Sheet1,cell=C1 si3.xlsx::sheet=Sheet1,cell=D163 si3.xlsx::sheet=Sheet1,cell=D1 si3.xlsx::sheet=Sheet1,cell=E163 si3.xlsx::sheet=Sheet1,cell=E1 si3.xlsx::sheet=Sheet1,cell=F163 si3.xlsx::sheet=Sheet1,cell=F1 si3.xlsx::sheet=Sheet1,cell=G163 si3.xlsx::sheet=Sheet1,cell=G1 | platform=MiNANO-form; organic_solvent=ethanol; organic_volume=100; aqueous_volume=300; buffer=sodium acetate; buffer_concentration=25; buffer_pH=5.0; aqueous_to_organic_flow_ratio=3:1; total_flow_rate=2000; postmix_dilution=40 uL suspension into 160 uL PBS; size_PDI_instrument=DynaPro Plate Reader III; acquisition_duration=5; acquisitions_per_sample=30; excluded_acquisitions=PDI value of 0 | main.pdf::page=3 | 0.0379130434782609 Actual empty LNP PDI | mean ± SD stated globally; source-row statistic pending; no per-row SD |  | pending
结果 | si3_N0163_H | si3_N0163 | EMPTY_CHAR | empty | si3.xlsx | 163 | SM102 | DOPC | 2.5 | mM | 40 | 4 | 0.5 |  | molar % |  | EMPTY |  |  |  | particle_size | 57.65 | nm | reported | measurement | si3.xlsx::sheet=Sheet1,cell=H164 si3.xlsx::sheet=Sheet1,cell=H1 | si3.xlsx::sheet=Sheet1,cell=A164 si3.xlsx::sheet=Sheet1,cell=A1 si3.xlsx::sheet=Sheet1,cell=B164 si3.xlsx::sheet=Sheet1,cell=B1 si3.xlsx::sheet=Sheet1,cell=C164 si3.xlsx::sheet=Sheet1,cell=C1 si3.xlsx::sheet=Sheet1,cell=D164 si3.xlsx::sheet=Sheet1,cell=D1 si3.xlsx::sheet=Sheet1,cell=E164 si3.xlsx::sheet=Sheet1,cell=E1 si3.xlsx::sheet=Sheet1,cell=F164 si3.xlsx::sheet=Sheet1,cell=F1 si3.xlsx::sheet=Sheet1,cell=G164 si3.xlsx::sheet=Sheet1,cell=G1 | platform=MiNANO-form; organic_solvent=ethanol; organic_volume=100; aqueous_volume=300; buffer=sodium acetate; buffer_concentration=25; buffer_pH=5.0; aqueous_to_organic_flow_ratio=3:1; total_flow_rate=2000; postmix_dilution=40 uL suspension into 160 uL PBS; size_PDI_instrument=DynaPro Plate Reader III; acquisition_duration=5; acquisitions_per_sample=30; excluded_acquisitions=PDI value of 0 | main.pdf::page=3 | 57.65 Actual empty LNP size (nm) | mean ± SD stated globally; source-row statistic pending; no per-row SD |  | pending
结果 | si3_N0163_I | si3_N0163 | EMPTY_CHAR | empty | si3.xlsx | 163 | SM102 | DOPC | 2.5 | mM | 40 | 4 | 0.5 |  | molar % |  | EMPTY |  |  |  | PDI | 0.06354167 | dimensionless | reported | measurement | si3.xlsx::sheet=Sheet1,cell=I164 si3.xlsx::sheet=Sheet1,cell=I1 | si3.xlsx::sheet=Sheet1,cell=A164 si3.xlsx::sheet=Sheet1,cell=A1 si3.xlsx::sheet=Sheet1,cell=B164 si3.xlsx::sheet=Sheet1,cell=B1 si3.xlsx::sheet=Sheet1,cell=C164 si3.xlsx::sheet=Sheet1,cell=C1 si3.xlsx::sheet=Sheet1,cell=D164 si3.xlsx::sheet=Sheet1,cell=D1 si3.xlsx::sheet=Sheet1,cell=E164 si3.xlsx::sheet=Sheet1,cell=E1 si3.xlsx::sheet=Sheet1,cell=F164 si3.xlsx::sheet=Sheet1,cell=F1 si3.xlsx::sheet=Sheet1,cell=G164 si3.xlsx::sheet=Sheet1,cell=G1 | platform=MiNANO-form; organic_solvent=ethanol; organic_volume=100; aqueous_volume=300; buffer=sodium acetate; buffer_concentration=25; buffer_pH=5.0; aqueous_to_organic_flow_ratio=3:1; total_flow_rate=2000; postmix_dilution=40 uL suspension into 160 uL PBS; size_PDI_instrument=DynaPro Plate Reader III; acquisition_duration=5; acquisitions_per_sample=30; excluded_acquisitions=PDI value of 0 | main.pdf::page=3 | 0.0635416666666667 Actual empty LNP PDI | mean ± SD stated globally; source-row statistic pending; no per-row SD |  | pending
结果 | si3_N0164_H | si3_N0164 | EMPTY_CHAR | empty | si3.xlsx | 164 | SM102 | DOPC | 2.5 | mM | 40 | 4 | 1.5 |  | molar % |  | EMPTY |  |  |  | particle_size | 44.70455 | nm | reported | measurement | si3.xlsx::sheet=Sheet1,cell=H165 si3.xlsx::sheet=Sheet1,cell=H1 | si3.xlsx::sheet=Sheet1,cell=A165 si3.xlsx::sheet=Sheet1,cell=A1 si3.xlsx::sheet=Sheet1,cell=B165 si3.xlsx::sheet=Sheet1,cell=B1 si3.xlsx::sheet=Sheet1,cell=C165 si3.xlsx::sheet=Sheet1,cell=C1 si3.xlsx::sheet=Sheet1,cell=D165 si3.xlsx::sheet=Sheet1,cell=D1 si3.xlsx::sheet=Sheet1,cell=E165 si3.xlsx::sheet=Sheet1,cell=E1 si3.xlsx::sheet=Sheet1,cell=F165 si3.xlsx::sheet=Sheet1,cell=F1 si3.xlsx::sheet=Sheet1,cell=G165 si3.xlsx::sheet=Sheet1,cell=G1 | platform=MiNANO-form; organic_solvent=ethanol; organic_volume=100; aqueous_volume=300; buffer=sodium acetate; buffer_concentration=25; buffer_pH=5.0; aqueous_to_organic_flow_ratio=3:1; total_flow_rate=2000; postmix_dilution=40 uL suspension into 160 uL PBS; size_PDI_instrument=DynaPro Plate Reader III; acquisition_duration=5; acquisitions_per_sample=30; excluded_acquisitions=PDI value of 0 | main.pdf::page=3 | 44.7045454545455 Actual empty LNP size (nm) | mean ± SD stated globally; source-row statistic pending; no per-row SD |  | pending
结果 | si3_N0164_I | si3_N0164 | EMPTY_CHAR | empty | si3.xlsx | 164 | SM102 | DOPC | 2.5 | mM | 40 | 4 | 1.5 |  | molar % |  | EMPTY |  |  |  | PDI | 0.05822727 | dimensionless | reported | measurement | si3.xlsx::sheet=Sheet1,cell=I165 si3.xlsx::sheet=Sheet1,cell=I1 | si3.xlsx::sheet=Sheet1,cell=A165 si3.xlsx::sheet=Sheet1,cell=A1 si3.xlsx::sheet=Sheet1,cell=B165 si3.xlsx::sheet=Sheet1,cell=B1 si3.xlsx::sheet=Sheet1,cell=C165 si3.xlsx::sheet=Sheet1,cell=C1 si3.xlsx::sheet=Sheet1,cell=D165 si3.xlsx::sheet=Sheet1,cell=D1 si3.xlsx::sheet=Sheet1,cell=E165 si3.xlsx::sheet=Sheet1,cell=E1 si3.xlsx::sheet=Sheet1,cell=F165 si3.xlsx::sheet=Sheet1,cell=F1 si3.xlsx::sheet=Sheet1,cell=G165 si3.xlsx::sheet=Sheet1,cell=G1 | platform=MiNANO-form; organic_solvent=ethanol; organic_volume=100; aqueous_volume=300; buffer=sodium acetate; buffer_concentration=25; buffer_pH=5.0; aqueous_to_organic_flow_ratio=3:1; total_flow_rate=2000; postmix_dilution=40 uL suspension into 160 uL PBS; size_PDI_instrument=DynaPro Plate Reader III; acquisition_duration=5; acquisitions_per_sample=30; excluded_acquisitions=PDI value of 0 | main.pdf::page=3 | 0.0582272727272727 Actual empty LNP PDI | mean ± SD stated globally; source-row statistic pending; no per-row SD |  | pending
结果 | si3_N0165_H | si3_N0165 | EMPTY_CHAR | empty | si3.xlsx | 165 | SM102 | DOPC | 2.5 | mM | 40 | 4 | 2.5 |  | molar % |  | EMPTY |  |  |  | particle_size | 37.45172 | nm | reported | measurement | si3.xlsx::sheet=Sheet1,cell=H166 si3.xlsx::sheet=Sheet1,cell=H1 | si3.xlsx::sheet=Sheet1,cell=A166 si3.xlsx::sheet=Sheet1,cell=A1 si3.xlsx::sheet=Sheet1,cell=B166 si3.xlsx::sheet=Sheet1,cell=B1 si3.xlsx::sheet=Sheet1,cell=C166 si3.xlsx::sheet=Sheet1,cell=C1 si3.xlsx::sheet=Sheet1,cell=D166 si3.xlsx::sheet=Sheet1,cell=D1 si3.xlsx::sheet=Sheet1,cell=E166 si3.xlsx::sheet=Sheet1,cell=E1 si3.xlsx::sheet=Sheet1,cell=F166 si3.xlsx::sheet=Sheet1,cell=F1 si3.xlsx::sheet=Sheet1,cell=G166 si3.xlsx::sheet=Sheet1,cell=G1 | platform=MiNANO-form; organic_solvent=ethanol; organic_volume=100; aqueous_volume=300; buffer=sodium acetate; buffer_concentration=25; buffer_pH=5.0; aqueous_to_organic_flow_ratio=3:1; total_flow_rate=2000; postmix_dilution=40 uL suspension into 160 uL PBS; size_PDI_instrument=DynaPro Plate Reader III; acquisition_duration=5; acquisitions_per_sample=30; excluded_acquisitions=PDI value of 0 | main.pdf::page=3 | 37.451724137931 Actual empty LNP size (nm) | mean ± SD stated globally; source-row statistic pending; no per-row SD |  | pending
结果 | si3_N0165_I | si3_N0165 | EMPTY_CHAR | empty | si3.xlsx | 165 | SM102 | DOPC | 2.5 | mM | 40 | 4 | 2.5 |  | molar % |  | EMPTY |  |  |  | PDI | 0.08517241 | dimensionless | reported | measurement | si3.xlsx::sheet=Sheet1,cell=I166 si3.xlsx::sheet=Sheet1,cell=I1 | si3.xlsx::sheet=Sheet1,cell=A166 si3.xlsx::sheet=Sheet1,cell=A1 si3.xlsx::sheet=Sheet1,cell=B166 si3.xlsx::sheet=Sheet1,cell=B1 si3.xlsx::sheet=Sheet1,cell=C166 si3.xlsx::sheet=Sheet1,cell=C1 si3.xlsx::sheet=Sheet1,cell=D166 si3.xlsx::sheet=Sheet1,cell=D1 si3.xlsx::sheet=Sheet1,cell=E166 si3.xlsx::sheet=Sheet1,cell=E1 si3.xlsx::sheet=Sheet1,cell=F166 si3.xlsx::sheet=Sheet1,cell=F1 si3.xlsx::sheet=Sheet1,cell=G166 si3.xlsx::sheet=Sheet1,cell=G1 | platform=MiNANO-form; organic_solvent=ethanol; organic_volume=100; aqueous_volume=300; buffer=sodium acetate; buffer_concentration=25; buffer_pH=5.0; aqueous_to_organic_flow_ratio=3:1; total_flow_rate=2000; postmix_dilution=40 uL suspension into 160 uL PBS; size_PDI_instrument=DynaPro Plate Reader III; acquisition_duration=5; acquisitions_per_sample=30; excluded_acquisitions=PDI value of 0 | main.pdf::page=3 | 0.0851724137931035 Actual empty LNP PDI | mean ± SD stated globally; source-row statistic pending; no per-row SD |  | pending
结果 | si3_N0166_H | si3_N0166 | EMPTY_CHAR | empty | si3.xlsx | 166 | SM102 | DOPC | 2.5 | mM | 40 | 10 | 0.5 |  | molar % |  | EMPTY |  |  |  | particle_size | 55.2 | nm | reported | measurement | si3.xlsx::sheet=Sheet1,cell=H167 si3.xlsx::sheet=Sheet1,cell=H1 | si3.xlsx::sheet=Sheet1,cell=A167 si3.xlsx::sheet=Sheet1,cell=A1 si3.xlsx::sheet=Sheet1,cell=B167 si3.xlsx::sheet=Sheet1,cell=B1 si3.xlsx::sheet=Sheet1,cell=C167 si3.xlsx::sheet=Sheet1,cell=C1 si3.xlsx::sheet=Sheet1,cell=D167 si3.xlsx::sheet=Sheet1,cell=D1 si3.xlsx::sheet=Sheet1,cell=E167 si3.xlsx::sheet=Sheet1,cell=E1 si3.xlsx::sheet=Sheet1,cell=F167 si3.xlsx::sheet=Sheet1,cell=F1 si3.xlsx::sheet=Sheet1,cell=G167 si3.xlsx::sheet=Sheet1,cell=G1 | platform=MiNANO-form; organic_solvent=ethanol; organic_volume=100; aqueous_volume=300; buffer=sodium acetate; buffer_concentration=25; buffer_pH=5.0; aqueous_to_organic_flow_ratio=3:1; total_flow_rate=2000; postmix_dilution=40 uL suspension into 160 uL PBS; size_PDI_instrument=DynaPro Plate Reader III; acquisition_duration=5; acquisitions_per_sample=30; excluded_acquisitions=PDI value of 0 | main.pdf::page=3 | 55.2 Actual empty LNP size (nm) | mean ± SD stated globally; source-row statistic pending; no per-row SD |  | pending
结果 | si3_N0166_I | si3_N0166 | EMPTY_CHAR | empty | si3.xlsx | 166 | SM102 | DOPC | 2.5 | mM | 40 | 10 | 0.5 |  | molar % |  | EMPTY |  |  |  | PDI | 0.04990909 | dimensionless | reported | measurement | si3.xlsx::sheet=Sheet1,cell=I167 si3.xlsx::sheet=Sheet1,cell=I1 | si3.xlsx::sheet=Sheet1,cell=A167 si3.xlsx::sheet=Sheet1,cell=A1 si3.xlsx::sheet=Sheet1,cell=B167 si3.xlsx::sheet=Sheet1,cell=B1 si3.xlsx::sheet=Sheet1,cell=C167 si3.xlsx::sheet=Sheet1,cell=C1 si3.xlsx::sheet=Sheet1,cell=D167 si3.xlsx::sheet=Sheet1,cell=D1 si3.xlsx::sheet=Sheet1,cell=E167 si3.xlsx::sheet=Sheet1,cell=E1 si3.xlsx::sheet=Sheet1,cell=F167 si3.xlsx::sheet=Sheet1,cell=F1 si3.xlsx::sheet=Sheet1,cell=G167 si3.xlsx::sheet=Sheet1,cell=G1 | platform=MiNANO-form; organic_solvent=ethanol; organic_volume=100; aqueous_volume=300; buffer=sodium acetate; buffer_concentration=25; buffer_pH=5.0; aqueous_to_organic_flow_ratio=3:1; total_flow_rate=2000; postmix_dilution=40 uL suspension into 160 uL PBS; size_PDI_instrument=DynaPro Plate Reader III; acquisition_duration=5; acquisitions_per_sample=30; excluded_acquisitions=PDI value of 0 | main.pdf::page=3 | 0.0499090909090909 Actual empty LNP PDI | mean ± SD stated globally; source-row statistic pending; no per-row SD |  | pending
结果 | si3_N0167_H | si3_N0167 | EMPTY_CHAR | empty | si3.xlsx | 167 | SM102 | DOPC | 2.5 | mM | 40 | 10 | 1.5 |  | molar % |  | EMPTY |  |  |  | particle_size | 40.45172 | nm | reported | measurement | si3.xlsx::sheet=Sheet1,cell=H168 si3.xlsx::sheet=Sheet1,cell=H1 | si3.xlsx::sheet=Sheet1,cell=A168 si3.xlsx::sheet=Sheet1,cell=A1 si3.xlsx::sheet=Sheet1,cell=B168 si3.xlsx::sheet=Sheet1,cell=B1 si3.xlsx::sheet=Sheet1,cell=C168 si3.xlsx::sheet=Sheet1,cell=C1 si3.xlsx::sheet=Sheet1,cell=D168 si3.xlsx::sheet=Sheet1,cell=D1 si3.xlsx::sheet=Sheet1,cell=E168 si3.xlsx::sheet=Sheet1,cell=E1 si3.xlsx::sheet=Sheet1,cell=F168 si3.xlsx::sheet=Sheet1,cell=F1 si3.xlsx::sheet=Sheet1,cell=G168 si3.xlsx::sheet=Sheet1,cell=G1 | platform=MiNANO-form; organic_solvent=ethanol; organic_volume=100; aqueous_volume=300; buffer=sodium acetate; buffer_concentration=25; buffer_pH=5.0; aqueous_to_organic_flow_ratio=3:1; total_flow_rate=2000; postmix_dilution=40 uL suspension into 160 uL PBS; size_PDI_instrument=DynaPro Plate Reader III; acquisition_duration=5; acquisitions_per_sample=30; excluded_acquisitions=PDI value of 0 | main.pdf::page=3 | 40.451724137931 Actual empty LNP size (nm) | mean ± SD stated globally; source-row statistic pending; no per-row SD |  | pending
结果 | si3_N0167_I | si3_N0167 | EMPTY_CHAR | empty | si3.xlsx | 167 | SM102 | DOPC | 2.5 | mM | 40 | 10 | 1.5 |  | molar % |  | EMPTY |  |  |  | PDI | 0.09268966 | dimensionless | reported | measurement | si3.xlsx::sheet=Sheet1,cell=I168 si3.xlsx::sheet=Sheet1,cell=I1 | si3.xlsx::sheet=Sheet1,cell=A168 si3.xlsx::sheet=Sheet1,cell=A1 si3.xlsx::sheet=Sheet1,cell=B168 si3.xlsx::sheet=Sheet1,cell=B1 si3.xlsx::sheet=Sheet1,cell=C168 si3.xlsx::sheet=Sheet1,cell=C1 si3.xlsx::sheet=Sheet1,cell=D168 si3.xlsx::sheet=Sheet1,cell=D1 si3.xlsx::sheet=Sheet1,cell=E168 si3.xlsx::sheet=Sheet1,cell=E1 si3.xlsx::sheet=Sheet1,cell=F168 si3.xlsx::sheet=Sheet1,cell=F1 si3.xlsx::sheet=Sheet1,cell=G168 si3.xlsx::sheet=Sheet1,cell=G1 | platform=MiNANO-form; organic_solvent=ethanol; organic_volume=100; aqueous_volume=300; buffer=sodium acetate; buffer_concentration=25; buffer_pH=5.0; aqueous_to_organic_flow_ratio=3:1; total_flow_rate=2000; postmix_dilution=40 uL suspension into 160 uL PBS; size_PDI_instrument=DynaPro Plate Reader III; acquisition_duration=5; acquisitions_per_sample=30; excluded_acquisitions=PDI value of 0 | main.pdf::page=3 | 0.0926896551724138 Actual empty LNP PDI | mean ± SD stated globally; source-row statistic pending; no per-row SD |  | pending
结果 | si3_N0168_H | si3_N0168 | EMPTY_CHAR | empty | si3.xlsx | 168 | SM102 | DOPC | 2.5 | mM | 40 | 10 | 2.5 |  | molar % |  | EMPTY |  |  |  | particle_size | 33.04667 | nm | reported | measurement | si3.xlsx::sheet=Sheet1,cell=H169 si3.xlsx::sheet=Sheet1,cell=H1 | si3.xlsx::sheet=Sheet1,cell=A169 si3.xlsx::sheet=Sheet1,cell=A1 si3.xlsx::sheet=Sheet1,cell=B169 si3.xlsx::sheet=Sheet1,cell=B1 si3.xlsx::sheet=Sheet1,cell=C169 si3.xlsx::sheet=Sheet1,cell=C1 si3.xlsx::sheet=Sheet1,cell=D169 si3.xlsx::sheet=Sheet1,cell=D1 si3.xlsx::sheet=Sheet1,cell=E169 si3.xlsx::sheet=Sheet1,cell=E1 si3.xlsx::sheet=Sheet1,cell=F169 si3.xlsx::sheet=Sheet1,cell=F1 si3.xlsx::sheet=Sheet1,cell=G169 si3.xlsx::sheet=Sheet1,cell=G1 | platform=MiNANO-form; organic_solvent=ethanol; organic_volume=100; aqueous_volume=300; buffer=sodium acetate; buffer_concentration=25; buffer_pH=5.0; aqueous_to_organic_flow_ratio=3:1; total_flow_rate=2000; postmix_dilution=40 uL suspension into 160 uL PBS; size_PDI_instrument=DynaPro Plate Reader III; acquisition_duration=5; acquisitions_per_sample=30; excluded_acquisitions=PDI value of 0 | main.pdf::page=3 | 33.0466666666667 Actual empty LNP size (nm) | mean ± SD stated globally; source-row statistic pending; no per-row SD |  | pending
结果 | si3_N0168_I | si3_N0168 | EMPTY_CHAR | empty | si3.xlsx | 168 | SM102 | DOPC | 2.5 | mM | 40 | 10 | 2.5 |  | molar % |  | EMPTY |  |  |  | PDI | 0.1541333 | dimensionless | reported | measurement | si3.xlsx::sheet=Sheet1,cell=I169 si3.xlsx::sheet=Sheet1,cell=I1 | si3.xlsx::sheet=Sheet1,cell=A169 si3.xlsx::sheet=Sheet1,cell=A1 si3.xlsx::sheet=Sheet1,cell=B169 si3.xlsx::sheet=Sheet1,cell=B1 si3.xlsx::sheet=Sheet1,cell=C169 si3.xlsx::sheet=Sheet1,cell=C1 si3.xlsx::sheet=Sheet1,cell=D169 si3.xlsx::sheet=Sheet1,cell=D1 si3.xlsx::sheet=Sheet1,cell=E169 si3.xlsx::sheet=Sheet1,cell=E1 si3.xlsx::sheet=Sheet1,cell=F169 si3.xlsx::sheet=Sheet1,cell=F1 si3.xlsx::sheet=Sheet1,cell=G169 si3.xlsx::sheet=Sheet1,cell=G1 | platform=MiNANO-form; organic_solvent=ethanol; organic_volume=100; aqueous_volume=300; buffer=sodium acetate; buffer_concentration=25; buffer_pH=5.0; aqueous_to_organic_flow_ratio=3:1; total_flow_rate=2000; postmix_dilution=40 uL suspension into 160 uL PBS; size_PDI_instrument=DynaPro Plate Reader III; acquisition_duration=5; acquisitions_per_sample=30; excluded_acquisitions=PDI value of 0 | main.pdf::page=3 | 0.154133333333333 Actual empty LNP PDI | mean ± SD stated globally; source-row statistic pending; no per-row SD |  | pending
结果 | si3_N0169_H | si3_N0169 | EMPTY_CHAR | empty | si3.xlsx | 169 | SM102 | DOPC | 2.5 | mM | 40 | 16 | 0.5 |  | molar % |  | EMPTY |  |  |  | particle_size | 47.88966 | nm | reported | measurement | si3.xlsx::sheet=Sheet1,cell=H170 si3.xlsx::sheet=Sheet1,cell=H1 | si3.xlsx::sheet=Sheet1,cell=A170 si3.xlsx::sheet=Sheet1,cell=A1 si3.xlsx::sheet=Sheet1,cell=B170 si3.xlsx::sheet=Sheet1,cell=B1 si3.xlsx::sheet=Sheet1,cell=C170 si3.xlsx::sheet=Sheet1,cell=C1 si3.xlsx::sheet=Sheet1,cell=D170 si3.xlsx::sheet=Sheet1,cell=D1 si3.xlsx::sheet=Sheet1,cell=E170 si3.xlsx::sheet=Sheet1,cell=E1 si3.xlsx::sheet=Sheet1,cell=F170 si3.xlsx::sheet=Sheet1,cell=F1 si3.xlsx::sheet=Sheet1,cell=G170 si3.xlsx::sheet=Sheet1,cell=G1 | platform=MiNANO-form; organic_solvent=ethanol; organic_volume=100; aqueous_volume=300; buffer=sodium acetate; buffer_concentration=25; buffer_pH=5.0; aqueous_to_organic_flow_ratio=3:1; total_flow_rate=2000; postmix_dilution=40 uL suspension into 160 uL PBS; size_PDI_instrument=DynaPro Plate Reader III; acquisition_duration=5; acquisitions_per_sample=30; excluded_acquisitions=PDI value of 0 | main.pdf::page=3 | 47.8896551724138 Actual empty LNP size (nm) | mean ± SD stated globally; source-row statistic pending; no per-row SD |  | pending
结果 | si3_N0169_I | si3_N0169 | EMPTY_CHAR | empty | si3.xlsx | 169 | SM102 | DOPC | 2.5 | mM | 40 | 16 | 0.5 |  | molar % |  | EMPTY |  |  |  | PDI | 0.06882759 | dimensionless | reported | measurement | si3.xlsx::sheet=Sheet1,cell=I170 si3.xlsx::sheet=Sheet1,cell=I1 | si3.xlsx::sheet=Sheet1,cell=A170 si3.xlsx::sheet=Sheet1,cell=A1 si3.xlsx::sheet=Sheet1,cell=B170 si3.xlsx::sheet=Sheet1,cell=B1 si3.xlsx::sheet=Sheet1,cell=C170 si3.xlsx::sheet=Sheet1,cell=C1 si3.xlsx::sheet=Sheet1,cell=D170 si3.xlsx::sheet=Sheet1,cell=D1 si3.xlsx::sheet=Sheet1,cell=E170 si3.xlsx::sheet=Sheet1,cell=E1 si3.xlsx::sheet=Sheet1,cell=F170 si3.xlsx::sheet=Sheet1,cell=F1 si3.xlsx::sheet=Sheet1,cell=G170 si3.xlsx::sheet=Sheet1,cell=G1 | platform=MiNANO-form; organic_solvent=ethanol; organic_volume=100; aqueous_volume=300; buffer=sodium acetate; buffer_concentration=25; buffer_pH=5.0; aqueous_to_organic_flow_ratio=3:1; total_flow_rate=2000; postmix_dilution=40 uL suspension into 160 uL PBS; size_PDI_instrument=DynaPro Plate Reader III; acquisition_duration=5; acquisitions_per_sample=30; excluded_acquisitions=PDI value of 0 | main.pdf::page=3 | 0.0688275862068966 Actual empty LNP PDI | mean ± SD stated globally; source-row statistic pending; no per-row SD |  | pending
结果 | si3_N0170_H | si3_N0170 | EMPTY_CHAR | empty | si3.xlsx | 170 | SM102 | DOPC | 2.5 | mM | 40 | 16 | 1.5 |  | molar % |  | EMPTY |  |  |  | particle_size | 42.64333 | nm | reported | measurement | si3.xlsx::sheet=Sheet1,cell=H171 si3.xlsx::sheet=Sheet1,cell=H1 | si3.xlsx::sheet=Sheet1,cell=A171 si3.xlsx::sheet=Sheet1,cell=A1 si3.xlsx::sheet=Sheet1,cell=B171 si3.xlsx::sheet=Sheet1,cell=B1 si3.xlsx::sheet=Sheet1,cell=C171 si3.xlsx::sheet=Sheet1,cell=C1 si3.xlsx::sheet=Sheet1,cell=D171 si3.xlsx::sheet=Sheet1,cell=D1 si3.xlsx::sheet=Sheet1,cell=E171 si3.xlsx::sheet=Sheet1,cell=E1 si3.xlsx::sheet=Sheet1,cell=F171 si3.xlsx::sheet=Sheet1,cell=F1 si3.xlsx::sheet=Sheet1,cell=G171 si3.xlsx::sheet=Sheet1,cell=G1 | platform=MiNANO-form; organic_solvent=ethanol; organic_volume=100; aqueous_volume=300; buffer=sodium acetate; buffer_concentration=25; buffer_pH=5.0; aqueous_to_organic_flow_ratio=3:1; total_flow_rate=2000; postmix_dilution=40 uL suspension into 160 uL PBS; size_PDI_instrument=DynaPro Plate Reader III; acquisition_duration=5; acquisitions_per_sample=30; excluded_acquisitions=PDI value of 0 | main.pdf::page=3 | 42.6433333333333 Actual empty LNP size (nm) | mean ± SD stated globally; source-row statistic pending; no per-row SD |  | pending
结果 | si3_N0170_I | si3_N0170 | EMPTY_CHAR | empty | si3.xlsx | 170 | SM102 | DOPC | 2.5 | mM | 40 | 16 | 1.5 |  | molar % |  | EMPTY |  |  |  | PDI | 0.1960333 | dimensionless | reported | measurement | si3.xlsx::sheet=Sheet1,cell=I171 si3.xlsx::sheet=Sheet1,cell=I1 | si3.xlsx::sheet=Sheet1,cell=A171 si3.xlsx::sheet=Sheet1,cell=A1 si3.xlsx::sheet=Sheet1,cell=B171 si3.xlsx::sheet=Sheet1,cell=B1 si3.xlsx::sheet=Sheet1,cell=C171 si3.xlsx::sheet=Sheet1,cell=C1 si3.xlsx::sheet=Sheet1,cell=D171 si3.xlsx::sheet=Sheet1,cell=D1 si3.xlsx::sheet=Sheet1,cell=E171 si3.xlsx::sheet=Sheet1,cell=E1 si3.xlsx::sheet=Sheet1,cell=F171 si3.xlsx::sheet=Sheet1,cell=F1 si3.xlsx::sheet=Sheet1,cell=G171 si3.xlsx::sheet=Sheet1,cell=G1 | platform=MiNANO-form; organic_solvent=ethanol; organic_volume=100; aqueous_volume=300; buffer=sodium acetate; buffer_concentration=25; buffer_pH=5.0; aqueous_to_organic_flow_ratio=3:1; total_flow_rate=2000; postmix_dilution=40 uL suspension into 160 uL PBS; size_PDI_instrument=DynaPro Plate Reader III; acquisition_duration=5; acquisitions_per_sample=30; excluded_acquisitions=PDI value of 0 | main.pdf::page=3 | 0.196033333333333 Actual empty LNP PDI | mean ± SD stated globally; source-row statistic pending; no per-row SD |  | pending
结果 | si3_N0171_H | si3_N0171 | EMPTY_CHAR | empty | si3.xlsx | 171 | SM102 | DOPC | 2.5 | mM | 40 | 16 | 2.5 |  | molar % |  | EMPTY |  |  |  | particle_size | 36.89 | nm | reported | measurement | si3.xlsx::sheet=Sheet1,cell=H172 si3.xlsx::sheet=Sheet1,cell=H1 | si3.xlsx::sheet=Sheet1,cell=A172 si3.xlsx::sheet=Sheet1,cell=A1 si3.xlsx::sheet=Sheet1,cell=B172 si3.xlsx::sheet=Sheet1,cell=B1 si3.xlsx::sheet=Sheet1,cell=C172 si3.xlsx::sheet=Sheet1,cell=C1 si3.xlsx::sheet=Sheet1,cell=D172 si3.xlsx::sheet=Sheet1,cell=D1 si3.xlsx::sheet=Sheet1,cell=E172 si3.xlsx::sheet=Sheet1,cell=E1 si3.xlsx::sheet=Sheet1,cell=F172 si3.xlsx::sheet=Sheet1,cell=F1 si3.xlsx::sheet=Sheet1,cell=G172 si3.xlsx::sheet=Sheet1,cell=G1 | platform=MiNANO-form; organic_solvent=ethanol; organic_volume=100; aqueous_volume=300; buffer=sodium acetate; buffer_concentration=25; buffer_pH=5.0; aqueous_to_organic_flow_ratio=3:1; total_flow_rate=2000; postmix_dilution=40 uL suspension into 160 uL PBS; size_PDI_instrument=DynaPro Plate Reader III; acquisition_duration=5; acquisitions_per_sample=30; excluded_acquisitions=PDI value of 0 | main.pdf::page=3 | 36.89 Actual empty LNP size (nm) | mean ± SD stated globally; source-row statistic pending; no per-row SD |  | pending
结果 | si3_N0171_I | si3_N0171 | EMPTY_CHAR | empty | si3.xlsx | 171 | SM102 | DOPC | 2.5 | mM | 40 | 16 | 2.5 |  | molar % |  | EMPTY |  |  |  | PDI | 0.1633 | dimensionless | reported | measurement | si3.xlsx::sheet=Sheet1,cell=I172 si3.xlsx::sheet=Sheet1,cell=I1 | si3.xlsx::sheet=Sheet1,cell=A172 si3.xlsx::sheet=Sheet1,cell=A1 si3.xlsx::sheet=Sheet1,cell=B172 si3.xlsx::sheet=Sheet1,cell=B1 si3.xlsx::sheet=Sheet1,cell=C172 si3.xlsx::sheet=Sheet1,cell=C1 si3.xlsx::sheet=Sheet1,cell=D172 si3.xlsx::sheet=Sheet1,cell=D1 si3.xlsx::sheet=Sheet1,cell=E172 si3.xlsx::sheet=Sheet1,cell=E1 si3.xlsx::sheet=Sheet1,cell=F172 si3.xlsx::sheet=Sheet1,cell=F1 si3.xlsx::sheet=Sheet1,cell=G172 si3.xlsx::sheet=Sheet1,cell=G1 | platform=MiNANO-form; organic_solvent=ethanol; organic_volume=100; aqueous_volume=300; buffer=sodium acetate; buffer_concentration=25; buffer_pH=5.0; aqueous_to_organic_flow_ratio=3:1; total_flow_rate=2000; postmix_dilution=40 uL suspension into 160 uL PBS; size_PDI_instrument=DynaPro Plate Reader III; acquisition_duration=5; acquisitions_per_sample=30; excluded_acquisitions=PDI value of 0 | main.pdf::page=3 | 0.1633 Actual empty LNP PDI | mean ± SD stated globally; source-row statistic pending; no per-row SD |  | pending
结果 | si3_N0172_H | si3_N0172 | EMPTY_CHAR | empty | si3.xlsx | 172 | SM102 | DOPC | 2.5 | mM | 50 | 4 | 0.5 |  | molar % |  | EMPTY |  |  |  | particle_size | 46.18333 | nm | reported | measurement | si3.xlsx::sheet=Sheet1,cell=H173 si3.xlsx::sheet=Sheet1,cell=H1 | si3.xlsx::sheet=Sheet1,cell=A173 si3.xlsx::sheet=Sheet1,cell=A1 si3.xlsx::sheet=Sheet1,cell=B173 si3.xlsx::sheet=Sheet1,cell=B1 si3.xlsx::sheet=Sheet1,cell=C173 si3.xlsx::sheet=Sheet1,cell=C1 si3.xlsx::sheet=Sheet1,cell=D173 si3.xlsx::sheet=Sheet1,cell=D1 si3.xlsx::sheet=Sheet1,cell=E173 si3.xlsx::sheet=Sheet1,cell=E1 si3.xlsx::sheet=Sheet1,cell=F173 si3.xlsx::sheet=Sheet1,cell=F1 si3.xlsx::sheet=Sheet1,cell=G173 si3.xlsx::sheet=Sheet1,cell=G1 | platform=MiNANO-form; organic_solvent=ethanol; organic_volume=100; aqueous_volume=300; buffer=sodium acetate; buffer_concentration=25; buffer_pH=5.0; aqueous_to_organic_flow_ratio=3:1; total_flow_rate=2000; postmix_dilution=40 uL suspension into 160 uL PBS; size_PDI_instrument=DynaPro Plate Reader III; acquisition_duration=5; acquisitions_per_sample=30; excluded_acquisitions=PDI value of 0 | main.pdf::page=3 | 46.1833333333333 Actual empty LNP size (nm) | mean ± SD stated globally; source-row statistic pending; no per-row SD |  | pending
结果 | si3_N0172_I | si3_N0172 | EMPTY_CHAR | empty | si3.xlsx | 172 | SM102 | DOPC | 2.5 | mM | 50 | 4 | 0.5 |  | molar % |  | EMPTY |  |  |  | PDI | 0.04854167 | dimensionless | reported | measurement | si3.xlsx::sheet=Sheet1,cell=I173 si3.xlsx::sheet=Sheet1,cell=I1 | si3.xlsx::sheet=Sheet1,cell=A173 si3.xlsx::sheet=Sheet1,cell=A1 si3.xlsx::sheet=Sheet1,cell=B173 si3.xlsx::sheet=Sheet1,cell=B1 si3.xlsx::sheet=Sheet1,cell=C173 si3.xlsx::sheet=Sheet1,cell=C1 si3.xlsx::sheet=Sheet1,cell=D173 si3.xlsx::sheet=Sheet1,cell=D1 si3.xlsx::sheet=Sheet1,cell=E173 si3.xlsx::sheet=Sheet1,cell=E1 si3.xlsx::sheet=Sheet1,cell=F173 si3.xlsx::sheet=Sheet1,cell=F1 si3.xlsx::sheet=Sheet1,cell=G173 si3.xlsx::sheet=Sheet1,cell=G1 | platform=MiNANO-form; organic_solvent=ethanol; organic_volume=100; aqueous_volume=300; buffer=sodium acetate; buffer_concentration=25; buffer_pH=5.0; aqueous_to_organic_flow_ratio=3:1; total_flow_rate=2000; postmix_dilution=40 uL suspension into 160 uL PBS; size_PDI_instrument=DynaPro Plate Reader III; acquisition_duration=5; acquisitions_per_sample=30; excluded_acquisitions=PDI value of 0 | main.pdf::page=3 | 0.0485416666666667 Actual empty LNP PDI | mean ± SD stated globally; source-row statistic pending; no per-row SD |  | pending
结果 | si3_N0173_H | si3_N0173 | EMPTY_CHAR | empty | si3.xlsx | 173 | SM102 | DOPC | 2.5 | mM | 50 | 4 | 1.5 |  | molar % |  | EMPTY |  |  |  | particle_size | 46.42333 | nm | reported | measurement | si3.xlsx::sheet=Sheet1,cell=H174 si3.xlsx::sheet=Sheet1,cell=H1 | si3.xlsx::sheet=Sheet1,cell=A174 si3.xlsx::sheet=Sheet1,cell=A1 si3.xlsx::sheet=Sheet1,cell=B174 si3.xlsx::sheet=Sheet1,cell=B1 si3.xlsx::sheet=Sheet1,cell=C174 si3.xlsx::sheet=Sheet1,cell=C1 si3.xlsx::sheet=Sheet1,cell=D174 si3.xlsx::sheet=Sheet1,cell=D1 si3.xlsx::sheet=Sheet1,cell=E174 si3.xlsx::sheet=Sheet1,cell=E1 si3.xlsx::sheet=Sheet1,cell=F174 si3.xlsx::sheet=Sheet1,cell=F1 si3.xlsx::sheet=Sheet1,cell=G174 si3.xlsx::sheet=Sheet1,cell=G1 | platform=MiNANO-form; organic_solvent=ethanol; organic_volume=100; aqueous_volume=300; buffer=sodium acetate; buffer_concentration=25; buffer_pH=5.0; aqueous_to_organic_flow_ratio=3:1; total_flow_rate=2000; postmix_dilution=40 uL suspension into 160 uL PBS; size_PDI_instrument=DynaPro Plate Reader III; acquisition_duration=5; acquisitions_per_sample=30; excluded_acquisitions=PDI value of 0 | main.pdf::page=3 | 46.4233333333333 Actual empty LNP size (nm) | mean ± SD stated globally; source-row statistic pending; no per-row SD |  | pending
结果 | si3_N0173_I | si3_N0173 | EMPTY_CHAR | empty | si3.xlsx | 173 | SM102 | DOPC | 2.5 | mM | 50 | 4 | 1.5 |  | molar % |  | EMPTY |  |  |  | PDI | 0.1204 | dimensionless | reported | measurement | si3.xlsx::sheet=Sheet1,cell=I174 si3.xlsx::sheet=Sheet1,cell=I1 | si3.xlsx::sheet=Sheet1,cell=A174 si3.xlsx::sheet=Sheet1,cell=A1 si3.xlsx::sheet=Sheet1,cell=B174 si3.xlsx::sheet=Sheet1,cell=B1 si3.xlsx::sheet=Sheet1,cell=C174 si3.xlsx::sheet=Sheet1,cell=C1 si3.xlsx::sheet=Sheet1,cell=D174 si3.xlsx::sheet=Sheet1,cell=D1 si3.xlsx::sheet=Sheet1,cell=E174 si3.xlsx::sheet=Sheet1,cell=E1 si3.xlsx::sheet=Sheet1,cell=F174 si3.xlsx::sheet=Sheet1,cell=F1 si3.xlsx::sheet=Sheet1,cell=G174 si3.xlsx::sheet=Sheet1,cell=G1 | platform=MiNANO-form; organic_solvent=ethanol; organic_volume=100; aqueous_volume=300; buffer=sodium acetate; buffer_concentration=25; buffer_pH=5.0; aqueous_to_organic_flow_ratio=3:1; total_flow_rate=2000; postmix_dilution=40 uL suspension into 160 uL PBS; size_PDI_instrument=DynaPro Plate Reader III; acquisition_duration=5; acquisitions_per_sample=30; excluded_acquisitions=PDI value of 0 | main.pdf::page=3 | 0.1204 Actual empty LNP PDI | mean ± SD stated globally; source-row statistic pending; no per-row SD |  | pending
结果 | si3_N0174_H | si3_N0174 | EMPTY_CHAR | empty | si3.xlsx | 174 | SM102 | DOPC | 2.5 | mM | 50 | 4 | 2.5 |  | molar % |  | EMPTY |  |  |  | particle_size | 37.24667 | nm | reported | measurement | si3.xlsx::sheet=Sheet1,cell=H175 si3.xlsx::sheet=Sheet1,cell=H1 | si3.xlsx::sheet=Sheet1,cell=A175 si3.xlsx::sheet=Sheet1,cell=A1 si3.xlsx::sheet=Sheet1,cell=B175 si3.xlsx::sheet=Sheet1,cell=B1 si3.xlsx::sheet=Sheet1,cell=C175 si3.xlsx::sheet=Sheet1,cell=C1 si3.xlsx::sheet=Sheet1,cell=D175 si3.xlsx::sheet=Sheet1,cell=D1 si3.xlsx::sheet=Sheet1,cell=E175 si3.xlsx::sheet=Sheet1,cell=E1 si3.xlsx::sheet=Sheet1,cell=F175 si3.xlsx::sheet=Sheet1,cell=F1 si3.xlsx::sheet=Sheet1,cell=G175 si3.xlsx::sheet=Sheet1,cell=G1 | platform=MiNANO-form; organic_solvent=ethanol; organic_volume=100; aqueous_volume=300; buffer=sodium acetate; buffer_concentration=25; buffer_pH=5.0; aqueous_to_organic_flow_ratio=3:1; total_flow_rate=2000; postmix_dilution=40 uL suspension into 160 uL PBS; size_PDI_instrument=DynaPro Plate Reader III; acquisition_duration=5; acquisitions_per_sample=30; excluded_acquisitions=PDI value of 0 | main.pdf::page=3 | 37.2466666666667 Actual empty LNP size (nm) | mean ± SD stated globally; source-row statistic pending; no per-row SD |  | pending
结果 | si3_N0174_I | si3_N0174 | EMPTY_CHAR | empty | si3.xlsx | 174 | SM102 | DOPC | 2.5 | mM | 50 | 4 | 2.5 |  | molar % |  | EMPTY |  |  |  | PDI | 0.1125 | dimensionless | reported | measurement | si3.xlsx::sheet=Sheet1,cell=I175 si3.xlsx::sheet=Sheet1,cell=I1 | si3.xlsx::sheet=Sheet1,cell=A175 si3.xlsx::sheet=Sheet1,cell=A1 si3.xlsx::sheet=Sheet1,cell=B175 si3.xlsx::sheet=Sheet1,cell=B1 si3.xlsx::sheet=Sheet1,cell=C175 si3.xlsx::sheet=Sheet1,cell=C1 si3.xlsx::sheet=Sheet1,cell=D175 si3.xlsx::sheet=Sheet1,cell=D1 si3.xlsx::sheet=Sheet1,cell=E175 si3.xlsx::sheet=Sheet1,cell=E1 si3.xlsx::sheet=Sheet1,cell=F175 si3.xlsx::sheet=Sheet1,cell=F1 si3.xlsx::sheet=Sheet1,cell=G175 si3.xlsx::sheet=Sheet1,cell=G1 | platform=MiNANO-form; organic_solvent=ethanol; organic_volume=100; aqueous_volume=300; buffer=sodium acetate; buffer_concentration=25; buffer_pH=5.0; aqueous_to_organic_flow_ratio=3:1; total_flow_rate=2000; postmix_dilution=40 uL suspension into 160 uL PBS; size_PDI_instrument=DynaPro Plate Reader III; acquisition_duration=5; acquisitions_per_sample=30; excluded_acquisitions=PDI value of 0 | main.pdf::page=3 | 0.1125 Actual empty LNP PDI | mean ± SD stated globally; source-row statistic pending; no per-row SD |  | pending
结果 | si3_N0175_H | si3_N0175 | EMPTY_CHAR | empty | si3.xlsx | 175 | SM102 | DOPC | 2.5 | mM | 50 | 10 | 0.5 |  | molar % |  | EMPTY |  |  |  | particle_size | 60.66333 | nm | reported | measurement | si3.xlsx::sheet=Sheet1,cell=H176 si3.xlsx::sheet=Sheet1,cell=H1 | si3.xlsx::sheet=Sheet1,cell=A176 si3.xlsx::sheet=Sheet1,cell=A1 si3.xlsx::sheet=Sheet1,cell=B176 si3.xlsx::sheet=Sheet1,cell=B1 si3.xlsx::sheet=Sheet1,cell=C176 si3.xlsx::sheet=Sheet1,cell=C1 si3.xlsx::sheet=Sheet1,cell=D176 si3.xlsx::sheet=Sheet1,cell=D1 si3.xlsx::sheet=Sheet1,cell=E176 si3.xlsx::sheet=Sheet1,cell=E1 si3.xlsx::sheet=Sheet1,cell=F176 si3.xlsx::sheet=Sheet1,cell=F1 si3.xlsx::sheet=Sheet1,cell=G176 si3.xlsx::sheet=Sheet1,cell=G1 | platform=MiNANO-form; organic_solvent=ethanol; organic_volume=100; aqueous_volume=300; buffer=sodium acetate; buffer_concentration=25; buffer_pH=5.0; aqueous_to_organic_flow_ratio=3:1; total_flow_rate=2000; postmix_dilution=40 uL suspension into 160 uL PBS; size_PDI_instrument=DynaPro Plate Reader III; acquisition_duration=5; acquisitions_per_sample=30; excluded_acquisitions=PDI value of 0 | main.pdf::page=3 | 60.6633333333333 Actual empty LNP size (nm) | mean ± SD stated globally; source-row statistic pending; no per-row SD |  | pending
结果 | si3_N0175_I | si3_N0175 | EMPTY_CHAR | empty | si3.xlsx | 175 | SM102 | DOPC | 2.5 | mM | 50 | 10 | 0.5 |  | molar % |  | EMPTY |  |  |  | PDI | 0.09853333 | dimensionless | reported | measurement | si3.xlsx::sheet=Sheet1,cell=I176 si3.xlsx::sheet=Sheet1,cell=I1 | si3.xlsx::sheet=Sheet1,cell=A176 si3.xlsx::sheet=Sheet1,cell=A1 si3.xlsx::sheet=Sheet1,cell=B176 si3.xlsx::sheet=Sheet1,cell=B1 si3.xlsx::sheet=Sheet1,cell=C176 si3.xlsx::sheet=Sheet1,cell=C1 si3.xlsx::sheet=Sheet1,cell=D176 si3.xlsx::sheet=Sheet1,cell=D1 si3.xlsx::sheet=Sheet1,cell=E176 si3.xlsx::sheet=Sheet1,cell=E1 si3.xlsx::sheet=Sheet1,cell=F176 si3.xlsx::sheet=Sheet1,cell=F1 si3.xlsx::sheet=Sheet1,cell=G176 si3.xlsx::sheet=Sheet1,cell=G1 | platform=MiNANO-form; organic_solvent=ethanol; organic_volume=100; aqueous_volume=300; buffer=sodium acetate; buffer_concentration=25; buffer_pH=5.0; aqueous_to_organic_flow_ratio=3:1; total_flow_rate=2000; postmix_dilution=40 uL suspension into 160 uL PBS; size_PDI_instrument=DynaPro Plate Reader III; acquisition_duration=5; acquisitions_per_sample=30; excluded_acquisitions=PDI value of 0 | main.pdf::page=3 | 0.0985333333333333 Actual empty LNP PDI | mean ± SD stated globally; source-row statistic pending; no per-row SD |  | pending
结果 | si3_N0176_H | si3_N0176 | EMPTY_CHAR | empty | si3.xlsx | 176 | SM102 | DOPC | 2.5 | mM | 50 | 10 | 1.5 |  | molar % |  | EMPTY |  |  |  | particle_size | 40.00556 | nm | reported | measurement | si3.xlsx::sheet=Sheet1,cell=H177 si3.xlsx::sheet=Sheet1,cell=H1 | si3.xlsx::sheet=Sheet1,cell=A177 si3.xlsx::sheet=Sheet1,cell=A1 si3.xlsx::sheet=Sheet1,cell=B177 si3.xlsx::sheet=Sheet1,cell=B1 si3.xlsx::sheet=Sheet1,cell=C177 si3.xlsx::sheet=Sheet1,cell=C1 si3.xlsx::sheet=Sheet1,cell=D177 si3.xlsx::sheet=Sheet1,cell=D1 si3.xlsx::sheet=Sheet1,cell=E177 si3.xlsx::sheet=Sheet1,cell=E1 si3.xlsx::sheet=Sheet1,cell=F177 si3.xlsx::sheet=Sheet1,cell=F1 si3.xlsx::sheet=Sheet1,cell=G177 si3.xlsx::sheet=Sheet1,cell=G1 | platform=MiNANO-form; organic_solvent=ethanol; organic_volume=100; aqueous_volume=300; buffer=sodium acetate; buffer_concentration=25; buffer_pH=5.0; aqueous_to_organic_flow_ratio=3:1; total_flow_rate=2000; postmix_dilution=40 uL suspension into 160 uL PBS; size_PDI_instrument=DynaPro Plate Reader III; acquisition_duration=5; acquisitions_per_sample=30; excluded_acquisitions=PDI value of 0 | main.pdf::page=3 | 40.0055555555556 Actual empty LNP size (nm) | mean ± SD stated globally; source-row statistic pending; no per-row SD |  | pending
结果 | si3_N0176_I | si3_N0176 | EMPTY_CHAR | empty | si3.xlsx | 176 | SM102 | DOPC | 2.5 | mM | 50 | 10 | 1.5 |  | molar % |  | EMPTY |  |  |  | PDI | 0.04961111 | dimensionless | reported | measurement | si3.xlsx::sheet=Sheet1,cell=I177 si3.xlsx::sheet=Sheet1,cell=I1 | si3.xlsx::sheet=Sheet1,cell=A177 si3.xlsx::sheet=Sheet1,cell=A1 si3.xlsx::sheet=Sheet1,cell=B177 si3.xlsx::sheet=Sheet1,cell=B1 si3.xlsx::sheet=Sheet1,cell=C177 si3.xlsx::sheet=Sheet1,cell=C1 si3.xlsx::sheet=Sheet1,cell=D177 si3.xlsx::sheet=Sheet1,cell=D1 si3.xlsx::sheet=Sheet1,cell=E177 si3.xlsx::sheet=Sheet1,cell=E1 si3.xlsx::sheet=Sheet1,cell=F177 si3.xlsx::sheet=Sheet1,cell=F1 si3.xlsx::sheet=Sheet1,cell=G177 si3.xlsx::sheet=Sheet1,cell=G1 | platform=MiNANO-form; organic_solvent=ethanol; organic_volume=100; aqueous_volume=300; buffer=sodium acetate; buffer_concentration=25; buffer_pH=5.0; aqueous_to_organic_flow_ratio=3:1; total_flow_rate=2000; postmix_dilution=40 uL suspension into 160 uL PBS; size_PDI_instrument=DynaPro Plate Reader III; acquisition_duration=5; acquisitions_per_sample=30; excluded_acquisitions=PDI value of 0 | main.pdf::page=3 | 0.0496111111111111 Actual empty LNP PDI | mean ± SD stated globally; source-row statistic pending; no per-row SD |  | pending
结果 | si3_N0177_H | si3_N0177 | EMPTY_CHAR | empty | si3.xlsx | 177 | SM102 | DOPC | 2.5 | mM | 50 | 10 | 2.5 |  | molar % |  | EMPTY |  |  |  | particle_size | 43.40667 | nm | reported | measurement | si3.xlsx::sheet=Sheet1,cell=H178 si3.xlsx::sheet=Sheet1,cell=H1 | si3.xlsx::sheet=Sheet1,cell=A178 si3.xlsx::sheet=Sheet1,cell=A1 si3.xlsx::sheet=Sheet1,cell=B178 si3.xlsx::sheet=Sheet1,cell=B1 si3.xlsx::sheet=Sheet1,cell=C178 si3.xlsx::sheet=Sheet1,cell=C1 si3.xlsx::sheet=Sheet1,cell=D178 si3.xlsx::sheet=Sheet1,cell=D1 si3.xlsx::sheet=Sheet1,cell=E178 si3.xlsx::sheet=Sheet1,cell=E1 si3.xlsx::sheet=Sheet1,cell=F178 si3.xlsx::sheet=Sheet1,cell=F1 si3.xlsx::sheet=Sheet1,cell=G178 si3.xlsx::sheet=Sheet1,cell=G1 | platform=MiNANO-form; organic_solvent=ethanol; organic_volume=100; aqueous_volume=300; buffer=sodium acetate; buffer_concentration=25; buffer_pH=5.0; aqueous_to_organic_flow_ratio=3:1; total_flow_rate=2000; postmix_dilution=40 uL suspension into 160 uL PBS; size_PDI_instrument=DynaPro Plate Reader III; acquisition_duration=5; acquisitions_per_sample=30; excluded_acquisitions=PDI value of 0 | main.pdf::page=3 | 43.4066666666667 Actual empty LNP size (nm) | mean ± SD stated globally; source-row statistic pending; no per-row SD |  | pending
结果 | si3_N0177_I | si3_N0177 | EMPTY_CHAR | empty | si3.xlsx | 177 | SM102 | DOPC | 2.5 | mM | 50 | 10 | 2.5 |  | molar % |  | EMPTY |  |  |  | PDI | 0.2337333 | dimensionless | reported | measurement | si3.xlsx::sheet=Sheet1,cell=I178 si3.xlsx::sheet=Sheet1,cell=I1 | si3.xlsx::sheet=Sheet1,cell=A178 si3.xlsx::sheet=Sheet1,cell=A1 si3.xlsx::sheet=Sheet1,cell=B178 si3.xlsx::sheet=Sheet1,cell=B1 si3.xlsx::sheet=Sheet1,cell=C178 si3.xlsx::sheet=Sheet1,cell=C1 si3.xlsx::sheet=Sheet1,cell=D178 si3.xlsx::sheet=Sheet1,cell=D1 si3.xlsx::sheet=Sheet1,cell=E178 si3.xlsx::sheet=Sheet1,cell=E1 si3.xlsx::sheet=Sheet1,cell=F178 si3.xlsx::sheet=Sheet1,cell=F1 si3.xlsx::sheet=Sheet1,cell=G178 si3.xlsx::sheet=Sheet1,cell=G1 | platform=MiNANO-form; organic_solvent=ethanol; organic_volume=100; aqueous_volume=300; buffer=sodium acetate; buffer_concentration=25; buffer_pH=5.0; aqueous_to_organic_flow_ratio=3:1; total_flow_rate=2000; postmix_dilution=40 uL suspension into 160 uL PBS; size_PDI_instrument=DynaPro Plate Reader III; acquisition_duration=5; acquisitions_per_sample=30; excluded_acquisitions=PDI value of 0 | main.pdf::page=3 | 0.233733333333333 Actual empty LNP PDI | mean ± SD stated globally; source-row statistic pending; no per-row SD |  | pending
结果 | si3_N0178_H | si3_N0178 | EMPTY_CHAR | empty | si3.xlsx | 178 | SM102 | DOPC | 2.5 | mM | 50 | 16 | 0.5 |  | molar % |  | EMPTY |  |  |  | particle_size | 49.408 | nm | reported | measurement | si3.xlsx::sheet=Sheet1,cell=H179 si3.xlsx::sheet=Sheet1,cell=H1 | si3.xlsx::sheet=Sheet1,cell=A179 si3.xlsx::sheet=Sheet1,cell=A1 si3.xlsx::sheet=Sheet1,cell=B179 si3.xlsx::sheet=Sheet1,cell=B1 si3.xlsx::sheet=Sheet1,cell=C179 si3.xlsx::sheet=Sheet1,cell=C1 si3.xlsx::sheet=Sheet1,cell=D179 si3.xlsx::sheet=Sheet1,cell=D1 si3.xlsx::sheet=Sheet1,cell=E179 si3.xlsx::sheet=Sheet1,cell=E1 si3.xlsx::sheet=Sheet1,cell=F179 si3.xlsx::sheet=Sheet1,cell=F1 si3.xlsx::sheet=Sheet1,cell=G179 si3.xlsx::sheet=Sheet1,cell=G1 | platform=MiNANO-form; organic_solvent=ethanol; organic_volume=100; aqueous_volume=300; buffer=sodium acetate; buffer_concentration=25; buffer_pH=5.0; aqueous_to_organic_flow_ratio=3:1; total_flow_rate=2000; postmix_dilution=40 uL suspension into 160 uL PBS; size_PDI_instrument=DynaPro Plate Reader III; acquisition_duration=5; acquisitions_per_sample=30; excluded_acquisitions=PDI value of 0 | main.pdf::page=3 | 49.408 Actual empty LNP size (nm) | mean ± SD stated globally; source-row statistic pending; no per-row SD |  | pending
结果 | si3_N0178_I | si3_N0178 | EMPTY_CHAR | empty | si3.xlsx | 178 | SM102 | DOPC | 2.5 | mM | 50 | 16 | 0.5 |  | molar % |  | EMPTY |  |  |  | PDI | 0.07908 | dimensionless | reported | measurement | si3.xlsx::sheet=Sheet1,cell=I179 si3.xlsx::sheet=Sheet1,cell=I1 | si3.xlsx::sheet=Sheet1,cell=A179 si3.xlsx::sheet=Sheet1,cell=A1 si3.xlsx::sheet=Sheet1,cell=B179 si3.xlsx::sheet=Sheet1,cell=B1 si3.xlsx::sheet=Sheet1,cell=C179 si3.xlsx::sheet=Sheet1,cell=C1 si3.xlsx::sheet=Sheet1,cell=D179 si3.xlsx::sheet=Sheet1,cell=D1 si3.xlsx::sheet=Sheet1,cell=E179 si3.xlsx::sheet=Sheet1,cell=E1 si3.xlsx::sheet=Sheet1,cell=F179 si3.xlsx::sheet=Sheet1,cell=F1 si3.xlsx::sheet=Sheet1,cell=G179 si3.xlsx::sheet=Sheet1,cell=G1 | platform=MiNANO-form; organic_solvent=ethanol; organic_volume=100; aqueous_volume=300; buffer=sodium acetate; buffer_concentration=25; buffer_pH=5.0; aqueous_to_organic_flow_ratio=3:1; total_flow_rate=2000; postmix_dilution=40 uL suspension into 160 uL PBS; size_PDI_instrument=DynaPro Plate Reader III; acquisition_duration=5; acquisitions_per_sample=30; excluded_acquisitions=PDI value of 0 | main.pdf::page=3 | 0.07908 Actual empty LNP PDI | mean ± SD stated globally; source-row statistic pending; no per-row SD |  | pending
结果 | si3_N0179_H | si3_N0179 | EMPTY_CHAR | empty | si3.xlsx | 179 | SM102 | DOPC | 2.5 | mM | 50 | 16 | 1.5 |  | molar % |  | EMPTY |  |  |  | particle_size | 36.27037 | nm | reported | measurement | si3.xlsx::sheet=Sheet1,cell=H180 si3.xlsx::sheet=Sheet1,cell=H1 | si3.xlsx::sheet=Sheet1,cell=A180 si3.xlsx::sheet=Sheet1,cell=A1 si3.xlsx::sheet=Sheet1,cell=B180 si3.xlsx::sheet=Sheet1,cell=B1 si3.xlsx::sheet=Sheet1,cell=C180 si3.xlsx::sheet=Sheet1,cell=C1 si3.xlsx::sheet=Sheet1,cell=D180 si3.xlsx::sheet=Sheet1,cell=D1 si3.xlsx::sheet=Sheet1,cell=E180 si3.xlsx::sheet=Sheet1,cell=E1 si3.xlsx::sheet=Sheet1,cell=F180 si3.xlsx::sheet=Sheet1,cell=F1 si3.xlsx::sheet=Sheet1,cell=G180 si3.xlsx::sheet=Sheet1,cell=G1 | platform=MiNANO-form; organic_solvent=ethanol; organic_volume=100; aqueous_volume=300; buffer=sodium acetate; buffer_concentration=25; buffer_pH=5.0; aqueous_to_organic_flow_ratio=3:1; total_flow_rate=2000; postmix_dilution=40 uL suspension into 160 uL PBS; size_PDI_instrument=DynaPro Plate Reader III; acquisition_duration=5; acquisitions_per_sample=30; excluded_acquisitions=PDI value of 0 | main.pdf::page=3 | 36.2703703703704 Actual empty LNP size (nm) | mean ± SD stated globally; source-row statistic pending; no per-row SD |  | pending
结果 | si3_N0179_I | si3_N0179 | EMPTY_CHAR | empty | si3.xlsx | 179 | SM102 | DOPC | 2.5 | mM | 50 | 16 | 1.5 |  | molar % |  | EMPTY |  |  |  | PDI | 0.1696296 | dimensionless | reported | measurement | si3.xlsx::sheet=Sheet1,cell=I180 si3.xlsx::sheet=Sheet1,cell=I1 | si3.xlsx::sheet=Sheet1,cell=A180 si3.xlsx::sheet=Sheet1,cell=A1 si3.xlsx::sheet=Sheet1,cell=B180 si3.xlsx::sheet=Sheet1,cell=B1 si3.xlsx::sheet=Sheet1,cell=C180 si3.xlsx::sheet=Sheet1,cell=C1 si3.xlsx::sheet=Sheet1,cell=D180 si3.xlsx::sheet=Sheet1,cell=D1 si3.xlsx::sheet=Sheet1,cell=E180 si3.xlsx::sheet=Sheet1,cell=E1 si3.xlsx::sheet=Sheet1,cell=F180 si3.xlsx::sheet=Sheet1,cell=F1 si3.xlsx::sheet=Sheet1,cell=G180 si3.xlsx::sheet=Sheet1,cell=G1 | platform=MiNANO-form; organic_solvent=ethanol; organic_volume=100; aqueous_volume=300; buffer=sodium acetate; buffer_concentration=25; buffer_pH=5.0; aqueous_to_organic_flow_ratio=3:1; total_flow_rate=2000; postmix_dilution=40 uL suspension into 160 uL PBS; size_PDI_instrument=DynaPro Plate Reader III; acquisition_duration=5; acquisitions_per_sample=30; excluded_acquisitions=PDI value of 0 | main.pdf::page=3 | 0.16962962962963 Actual empty LNP PDI | mean ± SD stated globally; source-row statistic pending; no per-row SD |  | pending
结果 | si3_N0180_H | si3_N0180 | EMPTY_CHAR | empty | si3.xlsx | 180 | SM102 | DOPC | 2.5 | mM | 50 | 16 | 2.5 |  | molar % |  | EMPTY |  |  |  | particle_size | 31.06 | nm | reported | measurement | si3.xlsx::sheet=Sheet1,cell=H181 si3.xlsx::sheet=Sheet1,cell=H1 | si3.xlsx::sheet=Sheet1,cell=A181 si3.xlsx::sheet=Sheet1,cell=A1 si3.xlsx::sheet=Sheet1,cell=B181 si3.xlsx::sheet=Sheet1,cell=B1 si3.xlsx::sheet=Sheet1,cell=C181 si3.xlsx::sheet=Sheet1,cell=C1 si3.xlsx::sheet=Sheet1,cell=D181 si3.xlsx::sheet=Sheet1,cell=D1 si3.xlsx::sheet=Sheet1,cell=E181 si3.xlsx::sheet=Sheet1,cell=E1 si3.xlsx::sheet=Sheet1,cell=F181 si3.xlsx::sheet=Sheet1,cell=F1 si3.xlsx::sheet=Sheet1,cell=G181 si3.xlsx::sheet=Sheet1,cell=G1 | platform=MiNANO-form; organic_solvent=ethanol; organic_volume=100; aqueous_volume=300; buffer=sodium acetate; buffer_concentration=25; buffer_pH=5.0; aqueous_to_organic_flow_ratio=3:1; total_flow_rate=2000; postmix_dilution=40 uL suspension into 160 uL PBS; size_PDI_instrument=DynaPro Plate Reader III; acquisition_duration=5; acquisitions_per_sample=30; excluded_acquisitions=PDI value of 0 | main.pdf::page=3 | 31.06 Actual empty LNP size (nm) | mean ± SD stated globally; source-row statistic pending; no per-row SD |  | pending
结果 | si3_N0180_I | si3_N0180 | EMPTY_CHAR | empty | si3.xlsx | 180 | SM102 | DOPC | 2.5 | mM | 50 | 16 | 2.5 |  | molar % |  | EMPTY |  |  |  | PDI | 0.08673333 | dimensionless | reported | measurement | si3.xlsx::sheet=Sheet1,cell=I181 si3.xlsx::sheet=Sheet1,cell=I1 | si3.xlsx::sheet=Sheet1,cell=A181 si3.xlsx::sheet=Sheet1,cell=A1 si3.xlsx::sheet=Sheet1,cell=B181 si3.xlsx::sheet=Sheet1,cell=B1 si3.xlsx::sheet=Sheet1,cell=C181 si3.xlsx::sheet=Sheet1,cell=C1 si3.xlsx::sheet=Sheet1,cell=D181 si3.xlsx::sheet=Sheet1,cell=D1 si3.xlsx::sheet=Sheet1,cell=E181 si3.xlsx::sheet=Sheet1,cell=E1 si3.xlsx::sheet=Sheet1,cell=F181 si3.xlsx::sheet=Sheet1,cell=F1 si3.xlsx::sheet=Sheet1,cell=G181 si3.xlsx::sheet=Sheet1,cell=G1 | platform=MiNANO-form; organic_solvent=ethanol; organic_volume=100; aqueous_volume=300; buffer=sodium acetate; buffer_concentration=25; buffer_pH=5.0; aqueous_to_organic_flow_ratio=3:1; total_flow_rate=2000; postmix_dilution=40 uL suspension into 160 uL PBS; size_PDI_instrument=DynaPro Plate Reader III; acquisition_duration=5; acquisitions_per_sample=30; excluded_acquisitions=PDI value of 0 | main.pdf::page=3 | 0.0867333333333333 Actual empty LNP PDI | mean ± SD stated globally; source-row statistic pending; no per-row SD |  | pending
结果 | si3_N0181_H | si3_N0181 | EMPTY_CHAR | empty | si3.xlsx | 181 | SM102 | DOPC | 2.5 | mM | 60 | 4 | 0.5 |  | molar % |  | EMPTY |  |  |  | particle_size | 48.90435 | nm | reported | measurement | si3.xlsx::sheet=Sheet1,cell=H182 si3.xlsx::sheet=Sheet1,cell=H1 | si3.xlsx::sheet=Sheet1,cell=A182 si3.xlsx::sheet=Sheet1,cell=A1 si3.xlsx::sheet=Sheet1,cell=B182 si3.xlsx::sheet=Sheet1,cell=B1 si3.xlsx::sheet=Sheet1,cell=C182 si3.xlsx::sheet=Sheet1,cell=C1 si3.xlsx::sheet=Sheet1,cell=D182 si3.xlsx::sheet=Sheet1,cell=D1 si3.xlsx::sheet=Sheet1,cell=E182 si3.xlsx::sheet=Sheet1,cell=E1 si3.xlsx::sheet=Sheet1,cell=F182 si3.xlsx::sheet=Sheet1,cell=F1 si3.xlsx::sheet=Sheet1,cell=G182 si3.xlsx::sheet=Sheet1,cell=G1 | platform=MiNANO-form; organic_solvent=ethanol; organic_volume=100; aqueous_volume=300; buffer=sodium acetate; buffer_concentration=25; buffer_pH=5.0; aqueous_to_organic_flow_ratio=3:1; total_flow_rate=2000; postmix_dilution=40 uL suspension into 160 uL PBS; size_PDI_instrument=DynaPro Plate Reader III; acquisition_duration=5; acquisitions_per_sample=30; excluded_acquisitions=PDI value of 0 | main.pdf::page=3 | 48.904347826087 Actual empty LNP size (nm) | mean ± SD stated globally; source-row statistic pending; no per-row SD |  | pending
结果 | si3_N0181_I | si3_N0181 | EMPTY_CHAR | empty | si3.xlsx | 181 | SM102 | DOPC | 2.5 | mM | 60 | 4 | 0.5 |  | molar % |  | EMPTY |  |  |  | PDI | 0.04895652 | dimensionless | reported | measurement | si3.xlsx::sheet=Sheet1,cell=I182 si3.xlsx::sheet=Sheet1,cell=I1 | si3.xlsx::sheet=Sheet1,cell=A182 si3.xlsx::sheet=Sheet1,cell=A1 si3.xlsx::sheet=Sheet1,cell=B182 si3.xlsx::sheet=Sheet1,cell=B1 si3.xlsx::sheet=Sheet1,cell=C182 si3.xlsx::sheet=Sheet1,cell=C1 si3.xlsx::sheet=Sheet1,cell=D182 si3.xlsx::sheet=Sheet1,cell=D1 si3.xlsx::sheet=Sheet1,cell=E182 si3.xlsx::sheet=Sheet1,cell=E1 si3.xlsx::sheet=Sheet1,cell=F182 si3.xlsx::sheet=Sheet1,cell=F1 si3.xlsx::sheet=Sheet1,cell=G182 si3.xlsx::sheet=Sheet1,cell=G1 | platform=MiNANO-form; organic_solvent=ethanol; organic_volume=100; aqueous_volume=300; buffer=sodium acetate; buffer_concentration=25; buffer_pH=5.0; aqueous_to_organic_flow_ratio=3:1; total_flow_rate=2000; postmix_dilution=40 uL suspension into 160 uL PBS; size_PDI_instrument=DynaPro Plate Reader III; acquisition_duration=5; acquisitions_per_sample=30; excluded_acquisitions=PDI value of 0 | main.pdf::page=3 | 0.0489565217391304 Actual empty LNP PDI | mean ± SD stated globally; source-row statistic pending; no per-row SD |  | pending
结果 | si3_N0182_H | si3_N0182 | EMPTY_CHAR | empty | si3.xlsx | 182 | SM102 | DOPC | 2.5 | mM | 60 | 4 | 1.5 |  | molar % |  | EMPTY |  |  |  | particle_size | 45.25926 | nm | reported | measurement | si3.xlsx::sheet=Sheet1,cell=H183 si3.xlsx::sheet=Sheet1,cell=H1 | si3.xlsx::sheet=Sheet1,cell=A183 si3.xlsx::sheet=Sheet1,cell=A1 si3.xlsx::sheet=Sheet1,cell=B183 si3.xlsx::sheet=Sheet1,cell=B1 si3.xlsx::sheet=Sheet1,cell=C183 si3.xlsx::sheet=Sheet1,cell=C1 si3.xlsx::sheet=Sheet1,cell=D183 si3.xlsx::sheet=Sheet1,cell=D1 si3.xlsx::sheet=Sheet1,cell=E183 si3.xlsx::sheet=Sheet1,cell=E1 si3.xlsx::sheet=Sheet1,cell=F183 si3.xlsx::sheet=Sheet1,cell=F1 si3.xlsx::sheet=Sheet1,cell=G183 si3.xlsx::sheet=Sheet1,cell=G1 | platform=MiNANO-form; organic_solvent=ethanol; organic_volume=100; aqueous_volume=300; buffer=sodium acetate; buffer_concentration=25; buffer_pH=5.0; aqueous_to_organic_flow_ratio=3:1; total_flow_rate=2000; postmix_dilution=40 uL suspension into 160 uL PBS; size_PDI_instrument=DynaPro Plate Reader III; acquisition_duration=5; acquisitions_per_sample=30; excluded_acquisitions=PDI value of 0 | main.pdf::page=3 | 45.2592592592593 Actual empty LNP size (nm) | mean ± SD stated globally; source-row statistic pending; no per-row SD |  | pending
结果 | si3_N0182_I | si3_N0182 | EMPTY_CHAR | empty | si3.xlsx | 182 | SM102 | DOPC | 2.5 | mM | 60 | 4 | 1.5 |  | molar % |  | EMPTY |  |  |  | PDI | 0.04551852 | dimensionless | reported | measurement | si3.xlsx::sheet=Sheet1,cell=I183 si3.xlsx::sheet=Sheet1,cell=I1 | si3.xlsx::sheet=Sheet1,cell=A183 si3.xlsx::sheet=Sheet1,cell=A1 si3.xlsx::sheet=Sheet1,cell=B183 si3.xlsx::sheet=Sheet1,cell=B1 si3.xlsx::sheet=Sheet1,cell=C183 si3.xlsx::sheet=Sheet1,cell=C1 si3.xlsx::sheet=Sheet1,cell=D183 si3.xlsx::sheet=Sheet1,cell=D1 si3.xlsx::sheet=Sheet1,cell=E183 si3.xlsx::sheet=Sheet1,cell=E1 si3.xlsx::sheet=Sheet1,cell=F183 si3.xlsx::sheet=Sheet1,cell=F1 si3.xlsx::sheet=Sheet1,cell=G183 si3.xlsx::sheet=Sheet1,cell=G1 | platform=MiNANO-form; organic_solvent=ethanol; organic_volume=100; aqueous_volume=300; buffer=sodium acetate; buffer_concentration=25; buffer_pH=5.0; aqueous_to_organic_flow_ratio=3:1; total_flow_rate=2000; postmix_dilution=40 uL suspension into 160 uL PBS; size_PDI_instrument=DynaPro Plate Reader III; acquisition_duration=5; acquisitions_per_sample=30; excluded_acquisitions=PDI value of 0 | main.pdf::page=3 | 0.0455185185185185 Actual empty LNP PDI | mean ± SD stated globally; source-row statistic pending; no per-row SD |  | pending
结果 | si3_N0183_H | si3_N0183 | EMPTY_CHAR | empty | si3.xlsx | 183 | SM102 | DOPC | 2.5 | mM | 60 | 4 | 2.5 |  | molar % |  | EMPTY |  |  |  | particle_size | 45.33667 | nm | reported | measurement | si3.xlsx::sheet=Sheet1,cell=H184 si3.xlsx::sheet=Sheet1,cell=H1 | si3.xlsx::sheet=Sheet1,cell=A184 si3.xlsx::sheet=Sheet1,cell=A1 si3.xlsx::sheet=Sheet1,cell=B184 si3.xlsx::sheet=Sheet1,cell=B1 si3.xlsx::sheet=Sheet1,cell=C184 si3.xlsx::sheet=Sheet1,cell=C1 si3.xlsx::sheet=Sheet1,cell=D184 si3.xlsx::sheet=Sheet1,cell=D1 si3.xlsx::sheet=Sheet1,cell=E184 si3.xlsx::sheet=Sheet1,cell=E1 si3.xlsx::sheet=Sheet1,cell=F184 si3.xlsx::sheet=Sheet1,cell=F1 si3.xlsx::sheet=Sheet1,cell=G184 si3.xlsx::sheet=Sheet1,cell=G1 | platform=MiNANO-form; organic_solvent=ethanol; organic_volume=100; aqueous_volume=300; buffer=sodium acetate; buffer_concentration=25; buffer_pH=5.0; aqueous_to_organic_flow_ratio=3:1; total_flow_rate=2000; postmix_dilution=40 uL suspension into 160 uL PBS; size_PDI_instrument=DynaPro Plate Reader III; acquisition_duration=5; acquisitions_per_sample=30; excluded_acquisitions=PDI value of 0 | main.pdf::page=3 | 45.3366666666667 Actual empty LNP size (nm) | mean ± SD stated globally; source-row statistic pending; no per-row SD |  | pending
结果 | si3_N0183_I | si3_N0183 | EMPTY_CHAR | empty | si3.xlsx | 183 | SM102 | DOPC | 2.5 | mM | 60 | 4 | 2.5 |  | molar % |  | EMPTY |  |  |  | PDI | 0.1885333 | dimensionless | reported | measurement | si3.xlsx::sheet=Sheet1,cell=I184 si3.xlsx::sheet=Sheet1,cell=I1 | si3.xlsx::sheet=Sheet1,cell=A184 si3.xlsx::sheet=Sheet1,cell=A1 si3.xlsx::sheet=Sheet1,cell=B184 si3.xlsx::sheet=Sheet1,cell=B1 si3.xlsx::sheet=Sheet1,cell=C184 si3.xlsx::sheet=Sheet1,cell=C1 si3.xlsx::sheet=Sheet1,cell=D184 si3.xlsx::sheet=Sheet1,cell=D1 si3.xlsx::sheet=Sheet1,cell=E184 si3.xlsx::sheet=Sheet1,cell=E1 si3.xlsx::sheet=Sheet1,cell=F184 si3.xlsx::sheet=Sheet1,cell=F1 si3.xlsx::sheet=Sheet1,cell=G184 si3.xlsx::sheet=Sheet1,cell=G1 | platform=MiNANO-form; organic_solvent=ethanol; organic_volume=100; aqueous_volume=300; buffer=sodium acetate; buffer_concentration=25; buffer_pH=5.0; aqueous_to_organic_flow_ratio=3:1; total_flow_rate=2000; postmix_dilution=40 uL suspension into 160 uL PBS; size_PDI_instrument=DynaPro Plate Reader III; acquisition_duration=5; acquisitions_per_sample=30; excluded_acquisitions=PDI value of 0 | main.pdf::page=3 | 0.188533333333333 Actual empty LNP PDI | mean ± SD stated globally; source-row statistic pending; no per-row SD |  | pending
结果 | si3_N0184_H | si3_N0184 | EMPTY_CHAR | empty | si3.xlsx | 184 | SM102 | DOPC | 2.5 | mM | 60 | 10 | 0.5 |  | molar % |  | EMPTY |  |  |  | particle_size | 38.52593 | nm | reported | measurement | si3.xlsx::sheet=Sheet1,cell=H185 si3.xlsx::sheet=Sheet1,cell=H1 | si3.xlsx::sheet=Sheet1,cell=A185 si3.xlsx::sheet=Sheet1,cell=A1 si3.xlsx::sheet=Sheet1,cell=B185 si3.xlsx::sheet=Sheet1,cell=B1 si3.xlsx::sheet=Sheet1,cell=C185 si3.xlsx::sheet=Sheet1,cell=C1 si3.xlsx::sheet=Sheet1,cell=D185 si3.xlsx::sheet=Sheet1,cell=D1 si3.xlsx::sheet=Sheet1,cell=E185 si3.xlsx::sheet=Sheet1,cell=E1 si3.xlsx::sheet=Sheet1,cell=F185 si3.xlsx::sheet=Sheet1,cell=F1 si3.xlsx::sheet=Sheet1,cell=G185 si3.xlsx::sheet=Sheet1,cell=G1 | platform=MiNANO-form; organic_solvent=ethanol; organic_volume=100; aqueous_volume=300; buffer=sodium acetate; buffer_concentration=25; buffer_pH=5.0; aqueous_to_organic_flow_ratio=3:1; total_flow_rate=2000; postmix_dilution=40 uL suspension into 160 uL PBS; size_PDI_instrument=DynaPro Plate Reader III; acquisition_duration=5; acquisitions_per_sample=30; excluded_acquisitions=PDI value of 0 | main.pdf::page=3 | 38.5259259259259 Actual empty LNP size (nm) | mean ± SD stated globally; source-row statistic pending; no per-row SD |  | pending
结果 | si3_N0184_I | si3_N0184 | EMPTY_CHAR | empty | si3.xlsx | 184 | SM102 | DOPC | 2.5 | mM | 60 | 10 | 0.5 |  | molar % |  | EMPTY |  |  |  | PDI | 0.06940741 | dimensionless | reported | measurement | si3.xlsx::sheet=Sheet1,cell=I185 si3.xlsx::sheet=Sheet1,cell=I1 | si3.xlsx::sheet=Sheet1,cell=A185 si3.xlsx::sheet=Sheet1,cell=A1 si3.xlsx::sheet=Sheet1,cell=B185 si3.xlsx::sheet=Sheet1,cell=B1 si3.xlsx::sheet=Sheet1,cell=C185 si3.xlsx::sheet=Sheet1,cell=C1 si3.xlsx::sheet=Sheet1,cell=D185 si3.xlsx::sheet=Sheet1,cell=D1 si3.xlsx::sheet=Sheet1,cell=E185 si3.xlsx::sheet=Sheet1,cell=E1 si3.xlsx::sheet=Sheet1,cell=F185 si3.xlsx::sheet=Sheet1,cell=F1 si3.xlsx::sheet=Sheet1,cell=G185 si3.xlsx::sheet=Sheet1,cell=G1 | platform=MiNANO-form; organic_solvent=ethanol; organic_volume=100; aqueous_volume=300; buffer=sodium acetate; buffer_concentration=25; buffer_pH=5.0; aqueous_to_organic_flow_ratio=3:1; total_flow_rate=2000; postmix_dilution=40 uL suspension into 160 uL PBS; size_PDI_instrument=DynaPro Plate Reader III; acquisition_duration=5; acquisitions_per_sample=30; excluded_acquisitions=PDI value of 0 | main.pdf::page=3 | 0.0694074074074074 Actual empty LNP PDI | mean ± SD stated globally; source-row statistic pending; no per-row SD |  | pending
结果 | si3_N0185_H | si3_N0185 | EMPTY_CHAR | empty | si3.xlsx | 185 | SM102 | DOPC | 2.5 | mM | 60 | 10 | 1.5 |  | molar % |  | EMPTY |  |  |  | particle_size | 41.77667 | nm | reported | measurement | si3.xlsx::sheet=Sheet1,cell=H186 si3.xlsx::sheet=Sheet1,cell=H1 | si3.xlsx::sheet=Sheet1,cell=A186 si3.xlsx::sheet=Sheet1,cell=A1 si3.xlsx::sheet=Sheet1,cell=B186 si3.xlsx::sheet=Sheet1,cell=B1 si3.xlsx::sheet=Sheet1,cell=C186 si3.xlsx::sheet=Sheet1,cell=C1 si3.xlsx::sheet=Sheet1,cell=D186 si3.xlsx::sheet=Sheet1,cell=D1 si3.xlsx::sheet=Sheet1,cell=E186 si3.xlsx::sheet=Sheet1,cell=E1 si3.xlsx::sheet=Sheet1,cell=F186 si3.xlsx::sheet=Sheet1,cell=F1 si3.xlsx::sheet=Sheet1,cell=G186 si3.xlsx::sheet=Sheet1,cell=G1 | platform=MiNANO-form; organic_solvent=ethanol; organic_volume=100; aqueous_volume=300; buffer=sodium acetate; buffer_concentration=25; buffer_pH=5.0; aqueous_to_organic_flow_ratio=3:1; total_flow_rate=2000; postmix_dilution=40 uL suspension into 160 uL PBS; size_PDI_instrument=DynaPro Plate Reader III; acquisition_duration=5; acquisitions_per_sample=30; excluded_acquisitions=PDI value of 0 | main.pdf::page=3 | 41.7766666666667 Actual empty LNP size (nm) | mean ± SD stated globally; source-row statistic pending; no per-row SD |  | pending
结果 | si3_N0185_I | si3_N0185 | EMPTY_CHAR | empty | si3.xlsx | 185 | SM102 | DOPC | 2.5 | mM | 60 | 10 | 1.5 |  | molar % |  | EMPTY |  |  |  | PDI | 0.1406 | dimensionless | reported | measurement | si3.xlsx::sheet=Sheet1,cell=I186 si3.xlsx::sheet=Sheet1,cell=I1 | si3.xlsx::sheet=Sheet1,cell=A186 si3.xlsx::sheet=Sheet1,cell=A1 si3.xlsx::sheet=Sheet1,cell=B186 si3.xlsx::sheet=Sheet1,cell=B1 si3.xlsx::sheet=Sheet1,cell=C186 si3.xlsx::sheet=Sheet1,cell=C1 si3.xlsx::sheet=Sheet1,cell=D186 si3.xlsx::sheet=Sheet1,cell=D1 si3.xlsx::sheet=Sheet1,cell=E186 si3.xlsx::sheet=Sheet1,cell=E1 si3.xlsx::sheet=Sheet1,cell=F186 si3.xlsx::sheet=Sheet1,cell=F1 si3.xlsx::sheet=Sheet1,cell=G186 si3.xlsx::sheet=Sheet1,cell=G1 | platform=MiNANO-form; organic_solvent=ethanol; organic_volume=100; aqueous_volume=300; buffer=sodium acetate; buffer_concentration=25; buffer_pH=5.0; aqueous_to_organic_flow_ratio=3:1; total_flow_rate=2000; postmix_dilution=40 uL suspension into 160 uL PBS; size_PDI_instrument=DynaPro Plate Reader III; acquisition_duration=5; acquisitions_per_sample=30; excluded_acquisitions=PDI value of 0 | main.pdf::page=3 | 0.1406 Actual empty LNP PDI | mean ± SD stated globally; source-row statistic pending; no per-row SD |  | pending
结果 | si3_N0186_H | si3_N0186 | EMPTY_CHAR | empty | si3.xlsx | 186 | SM102 | DOPC | 2.5 | mM | 60 | 10 | 2.5 |  | molar % |  | EMPTY |  |  |  | particle_size | 37.1 | nm | reported | measurement | si3.xlsx::sheet=Sheet1,cell=H187 si3.xlsx::sheet=Sheet1,cell=H1 | si3.xlsx::sheet=Sheet1,cell=A187 si3.xlsx::sheet=Sheet1,cell=A1 si3.xlsx::sheet=Sheet1,cell=B187 si3.xlsx::sheet=Sheet1,cell=B1 si3.xlsx::sheet=Sheet1,cell=C187 si3.xlsx::sheet=Sheet1,cell=C1 si3.xlsx::sheet=Sheet1,cell=D187 si3.xlsx::sheet=Sheet1,cell=D1 si3.xlsx::sheet=Sheet1,cell=E187 si3.xlsx::sheet=Sheet1,cell=E1 si3.xlsx::sheet=Sheet1,cell=F187 si3.xlsx::sheet=Sheet1,cell=F1 si3.xlsx::sheet=Sheet1,cell=G187 si3.xlsx::sheet=Sheet1,cell=G1 | platform=MiNANO-form; organic_solvent=ethanol; organic_volume=100; aqueous_volume=300; buffer=sodium acetate; buffer_concentration=25; buffer_pH=5.0; aqueous_to_organic_flow_ratio=3:1; total_flow_rate=2000; postmix_dilution=40 uL suspension into 160 uL PBS; size_PDI_instrument=DynaPro Plate Reader III; acquisition_duration=5; acquisitions_per_sample=30; excluded_acquisitions=PDI value of 0 | main.pdf::page=3 | 37.1 Actual empty LNP size (nm) | mean ± SD stated globally; source-row statistic pending; no per-row SD |  | pending
结果 | si3_N0186_I | si3_N0186 | EMPTY_CHAR | empty | si3.xlsx | 186 | SM102 | DOPC | 2.5 | mM | 60 | 10 | 2.5 |  | molar % |  | EMPTY |  |  |  | PDI | 0.04035 | dimensionless | reported | measurement | si3.xlsx::sheet=Sheet1,cell=I187 si3.xlsx::sheet=Sheet1,cell=I1 | si3.xlsx::sheet=Sheet1,cell=A187 si3.xlsx::sheet=Sheet1,cell=A1 si3.xlsx::sheet=Sheet1,cell=B187 si3.xlsx::sheet=Sheet1,cell=B1 si3.xlsx::sheet=Sheet1,cell=C187 si3.xlsx::sheet=Sheet1,cell=C1 si3.xlsx::sheet=Sheet1,cell=D187 si3.xlsx::sheet=Sheet1,cell=D1 si3.xlsx::sheet=Sheet1,cell=E187 si3.xlsx::sheet=Sheet1,cell=E1 si3.xlsx::sheet=Sheet1,cell=F187 si3.xlsx::sheet=Sheet1,cell=F1 si3.xlsx::sheet=Sheet1,cell=G187 si3.xlsx::sheet=Sheet1,cell=G1 | platform=MiNANO-form; organic_solvent=ethanol; organic_volume=100; aqueous_volume=300; buffer=sodium acetate; buffer_concentration=25; buffer_pH=5.0; aqueous_to_organic_flow_ratio=3:1; total_flow_rate=2000; postmix_dilution=40 uL suspension into 160 uL PBS; size_PDI_instrument=DynaPro Plate Reader III; acquisition_duration=5; acquisitions_per_sample=30; excluded_acquisitions=PDI value of 0 | main.pdf::page=3 | 0.04035 Actual empty LNP PDI | mean ± SD stated globally; source-row statistic pending; no per-row SD |  | pending
结果 | si3_N0187_H | si3_N0187 | EMPTY_CHAR | empty | si3.xlsx | 187 | SM102 | DOPC | 2.5 | mM | 60 | 16 | 0.5 |  | molar % |  | EMPTY |  |  |  | particle_size | 42.93214 | nm | reported | measurement | si3.xlsx::sheet=Sheet1,cell=H188 si3.xlsx::sheet=Sheet1,cell=H1 | si3.xlsx::sheet=Sheet1,cell=A188 si3.xlsx::sheet=Sheet1,cell=A1 si3.xlsx::sheet=Sheet1,cell=B188 si3.xlsx::sheet=Sheet1,cell=B1 si3.xlsx::sheet=Sheet1,cell=C188 si3.xlsx::sheet=Sheet1,cell=C1 si3.xlsx::sheet=Sheet1,cell=D188 si3.xlsx::sheet=Sheet1,cell=D1 si3.xlsx::sheet=Sheet1,cell=E188 si3.xlsx::sheet=Sheet1,cell=E1 si3.xlsx::sheet=Sheet1,cell=F188 si3.xlsx::sheet=Sheet1,cell=F1 si3.xlsx::sheet=Sheet1,cell=G188 si3.xlsx::sheet=Sheet1,cell=G1 | platform=MiNANO-form; organic_solvent=ethanol; organic_volume=100; aqueous_volume=300; buffer=sodium acetate; buffer_concentration=25; buffer_pH=5.0; aqueous_to_organic_flow_ratio=3:1; total_flow_rate=2000; postmix_dilution=40 uL suspension into 160 uL PBS; size_PDI_instrument=DynaPro Plate Reader III; acquisition_duration=5; acquisitions_per_sample=30; excluded_acquisitions=PDI value of 0 | main.pdf::page=3 | 42.9321428571429 Actual empty LNP size (nm) | mean ± SD stated globally; source-row statistic pending; no per-row SD |  | pending
结果 | si3_N0187_I | si3_N0187 | EMPTY_CHAR | empty | si3.xlsx | 187 | SM102 | DOPC | 2.5 | mM | 60 | 16 | 0.5 |  | molar % |  | EMPTY |  |  |  | PDI | 0.07532143 | dimensionless | reported | measurement | si3.xlsx::sheet=Sheet1,cell=I188 si3.xlsx::sheet=Sheet1,cell=I1 | si3.xlsx::sheet=Sheet1,cell=A188 si3.xlsx::sheet=Sheet1,cell=A1 si3.xlsx::sheet=Sheet1,cell=B188 si3.xlsx::sheet=Sheet1,cell=B1 si3.xlsx::sheet=Sheet1,cell=C188 si3.xlsx::sheet=Sheet1,cell=C1 si3.xlsx::sheet=Sheet1,cell=D188 si3.xlsx::sheet=Sheet1,cell=D1 si3.xlsx::sheet=Sheet1,cell=E188 si3.xlsx::sheet=Sheet1,cell=E1 si3.xlsx::sheet=Sheet1,cell=F188 si3.xlsx::sheet=Sheet1,cell=F1 si3.xlsx::sheet=Sheet1,cell=G188 si3.xlsx::sheet=Sheet1,cell=G1 | platform=MiNANO-form; organic_solvent=ethanol; organic_volume=100; aqueous_volume=300; buffer=sodium acetate; buffer_concentration=25; buffer_pH=5.0; aqueous_to_organic_flow_ratio=3:1; total_flow_rate=2000; postmix_dilution=40 uL suspension into 160 uL PBS; size_PDI_instrument=DynaPro Plate Reader III; acquisition_duration=5; acquisitions_per_sample=30; excluded_acquisitions=PDI value of 0 | main.pdf::page=3 | 0.0753214285714286 Actual empty LNP PDI | mean ± SD stated globally; source-row statistic pending; no per-row SD |  | pending
结果 | si3_N0188_H | si3_N0188 | EMPTY_CHAR | empty | si3.xlsx | 188 | SM102 | DOPC | 2.5 | mM | 60 | 16 | 1.5 |  | molar % |  | EMPTY |  |  |  | particle_size | 36.23462 | nm | reported | measurement | si3.xlsx::sheet=Sheet1,cell=H189 si3.xlsx::sheet=Sheet1,cell=H1 | si3.xlsx::sheet=Sheet1,cell=A189 si3.xlsx::sheet=Sheet1,cell=A1 si3.xlsx::sheet=Sheet1,cell=B189 si3.xlsx::sheet=Sheet1,cell=B1 si3.xlsx::sheet=Sheet1,cell=C189 si3.xlsx::sheet=Sheet1,cell=C1 si3.xlsx::sheet=Sheet1,cell=D189 si3.xlsx::sheet=Sheet1,cell=D1 si3.xlsx::sheet=Sheet1,cell=E189 si3.xlsx::sheet=Sheet1,cell=E1 si3.xlsx::sheet=Sheet1,cell=F189 si3.xlsx::sheet=Sheet1,cell=F1 si3.xlsx::sheet=Sheet1,cell=G189 si3.xlsx::sheet=Sheet1,cell=G1 | platform=MiNANO-form; organic_solvent=ethanol; organic_volume=100; aqueous_volume=300; buffer=sodium acetate; buffer_concentration=25; buffer_pH=5.0; aqueous_to_organic_flow_ratio=3:1; total_flow_rate=2000; postmix_dilution=40 uL suspension into 160 uL PBS; size_PDI_instrument=DynaPro Plate Reader III; acquisition_duration=5; acquisitions_per_sample=30; excluded_acquisitions=PDI value of 0 | main.pdf::page=3 | 36.2346153846154 Actual empty LNP size (nm) | mean ± SD stated globally; source-row statistic pending; no per-row SD |  | pending
结果 | si3_N0188_I | si3_N0188 | EMPTY_CHAR | empty | si3.xlsx | 188 | SM102 | DOPC | 2.5 | mM | 60 | 16 | 1.5 |  | molar % |  | EMPTY |  |  |  | PDI | 0.07726923 | dimensionless | reported | measurement | si3.xlsx::sheet=Sheet1,cell=I189 si3.xlsx::sheet=Sheet1,cell=I1 | si3.xlsx::sheet=Sheet1,cell=A189 si3.xlsx::sheet=Sheet1,cell=A1 si3.xlsx::sheet=Sheet1,cell=B189 si3.xlsx::sheet=Sheet1,cell=B1 si3.xlsx::sheet=Sheet1,cell=C189 si3.xlsx::sheet=Sheet1,cell=C1 si3.xlsx::sheet=Sheet1,cell=D189 si3.xlsx::sheet=Sheet1,cell=D1 si3.xlsx::sheet=Sheet1,cell=E189 si3.xlsx::sheet=Sheet1,cell=E1 si3.xlsx::sheet=Sheet1,cell=F189 si3.xlsx::sheet=Sheet1,cell=F1 si3.xlsx::sheet=Sheet1,cell=G189 si3.xlsx::sheet=Sheet1,cell=G1 | platform=MiNANO-form; organic_solvent=ethanol; organic_volume=100; aqueous_volume=300; buffer=sodium acetate; buffer_concentration=25; buffer_pH=5.0; aqueous_to_organic_flow_ratio=3:1; total_flow_rate=2000; postmix_dilution=40 uL suspension into 160 uL PBS; size_PDI_instrument=DynaPro Plate Reader III; acquisition_duration=5; acquisitions_per_sample=30; excluded_acquisitions=PDI value of 0 | main.pdf::page=3 | 0.0772692307692308 Actual empty LNP PDI | mean ± SD stated globally; source-row statistic pending; no per-row SD |  | pending
结果 | si3_N0189_H | si3_N0189 | EMPTY_CHAR | empty | si3.xlsx | 189 | SM102 | DOPC | 2.5 | mM | 60 | 16 | 2.5 |  | molar % |  | EMPTY |  |  |  | particle_size | 33.78182 | nm | reported | measurement | si3.xlsx::sheet=Sheet1,cell=H190 si3.xlsx::sheet=Sheet1,cell=H1 | si3.xlsx::sheet=Sheet1,cell=A190 si3.xlsx::sheet=Sheet1,cell=A1 si3.xlsx::sheet=Sheet1,cell=B190 si3.xlsx::sheet=Sheet1,cell=B1 si3.xlsx::sheet=Sheet1,cell=C190 si3.xlsx::sheet=Sheet1,cell=C1 si3.xlsx::sheet=Sheet1,cell=D190 si3.xlsx::sheet=Sheet1,cell=D1 si3.xlsx::sheet=Sheet1,cell=E190 si3.xlsx::sheet=Sheet1,cell=E1 si3.xlsx::sheet=Sheet1,cell=F190 si3.xlsx::sheet=Sheet1,cell=F1 si3.xlsx::sheet=Sheet1,cell=G190 si3.xlsx::sheet=Sheet1,cell=G1 | platform=MiNANO-form; organic_solvent=ethanol; organic_volume=100; aqueous_volume=300; buffer=sodium acetate; buffer_concentration=25; buffer_pH=5.0; aqueous_to_organic_flow_ratio=3:1; total_flow_rate=2000; postmix_dilution=40 uL suspension into 160 uL PBS; size_PDI_instrument=DynaPro Plate Reader III; acquisition_duration=5; acquisitions_per_sample=30; excluded_acquisitions=PDI value of 0 | main.pdf::page=3 | 33.7818181818182 Actual empty LNP size (nm) | mean ± SD stated globally; source-row statistic pending; no per-row SD |  | pending
结果 | si3_N0189_I | si3_N0189 | EMPTY_CHAR | empty | si3.xlsx | 189 | SM102 | DOPC | 2.5 | mM | 60 | 16 | 2.5 |  | molar % |  | EMPTY |  |  |  | PDI | 0.03895455 | dimensionless | reported | measurement | si3.xlsx::sheet=Sheet1,cell=I190 si3.xlsx::sheet=Sheet1,cell=I1 | si3.xlsx::sheet=Sheet1,cell=A190 si3.xlsx::sheet=Sheet1,cell=A1 si3.xlsx::sheet=Sheet1,cell=B190 si3.xlsx::sheet=Sheet1,cell=B1 si3.xlsx::sheet=Sheet1,cell=C190 si3.xlsx::sheet=Sheet1,cell=C1 si3.xlsx::sheet=Sheet1,cell=D190 si3.xlsx::sheet=Sheet1,cell=D1 si3.xlsx::sheet=Sheet1,cell=E190 si3.xlsx::sheet=Sheet1,cell=E1 si3.xlsx::sheet=Sheet1,cell=F190 si3.xlsx::sheet=Sheet1,cell=F1 si3.xlsx::sheet=Sheet1,cell=G190 si3.xlsx::sheet=Sheet1,cell=G1 | platform=MiNANO-form; organic_solvent=ethanol; organic_volume=100; aqueous_volume=300; buffer=sodium acetate; buffer_concentration=25; buffer_pH=5.0; aqueous_to_organic_flow_ratio=3:1; total_flow_rate=2000; postmix_dilution=40 uL suspension into 160 uL PBS; size_PDI_instrument=DynaPro Plate Reader III; acquisition_duration=5; acquisitions_per_sample=30; excluded_acquisitions=PDI value of 0 | main.pdf::page=3 | 0.0389545454545455 Actual empty LNP PDI | mean ± SD stated globally; source-row statistic pending; no per-row SD |  | pending
结果 | si3_N0190_H | si3_N0190 | EMPTY_CHAR | empty | si3.xlsx | 190 | SM102 | DOPC | 1.25 | mM | 40 | 4 | 0.5 |  | molar % |  | EMPTY |  |  |  | particle_size | 65.42941 | nm | reported | measurement | si3.xlsx::sheet=Sheet1,cell=H191 si3.xlsx::sheet=Sheet1,cell=H1 | si3.xlsx::sheet=Sheet1,cell=A191 si3.xlsx::sheet=Sheet1,cell=A1 si3.xlsx::sheet=Sheet1,cell=B191 si3.xlsx::sheet=Sheet1,cell=B1 si3.xlsx::sheet=Sheet1,cell=C191 si3.xlsx::sheet=Sheet1,cell=C1 si3.xlsx::sheet=Sheet1,cell=D191 si3.xlsx::sheet=Sheet1,cell=D1 si3.xlsx::sheet=Sheet1,cell=E191 si3.xlsx::sheet=Sheet1,cell=E1 si3.xlsx::sheet=Sheet1,cell=F191 si3.xlsx::sheet=Sheet1,cell=F1 si3.xlsx::sheet=Sheet1,cell=G191 si3.xlsx::sheet=Sheet1,cell=G1 | platform=MiNANO-form; organic_solvent=ethanol; organic_volume=100; aqueous_volume=300; buffer=sodium acetate; buffer_concentration=25; buffer_pH=5.0; aqueous_to_organic_flow_ratio=3:1; total_flow_rate=2000; postmix_dilution=40 uL suspension into 160 uL PBS; size_PDI_instrument=DynaPro Plate Reader III; acquisition_duration=5; acquisitions_per_sample=30; excluded_acquisitions=PDI value of 0 | main.pdf::page=3 | 65.4294117647059 Actual empty LNP size (nm) | mean ± SD stated globally; source-row statistic pending; no per-row SD |  | pending
结果 | si3_N0190_I | si3_N0190 | EMPTY_CHAR | empty | si3.xlsx | 190 | SM102 | DOPC | 1.25 | mM | 40 | 4 | 0.5 |  | molar % |  | EMPTY |  |  |  | PDI | 0.04447059 | dimensionless | reported | measurement | si3.xlsx::sheet=Sheet1,cell=I191 si3.xlsx::sheet=Sheet1,cell=I1 | si3.xlsx::sheet=Sheet1,cell=A191 si3.xlsx::sheet=Sheet1,cell=A1 si3.xlsx::sheet=Sheet1,cell=B191 si3.xlsx::sheet=Sheet1,cell=B1 si3.xlsx::sheet=Sheet1,cell=C191 si3.xlsx::sheet=Sheet1,cell=C1 si3.xlsx::sheet=Sheet1,cell=D191 si3.xlsx::sheet=Sheet1,cell=D1 si3.xlsx::sheet=Sheet1,cell=E191 si3.xlsx::sheet=Sheet1,cell=E1 si3.xlsx::sheet=Sheet1,cell=F191 si3.xlsx::sheet=Sheet1,cell=F1 si3.xlsx::sheet=Sheet1,cell=G191 si3.xlsx::sheet=Sheet1,cell=G1 | platform=MiNANO-form; organic_solvent=ethanol; organic_volume=100; aqueous_volume=300; buffer=sodium acetate; buffer_concentration=25; buffer_pH=5.0; aqueous_to_organic_flow_ratio=3:1; total_flow_rate=2000; postmix_dilution=40 uL suspension into 160 uL PBS; size_PDI_instrument=DynaPro Plate Reader III; acquisition_duration=5; acquisitions_per_sample=30; excluded_acquisitions=PDI value of 0 | main.pdf::page=3 | 0.0444705882352941 Actual empty LNP PDI | mean ± SD stated globally; source-row statistic pending; no per-row SD |  | pending
结果 | si3_N0191_H | si3_N0191 | EMPTY_CHAR | empty | si3.xlsx | 191 | SM102 | DOPC | 1.25 | mM | 40 | 4 | 1.5 |  | molar % |  | EMPTY |  |  |  | particle_size | 44.13125 | nm | reported | measurement | si3.xlsx::sheet=Sheet1,cell=H192 si3.xlsx::sheet=Sheet1,cell=H1 | si3.xlsx::sheet=Sheet1,cell=A192 si3.xlsx::sheet=Sheet1,cell=A1 si3.xlsx::sheet=Sheet1,cell=B192 si3.xlsx::sheet=Sheet1,cell=B1 si3.xlsx::sheet=Sheet1,cell=C192 si3.xlsx::sheet=Sheet1,cell=C1 si3.xlsx::sheet=Sheet1,cell=D192 si3.xlsx::sheet=Sheet1,cell=D1 si3.xlsx::sheet=Sheet1,cell=E192 si3.xlsx::sheet=Sheet1,cell=E1 si3.xlsx::sheet=Sheet1,cell=F192 si3.xlsx::sheet=Sheet1,cell=F1 si3.xlsx::sheet=Sheet1,cell=G192 si3.xlsx::sheet=Sheet1,cell=G1 | platform=MiNANO-form; organic_solvent=ethanol; organic_volume=100; aqueous_volume=300; buffer=sodium acetate; buffer_concentration=25; buffer_pH=5.0; aqueous_to_organic_flow_ratio=3:1; total_flow_rate=2000; postmix_dilution=40 uL suspension into 160 uL PBS; size_PDI_instrument=DynaPro Plate Reader III; acquisition_duration=5; acquisitions_per_sample=30; excluded_acquisitions=PDI value of 0 | main.pdf::page=3 | 44.13125 Actual empty LNP size (nm) | mean ± SD stated globally; source-row statistic pending; no per-row SD |  | pending
结果 | si3_N0191_I | si3_N0191 | EMPTY_CHAR | empty | si3.xlsx | 191 | SM102 | DOPC | 1.25 | mM | 40 | 4 | 1.5 |  | molar % |  | EMPTY |  |  |  | PDI | 0.04725 | dimensionless | reported | measurement | si3.xlsx::sheet=Sheet1,cell=I192 si3.xlsx::sheet=Sheet1,cell=I1 | si3.xlsx::sheet=Sheet1,cell=A192 si3.xlsx::sheet=Sheet1,cell=A1 si3.xlsx::sheet=Sheet1,cell=B192 si3.xlsx::sheet=Sheet1,cell=B1 si3.xlsx::sheet=Sheet1,cell=C192 si3.xlsx::sheet=Sheet1,cell=C1 si3.xlsx::sheet=Sheet1,cell=D192 si3.xlsx::sheet=Sheet1,cell=D1 si3.xlsx::sheet=Sheet1,cell=E192 si3.xlsx::sheet=Sheet1,cell=E1 si3.xlsx::sheet=Sheet1,cell=F192 si3.xlsx::sheet=Sheet1,cell=F1 si3.xlsx::sheet=Sheet1,cell=G192 si3.xlsx::sheet=Sheet1,cell=G1 | platform=MiNANO-form; organic_solvent=ethanol; organic_volume=100; aqueous_volume=300; buffer=sodium acetate; buffer_concentration=25; buffer_pH=5.0; aqueous_to_organic_flow_ratio=3:1; total_flow_rate=2000; postmix_dilution=40 uL suspension into 160 uL PBS; size_PDI_instrument=DynaPro Plate Reader III; acquisition_duration=5; acquisitions_per_sample=30; excluded_acquisitions=PDI value of 0 | main.pdf::page=3 | 0.04725 Actual empty LNP PDI | mean ± SD stated globally; source-row statistic pending; no per-row SD |  | pending
结果 | si3_N0192_H | si3_N0192 | EMPTY_CHAR | empty | si3.xlsx | 192 | SM102 | DOPC | 1.25 | mM | 40 | 4 | 2.5 |  | molar % |  | EMPTY |  |  |  | particle_size | 37.108 | nm | reported | measurement | si3.xlsx::sheet=Sheet1,cell=H193 si3.xlsx::sheet=Sheet1,cell=H1 | si3.xlsx::sheet=Sheet1,cell=A193 si3.xlsx::sheet=Sheet1,cell=A1 si3.xlsx::sheet=Sheet1,cell=B193 si3.xlsx::sheet=Sheet1,cell=B1 si3.xlsx::sheet=Sheet1,cell=C193 si3.xlsx::sheet=Sheet1,cell=C1 si3.xlsx::sheet=Sheet1,cell=D193 si3.xlsx::sheet=Sheet1,cell=D1 si3.xlsx::sheet=Sheet1,cell=E193 si3.xlsx::sheet=Sheet1,cell=E1 si3.xlsx::sheet=Sheet1,cell=F193 si3.xlsx::sheet=Sheet1,cell=F1 si3.xlsx::sheet=Sheet1,cell=G193 si3.xlsx::sheet=Sheet1,cell=G1 | platform=MiNANO-form; organic_solvent=ethanol; organic_volume=100; aqueous_volume=300; buffer=sodium acetate; buffer_concentration=25; buffer_pH=5.0; aqueous_to_organic_flow_ratio=3:1; total_flow_rate=2000; postmix_dilution=40 uL suspension into 160 uL PBS; size_PDI_instrument=DynaPro Plate Reader III; acquisition_duration=5; acquisitions_per_sample=30; excluded_acquisitions=PDI value of 0 | main.pdf::page=3 | 37.108 Actual empty LNP size (nm) | mean ± SD stated globally; source-row statistic pending; no per-row SD |  | pending
结果 | si3_N0192_I | si3_N0192 | EMPTY_CHAR | empty | si3.xlsx | 192 | SM102 | DOPC | 1.25 | mM | 40 | 4 | 2.5 |  | molar % |  | EMPTY |  |  |  | PDI | 0.06324 | dimensionless | reported | measurement | si3.xlsx::sheet=Sheet1,cell=I193 si3.xlsx::sheet=Sheet1,cell=I1 | si3.xlsx::sheet=Sheet1,cell=A193 si3.xlsx::sheet=Sheet1,cell=A1 si3.xlsx::sheet=Sheet1,cell=B193 si3.xlsx::sheet=Sheet1,cell=B1 si3.xlsx::sheet=Sheet1,cell=C193 si3.xlsx::sheet=Sheet1,cell=C1 si3.xlsx::sheet=Sheet1,cell=D193 si3.xlsx::sheet=Sheet1,cell=D1 si3.xlsx::sheet=Sheet1,cell=E193 si3.xlsx::sheet=Sheet1,cell=E1 si3.xlsx::sheet=Sheet1,cell=F193 si3.xlsx::sheet=Sheet1,cell=F1 si3.xlsx::sheet=Sheet1,cell=G193 si3.xlsx::sheet=Sheet1,cell=G1 | platform=MiNANO-form; organic_solvent=ethanol; organic_volume=100; aqueous_volume=300; buffer=sodium acetate; buffer_concentration=25; buffer_pH=5.0; aqueous_to_organic_flow_ratio=3:1; total_flow_rate=2000; postmix_dilution=40 uL suspension into 160 uL PBS; size_PDI_instrument=DynaPro Plate Reader III; acquisition_duration=5; acquisitions_per_sample=30; excluded_acquisitions=PDI value of 0 | main.pdf::page=3 | 0.06324 Actual empty LNP PDI | mean ± SD stated globally; source-row statistic pending; no per-row SD |  | pending
结果 | si3_N0193_H | si3_N0193 | EMPTY_CHAR | empty | si3.xlsx | 193 | SM102 | DOPC | 1.25 | mM | 40 | 10 | 0.5 |  | molar % |  | EMPTY |  |  |  | particle_size | 43.63333 | nm | reported | measurement | si3.xlsx::sheet=Sheet1,cell=H194 si3.xlsx::sheet=Sheet1,cell=H1 | si3.xlsx::sheet=Sheet1,cell=A194 si3.xlsx::sheet=Sheet1,cell=A1 si3.xlsx::sheet=Sheet1,cell=B194 si3.xlsx::sheet=Sheet1,cell=B1 si3.xlsx::sheet=Sheet1,cell=C194 si3.xlsx::sheet=Sheet1,cell=C1 si3.xlsx::sheet=Sheet1,cell=D194 si3.xlsx::sheet=Sheet1,cell=D1 si3.xlsx::sheet=Sheet1,cell=E194 si3.xlsx::sheet=Sheet1,cell=E1 si3.xlsx::sheet=Sheet1,cell=F194 si3.xlsx::sheet=Sheet1,cell=F1 si3.xlsx::sheet=Sheet1,cell=G194 si3.xlsx::sheet=Sheet1,cell=G1 | platform=MiNANO-form; organic_solvent=ethanol; organic_volume=100; aqueous_volume=300; buffer=sodium acetate; buffer_concentration=25; buffer_pH=5.0; aqueous_to_organic_flow_ratio=3:1; total_flow_rate=2000; postmix_dilution=40 uL suspension into 160 uL PBS; size_PDI_instrument=DynaPro Plate Reader III; acquisition_duration=5; acquisitions_per_sample=30; excluded_acquisitions=PDI value of 0 | main.pdf::page=3 | 43.6333333333333 Actual empty LNP size (nm) | mean ± SD stated globally; source-row statistic pending; no per-row SD |  | pending
结果 | si3_N0193_I | si3_N0193 | EMPTY_CHAR | empty | si3.xlsx | 193 | SM102 | DOPC | 1.25 | mM | 40 | 10 | 0.5 |  | molar % |  | EMPTY |  |  |  | PDI | 0.04941667 | dimensionless | reported | measurement | si3.xlsx::sheet=Sheet1,cell=I194 si3.xlsx::sheet=Sheet1,cell=I1 | si3.xlsx::sheet=Sheet1,cell=A194 si3.xlsx::sheet=Sheet1,cell=A1 si3.xlsx::sheet=Sheet1,cell=B194 si3.xlsx::sheet=Sheet1,cell=B1 si3.xlsx::sheet=Sheet1,cell=C194 si3.xlsx::sheet=Sheet1,cell=C1 si3.xlsx::sheet=Sheet1,cell=D194 si3.xlsx::sheet=Sheet1,cell=D1 si3.xlsx::sheet=Sheet1,cell=E194 si3.xlsx::sheet=Sheet1,cell=E1 si3.xlsx::sheet=Sheet1,cell=F194 si3.xlsx::sheet=Sheet1,cell=F1 si3.xlsx::sheet=Sheet1,cell=G194 si3.xlsx::sheet=Sheet1,cell=G1 | platform=MiNANO-form; organic_solvent=ethanol; organic_volume=100; aqueous_volume=300; buffer=sodium acetate; buffer_concentration=25; buffer_pH=5.0; aqueous_to_organic_flow_ratio=3:1; total_flow_rate=2000; postmix_dilution=40 uL suspension into 160 uL PBS; size_PDI_instrument=DynaPro Plate Reader III; acquisition_duration=5; acquisitions_per_sample=30; excluded_acquisitions=PDI value of 0 | main.pdf::page=3 | 0.0494166666666667 Actual empty LNP PDI | mean ± SD stated globally; source-row statistic pending; no per-row SD |  | pending
结果 | si3_N0194_H | si3_N0194 | EMPTY_CHAR | empty | si3.xlsx | 194 | SM102 | DOPC | 1.25 | mM | 40 | 10 | 1.5 |  | molar % |  | EMPTY |  |  |  | particle_size | 35.05 | nm | reported | measurement | si3.xlsx::sheet=Sheet1,cell=H195 si3.xlsx::sheet=Sheet1,cell=H1 | si3.xlsx::sheet=Sheet1,cell=A195 si3.xlsx::sheet=Sheet1,cell=A1 si3.xlsx::sheet=Sheet1,cell=B195 si3.xlsx::sheet=Sheet1,cell=B1 si3.xlsx::sheet=Sheet1,cell=C195 si3.xlsx::sheet=Sheet1,cell=C1 si3.xlsx::sheet=Sheet1,cell=D195 si3.xlsx::sheet=Sheet1,cell=D1 si3.xlsx::sheet=Sheet1,cell=E195 si3.xlsx::sheet=Sheet1,cell=E1 si3.xlsx::sheet=Sheet1,cell=F195 si3.xlsx::sheet=Sheet1,cell=F1 si3.xlsx::sheet=Sheet1,cell=G195 si3.xlsx::sheet=Sheet1,cell=G1 | platform=MiNANO-form; organic_solvent=ethanol; organic_volume=100; aqueous_volume=300; buffer=sodium acetate; buffer_concentration=25; buffer_pH=5.0; aqueous_to_organic_flow_ratio=3:1; total_flow_rate=2000; postmix_dilution=40 uL suspension into 160 uL PBS; size_PDI_instrument=DynaPro Plate Reader III; acquisition_duration=5; acquisitions_per_sample=30; excluded_acquisitions=PDI value of 0 | main.pdf::page=3 | 35.05 Actual empty LNP size (nm) | mean ± SD stated globally; source-row statistic pending; no per-row SD |  | pending
结果 | si3_N0194_I | si3_N0194 | EMPTY_CHAR | empty | si3.xlsx | 194 | SM102 | DOPC | 1.25 | mM | 40 | 10 | 1.5 |  | molar % |  | EMPTY |  |  |  | PDI | 0.1078667 | dimensionless | reported | measurement | si3.xlsx::sheet=Sheet1,cell=I195 si3.xlsx::sheet=Sheet1,cell=I1 | si3.xlsx::sheet=Sheet1,cell=A195 si3.xlsx::sheet=Sheet1,cell=A1 si3.xlsx::sheet=Sheet1,cell=B195 si3.xlsx::sheet=Sheet1,cell=B1 si3.xlsx::sheet=Sheet1,cell=C195 si3.xlsx::sheet=Sheet1,cell=C1 si3.xlsx::sheet=Sheet1,cell=D195 si3.xlsx::sheet=Sheet1,cell=D1 si3.xlsx::sheet=Sheet1,cell=E195 si3.xlsx::sheet=Sheet1,cell=E1 si3.xlsx::sheet=Sheet1,cell=F195 si3.xlsx::sheet=Sheet1,cell=F1 si3.xlsx::sheet=Sheet1,cell=G195 si3.xlsx::sheet=Sheet1,cell=G1 | platform=MiNANO-form; organic_solvent=ethanol; organic_volume=100; aqueous_volume=300; buffer=sodium acetate; buffer_concentration=25; buffer_pH=5.0; aqueous_to_organic_flow_ratio=3:1; total_flow_rate=2000; postmix_dilution=40 uL suspension into 160 uL PBS; size_PDI_instrument=DynaPro Plate Reader III; acquisition_duration=5; acquisitions_per_sample=30; excluded_acquisitions=PDI value of 0 | main.pdf::page=3 | 0.107866666666667 Actual empty LNP PDI | mean ± SD stated globally; source-row statistic pending; no per-row SD |  | pending
结果 | si3_N0195_H | si3_N0195 | EMPTY_CHAR | empty | si3.xlsx | 195 | SM102 | DOPC | 1.25 | mM | 40 | 10 | 2.5 |  | molar % |  | EMPTY |  |  |  | particle_size | 31.00667 | nm | reported | measurement | si3.xlsx::sheet=Sheet1,cell=H196 si3.xlsx::sheet=Sheet1,cell=H1 | si3.xlsx::sheet=Sheet1,cell=A196 si3.xlsx::sheet=Sheet1,cell=A1 si3.xlsx::sheet=Sheet1,cell=B196 si3.xlsx::sheet=Sheet1,cell=B1 si3.xlsx::sheet=Sheet1,cell=C196 si3.xlsx::sheet=Sheet1,cell=C1 si3.xlsx::sheet=Sheet1,cell=D196 si3.xlsx::sheet=Sheet1,cell=D1 si3.xlsx::sheet=Sheet1,cell=E196 si3.xlsx::sheet=Sheet1,cell=E1 si3.xlsx::sheet=Sheet1,cell=F196 si3.xlsx::sheet=Sheet1,cell=F1 si3.xlsx::sheet=Sheet1,cell=G196 si3.xlsx::sheet=Sheet1,cell=G1 | platform=MiNANO-form; organic_solvent=ethanol; organic_volume=100; aqueous_volume=300; buffer=sodium acetate; buffer_concentration=25; buffer_pH=5.0; aqueous_to_organic_flow_ratio=3:1; total_flow_rate=2000; postmix_dilution=40 uL suspension into 160 uL PBS; size_PDI_instrument=DynaPro Plate Reader III; acquisition_duration=5; acquisitions_per_sample=30; excluded_acquisitions=PDI value of 0 | main.pdf::page=3 | 31.0066666666667 Actual empty LNP size (nm) | mean ± SD stated globally; source-row statistic pending; no per-row SD |  | pending
结果 | si3_N0195_I | si3_N0195 | EMPTY_CHAR | empty | si3.xlsx | 195 | SM102 | DOPC | 1.25 | mM | 40 | 10 | 2.5 |  | molar % |  | EMPTY |  |  |  | PDI | 0.1035 | dimensionless | reported | measurement | si3.xlsx::sheet=Sheet1,cell=I196 si3.xlsx::sheet=Sheet1,cell=I1 | si3.xlsx::sheet=Sheet1,cell=A196 si3.xlsx::sheet=Sheet1,cell=A1 si3.xlsx::sheet=Sheet1,cell=B196 si3.xlsx::sheet=Sheet1,cell=B1 si3.xlsx::sheet=Sheet1,cell=C196 si3.xlsx::sheet=Sheet1,cell=C1 si3.xlsx::sheet=Sheet1,cell=D196 si3.xlsx::sheet=Sheet1,cell=D1 si3.xlsx::sheet=Sheet1,cell=E196 si3.xlsx::sheet=Sheet1,cell=E1 si3.xlsx::sheet=Sheet1,cell=F196 si3.xlsx::sheet=Sheet1,cell=F1 si3.xlsx::sheet=Sheet1,cell=G196 si3.xlsx::sheet=Sheet1,cell=G1 | platform=MiNANO-form; organic_solvent=ethanol; organic_volume=100; aqueous_volume=300; buffer=sodium acetate; buffer_concentration=25; buffer_pH=5.0; aqueous_to_organic_flow_ratio=3:1; total_flow_rate=2000; postmix_dilution=40 uL suspension into 160 uL PBS; size_PDI_instrument=DynaPro Plate Reader III; acquisition_duration=5; acquisitions_per_sample=30; excluded_acquisitions=PDI value of 0 | main.pdf::page=3 | 0.1035 Actual empty LNP PDI | mean ± SD stated globally; source-row statistic pending; no per-row SD |  | pending
结果 | si3_N0196_H | si3_N0196 | EMPTY_CHAR | empty | si3.xlsx | 196 | SM102 | DOPC | 1.25 | mM | 40 | 16 | 0.5 |  | molar % |  | EMPTY |  |  |  | particle_size | 39.86667 | nm | reported | measurement | si3.xlsx::sheet=Sheet1,cell=H197 si3.xlsx::sheet=Sheet1,cell=H1 | si3.xlsx::sheet=Sheet1,cell=A197 si3.xlsx::sheet=Sheet1,cell=A1 si3.xlsx::sheet=Sheet1,cell=B197 si3.xlsx::sheet=Sheet1,cell=B1 si3.xlsx::sheet=Sheet1,cell=C197 si3.xlsx::sheet=Sheet1,cell=C1 si3.xlsx::sheet=Sheet1,cell=D197 si3.xlsx::sheet=Sheet1,cell=D1 si3.xlsx::sheet=Sheet1,cell=E197 si3.xlsx::sheet=Sheet1,cell=E1 si3.xlsx::sheet=Sheet1,cell=F197 si3.xlsx::sheet=Sheet1,cell=F1 si3.xlsx::sheet=Sheet1,cell=G197 si3.xlsx::sheet=Sheet1,cell=G1 | platform=MiNANO-form; organic_solvent=ethanol; organic_volume=100; aqueous_volume=300; buffer=sodium acetate; buffer_concentration=25; buffer_pH=5.0; aqueous_to_organic_flow_ratio=3:1; total_flow_rate=2000; postmix_dilution=40 uL suspension into 160 uL PBS; size_PDI_instrument=DynaPro Plate Reader III; acquisition_duration=5; acquisitions_per_sample=30; excluded_acquisitions=PDI value of 0 | main.pdf::page=3 | 39.8666666666667 Actual empty LNP size (nm) | mean ± SD stated globally; source-row statistic pending; no per-row SD |  | pending
结果 | si3_N0196_I | si3_N0196 | EMPTY_CHAR | empty | si3.xlsx | 196 | SM102 | DOPC | 1.25 | mM | 40 | 16 | 0.5 |  | molar % |  | EMPTY |  |  |  | PDI | 0.1898 | dimensionless | reported | measurement | si3.xlsx::sheet=Sheet1,cell=I197 si3.xlsx::sheet=Sheet1,cell=I1 | si3.xlsx::sheet=Sheet1,cell=A197 si3.xlsx::sheet=Sheet1,cell=A1 si3.xlsx::sheet=Sheet1,cell=B197 si3.xlsx::sheet=Sheet1,cell=B1 si3.xlsx::sheet=Sheet1,cell=C197 si3.xlsx::sheet=Sheet1,cell=C1 si3.xlsx::sheet=Sheet1,cell=D197 si3.xlsx::sheet=Sheet1,cell=D1 si3.xlsx::sheet=Sheet1,cell=E197 si3.xlsx::sheet=Sheet1,cell=E1 si3.xlsx::sheet=Sheet1,cell=F197 si3.xlsx::sheet=Sheet1,cell=F1 si3.xlsx::sheet=Sheet1,cell=G197 si3.xlsx::sheet=Sheet1,cell=G1 | platform=MiNANO-form; organic_solvent=ethanol; organic_volume=100; aqueous_volume=300; buffer=sodium acetate; buffer_concentration=25; buffer_pH=5.0; aqueous_to_organic_flow_ratio=3:1; total_flow_rate=2000; postmix_dilution=40 uL suspension into 160 uL PBS; size_PDI_instrument=DynaPro Plate Reader III; acquisition_duration=5; acquisitions_per_sample=30; excluded_acquisitions=PDI value of 0 | main.pdf::page=3 | 0.1898 Actual empty LNP PDI | mean ± SD stated globally; source-row statistic pending; no per-row SD |  | pending
结果 | si3_N0197_H | si3_N0197 | EMPTY_CHAR | empty | si3.xlsx | 197 | SM102 | DOPC | 1.25 | mM | 40 | 16 | 1.5 |  | molar % |  | EMPTY |  |  |  | particle_size | 34.61481 | nm | reported | measurement | si3.xlsx::sheet=Sheet1,cell=H198 si3.xlsx::sheet=Sheet1,cell=H1 | si3.xlsx::sheet=Sheet1,cell=A198 si3.xlsx::sheet=Sheet1,cell=A1 si3.xlsx::sheet=Sheet1,cell=B198 si3.xlsx::sheet=Sheet1,cell=B1 si3.xlsx::sheet=Sheet1,cell=C198 si3.xlsx::sheet=Sheet1,cell=C1 si3.xlsx::sheet=Sheet1,cell=D198 si3.xlsx::sheet=Sheet1,cell=D1 si3.xlsx::sheet=Sheet1,cell=E198 si3.xlsx::sheet=Sheet1,cell=E1 si3.xlsx::sheet=Sheet1,cell=F198 si3.xlsx::sheet=Sheet1,cell=F1 si3.xlsx::sheet=Sheet1,cell=G198 si3.xlsx::sheet=Sheet1,cell=G1 | platform=MiNANO-form; organic_solvent=ethanol; organic_volume=100; aqueous_volume=300; buffer=sodium acetate; buffer_concentration=25; buffer_pH=5.0; aqueous_to_organic_flow_ratio=3:1; total_flow_rate=2000; postmix_dilution=40 uL suspension into 160 uL PBS; size_PDI_instrument=DynaPro Plate Reader III; acquisition_duration=5; acquisitions_per_sample=30; excluded_acquisitions=PDI value of 0 | main.pdf::page=3 | 34.6148148148148 Actual empty LNP size (nm) | mean ± SD stated globally; source-row statistic pending; no per-row SD |  | pending
结果 | si3_N0197_I | si3_N0197 | EMPTY_CHAR | empty | si3.xlsx | 197 | SM102 | DOPC | 1.25 | mM | 40 | 16 | 1.5 |  | molar % |  | EMPTY |  |  |  | PDI | 0.1006667 | dimensionless | reported | measurement | si3.xlsx::sheet=Sheet1,cell=I198 si3.xlsx::sheet=Sheet1,cell=I1 | si3.xlsx::sheet=Sheet1,cell=A198 si3.xlsx::sheet=Sheet1,cell=A1 si3.xlsx::sheet=Sheet1,cell=B198 si3.xlsx::sheet=Sheet1,cell=B1 si3.xlsx::sheet=Sheet1,cell=C198 si3.xlsx::sheet=Sheet1,cell=C1 si3.xlsx::sheet=Sheet1,cell=D198 si3.xlsx::sheet=Sheet1,cell=D1 si3.xlsx::sheet=Sheet1,cell=E198 si3.xlsx::sheet=Sheet1,cell=E1 si3.xlsx::sheet=Sheet1,cell=F198 si3.xlsx::sheet=Sheet1,cell=F1 si3.xlsx::sheet=Sheet1,cell=G198 si3.xlsx::sheet=Sheet1,cell=G1 | platform=MiNANO-form; organic_solvent=ethanol; organic_volume=100; aqueous_volume=300; buffer=sodium acetate; buffer_concentration=25; buffer_pH=5.0; aqueous_to_organic_flow_ratio=3:1; total_flow_rate=2000; postmix_dilution=40 uL suspension into 160 uL PBS; size_PDI_instrument=DynaPro Plate Reader III; acquisition_duration=5; acquisitions_per_sample=30; excluded_acquisitions=PDI value of 0 | main.pdf::page=3 | 0.100666666666667 Actual empty LNP PDI | mean ± SD stated globally; source-row statistic pending; no per-row SD |  | pending
结果 | si3_N0198_H | si3_N0198 | EMPTY_CHAR | empty | si3.xlsx | 198 | SM102 | DOPC | 1.25 | mM | 40 | 16 | 2.5 |  | molar % |  | EMPTY |  |  |  | particle_size | 33.81667 | nm | reported | measurement | si3.xlsx::sheet=Sheet1,cell=H199 si3.xlsx::sheet=Sheet1,cell=H1 | si3.xlsx::sheet=Sheet1,cell=A199 si3.xlsx::sheet=Sheet1,cell=A1 si3.xlsx::sheet=Sheet1,cell=B199 si3.xlsx::sheet=Sheet1,cell=B1 si3.xlsx::sheet=Sheet1,cell=C199 si3.xlsx::sheet=Sheet1,cell=C1 si3.xlsx::sheet=Sheet1,cell=D199 si3.xlsx::sheet=Sheet1,cell=D1 si3.xlsx::sheet=Sheet1,cell=E199 si3.xlsx::sheet=Sheet1,cell=E1 si3.xlsx::sheet=Sheet1,cell=F199 si3.xlsx::sheet=Sheet1,cell=F1 si3.xlsx::sheet=Sheet1,cell=G199 si3.xlsx::sheet=Sheet1,cell=G1 | platform=MiNANO-form; organic_solvent=ethanol; organic_volume=100; aqueous_volume=300; buffer=sodium acetate; buffer_concentration=25; buffer_pH=5.0; aqueous_to_organic_flow_ratio=3:1; total_flow_rate=2000; postmix_dilution=40 uL suspension into 160 uL PBS; size_PDI_instrument=DynaPro Plate Reader III; acquisition_duration=5; acquisitions_per_sample=30; excluded_acquisitions=PDI value of 0 | main.pdf::page=3 | 33.8166666666667 Actual empty LNP size (nm) | mean ± SD stated globally; source-row statistic pending; no per-row SD |  | pending
结果 | si3_N0198_I | si3_N0198 | EMPTY_CHAR | empty | si3.xlsx | 198 | SM102 | DOPC | 1.25 | mM | 40 | 16 | 2.5 |  | molar % |  | EMPTY |  |  |  | PDI | 0.1617 | dimensionless | reported | measurement | si3.xlsx::sheet=Sheet1,cell=I199 si3.xlsx::sheet=Sheet1,cell=I1 | si3.xlsx::sheet=Sheet1,cell=A199 si3.xlsx::sheet=Sheet1,cell=A1 si3.xlsx::sheet=Sheet1,cell=B199 si3.xlsx::sheet=Sheet1,cell=B1 si3.xlsx::sheet=Sheet1,cell=C199 si3.xlsx::sheet=Sheet1,cell=C1 si3.xlsx::sheet=Sheet1,cell=D199 si3.xlsx::sheet=Sheet1,cell=D1 si3.xlsx::sheet=Sheet1,cell=E199 si3.xlsx::sheet=Sheet1,cell=E1 si3.xlsx::sheet=Sheet1,cell=F199 si3.xlsx::sheet=Sheet1,cell=F1 si3.xlsx::sheet=Sheet1,cell=G199 si3.xlsx::sheet=Sheet1,cell=G1 | platform=MiNANO-form; organic_solvent=ethanol; organic_volume=100; aqueous_volume=300; buffer=sodium acetate; buffer_concentration=25; buffer_pH=5.0; aqueous_to_organic_flow_ratio=3:1; total_flow_rate=2000; postmix_dilution=40 uL suspension into 160 uL PBS; size_PDI_instrument=DynaPro Plate Reader III; acquisition_duration=5; acquisitions_per_sample=30; excluded_acquisitions=PDI value of 0 | main.pdf::page=3 | 0.1617 Actual empty LNP PDI | mean ± SD stated globally; source-row statistic pending; no per-row SD |  | pending
结果 | si3_N0199_H | si3_N0199 | EMPTY_CHAR | empty | si3.xlsx | 199 | SM102 | DOPC | 1.25 | mM | 50 | 4 | 0.5 |  | molar % |  | EMPTY |  |  |  | particle_size | 30.53667 | nm | reported | measurement | si3.xlsx::sheet=Sheet1,cell=H200 si3.xlsx::sheet=Sheet1,cell=H1 | si3.xlsx::sheet=Sheet1,cell=A200 si3.xlsx::sheet=Sheet1,cell=A1 si3.xlsx::sheet=Sheet1,cell=B200 si3.xlsx::sheet=Sheet1,cell=B1 si3.xlsx::sheet=Sheet1,cell=C200 si3.xlsx::sheet=Sheet1,cell=C1 si3.xlsx::sheet=Sheet1,cell=D200 si3.xlsx::sheet=Sheet1,cell=D1 si3.xlsx::sheet=Sheet1,cell=E200 si3.xlsx::sheet=Sheet1,cell=E1 si3.xlsx::sheet=Sheet1,cell=F200 si3.xlsx::sheet=Sheet1,cell=F1 si3.xlsx::sheet=Sheet1,cell=G200 si3.xlsx::sheet=Sheet1,cell=G1 | platform=MiNANO-form; organic_solvent=ethanol; organic_volume=100; aqueous_volume=300; buffer=sodium acetate; buffer_concentration=25; buffer_pH=5.0; aqueous_to_organic_flow_ratio=3:1; total_flow_rate=2000; postmix_dilution=40 uL suspension into 160 uL PBS; size_PDI_instrument=DynaPro Plate Reader III; acquisition_duration=5; acquisitions_per_sample=30; excluded_acquisitions=PDI value of 0 | main.pdf::page=3 | 30.5366666666667 Actual empty LNP size (nm) | mean ± SD stated globally; source-row statistic pending; no per-row SD |  | pending
结果 | si3_N0199_I | si3_N0199 | EMPTY_CHAR | empty | si3.xlsx | 199 | SM102 | DOPC | 1.25 | mM | 50 | 4 | 0.5 |  | molar % |  | EMPTY |  |  |  | PDI | 0.1491333 | dimensionless | reported | measurement | si3.xlsx::sheet=Sheet1,cell=I200 si3.xlsx::sheet=Sheet1,cell=I1 | si3.xlsx::sheet=Sheet1,cell=A200 si3.xlsx::sheet=Sheet1,cell=A1 si3.xlsx::sheet=Sheet1,cell=B200 si3.xlsx::sheet=Sheet1,cell=B1 si3.xlsx::sheet=Sheet1,cell=C200 si3.xlsx::sheet=Sheet1,cell=C1 si3.xlsx::sheet=Sheet1,cell=D200 si3.xlsx::sheet=Sheet1,cell=D1 si3.xlsx::sheet=Sheet1,cell=E200 si3.xlsx::sheet=Sheet1,cell=E1 si3.xlsx::sheet=Sheet1,cell=F200 si3.xlsx::sheet=Sheet1,cell=F1 si3.xlsx::sheet=Sheet1,cell=G200 si3.xlsx::sheet=Sheet1,cell=G1 | platform=MiNANO-form; organic_solvent=ethanol; organic_volume=100; aqueous_volume=300; buffer=sodium acetate; buffer_concentration=25; buffer_pH=5.0; aqueous_to_organic_flow_ratio=3:1; total_flow_rate=2000; postmix_dilution=40 uL suspension into 160 uL PBS; size_PDI_instrument=DynaPro Plate Reader III; acquisition_duration=5; acquisitions_per_sample=30; excluded_acquisitions=PDI value of 0 | main.pdf::page=3 | 0.149133333333333 Actual empty LNP PDI | mean ± SD stated globally; source-row statistic pending; no per-row SD |  | pending
结果 | si3_N0200_H | si3_N0200 | EMPTY_CHAR | empty | si3.xlsx | 200 | SM102 | DOPC | 1.25 | mM | 50 | 4 | 1.5 |  | molar % |  | EMPTY |  |  |  | particle_size | 37.29286 | nm | reported | measurement | si3.xlsx::sheet=Sheet1,cell=H201 si3.xlsx::sheet=Sheet1,cell=H1 | si3.xlsx::sheet=Sheet1,cell=A201 si3.xlsx::sheet=Sheet1,cell=A1 si3.xlsx::sheet=Sheet1,cell=B201 si3.xlsx::sheet=Sheet1,cell=B1 si3.xlsx::sheet=Sheet1,cell=C201 si3.xlsx::sheet=Sheet1,cell=C1 si3.xlsx::sheet=Sheet1,cell=D201 si3.xlsx::sheet=Sheet1,cell=D1 si3.xlsx::sheet=Sheet1,cell=E201 si3.xlsx::sheet=Sheet1,cell=E1 si3.xlsx::sheet=Sheet1,cell=F201 si3.xlsx::sheet=Sheet1,cell=F1 si3.xlsx::sheet=Sheet1,cell=G201 si3.xlsx::sheet=Sheet1,cell=G1 | platform=MiNANO-form; organic_solvent=ethanol; organic_volume=100; aqueous_volume=300; buffer=sodium acetate; buffer_concentration=25; buffer_pH=5.0; aqueous_to_organic_flow_ratio=3:1; total_flow_rate=2000; postmix_dilution=40 uL suspension into 160 uL PBS; size_PDI_instrument=DynaPro Plate Reader III; acquisition_duration=5; acquisitions_per_sample=30; excluded_acquisitions=PDI value of 0 | main.pdf::page=3 | 37.2928571428571 Actual empty LNP size (nm) | mean ± SD stated globally; source-row statistic pending; no per-row SD |  | pending
结果 | si3_N0200_I | si3_N0200 | EMPTY_CHAR | empty | si3.xlsx | 200 | SM102 | DOPC | 1.25 | mM | 50 | 4 | 1.5 |  | molar % |  | EMPTY |  |  |  | PDI | 0.07271429 | dimensionless | reported | measurement | si3.xlsx::sheet=Sheet1,cell=I201 si3.xlsx::sheet=Sheet1,cell=I1 | si3.xlsx::sheet=Sheet1,cell=A201 si3.xlsx::sheet=Sheet1,cell=A1 si3.xlsx::sheet=Sheet1,cell=B201 si3.xlsx::sheet=Sheet1,cell=B1 si3.xlsx::sheet=Sheet1,cell=C201 si3.xlsx::sheet=Sheet1,cell=C1 si3.xlsx::sheet=Sheet1,cell=D201 si3.xlsx::sheet=Sheet1,cell=D1 si3.xlsx::sheet=Sheet1,cell=E201 si3.xlsx::sheet=Sheet1,cell=E1 si3.xlsx::sheet=Sheet1,cell=F201 si3.xlsx::sheet=Sheet1,cell=F1 si3.xlsx::sheet=Sheet1,cell=G201 si3.xlsx::sheet=Sheet1,cell=G1 | platform=MiNANO-form; organic_solvent=ethanol; organic_volume=100; aqueous_volume=300; buffer=sodium acetate; buffer_concentration=25; buffer_pH=5.0; aqueous_to_organic_flow_ratio=3:1; total_flow_rate=2000; postmix_dilution=40 uL suspension into 160 uL PBS; size_PDI_instrument=DynaPro Plate Reader III; acquisition_duration=5; acquisitions_per_sample=30; excluded_acquisitions=PDI value of 0 | main.pdf::page=3 | 0.0727142857142857 Actual empty LNP PDI | mean ± SD stated globally; source-row statistic pending; no per-row SD |  | pending
结果 | si3_N0201_H | si3_N0201 | EMPTY_CHAR | empty | si3.xlsx | 201 | SM102 | DOPC | 1.25 | mM | 50 | 4 | 2.5 |  | molar % |  | EMPTY |  |  |  | particle_size | 31.29 | nm | reported | measurement | si3.xlsx::sheet=Sheet1,cell=H202 si3.xlsx::sheet=Sheet1,cell=H1 | si3.xlsx::sheet=Sheet1,cell=A202 si3.xlsx::sheet=Sheet1,cell=A1 si3.xlsx::sheet=Sheet1,cell=B202 si3.xlsx::sheet=Sheet1,cell=B1 si3.xlsx::sheet=Sheet1,cell=C202 si3.xlsx::sheet=Sheet1,cell=C1 si3.xlsx::sheet=Sheet1,cell=D202 si3.xlsx::sheet=Sheet1,cell=D1 si3.xlsx::sheet=Sheet1,cell=E202 si3.xlsx::sheet=Sheet1,cell=E1 si3.xlsx::sheet=Sheet1,cell=F202 si3.xlsx::sheet=Sheet1,cell=F1 si3.xlsx::sheet=Sheet1,cell=G202 si3.xlsx::sheet=Sheet1,cell=G1 | platform=MiNANO-form; organic_solvent=ethanol; organic_volume=100; aqueous_volume=300; buffer=sodium acetate; buffer_concentration=25; buffer_pH=5.0; aqueous_to_organic_flow_ratio=3:1; total_flow_rate=2000; postmix_dilution=40 uL suspension into 160 uL PBS; size_PDI_instrument=DynaPro Plate Reader III; acquisition_duration=5; acquisitions_per_sample=30; excluded_acquisitions=PDI value of 0 | main.pdf::page=3 | 31.29 Actual empty LNP size (nm) | mean ± SD stated globally; source-row statistic pending; no per-row SD |  | pending
结果 | si3_N0201_I | si3_N0201 | EMPTY_CHAR | empty | si3.xlsx | 201 | SM102 | DOPC | 1.25 | mM | 50 | 4 | 2.5 |  | molar % |  | EMPTY |  |  |  | PDI | 0.1366333 | dimensionless | reported | measurement | si3.xlsx::sheet=Sheet1,cell=I202 si3.xlsx::sheet=Sheet1,cell=I1 | si3.xlsx::sheet=Sheet1,cell=A202 si3.xlsx::sheet=Sheet1,cell=A1 si3.xlsx::sheet=Sheet1,cell=B202 si3.xlsx::sheet=Sheet1,cell=B1 si3.xlsx::sheet=Sheet1,cell=C202 si3.xlsx::sheet=Sheet1,cell=C1 si3.xlsx::sheet=Sheet1,cell=D202 si3.xlsx::sheet=Sheet1,cell=D1 si3.xlsx::sheet=Sheet1,cell=E202 si3.xlsx::sheet=Sheet1,cell=E1 si3.xlsx::sheet=Sheet1,cell=F202 si3.xlsx::sheet=Sheet1,cell=F1 si3.xlsx::sheet=Sheet1,cell=G202 si3.xlsx::sheet=Sheet1,cell=G1 | platform=MiNANO-form; organic_solvent=ethanol; organic_volume=100; aqueous_volume=300; buffer=sodium acetate; buffer_concentration=25; buffer_pH=5.0; aqueous_to_organic_flow_ratio=3:1; total_flow_rate=2000; postmix_dilution=40 uL suspension into 160 uL PBS; size_PDI_instrument=DynaPro Plate Reader III; acquisition_duration=5; acquisitions_per_sample=30; excluded_acquisitions=PDI value of 0 | main.pdf::page=3 | 0.136633333333333 Actual empty LNP PDI | mean ± SD stated globally; source-row statistic pending; no per-row SD |  | pending
结果 | si3_N0202_H | si3_N0202 | EMPTY_CHAR | empty | si3.xlsx | 202 | SM102 | DOPC | 1.25 | mM | 50 | 10 | 0.5 |  | molar % |  | EMPTY |  |  |  | particle_size | 38.72 | nm | reported | measurement | si3.xlsx::sheet=Sheet1,cell=H203 si3.xlsx::sheet=Sheet1,cell=H1 | si3.xlsx::sheet=Sheet1,cell=A203 si3.xlsx::sheet=Sheet1,cell=A1 si3.xlsx::sheet=Sheet1,cell=B203 si3.xlsx::sheet=Sheet1,cell=B1 si3.xlsx::sheet=Sheet1,cell=C203 si3.xlsx::sheet=Sheet1,cell=C1 si3.xlsx::sheet=Sheet1,cell=D203 si3.xlsx::sheet=Sheet1,cell=D1 si3.xlsx::sheet=Sheet1,cell=E203 si3.xlsx::sheet=Sheet1,cell=E1 si3.xlsx::sheet=Sheet1,cell=F203 si3.xlsx::sheet=Sheet1,cell=F1 si3.xlsx::sheet=Sheet1,cell=G203 si3.xlsx::sheet=Sheet1,cell=G1 | platform=MiNANO-form; organic_solvent=ethanol; organic_volume=100; aqueous_volume=300; buffer=sodium acetate; buffer_concentration=25; buffer_pH=5.0; aqueous_to_organic_flow_ratio=3:1; total_flow_rate=2000; postmix_dilution=40 uL suspension into 160 uL PBS; size_PDI_instrument=DynaPro Plate Reader III; acquisition_duration=5; acquisitions_per_sample=30; excluded_acquisitions=PDI value of 0 | main.pdf::page=3 | 38.72 Actual empty LNP size (nm) | mean ± SD stated globally; source-row statistic pending; no per-row SD |  | pending
结果 | si3_N0202_I | si3_N0202 | EMPTY_CHAR | empty | si3.xlsx | 202 | SM102 | DOPC | 1.25 | mM | 50 | 10 | 0.5 |  | molar % |  | EMPTY |  |  |  | PDI | 0.0864 | dimensionless | reported | measurement | si3.xlsx::sheet=Sheet1,cell=I203 si3.xlsx::sheet=Sheet1,cell=I1 | si3.xlsx::sheet=Sheet1,cell=A203 si3.xlsx::sheet=Sheet1,cell=A1 si3.xlsx::sheet=Sheet1,cell=B203 si3.xlsx::sheet=Sheet1,cell=B1 si3.xlsx::sheet=Sheet1,cell=C203 si3.xlsx::sheet=Sheet1,cell=C1 si3.xlsx::sheet=Sheet1,cell=D203 si3.xlsx::sheet=Sheet1,cell=D1 si3.xlsx::sheet=Sheet1,cell=E203 si3.xlsx::sheet=Sheet1,cell=E1 si3.xlsx::sheet=Sheet1,cell=F203 si3.xlsx::sheet=Sheet1,cell=F1 si3.xlsx::sheet=Sheet1,cell=G203 si3.xlsx::sheet=Sheet1,cell=G1 | platform=MiNANO-form; organic_solvent=ethanol; organic_volume=100; aqueous_volume=300; buffer=sodium acetate; buffer_concentration=25; buffer_pH=5.0; aqueous_to_organic_flow_ratio=3:1; total_flow_rate=2000; postmix_dilution=40 uL suspension into 160 uL PBS; size_PDI_instrument=DynaPro Plate Reader III; acquisition_duration=5; acquisitions_per_sample=30; excluded_acquisitions=PDI value of 0 | main.pdf::page=3 | 0.0864 Actual empty LNP PDI | mean ± SD stated globally; source-row statistic pending; no per-row SD |  | pending
结果 | si3_N0203_H | si3_N0203 | EMPTY_CHAR | empty | si3.xlsx | 203 | SM102 | DOPC | 1.25 | mM | 50 | 10 | 1.5 |  | molar % |  | EMPTY |  |  |  | particle_size | 34.01379 | nm | reported | measurement | si3.xlsx::sheet=Sheet1,cell=H204 si3.xlsx::sheet=Sheet1,cell=H1 | si3.xlsx::sheet=Sheet1,cell=A204 si3.xlsx::sheet=Sheet1,cell=A1 si3.xlsx::sheet=Sheet1,cell=B204 si3.xlsx::sheet=Sheet1,cell=B1 si3.xlsx::sheet=Sheet1,cell=C204 si3.xlsx::sheet=Sheet1,cell=C1 si3.xlsx::sheet=Sheet1,cell=D204 si3.xlsx::sheet=Sheet1,cell=D1 si3.xlsx::sheet=Sheet1,cell=E204 si3.xlsx::sheet=Sheet1,cell=E1 si3.xlsx::sheet=Sheet1,cell=F204 si3.xlsx::sheet=Sheet1,cell=F1 si3.xlsx::sheet=Sheet1,cell=G204 si3.xlsx::sheet=Sheet1,cell=G1 | platform=MiNANO-form; organic_solvent=ethanol; organic_volume=100; aqueous_volume=300; buffer=sodium acetate; buffer_concentration=25; buffer_pH=5.0; aqueous_to_organic_flow_ratio=3:1; total_flow_rate=2000; postmix_dilution=40 uL suspension into 160 uL PBS; size_PDI_instrument=DynaPro Plate Reader III; acquisition_duration=5; acquisitions_per_sample=30; excluded_acquisitions=PDI value of 0 | main.pdf::page=3 | 34.0137931034483 Actual empty LNP size (nm) | mean ± SD stated globally; source-row statistic pending; no per-row SD |  | pending
结果 | si3_N0203_I | si3_N0203 | EMPTY_CHAR | empty | si3.xlsx | 203 | SM102 | DOPC | 1.25 | mM | 50 | 10 | 1.5 |  | molar % |  | EMPTY |  |  |  | PDI | 0.08568966 | dimensionless | reported | measurement | si3.xlsx::sheet=Sheet1,cell=I204 si3.xlsx::sheet=Sheet1,cell=I1 | si3.xlsx::sheet=Sheet1,cell=A204 si3.xlsx::sheet=Sheet1,cell=A1 si3.xlsx::sheet=Sheet1,cell=B204 si3.xlsx::sheet=Sheet1,cell=B1 si3.xlsx::sheet=Sheet1,cell=C204 si3.xlsx::sheet=Sheet1,cell=C1 si3.xlsx::sheet=Sheet1,cell=D204 si3.xlsx::sheet=Sheet1,cell=D1 si3.xlsx::sheet=Sheet1,cell=E204 si3.xlsx::sheet=Sheet1,cell=E1 si3.xlsx::sheet=Sheet1,cell=F204 si3.xlsx::sheet=Sheet1,cell=F1 si3.xlsx::sheet=Sheet1,cell=G204 si3.xlsx::sheet=Sheet1,cell=G1 | platform=MiNANO-form; organic_solvent=ethanol; organic_volume=100; aqueous_volume=300; buffer=sodium acetate; buffer_concentration=25; buffer_pH=5.0; aqueous_to_organic_flow_ratio=3:1; total_flow_rate=2000; postmix_dilution=40 uL suspension into 160 uL PBS; size_PDI_instrument=DynaPro Plate Reader III; acquisition_duration=5; acquisitions_per_sample=30; excluded_acquisitions=PDI value of 0 | main.pdf::page=3 | 0.0856896551724138 Actual empty LNP PDI | mean ± SD stated globally; source-row statistic pending; no per-row SD |  | pending
结果 | si3_N0204_H | si3_N0204 | EMPTY_CHAR | empty | si3.xlsx | 204 | SM102 | DOPC | 1.25 | mM | 50 | 10 | 2.5 |  | molar % |  | EMPTY |  |  |  | particle_size | 32.73214 | nm | reported | measurement | si3.xlsx::sheet=Sheet1,cell=H205 si3.xlsx::sheet=Sheet1,cell=H1 | si3.xlsx::sheet=Sheet1,cell=A205 si3.xlsx::sheet=Sheet1,cell=A1 si3.xlsx::sheet=Sheet1,cell=B205 si3.xlsx::sheet=Sheet1,cell=B1 si3.xlsx::sheet=Sheet1,cell=C205 si3.xlsx::sheet=Sheet1,cell=C1 si3.xlsx::sheet=Sheet1,cell=D205 si3.xlsx::sheet=Sheet1,cell=D1 si3.xlsx::sheet=Sheet1,cell=E205 si3.xlsx::sheet=Sheet1,cell=E1 si3.xlsx::sheet=Sheet1,cell=F205 si3.xlsx::sheet=Sheet1,cell=F1 si3.xlsx::sheet=Sheet1,cell=G205 si3.xlsx::sheet=Sheet1,cell=G1 | platform=MiNANO-form; organic_solvent=ethanol; organic_volume=100; aqueous_volume=300; buffer=sodium acetate; buffer_concentration=25; buffer_pH=5.0; aqueous_to_organic_flow_ratio=3:1; total_flow_rate=2000; postmix_dilution=40 uL suspension into 160 uL PBS; size_PDI_instrument=DynaPro Plate Reader III; acquisition_duration=5; acquisitions_per_sample=30; excluded_acquisitions=PDI value of 0 | main.pdf::page=3 | 32.7321428571429 Actual empty LNP size (nm) | mean ± SD stated globally; source-row statistic pending; no per-row SD |  | pending
结果 | si3_N0204_I | si3_N0204 | EMPTY_CHAR | empty | si3.xlsx | 204 | SM102 | DOPC | 1.25 | mM | 50 | 10 | 2.5 |  | molar % |  | EMPTY |  |  |  | PDI | 0.06392857 | dimensionless | reported | measurement | si3.xlsx::sheet=Sheet1,cell=I205 si3.xlsx::sheet=Sheet1,cell=I1 | si3.xlsx::sheet=Sheet1,cell=A205 si3.xlsx::sheet=Sheet1,cell=A1 si3.xlsx::sheet=Sheet1,cell=B205 si3.xlsx::sheet=Sheet1,cell=B1 si3.xlsx::sheet=Sheet1,cell=C205 si3.xlsx::sheet=Sheet1,cell=C1 si3.xlsx::sheet=Sheet1,cell=D205 si3.xlsx::sheet=Sheet1,cell=D1 si3.xlsx::sheet=Sheet1,cell=E205 si3.xlsx::sheet=Sheet1,cell=E1 si3.xlsx::sheet=Sheet1,cell=F205 si3.xlsx::sheet=Sheet1,cell=F1 si3.xlsx::sheet=Sheet1,cell=G205 si3.xlsx::sheet=Sheet1,cell=G1 | platform=MiNANO-form; organic_solvent=ethanol; organic_volume=100; aqueous_volume=300; buffer=sodium acetate; buffer_concentration=25; buffer_pH=5.0; aqueous_to_organic_flow_ratio=3:1; total_flow_rate=2000; postmix_dilution=40 uL suspension into 160 uL PBS; size_PDI_instrument=DynaPro Plate Reader III; acquisition_duration=5; acquisitions_per_sample=30; excluded_acquisitions=PDI value of 0 | main.pdf::page=3 | 0.0639285714285714 Actual empty LNP PDI | mean ± SD stated globally; source-row statistic pending; no per-row SD |  | pending
结果 | si3_N0205_H | si3_N0205 | EMPTY_CHAR | empty | si3.xlsx | 205 | SM102 | DOPC | 1.25 | mM | 50 | 16 | 0.5 |  | molar % |  | EMPTY |  |  |  | particle_size | 48.875 | nm | reported | measurement | si3.xlsx::sheet=Sheet1,cell=H206 si3.xlsx::sheet=Sheet1,cell=H1 | si3.xlsx::sheet=Sheet1,cell=A206 si3.xlsx::sheet=Sheet1,cell=A1 si3.xlsx::sheet=Sheet1,cell=B206 si3.xlsx::sheet=Sheet1,cell=B1 si3.xlsx::sheet=Sheet1,cell=C206 si3.xlsx::sheet=Sheet1,cell=C1 si3.xlsx::sheet=Sheet1,cell=D206 si3.xlsx::sheet=Sheet1,cell=D1 si3.xlsx::sheet=Sheet1,cell=E206 si3.xlsx::sheet=Sheet1,cell=E1 si3.xlsx::sheet=Sheet1,cell=F206 si3.xlsx::sheet=Sheet1,cell=F1 si3.xlsx::sheet=Sheet1,cell=G206 si3.xlsx::sheet=Sheet1,cell=G1 | platform=MiNANO-form; organic_solvent=ethanol; organic_volume=100; aqueous_volume=300; buffer=sodium acetate; buffer_concentration=25; buffer_pH=5.0; aqueous_to_organic_flow_ratio=3:1; total_flow_rate=2000; postmix_dilution=40 uL suspension into 160 uL PBS; size_PDI_instrument=DynaPro Plate Reader III; acquisition_duration=5; acquisitions_per_sample=30; excluded_acquisitions=PDI value of 0 | main.pdf::page=3 | 48.875 Actual empty LNP size (nm) | mean ± SD stated globally; source-row statistic pending; no per-row SD |  | pending
结果 | si3_N0205_I | si3_N0205 | EMPTY_CHAR | empty | si3.xlsx | 205 | SM102 | DOPC | 1.25 | mM | 50 | 16 | 0.5 |  | molar % |  | EMPTY |  |  |  | PDI | 0.06558333 | dimensionless | reported | measurement | si3.xlsx::sheet=Sheet1,cell=I206 si3.xlsx::sheet=Sheet1,cell=I1 | si3.xlsx::sheet=Sheet1,cell=A206 si3.xlsx::sheet=Sheet1,cell=A1 si3.xlsx::sheet=Sheet1,cell=B206 si3.xlsx::sheet=Sheet1,cell=B1 si3.xlsx::sheet=Sheet1,cell=C206 si3.xlsx::sheet=Sheet1,cell=C1 si3.xlsx::sheet=Sheet1,cell=D206 si3.xlsx::sheet=Sheet1,cell=D1 si3.xlsx::sheet=Sheet1,cell=E206 si3.xlsx::sheet=Sheet1,cell=E1 si3.xlsx::sheet=Sheet1,cell=F206 si3.xlsx::sheet=Sheet1,cell=F1 si3.xlsx::sheet=Sheet1,cell=G206 si3.xlsx::sheet=Sheet1,cell=G1 | platform=MiNANO-form; organic_solvent=ethanol; organic_volume=100; aqueous_volume=300; buffer=sodium acetate; buffer_concentration=25; buffer_pH=5.0; aqueous_to_organic_flow_ratio=3:1; total_flow_rate=2000; postmix_dilution=40 uL suspension into 160 uL PBS; size_PDI_instrument=DynaPro Plate Reader III; acquisition_duration=5; acquisitions_per_sample=30; excluded_acquisitions=PDI value of 0 | main.pdf::page=3 | 0.0655833333333333 Actual empty LNP PDI | mean ± SD stated globally; source-row statistic pending; no per-row SD |  | pending
结果 | si3_N0206_H | si3_N0206 | EMPTY_CHAR | empty | si3.xlsx | 206 | SM102 | DOPC | 1.25 | mM | 50 | 16 | 1.5 |  | molar % |  | EMPTY |  |  |  | particle_size | 36.48276 | nm | reported | measurement | si3.xlsx::sheet=Sheet1,cell=H207 si3.xlsx::sheet=Sheet1,cell=H1 | si3.xlsx::sheet=Sheet1,cell=A207 si3.xlsx::sheet=Sheet1,cell=A1 si3.xlsx::sheet=Sheet1,cell=B207 si3.xlsx::sheet=Sheet1,cell=B1 si3.xlsx::sheet=Sheet1,cell=C207 si3.xlsx::sheet=Sheet1,cell=C1 si3.xlsx::sheet=Sheet1,cell=D207 si3.xlsx::sheet=Sheet1,cell=D1 si3.xlsx::sheet=Sheet1,cell=E207 si3.xlsx::sheet=Sheet1,cell=E1 si3.xlsx::sheet=Sheet1,cell=F207 si3.xlsx::sheet=Sheet1,cell=F1 si3.xlsx::sheet=Sheet1,cell=G207 si3.xlsx::sheet=Sheet1,cell=G1 | platform=MiNANO-form; organic_solvent=ethanol; organic_volume=100; aqueous_volume=300; buffer=sodium acetate; buffer_concentration=25; buffer_pH=5.0; aqueous_to_organic_flow_ratio=3:1; total_flow_rate=2000; postmix_dilution=40 uL suspension into 160 uL PBS; size_PDI_instrument=DynaPro Plate Reader III; acquisition_duration=5; acquisitions_per_sample=30; excluded_acquisitions=PDI value of 0 | main.pdf::page=3 | 36.4827586206897 Actual empty LNP size (nm) | mean ± SD stated globally; source-row statistic pending; no per-row SD |  | pending
结果 | si3_N0206_I | si3_N0206 | EMPTY_CHAR | empty | si3.xlsx | 206 | SM102 | DOPC | 1.25 | mM | 50 | 16 | 1.5 |  | molar % |  | EMPTY |  |  |  | PDI | 0.08244828 | dimensionless | reported | measurement | si3.xlsx::sheet=Sheet1,cell=I207 si3.xlsx::sheet=Sheet1,cell=I1 | si3.xlsx::sheet=Sheet1,cell=A207 si3.xlsx::sheet=Sheet1,cell=A1 si3.xlsx::sheet=Sheet1,cell=B207 si3.xlsx::sheet=Sheet1,cell=B1 si3.xlsx::sheet=Sheet1,cell=C207 si3.xlsx::sheet=Sheet1,cell=C1 si3.xlsx::sheet=Sheet1,cell=D207 si3.xlsx::sheet=Sheet1,cell=D1 si3.xlsx::sheet=Sheet1,cell=E207 si3.xlsx::sheet=Sheet1,cell=E1 si3.xlsx::sheet=Sheet1,cell=F207 si3.xlsx::sheet=Sheet1,cell=F1 si3.xlsx::sheet=Sheet1,cell=G207 si3.xlsx::sheet=Sheet1,cell=G1 | platform=MiNANO-form; organic_solvent=ethanol; organic_volume=100; aqueous_volume=300; buffer=sodium acetate; buffer_concentration=25; buffer_pH=5.0; aqueous_to_organic_flow_ratio=3:1; total_flow_rate=2000; postmix_dilution=40 uL suspension into 160 uL PBS; size_PDI_instrument=DynaPro Plate Reader III; acquisition_duration=5; acquisitions_per_sample=30; excluded_acquisitions=PDI value of 0 | main.pdf::page=3 | 0.082448275862069 Actual empty LNP PDI | mean ± SD stated globally; source-row statistic pending; no per-row SD |  | pending
结果 | si3_N0207_H | si3_N0207 | EMPTY_CHAR | empty | si3.xlsx | 207 | SM102 | DOPC | 1.25 | mM | 50 | 16 | 2.5 |  | molar % |  | EMPTY |  |  |  | particle_size | 33.8 | nm | reported | measurement | si3.xlsx::sheet=Sheet1,cell=H208 si3.xlsx::sheet=Sheet1,cell=H1 | si3.xlsx::sheet=Sheet1,cell=A208 si3.xlsx::sheet=Sheet1,cell=A1 si3.xlsx::sheet=Sheet1,cell=B208 si3.xlsx::sheet=Sheet1,cell=B1 si3.xlsx::sheet=Sheet1,cell=C208 si3.xlsx::sheet=Sheet1,cell=C1 si3.xlsx::sheet=Sheet1,cell=D208 si3.xlsx::sheet=Sheet1,cell=D1 si3.xlsx::sheet=Sheet1,cell=E208 si3.xlsx::sheet=Sheet1,cell=E1 si3.xlsx::sheet=Sheet1,cell=F208 si3.xlsx::sheet=Sheet1,cell=F1 si3.xlsx::sheet=Sheet1,cell=G208 si3.xlsx::sheet=Sheet1,cell=G1 | platform=MiNANO-form; organic_solvent=ethanol; organic_volume=100; aqueous_volume=300; buffer=sodium acetate; buffer_concentration=25; buffer_pH=5.0; aqueous_to_organic_flow_ratio=3:1; total_flow_rate=2000; postmix_dilution=40 uL suspension into 160 uL PBS; size_PDI_instrument=DynaPro Plate Reader III; acquisition_duration=5; acquisitions_per_sample=30; excluded_acquisitions=PDI value of 0 | main.pdf::page=3 | 33.8 Actual empty LNP size (nm) | mean ± SD stated globally; source-row statistic pending; no per-row SD |  | pending
结果 | si3_N0207_I | si3_N0207 | EMPTY_CHAR | empty | si3.xlsx | 207 | SM102 | DOPC | 1.25 | mM | 50 | 16 | 2.5 |  | molar % |  | EMPTY |  |  |  | PDI | 0.07776667 | dimensionless | reported | measurement | si3.xlsx::sheet=Sheet1,cell=I208 si3.xlsx::sheet=Sheet1,cell=I1 | si3.xlsx::sheet=Sheet1,cell=A208 si3.xlsx::sheet=Sheet1,cell=A1 si3.xlsx::sheet=Sheet1,cell=B208 si3.xlsx::sheet=Sheet1,cell=B1 si3.xlsx::sheet=Sheet1,cell=C208 si3.xlsx::sheet=Sheet1,cell=C1 si3.xlsx::sheet=Sheet1,cell=D208 si3.xlsx::sheet=Sheet1,cell=D1 si3.xlsx::sheet=Sheet1,cell=E208 si3.xlsx::sheet=Sheet1,cell=E1 si3.xlsx::sheet=Sheet1,cell=F208 si3.xlsx::sheet=Sheet1,cell=F1 si3.xlsx::sheet=Sheet1,cell=G208 si3.xlsx::sheet=Sheet1,cell=G1 | platform=MiNANO-form; organic_solvent=ethanol; organic_volume=100; aqueous_volume=300; buffer=sodium acetate; buffer_concentration=25; buffer_pH=5.0; aqueous_to_organic_flow_ratio=3:1; total_flow_rate=2000; postmix_dilution=40 uL suspension into 160 uL PBS; size_PDI_instrument=DynaPro Plate Reader III; acquisition_duration=5; acquisitions_per_sample=30; excluded_acquisitions=PDI value of 0 | main.pdf::page=3 | 0.0777666666666667 Actual empty LNP PDI | mean ± SD stated globally; source-row statistic pending; no per-row SD |  | pending
结果 | si3_N0208_H | si3_N0208 | EMPTY_CHAR | empty | si3.xlsx | 208 | SM102 | DOPC | 1.25 | mM | 60 | 4 | 0.5 |  | molar % |  | EMPTY |  |  |  | particle_size | 42.8 | nm | reported | measurement | si3.xlsx::sheet=Sheet1,cell=H209 si3.xlsx::sheet=Sheet1,cell=H1 | si3.xlsx::sheet=Sheet1,cell=A209 si3.xlsx::sheet=Sheet1,cell=A1 si3.xlsx::sheet=Sheet1,cell=B209 si3.xlsx::sheet=Sheet1,cell=B1 si3.xlsx::sheet=Sheet1,cell=C209 si3.xlsx::sheet=Sheet1,cell=C1 si3.xlsx::sheet=Sheet1,cell=D209 si3.xlsx::sheet=Sheet1,cell=D1 si3.xlsx::sheet=Sheet1,cell=E209 si3.xlsx::sheet=Sheet1,cell=E1 si3.xlsx::sheet=Sheet1,cell=F209 si3.xlsx::sheet=Sheet1,cell=F1 si3.xlsx::sheet=Sheet1,cell=G209 si3.xlsx::sheet=Sheet1,cell=G1 | platform=MiNANO-form; organic_solvent=ethanol; organic_volume=100; aqueous_volume=300; buffer=sodium acetate; buffer_concentration=25; buffer_pH=5.0; aqueous_to_organic_flow_ratio=3:1; total_flow_rate=2000; postmix_dilution=40 uL suspension into 160 uL PBS; size_PDI_instrument=DynaPro Plate Reader III; acquisition_duration=5; acquisitions_per_sample=30; excluded_acquisitions=PDI value of 0 | main.pdf::page=3 | 42.8 Actual empty LNP size (nm) | mean ± SD stated globally; source-row statistic pending; no per-row SD |  | pending
结果 | si3_N0208_I | si3_N0208 | EMPTY_CHAR | empty | si3.xlsx | 208 | SM102 | DOPC | 1.25 | mM | 60 | 4 | 0.5 |  | molar % |  | EMPTY |  |  |  | PDI | 0.05710714 | dimensionless | reported | measurement | si3.xlsx::sheet=Sheet1,cell=I209 si3.xlsx::sheet=Sheet1,cell=I1 | si3.xlsx::sheet=Sheet1,cell=A209 si3.xlsx::sheet=Sheet1,cell=A1 si3.xlsx::sheet=Sheet1,cell=B209 si3.xlsx::sheet=Sheet1,cell=B1 si3.xlsx::sheet=Sheet1,cell=C209 si3.xlsx::sheet=Sheet1,cell=C1 si3.xlsx::sheet=Sheet1,cell=D209 si3.xlsx::sheet=Sheet1,cell=D1 si3.xlsx::sheet=Sheet1,cell=E209 si3.xlsx::sheet=Sheet1,cell=E1 si3.xlsx::sheet=Sheet1,cell=F209 si3.xlsx::sheet=Sheet1,cell=F1 si3.xlsx::sheet=Sheet1,cell=G209 si3.xlsx::sheet=Sheet1,cell=G1 | platform=MiNANO-form; organic_solvent=ethanol; organic_volume=100; aqueous_volume=300; buffer=sodium acetate; buffer_concentration=25; buffer_pH=5.0; aqueous_to_organic_flow_ratio=3:1; total_flow_rate=2000; postmix_dilution=40 uL suspension into 160 uL PBS; size_PDI_instrument=DynaPro Plate Reader III; acquisition_duration=5; acquisitions_per_sample=30; excluded_acquisitions=PDI value of 0 | main.pdf::page=3 | 0.0571071428571429 Actual empty LNP PDI | mean ± SD stated globally; source-row statistic pending; no per-row SD |  | pending
结果 | si3_N0209_H | si3_N0209 | EMPTY_CHAR | empty | si3.xlsx | 209 | SM102 | DOPC | 1.25 | mM | 60 | 4 | 1.5 |  | molar % |  | EMPTY |  |  |  | particle_size | 40.16364 | nm | reported | measurement | si3.xlsx::sheet=Sheet1,cell=H210 si3.xlsx::sheet=Sheet1,cell=H1 | si3.xlsx::sheet=Sheet1,cell=A210 si3.xlsx::sheet=Sheet1,cell=A1 si3.xlsx::sheet=Sheet1,cell=B210 si3.xlsx::sheet=Sheet1,cell=B1 si3.xlsx::sheet=Sheet1,cell=C210 si3.xlsx::sheet=Sheet1,cell=C1 si3.xlsx::sheet=Sheet1,cell=D210 si3.xlsx::sheet=Sheet1,cell=D1 si3.xlsx::sheet=Sheet1,cell=E210 si3.xlsx::sheet=Sheet1,cell=E1 si3.xlsx::sheet=Sheet1,cell=F210 si3.xlsx::sheet=Sheet1,cell=F1 si3.xlsx::sheet=Sheet1,cell=G210 si3.xlsx::sheet=Sheet1,cell=G1 | platform=MiNANO-form; organic_solvent=ethanol; organic_volume=100; aqueous_volume=300; buffer=sodium acetate; buffer_concentration=25; buffer_pH=5.0; aqueous_to_organic_flow_ratio=3:1; total_flow_rate=2000; postmix_dilution=40 uL suspension into 160 uL PBS; size_PDI_instrument=DynaPro Plate Reader III; acquisition_duration=5; acquisitions_per_sample=30; excluded_acquisitions=PDI value of 0 | main.pdf::page=3 | 40.1636363636364 Actual empty LNP size (nm) | mean ± SD stated globally; source-row statistic pending; no per-row SD |  | pending
结果 | si3_N0209_I | si3_N0209 | EMPTY_CHAR | empty | si3.xlsx | 209 | SM102 | DOPC | 1.25 | mM | 60 | 4 | 1.5 |  | molar % |  | EMPTY |  |  |  | PDI | 0.05304545 | dimensionless | reported | measurement | si3.xlsx::sheet=Sheet1,cell=I210 si3.xlsx::sheet=Sheet1,cell=I1 | si3.xlsx::sheet=Sheet1,cell=A210 si3.xlsx::sheet=Sheet1,cell=A1 si3.xlsx::sheet=Sheet1,cell=B210 si3.xlsx::sheet=Sheet1,cell=B1 si3.xlsx::sheet=Sheet1,cell=C210 si3.xlsx::sheet=Sheet1,cell=C1 si3.xlsx::sheet=Sheet1,cell=D210 si3.xlsx::sheet=Sheet1,cell=D1 si3.xlsx::sheet=Sheet1,cell=E210 si3.xlsx::sheet=Sheet1,cell=E1 si3.xlsx::sheet=Sheet1,cell=F210 si3.xlsx::sheet=Sheet1,cell=F1 si3.xlsx::sheet=Sheet1,cell=G210 si3.xlsx::sheet=Sheet1,cell=G1 | platform=MiNANO-form; organic_solvent=ethanol; organic_volume=100; aqueous_volume=300; buffer=sodium acetate; buffer_concentration=25; buffer_pH=5.0; aqueous_to_organic_flow_ratio=3:1; total_flow_rate=2000; postmix_dilution=40 uL suspension into 160 uL PBS; size_PDI_instrument=DynaPro Plate Reader III; acquisition_duration=5; acquisitions_per_sample=30; excluded_acquisitions=PDI value of 0 | main.pdf::page=3 | 0.0530454545454546 Actual empty LNP PDI | mean ± SD stated globally; source-row statistic pending; no per-row SD |  | pending
结果 | si3_N0210_H | si3_N0210 | EMPTY_CHAR | empty | si3.xlsx | 210 | SM102 | DOPC | 1.25 | mM | 60 | 4 | 2.5 |  | molar % |  | EMPTY |  |  |  | particle_size | 34.61 | nm | reported | measurement | si3.xlsx::sheet=Sheet1,cell=H211 si3.xlsx::sheet=Sheet1,cell=H1 | si3.xlsx::sheet=Sheet1,cell=A211 si3.xlsx::sheet=Sheet1,cell=A1 si3.xlsx::sheet=Sheet1,cell=B211 si3.xlsx::sheet=Sheet1,cell=B1 si3.xlsx::sheet=Sheet1,cell=C211 si3.xlsx::sheet=Sheet1,cell=C1 si3.xlsx::sheet=Sheet1,cell=D211 si3.xlsx::sheet=Sheet1,cell=D1 si3.xlsx::sheet=Sheet1,cell=E211 si3.xlsx::sheet=Sheet1,cell=E1 si3.xlsx::sheet=Sheet1,cell=F211 si3.xlsx::sheet=Sheet1,cell=F1 si3.xlsx::sheet=Sheet1,cell=G211 si3.xlsx::sheet=Sheet1,cell=G1 | platform=MiNANO-form; organic_solvent=ethanol; organic_volume=100; aqueous_volume=300; buffer=sodium acetate; buffer_concentration=25; buffer_pH=5.0; aqueous_to_organic_flow_ratio=3:1; total_flow_rate=2000; postmix_dilution=40 uL suspension into 160 uL PBS; size_PDI_instrument=DynaPro Plate Reader III; acquisition_duration=5; acquisitions_per_sample=30; excluded_acquisitions=PDI value of 0 | main.pdf::page=3 | 34.61 Actual empty LNP size (nm) | mean ± SD stated globally; source-row statistic pending; no per-row SD |  | pending
结果 | si3_N0210_I | si3_N0210 | EMPTY_CHAR | empty | si3.xlsx | 210 | SM102 | DOPC | 1.25 | mM | 60 | 4 | 2.5 |  | molar % |  | EMPTY |  |  |  | PDI | 0.2415667 | dimensionless | reported | measurement | si3.xlsx::sheet=Sheet1,cell=I211 si3.xlsx::sheet=Sheet1,cell=I1 | si3.xlsx::sheet=Sheet1,cell=A211 si3.xlsx::sheet=Sheet1,cell=A1 si3.xlsx::sheet=Sheet1,cell=B211 si3.xlsx::sheet=Sheet1,cell=B1 si3.xlsx::sheet=Sheet1,cell=C211 si3.xlsx::sheet=Sheet1,cell=C1 si3.xlsx::sheet=Sheet1,cell=D211 si3.xlsx::sheet=Sheet1,cell=D1 si3.xlsx::sheet=Sheet1,cell=E211 si3.xlsx::sheet=Sheet1,cell=E1 si3.xlsx::sheet=Sheet1,cell=F211 si3.xlsx::sheet=Sheet1,cell=F1 si3.xlsx::sheet=Sheet1,cell=G211 si3.xlsx::sheet=Sheet1,cell=G1 | platform=MiNANO-form; organic_solvent=ethanol; organic_volume=100; aqueous_volume=300; buffer=sodium acetate; buffer_concentration=25; buffer_pH=5.0; aqueous_to_organic_flow_ratio=3:1; total_flow_rate=2000; postmix_dilution=40 uL suspension into 160 uL PBS; size_PDI_instrument=DynaPro Plate Reader III; acquisition_duration=5; acquisitions_per_sample=30; excluded_acquisitions=PDI value of 0 | main.pdf::page=3 | 0.241566666666667 Actual empty LNP PDI | mean ± SD stated globally; source-row statistic pending; no per-row SD |  | pending
结果 | si3_N0211_H | si3_N0211 | EMPTY_CHAR | empty | si3.xlsx | 211 | SM102 | DOPC | 1.25 | mM | 60 | 10 | 0.5 |  | molar % |  | EMPTY |  |  |  | particle_size | 56.52414 | nm | reported | measurement | si3.xlsx::sheet=Sheet1,cell=H212 si3.xlsx::sheet=Sheet1,cell=H1 | si3.xlsx::sheet=Sheet1,cell=A212 si3.xlsx::sheet=Sheet1,cell=A1 si3.xlsx::sheet=Sheet1,cell=B212 si3.xlsx::sheet=Sheet1,cell=B1 si3.xlsx::sheet=Sheet1,cell=C212 si3.xlsx::sheet=Sheet1,cell=C1 si3.xlsx::sheet=Sheet1,cell=D212 si3.xlsx::sheet=Sheet1,cell=D1 si3.xlsx::sheet=Sheet1,cell=E212 si3.xlsx::sheet=Sheet1,cell=E1 si3.xlsx::sheet=Sheet1,cell=F212 si3.xlsx::sheet=Sheet1,cell=F1 si3.xlsx::sheet=Sheet1,cell=G212 si3.xlsx::sheet=Sheet1,cell=G1 | platform=MiNANO-form; organic_solvent=ethanol; organic_volume=100; aqueous_volume=300; buffer=sodium acetate; buffer_concentration=25; buffer_pH=5.0; aqueous_to_organic_flow_ratio=3:1; total_flow_rate=2000; postmix_dilution=40 uL suspension into 160 uL PBS; size_PDI_instrument=DynaPro Plate Reader III; acquisition_duration=5; acquisitions_per_sample=30; excluded_acquisitions=PDI value of 0 | main.pdf::page=3 | 56.5241379310345 Actual empty LNP size (nm) | mean ± SD stated globally; source-row statistic pending; no per-row SD |  | pending
结果 | si3_N0211_I | si3_N0211 | EMPTY_CHAR | empty | si3.xlsx | 211 | SM102 | DOPC | 1.25 | mM | 60 | 10 | 0.5 |  | molar % |  | EMPTY |  |  |  | PDI | 0.09737931 | dimensionless | reported | measurement | si3.xlsx::sheet=Sheet1,cell=I212 si3.xlsx::sheet=Sheet1,cell=I1 | si3.xlsx::sheet=Sheet1,cell=A212 si3.xlsx::sheet=Sheet1,cell=A1 si3.xlsx::sheet=Sheet1,cell=B212 si3.xlsx::sheet=Sheet1,cell=B1 si3.xlsx::sheet=Sheet1,cell=C212 si3.xlsx::sheet=Sheet1,cell=C1 si3.xlsx::sheet=Sheet1,cell=D212 si3.xlsx::sheet=Sheet1,cell=D1 si3.xlsx::sheet=Sheet1,cell=E212 si3.xlsx::sheet=Sheet1,cell=E1 si3.xlsx::sheet=Sheet1,cell=F212 si3.xlsx::sheet=Sheet1,cell=F1 si3.xlsx::sheet=Sheet1,cell=G212 si3.xlsx::sheet=Sheet1,cell=G1 | platform=MiNANO-form; organic_solvent=ethanol; organic_volume=100; aqueous_volume=300; buffer=sodium acetate; buffer_concentration=25; buffer_pH=5.0; aqueous_to_organic_flow_ratio=3:1; total_flow_rate=2000; postmix_dilution=40 uL suspension into 160 uL PBS; size_PDI_instrument=DynaPro Plate Reader III; acquisition_duration=5; acquisitions_per_sample=30; excluded_acquisitions=PDI value of 0 | main.pdf::page=3 | 0.0973793103448276 Actual empty LNP PDI | mean ± SD stated globally; source-row statistic pending; no per-row SD |  | pending
结果 | si3_N0212_H | si3_N0212 | EMPTY_CHAR | empty | si3.xlsx | 212 | SM102 | DOPC | 1.25 | mM | 60 | 10 | 1.5 |  | molar % |  | EMPTY |  |  |  | particle_size | 29.30357 | nm | reported | measurement | si3.xlsx::sheet=Sheet1,cell=H213 si3.xlsx::sheet=Sheet1,cell=H1 | si3.xlsx::sheet=Sheet1,cell=A213 si3.xlsx::sheet=Sheet1,cell=A1 si3.xlsx::sheet=Sheet1,cell=B213 si3.xlsx::sheet=Sheet1,cell=B1 si3.xlsx::sheet=Sheet1,cell=C213 si3.xlsx::sheet=Sheet1,cell=C1 si3.xlsx::sheet=Sheet1,cell=D213 si3.xlsx::sheet=Sheet1,cell=D1 si3.xlsx::sheet=Sheet1,cell=E213 si3.xlsx::sheet=Sheet1,cell=E1 si3.xlsx::sheet=Sheet1,cell=F213 si3.xlsx::sheet=Sheet1,cell=F1 si3.xlsx::sheet=Sheet1,cell=G213 si3.xlsx::sheet=Sheet1,cell=G1 | platform=MiNANO-form; organic_solvent=ethanol; organic_volume=100; aqueous_volume=300; buffer=sodium acetate; buffer_concentration=25; buffer_pH=5.0; aqueous_to_organic_flow_ratio=3:1; total_flow_rate=2000; postmix_dilution=40 uL suspension into 160 uL PBS; size_PDI_instrument=DynaPro Plate Reader III; acquisition_duration=5; acquisitions_per_sample=30; excluded_acquisitions=PDI value of 0 | main.pdf::page=3 | 29.3035714285714 Actual empty LNP size (nm) | mean ± SD stated globally; source-row statistic pending; no per-row SD |  | pending
结果 | si3_N0212_I | si3_N0212 | EMPTY_CHAR | empty | si3.xlsx | 212 | SM102 | DOPC | 1.25 | mM | 60 | 10 | 1.5 |  | molar % |  | EMPTY |  |  |  | PDI | 0.05582143 | dimensionless | reported | measurement | si3.xlsx::sheet=Sheet1,cell=I213 si3.xlsx::sheet=Sheet1,cell=I1 | si3.xlsx::sheet=Sheet1,cell=A213 si3.xlsx::sheet=Sheet1,cell=A1 si3.xlsx::sheet=Sheet1,cell=B213 si3.xlsx::sheet=Sheet1,cell=B1 si3.xlsx::sheet=Sheet1,cell=C213 si3.xlsx::sheet=Sheet1,cell=C1 si3.xlsx::sheet=Sheet1,cell=D213 si3.xlsx::sheet=Sheet1,cell=D1 si3.xlsx::sheet=Sheet1,cell=E213 si3.xlsx::sheet=Sheet1,cell=E1 si3.xlsx::sheet=Sheet1,cell=F213 si3.xlsx::sheet=Sheet1,cell=F1 si3.xlsx::sheet=Sheet1,cell=G213 si3.xlsx::sheet=Sheet1,cell=G1 | platform=MiNANO-form; organic_solvent=ethanol; organic_volume=100; aqueous_volume=300; buffer=sodium acetate; buffer_concentration=25; buffer_pH=5.0; aqueous_to_organic_flow_ratio=3:1; total_flow_rate=2000; postmix_dilution=40 uL suspension into 160 uL PBS; size_PDI_instrument=DynaPro Plate Reader III; acquisition_duration=5; acquisitions_per_sample=30; excluded_acquisitions=PDI value of 0 | main.pdf::page=3 | 0.0558214285714286 Actual empty LNP PDI | mean ± SD stated globally; source-row statistic pending; no per-row SD |  | pending
结果 | si3_N0213_H | si3_N0213 | EMPTY_CHAR | empty | si3.xlsx | 213 | SM102 | DOPC | 1.25 | mM | 60 | 10 | 2.5 |  | molar % |  | EMPTY |  |  |  | particle_size | 37.46207 | nm | reported | measurement | si3.xlsx::sheet=Sheet1,cell=H214 si3.xlsx::sheet=Sheet1,cell=H1 | si3.xlsx::sheet=Sheet1,cell=A214 si3.xlsx::sheet=Sheet1,cell=A1 si3.xlsx::sheet=Sheet1,cell=B214 si3.xlsx::sheet=Sheet1,cell=B1 si3.xlsx::sheet=Sheet1,cell=C214 si3.xlsx::sheet=Sheet1,cell=C1 si3.xlsx::sheet=Sheet1,cell=D214 si3.xlsx::sheet=Sheet1,cell=D1 si3.xlsx::sheet=Sheet1,cell=E214 si3.xlsx::sheet=Sheet1,cell=E1 si3.xlsx::sheet=Sheet1,cell=F214 si3.xlsx::sheet=Sheet1,cell=F1 si3.xlsx::sheet=Sheet1,cell=G214 si3.xlsx::sheet=Sheet1,cell=G1 | platform=MiNANO-form; organic_solvent=ethanol; organic_volume=100; aqueous_volume=300; buffer=sodium acetate; buffer_concentration=25; buffer_pH=5.0; aqueous_to_organic_flow_ratio=3:1; total_flow_rate=2000; postmix_dilution=40 uL suspension into 160 uL PBS; size_PDI_instrument=DynaPro Plate Reader III; acquisition_duration=5; acquisitions_per_sample=30; excluded_acquisitions=PDI value of 0 | main.pdf::page=3 | 37.4620689655173 Actual empty LNP size (nm) | mean ± SD stated globally; source-row statistic pending; no per-row SD |  | pending
结果 | si3_N0213_I | si3_N0213 | EMPTY_CHAR | empty | si3.xlsx | 213 | SM102 | DOPC | 1.25 | mM | 60 | 10 | 2.5 |  | molar % |  | EMPTY |  |  |  | PDI | 0.09117241 | dimensionless | reported | measurement | si3.xlsx::sheet=Sheet1,cell=I214 si3.xlsx::sheet=Sheet1,cell=I1 | si3.xlsx::sheet=Sheet1,cell=A214 si3.xlsx::sheet=Sheet1,cell=A1 si3.xlsx::sheet=Sheet1,cell=B214 si3.xlsx::sheet=Sheet1,cell=B1 si3.xlsx::sheet=Sheet1,cell=C214 si3.xlsx::sheet=Sheet1,cell=C1 si3.xlsx::sheet=Sheet1,cell=D214 si3.xlsx::sheet=Sheet1,cell=D1 si3.xlsx::sheet=Sheet1,cell=E214 si3.xlsx::sheet=Sheet1,cell=E1 si3.xlsx::sheet=Sheet1,cell=F214 si3.xlsx::sheet=Sheet1,cell=F1 si3.xlsx::sheet=Sheet1,cell=G214 si3.xlsx::sheet=Sheet1,cell=G1 | platform=MiNANO-form; organic_solvent=ethanol; organic_volume=100; aqueous_volume=300; buffer=sodium acetate; buffer_concentration=25; buffer_pH=5.0; aqueous_to_organic_flow_ratio=3:1; total_flow_rate=2000; postmix_dilution=40 uL suspension into 160 uL PBS; size_PDI_instrument=DynaPro Plate Reader III; acquisition_duration=5; acquisitions_per_sample=30; excluded_acquisitions=PDI value of 0 | main.pdf::page=3 | 0.0911724137931035 Actual empty LNP PDI | mean ± SD stated globally; source-row statistic pending; no per-row SD |  | pending
结果 | si3_N0214_H | si3_N0214 | EMPTY_CHAR | empty | si3.xlsx | 214 | SM102 | DOPC | 1.25 | mM | 60 | 16 | 0.5 |  | molar % |  | EMPTY |  |  |  | particle_size | 57.95667 | nm | reported | measurement | si3.xlsx::sheet=Sheet1,cell=H215 si3.xlsx::sheet=Sheet1,cell=H1 | si3.xlsx::sheet=Sheet1,cell=A215 si3.xlsx::sheet=Sheet1,cell=A1 si3.xlsx::sheet=Sheet1,cell=B215 si3.xlsx::sheet=Sheet1,cell=B1 si3.xlsx::sheet=Sheet1,cell=C215 si3.xlsx::sheet=Sheet1,cell=C1 si3.xlsx::sheet=Sheet1,cell=D215 si3.xlsx::sheet=Sheet1,cell=D1 si3.xlsx::sheet=Sheet1,cell=E215 si3.xlsx::sheet=Sheet1,cell=E1 si3.xlsx::sheet=Sheet1,cell=F215 si3.xlsx::sheet=Sheet1,cell=F1 si3.xlsx::sheet=Sheet1,cell=G215 si3.xlsx::sheet=Sheet1,cell=G1 | platform=MiNANO-form; organic_solvent=ethanol; organic_volume=100; aqueous_volume=300; buffer=sodium acetate; buffer_concentration=25; buffer_pH=5.0; aqueous_to_organic_flow_ratio=3:1; total_flow_rate=2000; postmix_dilution=40 uL suspension into 160 uL PBS; size_PDI_instrument=DynaPro Plate Reader III; acquisition_duration=5; acquisitions_per_sample=30; excluded_acquisitions=PDI value of 0 | main.pdf::page=3 | 57.9566666666667 Actual empty LNP size (nm) | mean ± SD stated globally; source-row statistic pending; no per-row SD |  | pending
结果 | si3_N0214_I | si3_N0214 | EMPTY_CHAR | empty | si3.xlsx | 214 | SM102 | DOPC | 1.25 | mM | 60 | 16 | 0.5 |  | molar % |  | EMPTY |  |  |  | PDI | 0.1042667 | dimensionless | reported | measurement | si3.xlsx::sheet=Sheet1,cell=I215 si3.xlsx::sheet=Sheet1,cell=I1 | si3.xlsx::sheet=Sheet1,cell=A215 si3.xlsx::sheet=Sheet1,cell=A1 si3.xlsx::sheet=Sheet1,cell=B215 si3.xlsx::sheet=Sheet1,cell=B1 si3.xlsx::sheet=Sheet1,cell=C215 si3.xlsx::sheet=Sheet1,cell=C1 si3.xlsx::sheet=Sheet1,cell=D215 si3.xlsx::sheet=Sheet1,cell=D1 si3.xlsx::sheet=Sheet1,cell=E215 si3.xlsx::sheet=Sheet1,cell=E1 si3.xlsx::sheet=Sheet1,cell=F215 si3.xlsx::sheet=Sheet1,cell=F1 si3.xlsx::sheet=Sheet1,cell=G215 si3.xlsx::sheet=Sheet1,cell=G1 | platform=MiNANO-form; organic_solvent=ethanol; organic_volume=100; aqueous_volume=300; buffer=sodium acetate; buffer_concentration=25; buffer_pH=5.0; aqueous_to_organic_flow_ratio=3:1; total_flow_rate=2000; postmix_dilution=40 uL suspension into 160 uL PBS; size_PDI_instrument=DynaPro Plate Reader III; acquisition_duration=5; acquisitions_per_sample=30; excluded_acquisitions=PDI value of 0 | main.pdf::page=3 | 0.104266666666667 Actual empty LNP PDI | mean ± SD stated globally; source-row statistic pending; no per-row SD |  | pending
结果 | si3_N0215_H | si3_N0215 | EMPTY_CHAR | empty | si3.xlsx | 215 | SM102 | DOPC | 1.25 | mM | 60 | 16 | 1.5 |  | molar % |  | EMPTY |  |  |  | particle_size | 41.83667 | nm | reported | measurement | si3.xlsx::sheet=Sheet1,cell=H216 si3.xlsx::sheet=Sheet1,cell=H1 | si3.xlsx::sheet=Sheet1,cell=A216 si3.xlsx::sheet=Sheet1,cell=A1 si3.xlsx::sheet=Sheet1,cell=B216 si3.xlsx::sheet=Sheet1,cell=B1 si3.xlsx::sheet=Sheet1,cell=C216 si3.xlsx::sheet=Sheet1,cell=C1 si3.xlsx::sheet=Sheet1,cell=D216 si3.xlsx::sheet=Sheet1,cell=D1 si3.xlsx::sheet=Sheet1,cell=E216 si3.xlsx::sheet=Sheet1,cell=E1 si3.xlsx::sheet=Sheet1,cell=F216 si3.xlsx::sheet=Sheet1,cell=F1 si3.xlsx::sheet=Sheet1,cell=G216 si3.xlsx::sheet=Sheet1,cell=G1 | platform=MiNANO-form; organic_solvent=ethanol; organic_volume=100; aqueous_volume=300; buffer=sodium acetate; buffer_concentration=25; buffer_pH=5.0; aqueous_to_organic_flow_ratio=3:1; total_flow_rate=2000; postmix_dilution=40 uL suspension into 160 uL PBS; size_PDI_instrument=DynaPro Plate Reader III; acquisition_duration=5; acquisitions_per_sample=30; excluded_acquisitions=PDI value of 0 | main.pdf::page=3 | 41.8366666666667 Actual empty LNP size (nm) | mean ± SD stated globally; source-row statistic pending; no per-row SD |  | pending
结果 | si3_N0215_I | si3_N0215 | EMPTY_CHAR | empty | si3.xlsx | 215 | SM102 | DOPC | 1.25 | mM | 60 | 16 | 1.5 |  | molar % |  | EMPTY |  |  |  | PDI | 0.1169333 | dimensionless | reported | measurement | si3.xlsx::sheet=Sheet1,cell=I216 si3.xlsx::sheet=Sheet1,cell=I1 | si3.xlsx::sheet=Sheet1,cell=A216 si3.xlsx::sheet=Sheet1,cell=A1 si3.xlsx::sheet=Sheet1,cell=B216 si3.xlsx::sheet=Sheet1,cell=B1 si3.xlsx::sheet=Sheet1,cell=C216 si3.xlsx::sheet=Sheet1,cell=C1 si3.xlsx::sheet=Sheet1,cell=D216 si3.xlsx::sheet=Sheet1,cell=D1 si3.xlsx::sheet=Sheet1,cell=E216 si3.xlsx::sheet=Sheet1,cell=E1 si3.xlsx::sheet=Sheet1,cell=F216 si3.xlsx::sheet=Sheet1,cell=F1 si3.xlsx::sheet=Sheet1,cell=G216 si3.xlsx::sheet=Sheet1,cell=G1 | platform=MiNANO-form; organic_solvent=ethanol; organic_volume=100; aqueous_volume=300; buffer=sodium acetate; buffer_concentration=25; buffer_pH=5.0; aqueous_to_organic_flow_ratio=3:1; total_flow_rate=2000; postmix_dilution=40 uL suspension into 160 uL PBS; size_PDI_instrument=DynaPro Plate Reader III; acquisition_duration=5; acquisitions_per_sample=30; excluded_acquisitions=PDI value of 0 | main.pdf::page=3 | 0.116933333333333 Actual empty LNP PDI | mean ± SD stated globally; source-row statistic pending; no per-row SD |  | pending
结果 | si3_N0216_H | si3_N0216 | EMPTY_CHAR | empty | si3.xlsx | 216 | SM102 | DOPC | 1.25 | mM | 60 | 16 | 2.5 |  | molar % |  | EMPTY |  |  |  | particle_size | 39.49 | nm | reported | measurement | si3.xlsx::sheet=Sheet1,cell=H217 si3.xlsx::sheet=Sheet1,cell=H1 | si3.xlsx::sheet=Sheet1,cell=A217 si3.xlsx::sheet=Sheet1,cell=A1 si3.xlsx::sheet=Sheet1,cell=B217 si3.xlsx::sheet=Sheet1,cell=B1 si3.xlsx::sheet=Sheet1,cell=C217 si3.xlsx::sheet=Sheet1,cell=C1 si3.xlsx::sheet=Sheet1,cell=D217 si3.xlsx::sheet=Sheet1,cell=D1 si3.xlsx::sheet=Sheet1,cell=E217 si3.xlsx::sheet=Sheet1,cell=E1 si3.xlsx::sheet=Sheet1,cell=F217 si3.xlsx::sheet=Sheet1,cell=F1 si3.xlsx::sheet=Sheet1,cell=G217 si3.xlsx::sheet=Sheet1,cell=G1 | platform=MiNANO-form; organic_solvent=ethanol; organic_volume=100; aqueous_volume=300; buffer=sodium acetate; buffer_concentration=25; buffer_pH=5.0; aqueous_to_organic_flow_ratio=3:1; total_flow_rate=2000; postmix_dilution=40 uL suspension into 160 uL PBS; size_PDI_instrument=DynaPro Plate Reader III; acquisition_duration=5; acquisitions_per_sample=30; excluded_acquisitions=PDI value of 0 | main.pdf::page=3 | 39.49 Actual empty LNP size (nm) | mean ± SD stated globally; source-row statistic pending; no per-row SD |  | pending
结果 | si3_N0216_I | si3_N0216 | EMPTY_CHAR | empty | si3.xlsx | 216 | SM102 | DOPC | 1.25 | mM | 60 | 16 | 2.5 |  | molar % |  | EMPTY |  |  |  | PDI | 0.1409 | dimensionless | reported | measurement | si3.xlsx::sheet=Sheet1,cell=I217 si3.xlsx::sheet=Sheet1,cell=I1 | si3.xlsx::sheet=Sheet1,cell=A217 si3.xlsx::sheet=Sheet1,cell=A1 si3.xlsx::sheet=Sheet1,cell=B217 si3.xlsx::sheet=Sheet1,cell=B1 si3.xlsx::sheet=Sheet1,cell=C217 si3.xlsx::sheet=Sheet1,cell=C1 si3.xlsx::sheet=Sheet1,cell=D217 si3.xlsx::sheet=Sheet1,cell=D1 si3.xlsx::sheet=Sheet1,cell=E217 si3.xlsx::sheet=Sheet1,cell=E1 si3.xlsx::sheet=Sheet1,cell=F217 si3.xlsx::sheet=Sheet1,cell=F1 si3.xlsx::sheet=Sheet1,cell=G217 si3.xlsx::sheet=Sheet1,cell=G1 | platform=MiNANO-form; organic_solvent=ethanol; organic_volume=100; aqueous_volume=300; buffer=sodium acetate; buffer_concentration=25; buffer_pH=5.0; aqueous_to_organic_flow_ratio=3:1; total_flow_rate=2000; postmix_dilution=40 uL suspension into 160 uL PBS; size_PDI_instrument=DynaPro Plate Reader III; acquisition_duration=5; acquisitions_per_sample=30; excluded_acquisitions=PDI value of 0 | main.pdf::page=3 | 0.1409 Actual empty LNP PDI | mean ± SD stated globally; source-row statistic pending; no per-row SD |  | pending
结果 | si3_N0217_H | si3_N0217 | EMPTY_CHAR | empty | si3.xlsx | 217 | MC3 | DSPC | 10 | mM | 40 | 4 | 0.5 |  | molar % |  | EMPTY |  |  |  | particle_size | 62.76 | nm | reported | measurement | si3.xlsx::sheet=Sheet1,cell=H218 si3.xlsx::sheet=Sheet1,cell=H1 | si3.xlsx::sheet=Sheet1,cell=A218 si3.xlsx::sheet=Sheet1,cell=A1 si3.xlsx::sheet=Sheet1,cell=B218 si3.xlsx::sheet=Sheet1,cell=B1 si3.xlsx::sheet=Sheet1,cell=C218 si3.xlsx::sheet=Sheet1,cell=C1 si3.xlsx::sheet=Sheet1,cell=D218 si3.xlsx::sheet=Sheet1,cell=D1 si3.xlsx::sheet=Sheet1,cell=E218 si3.xlsx::sheet=Sheet1,cell=E1 si3.xlsx::sheet=Sheet1,cell=F218 si3.xlsx::sheet=Sheet1,cell=F1 si3.xlsx::sheet=Sheet1,cell=G218 si3.xlsx::sheet=Sheet1,cell=G1 | platform=MiNANO-form; organic_solvent=ethanol; organic_volume=100; aqueous_volume=300; buffer=sodium acetate; buffer_concentration=25; buffer_pH=5.0; aqueous_to_organic_flow_ratio=3:1; total_flow_rate=2000; postmix_dilution=40 uL suspension into 160 uL PBS; size_PDI_instrument=DynaPro Plate Reader III; acquisition_duration=5; acquisitions_per_sample=30; excluded_acquisitions=PDI value of 0 | main.pdf::page=3 | 62.76 Actual empty LNP size (nm) | mean ± SD stated globally; source-row statistic pending; no per-row SD |  | pending
结果 | si3_N0217_I | si3_N0217 | EMPTY_CHAR | empty | si3.xlsx | 217 | MC3 | DSPC | 10 | mM | 40 | 4 | 0.5 |  | molar % |  | EMPTY |  |  |  | PDI | 0.114 | dimensionless | reported | measurement | si3.xlsx::sheet=Sheet1,cell=I218 si3.xlsx::sheet=Sheet1,cell=I1 | si3.xlsx::sheet=Sheet1,cell=A218 si3.xlsx::sheet=Sheet1,cell=A1 si3.xlsx::sheet=Sheet1,cell=B218 si3.xlsx::sheet=Sheet1,cell=B1 si3.xlsx::sheet=Sheet1,cell=C218 si3.xlsx::sheet=Sheet1,cell=C1 si3.xlsx::sheet=Sheet1,cell=D218 si3.xlsx::sheet=Sheet1,cell=D1 si3.xlsx::sheet=Sheet1,cell=E218 si3.xlsx::sheet=Sheet1,cell=E1 si3.xlsx::sheet=Sheet1,cell=F218 si3.xlsx::sheet=Sheet1,cell=F1 si3.xlsx::sheet=Sheet1,cell=G218 si3.xlsx::sheet=Sheet1,cell=G1 | platform=MiNANO-form; organic_solvent=ethanol; organic_volume=100; aqueous_volume=300; buffer=sodium acetate; buffer_concentration=25; buffer_pH=5.0; aqueous_to_organic_flow_ratio=3:1; total_flow_rate=2000; postmix_dilution=40 uL suspension into 160 uL PBS; size_PDI_instrument=DynaPro Plate Reader III; acquisition_duration=5; acquisitions_per_sample=30; excluded_acquisitions=PDI value of 0 | main.pdf::page=3 | 0.114 Actual empty LNP PDI | mean ± SD stated globally; source-row statistic pending; no per-row SD |  | pending
结果 | si3_N0218_H | si3_N0218 | EMPTY_CHAR | empty | si3.xlsx | 218 | MC3 | DSPC | 10 | mM | 40 | 4 | 1.5 |  | molar % |  | EMPTY |  |  |  | particle_size | 41.88 | nm | reported | measurement | si3.xlsx::sheet=Sheet1,cell=H219 si3.xlsx::sheet=Sheet1,cell=H1 | si3.xlsx::sheet=Sheet1,cell=A219 si3.xlsx::sheet=Sheet1,cell=A1 si3.xlsx::sheet=Sheet1,cell=B219 si3.xlsx::sheet=Sheet1,cell=B1 si3.xlsx::sheet=Sheet1,cell=C219 si3.xlsx::sheet=Sheet1,cell=C1 si3.xlsx::sheet=Sheet1,cell=D219 si3.xlsx::sheet=Sheet1,cell=D1 si3.xlsx::sheet=Sheet1,cell=E219 si3.xlsx::sheet=Sheet1,cell=E1 si3.xlsx::sheet=Sheet1,cell=F219 si3.xlsx::sheet=Sheet1,cell=F1 si3.xlsx::sheet=Sheet1,cell=G219 si3.xlsx::sheet=Sheet1,cell=G1 | platform=MiNANO-form; organic_solvent=ethanol; organic_volume=100; aqueous_volume=300; buffer=sodium acetate; buffer_concentration=25; buffer_pH=5.0; aqueous_to_organic_flow_ratio=3:1; total_flow_rate=2000; postmix_dilution=40 uL suspension into 160 uL PBS; size_PDI_instrument=DynaPro Plate Reader III; acquisition_duration=5; acquisitions_per_sample=30; excluded_acquisitions=PDI value of 0 | main.pdf::page=3 | 41.88 Actual empty LNP size (nm) | mean ± SD stated globally; source-row statistic pending; no per-row SD |  | pending
结果 | si3_N0218_I | si3_N0218 | EMPTY_CHAR | empty | si3.xlsx | 218 | MC3 | DSPC | 10 | mM | 40 | 4 | 1.5 |  | molar % |  | EMPTY |  |  |  | PDI | 0.1208 | dimensionless | reported | measurement | si3.xlsx::sheet=Sheet1,cell=I219 si3.xlsx::sheet=Sheet1,cell=I1 | si3.xlsx::sheet=Sheet1,cell=A219 si3.xlsx::sheet=Sheet1,cell=A1 si3.xlsx::sheet=Sheet1,cell=B219 si3.xlsx::sheet=Sheet1,cell=B1 si3.xlsx::sheet=Sheet1,cell=C219 si3.xlsx::sheet=Sheet1,cell=C1 si3.xlsx::sheet=Sheet1,cell=D219 si3.xlsx::sheet=Sheet1,cell=D1 si3.xlsx::sheet=Sheet1,cell=E219 si3.xlsx::sheet=Sheet1,cell=E1 si3.xlsx::sheet=Sheet1,cell=F219 si3.xlsx::sheet=Sheet1,cell=F1 si3.xlsx::sheet=Sheet1,cell=G219 si3.xlsx::sheet=Sheet1,cell=G1 | platform=MiNANO-form; organic_solvent=ethanol; organic_volume=100; aqueous_volume=300; buffer=sodium acetate; buffer_concentration=25; buffer_pH=5.0; aqueous_to_organic_flow_ratio=3:1; total_flow_rate=2000; postmix_dilution=40 uL suspension into 160 uL PBS; size_PDI_instrument=DynaPro Plate Reader III; acquisition_duration=5; acquisitions_per_sample=30; excluded_acquisitions=PDI value of 0 | main.pdf::page=3 | 0.1208 Actual empty LNP PDI | mean ± SD stated globally; source-row statistic pending; no per-row SD |  | pending
结果 | si3_N0219_H | si3_N0219 | EMPTY_CHAR | empty | si3.xlsx | 219 | MC3 | DSPC | 10 | mM | 40 | 4 | 2.5 |  | molar % |  | EMPTY |  |  |  | particle_size | 45.86 | nm | reported | measurement | si3.xlsx::sheet=Sheet1,cell=H220 si3.xlsx::sheet=Sheet1,cell=H1 | si3.xlsx::sheet=Sheet1,cell=A220 si3.xlsx::sheet=Sheet1,cell=A1 si3.xlsx::sheet=Sheet1,cell=B220 si3.xlsx::sheet=Sheet1,cell=B1 si3.xlsx::sheet=Sheet1,cell=C220 si3.xlsx::sheet=Sheet1,cell=C1 si3.xlsx::sheet=Sheet1,cell=D220 si3.xlsx::sheet=Sheet1,cell=D1 si3.xlsx::sheet=Sheet1,cell=E220 si3.xlsx::sheet=Sheet1,cell=E1 si3.xlsx::sheet=Sheet1,cell=F220 si3.xlsx::sheet=Sheet1,cell=F1 si3.xlsx::sheet=Sheet1,cell=G220 si3.xlsx::sheet=Sheet1,cell=G1 | platform=MiNANO-form; organic_solvent=ethanol; organic_volume=100; aqueous_volume=300; buffer=sodium acetate; buffer_concentration=25; buffer_pH=5.0; aqueous_to_organic_flow_ratio=3:1; total_flow_rate=2000; postmix_dilution=40 uL suspension into 160 uL PBS; size_PDI_instrument=DynaPro Plate Reader III; acquisition_duration=5; acquisitions_per_sample=30; excluded_acquisitions=PDI value of 0 | main.pdf::page=3 | 45.86 Actual empty LNP size (nm) | mean ± SD stated globally; source-row statistic pending; no per-row SD |  | pending
结果 | si3_N0219_I | si3_N0219 | EMPTY_CHAR | empty | si3.xlsx | 219 | MC3 | DSPC | 10 | mM | 40 | 4 | 2.5 |  | molar % |  | EMPTY |  |  |  | PDI | 0.1858 | dimensionless | reported | measurement | si3.xlsx::sheet=Sheet1,cell=I220 si3.xlsx::sheet=Sheet1,cell=I1 | si3.xlsx::sheet=Sheet1,cell=A220 si3.xlsx::sheet=Sheet1,cell=A1 si3.xlsx::sheet=Sheet1,cell=B220 si3.xlsx::sheet=Sheet1,cell=B1 si3.xlsx::sheet=Sheet1,cell=C220 si3.xlsx::sheet=Sheet1,cell=C1 si3.xlsx::sheet=Sheet1,cell=D220 si3.xlsx::sheet=Sheet1,cell=D1 si3.xlsx::sheet=Sheet1,cell=E220 si3.xlsx::sheet=Sheet1,cell=E1 si3.xlsx::sheet=Sheet1,cell=F220 si3.xlsx::sheet=Sheet1,cell=F1 si3.xlsx::sheet=Sheet1,cell=G220 si3.xlsx::sheet=Sheet1,cell=G1 | platform=MiNANO-form; organic_solvent=ethanol; organic_volume=100; aqueous_volume=300; buffer=sodium acetate; buffer_concentration=25; buffer_pH=5.0; aqueous_to_organic_flow_ratio=3:1; total_flow_rate=2000; postmix_dilution=40 uL suspension into 160 uL PBS; size_PDI_instrument=DynaPro Plate Reader III; acquisition_duration=5; acquisitions_per_sample=30; excluded_acquisitions=PDI value of 0 | main.pdf::page=3 | 0.1858 Actual empty LNP PDI | mean ± SD stated globally; source-row statistic pending; no per-row SD |  | pending
结果 | si3_N0220_H | si3_N0220 | EMPTY_CHAR | empty | si3.xlsx | 220 | MC3 | DSPC | 10 | mM | 40 | 10 | 0.5 |  | molar % |  | EMPTY |  |  |  | particle_size | 42.92 | nm | reported | measurement | si3.xlsx::sheet=Sheet1,cell=H221 si3.xlsx::sheet=Sheet1,cell=H1 | si3.xlsx::sheet=Sheet1,cell=A221 si3.xlsx::sheet=Sheet1,cell=A1 si3.xlsx::sheet=Sheet1,cell=B221 si3.xlsx::sheet=Sheet1,cell=B1 si3.xlsx::sheet=Sheet1,cell=C221 si3.xlsx::sheet=Sheet1,cell=C1 si3.xlsx::sheet=Sheet1,cell=D221 si3.xlsx::sheet=Sheet1,cell=D1 si3.xlsx::sheet=Sheet1,cell=E221 si3.xlsx::sheet=Sheet1,cell=E1 si3.xlsx::sheet=Sheet1,cell=F221 si3.xlsx::sheet=Sheet1,cell=F1 si3.xlsx::sheet=Sheet1,cell=G221 si3.xlsx::sheet=Sheet1,cell=G1 | platform=MiNANO-form; organic_solvent=ethanol; organic_volume=100; aqueous_volume=300; buffer=sodium acetate; buffer_concentration=25; buffer_pH=5.0; aqueous_to_organic_flow_ratio=3:1; total_flow_rate=2000; postmix_dilution=40 uL suspension into 160 uL PBS; size_PDI_instrument=DynaPro Plate Reader III; acquisition_duration=5; acquisitions_per_sample=30; excluded_acquisitions=PDI value of 0 | main.pdf::page=3 | 42.92 Actual empty LNP size (nm) | mean ± SD stated globally; source-row statistic pending; no per-row SD |  | pending
结果 | si3_N0220_I | si3_N0220 | EMPTY_CHAR | empty | si3.xlsx | 220 | MC3 | DSPC | 10 | mM | 40 | 10 | 0.5 |  | molar % |  | EMPTY |  |  |  | PDI | 0.0996 | dimensionless | reported | measurement | si3.xlsx::sheet=Sheet1,cell=I221 si3.xlsx::sheet=Sheet1,cell=I1 | si3.xlsx::sheet=Sheet1,cell=A221 si3.xlsx::sheet=Sheet1,cell=A1 si3.xlsx::sheet=Sheet1,cell=B221 si3.xlsx::sheet=Sheet1,cell=B1 si3.xlsx::sheet=Sheet1,cell=C221 si3.xlsx::sheet=Sheet1,cell=C1 si3.xlsx::sheet=Sheet1,cell=D221 si3.xlsx::sheet=Sheet1,cell=D1 si3.xlsx::sheet=Sheet1,cell=E221 si3.xlsx::sheet=Sheet1,cell=E1 si3.xlsx::sheet=Sheet1,cell=F221 si3.xlsx::sheet=Sheet1,cell=F1 si3.xlsx::sheet=Sheet1,cell=G221 si3.xlsx::sheet=Sheet1,cell=G1 | platform=MiNANO-form; organic_solvent=ethanol; organic_volume=100; aqueous_volume=300; buffer=sodium acetate; buffer_concentration=25; buffer_pH=5.0; aqueous_to_organic_flow_ratio=3:1; total_flow_rate=2000; postmix_dilution=40 uL suspension into 160 uL PBS; size_PDI_instrument=DynaPro Plate Reader III; acquisition_duration=5; acquisitions_per_sample=30; excluded_acquisitions=PDI value of 0 | main.pdf::page=3 | 0.0996 Actual empty LNP PDI | mean ± SD stated globally; source-row statistic pending; no per-row SD |  | pending
结果 | si3_N0221_H | si3_N0221 | EMPTY_CHAR | empty | si3.xlsx | 221 | MC3 | DSPC | 10 | mM | 40 | 10 | 1.5 |  | molar % |  | EMPTY |  |  |  | particle_size | 45.06 | nm | reported | measurement | si3.xlsx::sheet=Sheet1,cell=H222 si3.xlsx::sheet=Sheet1,cell=H1 | si3.xlsx::sheet=Sheet1,cell=A222 si3.xlsx::sheet=Sheet1,cell=A1 si3.xlsx::sheet=Sheet1,cell=B222 si3.xlsx::sheet=Sheet1,cell=B1 si3.xlsx::sheet=Sheet1,cell=C222 si3.xlsx::sheet=Sheet1,cell=C1 si3.xlsx::sheet=Sheet1,cell=D222 si3.xlsx::sheet=Sheet1,cell=D1 si3.xlsx::sheet=Sheet1,cell=E222 si3.xlsx::sheet=Sheet1,cell=E1 si3.xlsx::sheet=Sheet1,cell=F222 si3.xlsx::sheet=Sheet1,cell=F1 si3.xlsx::sheet=Sheet1,cell=G222 si3.xlsx::sheet=Sheet1,cell=G1 | platform=MiNANO-form; organic_solvent=ethanol; organic_volume=100; aqueous_volume=300; buffer=sodium acetate; buffer_concentration=25; buffer_pH=5.0; aqueous_to_organic_flow_ratio=3:1; total_flow_rate=2000; postmix_dilution=40 uL suspension into 160 uL PBS; size_PDI_instrument=DynaPro Plate Reader III; acquisition_duration=5; acquisitions_per_sample=30; excluded_acquisitions=PDI value of 0 | main.pdf::page=3 | 45.06 Actual empty LNP size (nm) | mean ± SD stated globally; source-row statistic pending; no per-row SD |  | pending
结果 | si3_N0221_I | si3_N0221 | EMPTY_CHAR | empty | si3.xlsx | 221 | MC3 | DSPC | 10 | mM | 40 | 10 | 1.5 |  | molar % |  | EMPTY |  |  |  | PDI | 0.1254 | dimensionless | reported | measurement | si3.xlsx::sheet=Sheet1,cell=I222 si3.xlsx::sheet=Sheet1,cell=I1 | si3.xlsx::sheet=Sheet1,cell=A222 si3.xlsx::sheet=Sheet1,cell=A1 si3.xlsx::sheet=Sheet1,cell=B222 si3.xlsx::sheet=Sheet1,cell=B1 si3.xlsx::sheet=Sheet1,cell=C222 si3.xlsx::sheet=Sheet1,cell=C1 si3.xlsx::sheet=Sheet1,cell=D222 si3.xlsx::sheet=Sheet1,cell=D1 si3.xlsx::sheet=Sheet1,cell=E222 si3.xlsx::sheet=Sheet1,cell=E1 si3.xlsx::sheet=Sheet1,cell=F222 si3.xlsx::sheet=Sheet1,cell=F1 si3.xlsx::sheet=Sheet1,cell=G222 si3.xlsx::sheet=Sheet1,cell=G1 | platform=MiNANO-form; organic_solvent=ethanol; organic_volume=100; aqueous_volume=300; buffer=sodium acetate; buffer_concentration=25; buffer_pH=5.0; aqueous_to_organic_flow_ratio=3:1; total_flow_rate=2000; postmix_dilution=40 uL suspension into 160 uL PBS; size_PDI_instrument=DynaPro Plate Reader III; acquisition_duration=5; acquisitions_per_sample=30; excluded_acquisitions=PDI value of 0 | main.pdf::page=3 | 0.1254 Actual empty LNP PDI | mean ± SD stated globally; source-row statistic pending; no per-row SD |  | pending
结果 | si3_N0222_H | si3_N0222 | EMPTY_CHAR | empty | si3.xlsx | 222 | MC3 | DSPC | 10 | mM | 40 | 10 | 2.5 |  | molar % |  | EMPTY |  |  |  | particle_size | 47.38333 | nm | reported | measurement | si3.xlsx::sheet=Sheet1,cell=H223 si3.xlsx::sheet=Sheet1,cell=H1 | si3.xlsx::sheet=Sheet1,cell=A223 si3.xlsx::sheet=Sheet1,cell=A1 si3.xlsx::sheet=Sheet1,cell=B223 si3.xlsx::sheet=Sheet1,cell=B1 si3.xlsx::sheet=Sheet1,cell=C223 si3.xlsx::sheet=Sheet1,cell=C1 si3.xlsx::sheet=Sheet1,cell=D223 si3.xlsx::sheet=Sheet1,cell=D1 si3.xlsx::sheet=Sheet1,cell=E223 si3.xlsx::sheet=Sheet1,cell=E1 si3.xlsx::sheet=Sheet1,cell=F223 si3.xlsx::sheet=Sheet1,cell=F1 si3.xlsx::sheet=Sheet1,cell=G223 si3.xlsx::sheet=Sheet1,cell=G1 | platform=MiNANO-form; organic_solvent=ethanol; organic_volume=100; aqueous_volume=300; buffer=sodium acetate; buffer_concentration=25; buffer_pH=5.0; aqueous_to_organic_flow_ratio=3:1; total_flow_rate=2000; postmix_dilution=40 uL suspension into 160 uL PBS; size_PDI_instrument=DynaPro Plate Reader III; acquisition_duration=5; acquisitions_per_sample=30; excluded_acquisitions=PDI value of 0 | main.pdf::page=3 | 47.3833333333333 Actual empty LNP size (nm) | mean ± SD stated globally; source-row statistic pending; no per-row SD |  | pending
结果 | si3_N0222_I | si3_N0222 | EMPTY_CHAR | empty | si3.xlsx | 222 | MC3 | DSPC | 10 | mM | 40 | 10 | 2.5 |  | molar % |  | EMPTY |  |  |  | PDI | 0.2351 | dimensionless | reported | measurement | si3.xlsx::sheet=Sheet1,cell=I223 si3.xlsx::sheet=Sheet1,cell=I1 | si3.xlsx::sheet=Sheet1,cell=A223 si3.xlsx::sheet=Sheet1,cell=A1 si3.xlsx::sheet=Sheet1,cell=B223 si3.xlsx::sheet=Sheet1,cell=B1 si3.xlsx::sheet=Sheet1,cell=C223 si3.xlsx::sheet=Sheet1,cell=C1 si3.xlsx::sheet=Sheet1,cell=D223 si3.xlsx::sheet=Sheet1,cell=D1 si3.xlsx::sheet=Sheet1,cell=E223 si3.xlsx::sheet=Sheet1,cell=E1 si3.xlsx::sheet=Sheet1,cell=F223 si3.xlsx::sheet=Sheet1,cell=F1 si3.xlsx::sheet=Sheet1,cell=G223 si3.xlsx::sheet=Sheet1,cell=G1 | platform=MiNANO-form; organic_solvent=ethanol; organic_volume=100; aqueous_volume=300; buffer=sodium acetate; buffer_concentration=25; buffer_pH=5.0; aqueous_to_organic_flow_ratio=3:1; total_flow_rate=2000; postmix_dilution=40 uL suspension into 160 uL PBS; size_PDI_instrument=DynaPro Plate Reader III; acquisition_duration=5; acquisitions_per_sample=30; excluded_acquisitions=PDI value of 0 | main.pdf::page=3 | 0.2351 Actual empty LNP PDI | mean ± SD stated globally; source-row statistic pending; no per-row SD |  | pending
结果 | si3_N0223_H | si3_N0223 | EMPTY_CHAR | empty | si3.xlsx | 223 | MC3 | DSPC | 10 | mM | 40 | 16 | 0.5 |  | molar % |  | EMPTY |  |  |  | particle_size | 47.54 | nm | reported | measurement | si3.xlsx::sheet=Sheet1,cell=H224 si3.xlsx::sheet=Sheet1,cell=H1 | si3.xlsx::sheet=Sheet1,cell=A224 si3.xlsx::sheet=Sheet1,cell=A1 si3.xlsx::sheet=Sheet1,cell=B224 si3.xlsx::sheet=Sheet1,cell=B1 si3.xlsx::sheet=Sheet1,cell=C224 si3.xlsx::sheet=Sheet1,cell=C1 si3.xlsx::sheet=Sheet1,cell=D224 si3.xlsx::sheet=Sheet1,cell=D1 si3.xlsx::sheet=Sheet1,cell=E224 si3.xlsx::sheet=Sheet1,cell=E1 si3.xlsx::sheet=Sheet1,cell=F224 si3.xlsx::sheet=Sheet1,cell=F1 si3.xlsx::sheet=Sheet1,cell=G224 si3.xlsx::sheet=Sheet1,cell=G1 | platform=MiNANO-form; organic_solvent=ethanol; organic_volume=100; aqueous_volume=300; buffer=sodium acetate; buffer_concentration=25; buffer_pH=5.0; aqueous_to_organic_flow_ratio=3:1; total_flow_rate=2000; postmix_dilution=40 uL suspension into 160 uL PBS; size_PDI_instrument=DynaPro Plate Reader III; acquisition_duration=5; acquisitions_per_sample=30; excluded_acquisitions=PDI value of 0 | main.pdf::page=3 | 47.54 Actual empty LNP size (nm) | mean ± SD stated globally; source-row statistic pending; no per-row SD |  | pending
结果 | si3_N0223_I | si3_N0223 | EMPTY_CHAR | empty | si3.xlsx | 223 | MC3 | DSPC | 10 | mM | 40 | 16 | 0.5 |  | molar % |  | EMPTY |  |  |  | PDI | 0.0804 | dimensionless | reported | measurement | si3.xlsx::sheet=Sheet1,cell=I224 si3.xlsx::sheet=Sheet1,cell=I1 | si3.xlsx::sheet=Sheet1,cell=A224 si3.xlsx::sheet=Sheet1,cell=A1 si3.xlsx::sheet=Sheet1,cell=B224 si3.xlsx::sheet=Sheet1,cell=B1 si3.xlsx::sheet=Sheet1,cell=C224 si3.xlsx::sheet=Sheet1,cell=C1 si3.xlsx::sheet=Sheet1,cell=D224 si3.xlsx::sheet=Sheet1,cell=D1 si3.xlsx::sheet=Sheet1,cell=E224 si3.xlsx::sheet=Sheet1,cell=E1 si3.xlsx::sheet=Sheet1,cell=F224 si3.xlsx::sheet=Sheet1,cell=F1 si3.xlsx::sheet=Sheet1,cell=G224 si3.xlsx::sheet=Sheet1,cell=G1 | platform=MiNANO-form; organic_solvent=ethanol; organic_volume=100; aqueous_volume=300; buffer=sodium acetate; buffer_concentration=25; buffer_pH=5.0; aqueous_to_organic_flow_ratio=3:1; total_flow_rate=2000; postmix_dilution=40 uL suspension into 160 uL PBS; size_PDI_instrument=DynaPro Plate Reader III; acquisition_duration=5; acquisitions_per_sample=30; excluded_acquisitions=PDI value of 0 | main.pdf::page=3 | 0.0804 Actual empty LNP PDI | mean ± SD stated globally; source-row statistic pending; no per-row SD |  | pending
结果 | si3_N0224_H | si3_N0224 | EMPTY_CHAR | empty | si3.xlsx | 224 | MC3 | DSPC | 10 | mM | 40 | 16 | 1.5 |  | molar % |  | EMPTY |  |  |  | particle_size | 42.96 | nm | reported | measurement | si3.xlsx::sheet=Sheet1,cell=H225 si3.xlsx::sheet=Sheet1,cell=H1 | si3.xlsx::sheet=Sheet1,cell=A225 si3.xlsx::sheet=Sheet1,cell=A1 si3.xlsx::sheet=Sheet1,cell=B225 si3.xlsx::sheet=Sheet1,cell=B1 si3.xlsx::sheet=Sheet1,cell=C225 si3.xlsx::sheet=Sheet1,cell=C1 si3.xlsx::sheet=Sheet1,cell=D225 si3.xlsx::sheet=Sheet1,cell=D1 si3.xlsx::sheet=Sheet1,cell=E225 si3.xlsx::sheet=Sheet1,cell=E1 si3.xlsx::sheet=Sheet1,cell=F225 si3.xlsx::sheet=Sheet1,cell=F1 si3.xlsx::sheet=Sheet1,cell=G225 si3.xlsx::sheet=Sheet1,cell=G1 | platform=MiNANO-form; organic_solvent=ethanol; organic_volume=100; aqueous_volume=300; buffer=sodium acetate; buffer_concentration=25; buffer_pH=5.0; aqueous_to_organic_flow_ratio=3:1; total_flow_rate=2000; postmix_dilution=40 uL suspension into 160 uL PBS; size_PDI_instrument=DynaPro Plate Reader III; acquisition_duration=5; acquisitions_per_sample=30; excluded_acquisitions=PDI value of 0 | main.pdf::page=3 | 42.96 Actual empty LNP size (nm) | mean ± SD stated globally; source-row statistic pending; no per-row SD |  | pending
结果 | si3_N0224_I | si3_N0224 | EMPTY_CHAR | empty | si3.xlsx | 224 | MC3 | DSPC | 10 | mM | 40 | 16 | 1.5 |  | molar % |  | EMPTY |  |  |  | PDI | 0.147 | dimensionless | reported | measurement | si3.xlsx::sheet=Sheet1,cell=I225 si3.xlsx::sheet=Sheet1,cell=I1 | si3.xlsx::sheet=Sheet1,cell=A225 si3.xlsx::sheet=Sheet1,cell=A1 si3.xlsx::sheet=Sheet1,cell=B225 si3.xlsx::sheet=Sheet1,cell=B1 si3.xlsx::sheet=Sheet1,cell=C225 si3.xlsx::sheet=Sheet1,cell=C1 si3.xlsx::sheet=Sheet1,cell=D225 si3.xlsx::sheet=Sheet1,cell=D1 si3.xlsx::sheet=Sheet1,cell=E225 si3.xlsx::sheet=Sheet1,cell=E1 si3.xlsx::sheet=Sheet1,cell=F225 si3.xlsx::sheet=Sheet1,cell=F1 si3.xlsx::sheet=Sheet1,cell=G225 si3.xlsx::sheet=Sheet1,cell=G1 | platform=MiNANO-form; organic_solvent=ethanol; organic_volume=100; aqueous_volume=300; buffer=sodium acetate; buffer_concentration=25; buffer_pH=5.0; aqueous_to_organic_flow_ratio=3:1; total_flow_rate=2000; postmix_dilution=40 uL suspension into 160 uL PBS; size_PDI_instrument=DynaPro Plate Reader III; acquisition_duration=5; acquisitions_per_sample=30; excluded_acquisitions=PDI value of 0 | main.pdf::page=3 | 0.147 Actual empty LNP PDI | mean ± SD stated globally; source-row statistic pending; no per-row SD |  | pending
结果 | si3_N0225_H | si3_N0225 | EMPTY_CHAR | empty | si3.xlsx | 225 | MC3 | DSPC | 10 | mM | 40 | 16 | 2.5 |  | molar % |  | EMPTY |  |  |  | particle_size | 38.54667 | nm | reported | measurement | si3.xlsx::sheet=Sheet1,cell=H226 si3.xlsx::sheet=Sheet1,cell=H1 | si3.xlsx::sheet=Sheet1,cell=A226 si3.xlsx::sheet=Sheet1,cell=A1 si3.xlsx::sheet=Sheet1,cell=B226 si3.xlsx::sheet=Sheet1,cell=B1 si3.xlsx::sheet=Sheet1,cell=C226 si3.xlsx::sheet=Sheet1,cell=C1 si3.xlsx::sheet=Sheet1,cell=D226 si3.xlsx::sheet=Sheet1,cell=D1 si3.xlsx::sheet=Sheet1,cell=E226 si3.xlsx::sheet=Sheet1,cell=E1 si3.xlsx::sheet=Sheet1,cell=F226 si3.xlsx::sheet=Sheet1,cell=F1 si3.xlsx::sheet=Sheet1,cell=G226 si3.xlsx::sheet=Sheet1,cell=G1 | platform=MiNANO-form; organic_solvent=ethanol; organic_volume=100; aqueous_volume=300; buffer=sodium acetate; buffer_concentration=25; buffer_pH=5.0; aqueous_to_organic_flow_ratio=3:1; total_flow_rate=2000; postmix_dilution=40 uL suspension into 160 uL PBS; size_PDI_instrument=DynaPro Plate Reader III; acquisition_duration=5; acquisitions_per_sample=30; excluded_acquisitions=PDI value of 0 | main.pdf::page=3 | 38.5466666666667 Actual empty LNP size (nm) | mean ± SD stated globally; source-row statistic pending; no per-row SD |  | pending
结果 | si3_N0225_I | si3_N0225 | EMPTY_CHAR | empty | si3.xlsx | 225 | MC3 | DSPC | 10 | mM | 40 | 16 | 2.5 |  | molar % |  | EMPTY |  |  |  | PDI | 0.1825 | dimensionless | reported | measurement | si3.xlsx::sheet=Sheet1,cell=I226 si3.xlsx::sheet=Sheet1,cell=I1 | si3.xlsx::sheet=Sheet1,cell=A226 si3.xlsx::sheet=Sheet1,cell=A1 si3.xlsx::sheet=Sheet1,cell=B226 si3.xlsx::sheet=Sheet1,cell=B1 si3.xlsx::sheet=Sheet1,cell=C226 si3.xlsx::sheet=Sheet1,cell=C1 si3.xlsx::sheet=Sheet1,cell=D226 si3.xlsx::sheet=Sheet1,cell=D1 si3.xlsx::sheet=Sheet1,cell=E226 si3.xlsx::sheet=Sheet1,cell=E1 si3.xlsx::sheet=Sheet1,cell=F226 si3.xlsx::sheet=Sheet1,cell=F1 si3.xlsx::sheet=Sheet1,cell=G226 si3.xlsx::sheet=Sheet1,cell=G1 | platform=MiNANO-form; organic_solvent=ethanol; organic_volume=100; aqueous_volume=300; buffer=sodium acetate; buffer_concentration=25; buffer_pH=5.0; aqueous_to_organic_flow_ratio=3:1; total_flow_rate=2000; postmix_dilution=40 uL suspension into 160 uL PBS; size_PDI_instrument=DynaPro Plate Reader III; acquisition_duration=5; acquisitions_per_sample=30; excluded_acquisitions=PDI value of 0 | main.pdf::page=3 | 0.1825 Actual empty LNP PDI | mean ± SD stated globally; source-row statistic pending; no per-row SD |  | pending
结果 | si3_N0226_H | si3_N0226 | EMPTY_CHAR | empty | si3.xlsx | 226 | MC3 | DSPC | 10 | mM | 50 | 4 | 0.5 |  | molar % |  | EMPTY |  |  |  | particle_size | 57.38 | nm | reported | measurement | si3.xlsx::sheet=Sheet1,cell=H227 si3.xlsx::sheet=Sheet1,cell=H1 | si3.xlsx::sheet=Sheet1,cell=A227 si3.xlsx::sheet=Sheet1,cell=A1 si3.xlsx::sheet=Sheet1,cell=B227 si3.xlsx::sheet=Sheet1,cell=B1 si3.xlsx::sheet=Sheet1,cell=C227 si3.xlsx::sheet=Sheet1,cell=C1 si3.xlsx::sheet=Sheet1,cell=D227 si3.xlsx::sheet=Sheet1,cell=D1 si3.xlsx::sheet=Sheet1,cell=E227 si3.xlsx::sheet=Sheet1,cell=E1 si3.xlsx::sheet=Sheet1,cell=F227 si3.xlsx::sheet=Sheet1,cell=F1 si3.xlsx::sheet=Sheet1,cell=G227 si3.xlsx::sheet=Sheet1,cell=G1 | platform=MiNANO-form; organic_solvent=ethanol; organic_volume=100; aqueous_volume=300; buffer=sodium acetate; buffer_concentration=25; buffer_pH=5.0; aqueous_to_organic_flow_ratio=3:1; total_flow_rate=2000; postmix_dilution=40 uL suspension into 160 uL PBS; size_PDI_instrument=DynaPro Plate Reader III; acquisition_duration=5; acquisitions_per_sample=30; excluded_acquisitions=PDI value of 0 | main.pdf::page=3 | 57.38 Actual empty LNP size (nm) | mean ± SD stated globally; source-row statistic pending; no per-row SD |  | pending
结果 | si3_N0226_I | si3_N0226 | EMPTY_CHAR | empty | si3.xlsx | 226 | MC3 | DSPC | 10 | mM | 50 | 4 | 0.5 |  | molar % |  | EMPTY |  |  |  | PDI | 0.0754 | dimensionless | reported | measurement | si3.xlsx::sheet=Sheet1,cell=I227 si3.xlsx::sheet=Sheet1,cell=I1 | si3.xlsx::sheet=Sheet1,cell=A227 si3.xlsx::sheet=Sheet1,cell=A1 si3.xlsx::sheet=Sheet1,cell=B227 si3.xlsx::sheet=Sheet1,cell=B1 si3.xlsx::sheet=Sheet1,cell=C227 si3.xlsx::sheet=Sheet1,cell=C1 si3.xlsx::sheet=Sheet1,cell=D227 si3.xlsx::sheet=Sheet1,cell=D1 si3.xlsx::sheet=Sheet1,cell=E227 si3.xlsx::sheet=Sheet1,cell=E1 si3.xlsx::sheet=Sheet1,cell=F227 si3.xlsx::sheet=Sheet1,cell=F1 si3.xlsx::sheet=Sheet1,cell=G227 si3.xlsx::sheet=Sheet1,cell=G1 | platform=MiNANO-form; organic_solvent=ethanol; organic_volume=100; aqueous_volume=300; buffer=sodium acetate; buffer_concentration=25; buffer_pH=5.0; aqueous_to_organic_flow_ratio=3:1; total_flow_rate=2000; postmix_dilution=40 uL suspension into 160 uL PBS; size_PDI_instrument=DynaPro Plate Reader III; acquisition_duration=5; acquisitions_per_sample=30; excluded_acquisitions=PDI value of 0 | main.pdf::page=3 | 0.0754 Actual empty LNP PDI | mean ± SD stated globally; source-row statistic pending; no per-row SD |  | pending
结果 | si3_N0227_H | si3_N0227 | EMPTY_CHAR | empty | si3.xlsx | 227 | MC3 | DSPC | 10 | mM | 50 | 4 | 1.5 |  | molar % |  | EMPTY |  |  |  | particle_size | 51.18 | nm | reported | measurement | si3.xlsx::sheet=Sheet1,cell=H228 si3.xlsx::sheet=Sheet1,cell=H1 | si3.xlsx::sheet=Sheet1,cell=A228 si3.xlsx::sheet=Sheet1,cell=A1 si3.xlsx::sheet=Sheet1,cell=B228 si3.xlsx::sheet=Sheet1,cell=B1 si3.xlsx::sheet=Sheet1,cell=C228 si3.xlsx::sheet=Sheet1,cell=C1 si3.xlsx::sheet=Sheet1,cell=D228 si3.xlsx::sheet=Sheet1,cell=D1 si3.xlsx::sheet=Sheet1,cell=E228 si3.xlsx::sheet=Sheet1,cell=E1 si3.xlsx::sheet=Sheet1,cell=F228 si3.xlsx::sheet=Sheet1,cell=F1 si3.xlsx::sheet=Sheet1,cell=G228 si3.xlsx::sheet=Sheet1,cell=G1 | platform=MiNANO-form; organic_solvent=ethanol; organic_volume=100; aqueous_volume=300; buffer=sodium acetate; buffer_concentration=25; buffer_pH=5.0; aqueous_to_organic_flow_ratio=3:1; total_flow_rate=2000; postmix_dilution=40 uL suspension into 160 uL PBS; size_PDI_instrument=DynaPro Plate Reader III; acquisition_duration=5; acquisitions_per_sample=30; excluded_acquisitions=PDI value of 0 | main.pdf::page=3 | 51.18 Actual empty LNP size (nm) | mean ± SD stated globally; source-row statistic pending; no per-row SD |  | pending
结果 | si3_N0227_I | si3_N0227 | EMPTY_CHAR | empty | si3.xlsx | 227 | MC3 | DSPC | 10 | mM | 50 | 4 | 1.5 |  | molar % |  | EMPTY |  |  |  | PDI | 0.1908 | dimensionless | reported | measurement | si3.xlsx::sheet=Sheet1,cell=I228 si3.xlsx::sheet=Sheet1,cell=I1 | si3.xlsx::sheet=Sheet1,cell=A228 si3.xlsx::sheet=Sheet1,cell=A1 si3.xlsx::sheet=Sheet1,cell=B228 si3.xlsx::sheet=Sheet1,cell=B1 si3.xlsx::sheet=Sheet1,cell=C228 si3.xlsx::sheet=Sheet1,cell=C1 si3.xlsx::sheet=Sheet1,cell=D228 si3.xlsx::sheet=Sheet1,cell=D1 si3.xlsx::sheet=Sheet1,cell=E228 si3.xlsx::sheet=Sheet1,cell=E1 si3.xlsx::sheet=Sheet1,cell=F228 si3.xlsx::sheet=Sheet1,cell=F1 si3.xlsx::sheet=Sheet1,cell=G228 si3.xlsx::sheet=Sheet1,cell=G1 | platform=MiNANO-form; organic_solvent=ethanol; organic_volume=100; aqueous_volume=300; buffer=sodium acetate; buffer_concentration=25; buffer_pH=5.0; aqueous_to_organic_flow_ratio=3:1; total_flow_rate=2000; postmix_dilution=40 uL suspension into 160 uL PBS; size_PDI_instrument=DynaPro Plate Reader III; acquisition_duration=5; acquisitions_per_sample=30; excluded_acquisitions=PDI value of 0 | main.pdf::page=3 | 0.1908 Actual empty LNP PDI | mean ± SD stated globally; source-row statistic pending; no per-row SD |  | pending
结果 | si3_N0228_H | si3_N0228 | EMPTY_CHAR | empty | si3.xlsx | 228 | MC3 | DSPC | 10 | mM | 50 | 4 | 2.5 |  | molar % |  | EMPTY |  |  |  | particle_size | 41.76 | nm | reported | measurement | si3.xlsx::sheet=Sheet1,cell=H229 si3.xlsx::sheet=Sheet1,cell=H1 | si3.xlsx::sheet=Sheet1,cell=A229 si3.xlsx::sheet=Sheet1,cell=A1 si3.xlsx::sheet=Sheet1,cell=B229 si3.xlsx::sheet=Sheet1,cell=B1 si3.xlsx::sheet=Sheet1,cell=C229 si3.xlsx::sheet=Sheet1,cell=C1 si3.xlsx::sheet=Sheet1,cell=D229 si3.xlsx::sheet=Sheet1,cell=D1 si3.xlsx::sheet=Sheet1,cell=E229 si3.xlsx::sheet=Sheet1,cell=E1 si3.xlsx::sheet=Sheet1,cell=F229 si3.xlsx::sheet=Sheet1,cell=F1 si3.xlsx::sheet=Sheet1,cell=G229 si3.xlsx::sheet=Sheet1,cell=G1 | platform=MiNANO-form; organic_solvent=ethanol; organic_volume=100; aqueous_volume=300; buffer=sodium acetate; buffer_concentration=25; buffer_pH=5.0; aqueous_to_organic_flow_ratio=3:1; total_flow_rate=2000; postmix_dilution=40 uL suspension into 160 uL PBS; size_PDI_instrument=DynaPro Plate Reader III; acquisition_duration=5; acquisitions_per_sample=30; excluded_acquisitions=PDI value of 0 | main.pdf::page=3 | 41.76 Actual empty LNP size (nm) | mean ± SD stated globally; source-row statistic pending; no per-row SD |  | pending
结果 | si3_N0228_I | si3_N0228 | EMPTY_CHAR | empty | si3.xlsx | 228 | MC3 | DSPC | 10 | mM | 50 | 4 | 2.5 |  | molar % |  | EMPTY |  |  |  | PDI | 0.223 | dimensionless | reported | measurement | si3.xlsx::sheet=Sheet1,cell=I229 si3.xlsx::sheet=Sheet1,cell=I1 | si3.xlsx::sheet=Sheet1,cell=A229 si3.xlsx::sheet=Sheet1,cell=A1 si3.xlsx::sheet=Sheet1,cell=B229 si3.xlsx::sheet=Sheet1,cell=B1 si3.xlsx::sheet=Sheet1,cell=C229 si3.xlsx::sheet=Sheet1,cell=C1 si3.xlsx::sheet=Sheet1,cell=D229 si3.xlsx::sheet=Sheet1,cell=D1 si3.xlsx::sheet=Sheet1,cell=E229 si3.xlsx::sheet=Sheet1,cell=E1 si3.xlsx::sheet=Sheet1,cell=F229 si3.xlsx::sheet=Sheet1,cell=F1 si3.xlsx::sheet=Sheet1,cell=G229 si3.xlsx::sheet=Sheet1,cell=G1 | platform=MiNANO-form; organic_solvent=ethanol; organic_volume=100; aqueous_volume=300; buffer=sodium acetate; buffer_concentration=25; buffer_pH=5.0; aqueous_to_organic_flow_ratio=3:1; total_flow_rate=2000; postmix_dilution=40 uL suspension into 160 uL PBS; size_PDI_instrument=DynaPro Plate Reader III; acquisition_duration=5; acquisitions_per_sample=30; excluded_acquisitions=PDI value of 0 | main.pdf::page=3 | 0.223 Actual empty LNP PDI | mean ± SD stated globally; source-row statistic pending; no per-row SD |  | pending
结果 | si3_N0229_H | si3_N0229 | EMPTY_CHAR | empty | si3.xlsx | 229 | MC3 | DSPC | 10 | mM | 50 | 10 | 0.5 |  | molar % |  | EMPTY |  |  |  | particle_size | 46.03333 | nm | reported | measurement | si3.xlsx::sheet=Sheet1,cell=H230 si3.xlsx::sheet=Sheet1,cell=H1 | si3.xlsx::sheet=Sheet1,cell=A230 si3.xlsx::sheet=Sheet1,cell=A1 si3.xlsx::sheet=Sheet1,cell=B230 si3.xlsx::sheet=Sheet1,cell=B1 si3.xlsx::sheet=Sheet1,cell=C230 si3.xlsx::sheet=Sheet1,cell=C1 si3.xlsx::sheet=Sheet1,cell=D230 si3.xlsx::sheet=Sheet1,cell=D1 si3.xlsx::sheet=Sheet1,cell=E230 si3.xlsx::sheet=Sheet1,cell=E1 si3.xlsx::sheet=Sheet1,cell=F230 si3.xlsx::sheet=Sheet1,cell=F1 si3.xlsx::sheet=Sheet1,cell=G230 si3.xlsx::sheet=Sheet1,cell=G1 | platform=MiNANO-form; organic_solvent=ethanol; organic_volume=100; aqueous_volume=300; buffer=sodium acetate; buffer_concentration=25; buffer_pH=5.0; aqueous_to_organic_flow_ratio=3:1; total_flow_rate=2000; postmix_dilution=40 uL suspension into 160 uL PBS; size_PDI_instrument=DynaPro Plate Reader III; acquisition_duration=5; acquisitions_per_sample=30; excluded_acquisitions=PDI value of 0 | main.pdf::page=3 | 46.0333333333333 Actual empty LNP size (nm) | mean ± SD stated globally; source-row statistic pending; no per-row SD |  | pending
结果 | si3_N0229_I | si3_N0229 | EMPTY_CHAR | empty | si3.xlsx | 229 | MC3 | DSPC | 10 | mM | 50 | 10 | 0.5 |  | molar % |  | EMPTY |  |  |  | PDI | 0.062 | dimensionless | reported | measurement | si3.xlsx::sheet=Sheet1,cell=I230 si3.xlsx::sheet=Sheet1,cell=I1 | si3.xlsx::sheet=Sheet1,cell=A230 si3.xlsx::sheet=Sheet1,cell=A1 si3.xlsx::sheet=Sheet1,cell=B230 si3.xlsx::sheet=Sheet1,cell=B1 si3.xlsx::sheet=Sheet1,cell=C230 si3.xlsx::sheet=Sheet1,cell=C1 si3.xlsx::sheet=Sheet1,cell=D230 si3.xlsx::sheet=Sheet1,cell=D1 si3.xlsx::sheet=Sheet1,cell=E230 si3.xlsx::sheet=Sheet1,cell=E1 si3.xlsx::sheet=Sheet1,cell=F230 si3.xlsx::sheet=Sheet1,cell=F1 si3.xlsx::sheet=Sheet1,cell=G230 si3.xlsx::sheet=Sheet1,cell=G1 | platform=MiNANO-form; organic_solvent=ethanol; organic_volume=100; aqueous_volume=300; buffer=sodium acetate; buffer_concentration=25; buffer_pH=5.0; aqueous_to_organic_flow_ratio=3:1; total_flow_rate=2000; postmix_dilution=40 uL suspension into 160 uL PBS; size_PDI_instrument=DynaPro Plate Reader III; acquisition_duration=5; acquisitions_per_sample=30; excluded_acquisitions=PDI value of 0 | main.pdf::page=3 | 0.062 Actual empty LNP PDI | mean ± SD stated globally; source-row statistic pending; no per-row SD |  | pending
结果 | si3_N0230_H | si3_N0230 | EMPTY_CHAR | empty | si3.xlsx | 230 | MC3 | DSPC | 10 | mM | 50 | 10 | 1.5 |  | molar % |  | EMPTY |  |  |  | particle_size | 42.64 | nm | reported | measurement | si3.xlsx::sheet=Sheet1,cell=H231 si3.xlsx::sheet=Sheet1,cell=H1 | si3.xlsx::sheet=Sheet1,cell=A231 si3.xlsx::sheet=Sheet1,cell=A1 si3.xlsx::sheet=Sheet1,cell=B231 si3.xlsx::sheet=Sheet1,cell=B1 si3.xlsx::sheet=Sheet1,cell=C231 si3.xlsx::sheet=Sheet1,cell=C1 si3.xlsx::sheet=Sheet1,cell=D231 si3.xlsx::sheet=Sheet1,cell=D1 si3.xlsx::sheet=Sheet1,cell=E231 si3.xlsx::sheet=Sheet1,cell=E1 si3.xlsx::sheet=Sheet1,cell=F231 si3.xlsx::sheet=Sheet1,cell=F1 si3.xlsx::sheet=Sheet1,cell=G231 si3.xlsx::sheet=Sheet1,cell=G1 | platform=MiNANO-form; organic_solvent=ethanol; organic_volume=100; aqueous_volume=300; buffer=sodium acetate; buffer_concentration=25; buffer_pH=5.0; aqueous_to_organic_flow_ratio=3:1; total_flow_rate=2000; postmix_dilution=40 uL suspension into 160 uL PBS; size_PDI_instrument=DynaPro Plate Reader III; acquisition_duration=5; acquisitions_per_sample=30; excluded_acquisitions=PDI value of 0 | main.pdf::page=3 | 42.64 Actual empty LNP size (nm) | mean ± SD stated globally; source-row statistic pending; no per-row SD |  | pending
结果 | si3_N0230_I | si3_N0230 | EMPTY_CHAR | empty | si3.xlsx | 230 | MC3 | DSPC | 10 | mM | 50 | 10 | 1.5 |  | molar % |  | EMPTY |  |  |  | PDI | 0.1184 | dimensionless | reported | measurement | si3.xlsx::sheet=Sheet1,cell=I231 si3.xlsx::sheet=Sheet1,cell=I1 | si3.xlsx::sheet=Sheet1,cell=A231 si3.xlsx::sheet=Sheet1,cell=A1 si3.xlsx::sheet=Sheet1,cell=B231 si3.xlsx::sheet=Sheet1,cell=B1 si3.xlsx::sheet=Sheet1,cell=C231 si3.xlsx::sheet=Sheet1,cell=C1 si3.xlsx::sheet=Sheet1,cell=D231 si3.xlsx::sheet=Sheet1,cell=D1 si3.xlsx::sheet=Sheet1,cell=E231 si3.xlsx::sheet=Sheet1,cell=E1 si3.xlsx::sheet=Sheet1,cell=F231 si3.xlsx::sheet=Sheet1,cell=F1 si3.xlsx::sheet=Sheet1,cell=G231 si3.xlsx::sheet=Sheet1,cell=G1 | platform=MiNANO-form; organic_solvent=ethanol; organic_volume=100; aqueous_volume=300; buffer=sodium acetate; buffer_concentration=25; buffer_pH=5.0; aqueous_to_organic_flow_ratio=3:1; total_flow_rate=2000; postmix_dilution=40 uL suspension into 160 uL PBS; size_PDI_instrument=DynaPro Plate Reader III; acquisition_duration=5; acquisitions_per_sample=30; excluded_acquisitions=PDI value of 0 | main.pdf::page=3 | 0.1184 Actual empty LNP PDI | mean ± SD stated globally; source-row statistic pending; no per-row SD |  | pending
结果 | si3_N0231_H | si3_N0231 | EMPTY_CHAR | empty | si3.xlsx | 231 | MC3 | DSPC | 10 | mM | 50 | 10 | 2.5 |  | molar % |  | EMPTY |  |  |  | particle_size | 51.32 | nm | reported | measurement | si3.xlsx::sheet=Sheet1,cell=H232 si3.xlsx::sheet=Sheet1,cell=H1 | si3.xlsx::sheet=Sheet1,cell=A232 si3.xlsx::sheet=Sheet1,cell=A1 si3.xlsx::sheet=Sheet1,cell=B232 si3.xlsx::sheet=Sheet1,cell=B1 si3.xlsx::sheet=Sheet1,cell=C232 si3.xlsx::sheet=Sheet1,cell=C1 si3.xlsx::sheet=Sheet1,cell=D232 si3.xlsx::sheet=Sheet1,cell=D1 si3.xlsx::sheet=Sheet1,cell=E232 si3.xlsx::sheet=Sheet1,cell=E1 si3.xlsx::sheet=Sheet1,cell=F232 si3.xlsx::sheet=Sheet1,cell=F1 si3.xlsx::sheet=Sheet1,cell=G232 si3.xlsx::sheet=Sheet1,cell=G1 | platform=MiNANO-form; organic_solvent=ethanol; organic_volume=100; aqueous_volume=300; buffer=sodium acetate; buffer_concentration=25; buffer_pH=5.0; aqueous_to_organic_flow_ratio=3:1; total_flow_rate=2000; postmix_dilution=40 uL suspension into 160 uL PBS; size_PDI_instrument=DynaPro Plate Reader III; acquisition_duration=5; acquisitions_per_sample=30; excluded_acquisitions=PDI value of 0 | main.pdf::page=3 | 51.32 Actual empty LNP size (nm) | mean ± SD stated globally; source-row statistic pending; no per-row SD |  | pending
结果 | si3_N0231_I | si3_N0231 | EMPTY_CHAR | empty | si3.xlsx | 231 | MC3 | DSPC | 10 | mM | 50 | 10 | 2.5 |  | molar % |  | EMPTY |  |  |  | PDI | 0.29 | dimensionless | reported | measurement | si3.xlsx::sheet=Sheet1,cell=I232 si3.xlsx::sheet=Sheet1,cell=I1 | si3.xlsx::sheet=Sheet1,cell=A232 si3.xlsx::sheet=Sheet1,cell=A1 si3.xlsx::sheet=Sheet1,cell=B232 si3.xlsx::sheet=Sheet1,cell=B1 si3.xlsx::sheet=Sheet1,cell=C232 si3.xlsx::sheet=Sheet1,cell=C1 si3.xlsx::sheet=Sheet1,cell=D232 si3.xlsx::sheet=Sheet1,cell=D1 si3.xlsx::sheet=Sheet1,cell=E232 si3.xlsx::sheet=Sheet1,cell=E1 si3.xlsx::sheet=Sheet1,cell=F232 si3.xlsx::sheet=Sheet1,cell=F1 si3.xlsx::sheet=Sheet1,cell=G232 si3.xlsx::sheet=Sheet1,cell=G1 | platform=MiNANO-form; organic_solvent=ethanol; organic_volume=100; aqueous_volume=300; buffer=sodium acetate; buffer_concentration=25; buffer_pH=5.0; aqueous_to_organic_flow_ratio=3:1; total_flow_rate=2000; postmix_dilution=40 uL suspension into 160 uL PBS; size_PDI_instrument=DynaPro Plate Reader III; acquisition_duration=5; acquisitions_per_sample=30; excluded_acquisitions=PDI value of 0 | main.pdf::page=3 | 0.29 Actual empty LNP PDI | mean ± SD stated globally; source-row statistic pending; no per-row SD |  | pending
结果 | si3_N0232_H | si3_N0232 | EMPTY_CHAR | empty | si3.xlsx | 232 | MC3 | DSPC | 10 | mM | 50 | 16 | 0.5 |  | molar % |  | EMPTY |  |  |  | particle_size | 70.28 | nm | reported | measurement | si3.xlsx::sheet=Sheet1,cell=H233 si3.xlsx::sheet=Sheet1,cell=H1 | si3.xlsx::sheet=Sheet1,cell=A233 si3.xlsx::sheet=Sheet1,cell=A1 si3.xlsx::sheet=Sheet1,cell=B233 si3.xlsx::sheet=Sheet1,cell=B1 si3.xlsx::sheet=Sheet1,cell=C233 si3.xlsx::sheet=Sheet1,cell=C1 si3.xlsx::sheet=Sheet1,cell=D233 si3.xlsx::sheet=Sheet1,cell=D1 si3.xlsx::sheet=Sheet1,cell=E233 si3.xlsx::sheet=Sheet1,cell=E1 si3.xlsx::sheet=Sheet1,cell=F233 si3.xlsx::sheet=Sheet1,cell=F1 si3.xlsx::sheet=Sheet1,cell=G233 si3.xlsx::sheet=Sheet1,cell=G1 | platform=MiNANO-form; organic_solvent=ethanol; organic_volume=100; aqueous_volume=300; buffer=sodium acetate; buffer_concentration=25; buffer_pH=5.0; aqueous_to_organic_flow_ratio=3:1; total_flow_rate=2000; postmix_dilution=40 uL suspension into 160 uL PBS; size_PDI_instrument=DynaPro Plate Reader III; acquisition_duration=5; acquisitions_per_sample=30; excluded_acquisitions=PDI value of 0 | main.pdf::page=3 | 70.28 Actual empty LNP size (nm) | mean ± SD stated globally; source-row statistic pending; no per-row SD |  | pending
结果 | si3_N0232_I | si3_N0232 | EMPTY_CHAR | empty | si3.xlsx | 232 | MC3 | DSPC | 10 | mM | 50 | 16 | 0.5 |  | molar % |  | EMPTY |  |  |  | PDI | 0.1902 | dimensionless | reported | measurement | si3.xlsx::sheet=Sheet1,cell=I233 si3.xlsx::sheet=Sheet1,cell=I1 | si3.xlsx::sheet=Sheet1,cell=A233 si3.xlsx::sheet=Sheet1,cell=A1 si3.xlsx::sheet=Sheet1,cell=B233 si3.xlsx::sheet=Sheet1,cell=B1 si3.xlsx::sheet=Sheet1,cell=C233 si3.xlsx::sheet=Sheet1,cell=C1 si3.xlsx::sheet=Sheet1,cell=D233 si3.xlsx::sheet=Sheet1,cell=D1 si3.xlsx::sheet=Sheet1,cell=E233 si3.xlsx::sheet=Sheet1,cell=E1 si3.xlsx::sheet=Sheet1,cell=F233 si3.xlsx::sheet=Sheet1,cell=F1 si3.xlsx::sheet=Sheet1,cell=G233 si3.xlsx::sheet=Sheet1,cell=G1 | platform=MiNANO-form; organic_solvent=ethanol; organic_volume=100; aqueous_volume=300; buffer=sodium acetate; buffer_concentration=25; buffer_pH=5.0; aqueous_to_organic_flow_ratio=3:1; total_flow_rate=2000; postmix_dilution=40 uL suspension into 160 uL PBS; size_PDI_instrument=DynaPro Plate Reader III; acquisition_duration=5; acquisitions_per_sample=30; excluded_acquisitions=PDI value of 0 | main.pdf::page=3 | 0.1902 Actual empty LNP PDI | mean ± SD stated globally; source-row statistic pending; no per-row SD |  | pending
结果 | si3_N0233_H | si3_N0233 | EMPTY_CHAR | empty | si3.xlsx | 233 | MC3 | DSPC | 10 | mM | 50 | 16 | 1.5 |  | molar % |  | EMPTY |  |  |  | particle_size | 58.64 | nm | reported | measurement | si3.xlsx::sheet=Sheet1,cell=H234 si3.xlsx::sheet=Sheet1,cell=H1 | si3.xlsx::sheet=Sheet1,cell=A234 si3.xlsx::sheet=Sheet1,cell=A1 si3.xlsx::sheet=Sheet1,cell=B234 si3.xlsx::sheet=Sheet1,cell=B1 si3.xlsx::sheet=Sheet1,cell=C234 si3.xlsx::sheet=Sheet1,cell=C1 si3.xlsx::sheet=Sheet1,cell=D234 si3.xlsx::sheet=Sheet1,cell=D1 si3.xlsx::sheet=Sheet1,cell=E234 si3.xlsx::sheet=Sheet1,cell=E1 si3.xlsx::sheet=Sheet1,cell=F234 si3.xlsx::sheet=Sheet1,cell=F1 si3.xlsx::sheet=Sheet1,cell=G234 si3.xlsx::sheet=Sheet1,cell=G1 | platform=MiNANO-form; organic_solvent=ethanol; organic_volume=100; aqueous_volume=300; buffer=sodium acetate; buffer_concentration=25; buffer_pH=5.0; aqueous_to_organic_flow_ratio=3:1; total_flow_rate=2000; postmix_dilution=40 uL suspension into 160 uL PBS; size_PDI_instrument=DynaPro Plate Reader III; acquisition_duration=5; acquisitions_per_sample=30; excluded_acquisitions=PDI value of 0 | main.pdf::page=3 | 58.64 Actual empty LNP size (nm) | mean ± SD stated globally; source-row statistic pending; no per-row SD |  | pending
结果 | si3_N0233_I | si3_N0233 | EMPTY_CHAR | empty | si3.xlsx | 233 | MC3 | DSPC | 10 | mM | 50 | 16 | 1.5 |  | molar % |  | EMPTY |  |  |  | PDI | 0.26 | dimensionless | reported | measurement | si3.xlsx::sheet=Sheet1,cell=I234 si3.xlsx::sheet=Sheet1,cell=I1 | si3.xlsx::sheet=Sheet1,cell=A234 si3.xlsx::sheet=Sheet1,cell=A1 si3.xlsx::sheet=Sheet1,cell=B234 si3.xlsx::sheet=Sheet1,cell=B1 si3.xlsx::sheet=Sheet1,cell=C234 si3.xlsx::sheet=Sheet1,cell=C1 si3.xlsx::sheet=Sheet1,cell=D234 si3.xlsx::sheet=Sheet1,cell=D1 si3.xlsx::sheet=Sheet1,cell=E234 si3.xlsx::sheet=Sheet1,cell=E1 si3.xlsx::sheet=Sheet1,cell=F234 si3.xlsx::sheet=Sheet1,cell=F1 si3.xlsx::sheet=Sheet1,cell=G234 si3.xlsx::sheet=Sheet1,cell=G1 | platform=MiNANO-form; organic_solvent=ethanol; organic_volume=100; aqueous_volume=300; buffer=sodium acetate; buffer_concentration=25; buffer_pH=5.0; aqueous_to_organic_flow_ratio=3:1; total_flow_rate=2000; postmix_dilution=40 uL suspension into 160 uL PBS; size_PDI_instrument=DynaPro Plate Reader III; acquisition_duration=5; acquisitions_per_sample=30; excluded_acquisitions=PDI value of 0 | main.pdf::page=3 | 0.26 Actual empty LNP PDI | mean ± SD stated globally; source-row statistic pending; no per-row SD |  | pending
结果 | si3_N0234_H | si3_N0234 | EMPTY_CHAR | empty | si3.xlsx | 234 | MC3 | DSPC | 10 | mM | 50 | 16 | 2.5 |  | molar % |  | EMPTY |  |  |  | particle_size | 33.43571 | nm | reported | measurement | si3.xlsx::sheet=Sheet1,cell=H235 si3.xlsx::sheet=Sheet1,cell=H1 | si3.xlsx::sheet=Sheet1,cell=A235 si3.xlsx::sheet=Sheet1,cell=A1 si3.xlsx::sheet=Sheet1,cell=B235 si3.xlsx::sheet=Sheet1,cell=B1 si3.xlsx::sheet=Sheet1,cell=C235 si3.xlsx::sheet=Sheet1,cell=C1 si3.xlsx::sheet=Sheet1,cell=D235 si3.xlsx::sheet=Sheet1,cell=D1 si3.xlsx::sheet=Sheet1,cell=E235 si3.xlsx::sheet=Sheet1,cell=E1 si3.xlsx::sheet=Sheet1,cell=F235 si3.xlsx::sheet=Sheet1,cell=F1 si3.xlsx::sheet=Sheet1,cell=G235 si3.xlsx::sheet=Sheet1,cell=G1 | platform=MiNANO-form; organic_solvent=ethanol; organic_volume=100; aqueous_volume=300; buffer=sodium acetate; buffer_concentration=25; buffer_pH=5.0; aqueous_to_organic_flow_ratio=3:1; total_flow_rate=2000; postmix_dilution=40 uL suspension into 160 uL PBS; size_PDI_instrument=DynaPro Plate Reader III; acquisition_duration=5; acquisitions_per_sample=30; excluded_acquisitions=PDI value of 0 | main.pdf::page=3 | 33.4357142857143 Actual empty LNP size (nm) | mean ± SD stated globally; source-row statistic pending; no per-row SD |  | pending
结果 | si3_N0234_I | si3_N0234 | EMPTY_CHAR | empty | si3.xlsx | 234 | MC3 | DSPC | 10 | mM | 50 | 16 | 2.5 |  | molar % |  | EMPTY |  |  |  | PDI | 0.1305357 | dimensionless | reported | measurement | si3.xlsx::sheet=Sheet1,cell=I235 si3.xlsx::sheet=Sheet1,cell=I1 | si3.xlsx::sheet=Sheet1,cell=A235 si3.xlsx::sheet=Sheet1,cell=A1 si3.xlsx::sheet=Sheet1,cell=B235 si3.xlsx::sheet=Sheet1,cell=B1 si3.xlsx::sheet=Sheet1,cell=C235 si3.xlsx::sheet=Sheet1,cell=C1 si3.xlsx::sheet=Sheet1,cell=D235 si3.xlsx::sheet=Sheet1,cell=D1 si3.xlsx::sheet=Sheet1,cell=E235 si3.xlsx::sheet=Sheet1,cell=E1 si3.xlsx::sheet=Sheet1,cell=F235 si3.xlsx::sheet=Sheet1,cell=F1 si3.xlsx::sheet=Sheet1,cell=G235 si3.xlsx::sheet=Sheet1,cell=G1 | platform=MiNANO-form; organic_solvent=ethanol; organic_volume=100; aqueous_volume=300; buffer=sodium acetate; buffer_concentration=25; buffer_pH=5.0; aqueous_to_organic_flow_ratio=3:1; total_flow_rate=2000; postmix_dilution=40 uL suspension into 160 uL PBS; size_PDI_instrument=DynaPro Plate Reader III; acquisition_duration=5; acquisitions_per_sample=30; excluded_acquisitions=PDI value of 0 | main.pdf::page=3 | 0.130535714285714 Actual empty LNP PDI | mean ± SD stated globally; source-row statistic pending; no per-row SD |  | pending
结果 | si3_N0235_H | si3_N0235 | EMPTY_CHAR | empty | si3.xlsx | 235 | MC3 | DSPC | 10 | mM | 60 | 4 | 0.5 |  | molar % |  | EMPTY |  |  |  | particle_size | 60.72 | nm | reported | measurement | si3.xlsx::sheet=Sheet1,cell=H236 si3.xlsx::sheet=Sheet1,cell=H1 | si3.xlsx::sheet=Sheet1,cell=A236 si3.xlsx::sheet=Sheet1,cell=A1 si3.xlsx::sheet=Sheet1,cell=B236 si3.xlsx::sheet=Sheet1,cell=B1 si3.xlsx::sheet=Sheet1,cell=C236 si3.xlsx::sheet=Sheet1,cell=C1 si3.xlsx::sheet=Sheet1,cell=D236 si3.xlsx::sheet=Sheet1,cell=D1 si3.xlsx::sheet=Sheet1,cell=E236 si3.xlsx::sheet=Sheet1,cell=E1 si3.xlsx::sheet=Sheet1,cell=F236 si3.xlsx::sheet=Sheet1,cell=F1 si3.xlsx::sheet=Sheet1,cell=G236 si3.xlsx::sheet=Sheet1,cell=G1 | platform=MiNANO-form; organic_solvent=ethanol; organic_volume=100; aqueous_volume=300; buffer=sodium acetate; buffer_concentration=25; buffer_pH=5.0; aqueous_to_organic_flow_ratio=3:1; total_flow_rate=2000; postmix_dilution=40 uL suspension into 160 uL PBS; size_PDI_instrument=DynaPro Plate Reader III; acquisition_duration=5; acquisitions_per_sample=30; excluded_acquisitions=PDI value of 0 | main.pdf::page=3 | 60.72 Actual empty LNP size (nm) | mean ± SD stated globally; source-row statistic pending; no per-row SD |  | pending
结果 | si3_N0235_I | si3_N0235 | EMPTY_CHAR | empty | si3.xlsx | 235 | MC3 | DSPC | 10 | mM | 60 | 4 | 0.5 |  | molar % |  | EMPTY |  |  |  | PDI | 0.1534 | dimensionless | reported | measurement | si3.xlsx::sheet=Sheet1,cell=I236 si3.xlsx::sheet=Sheet1,cell=I1 | si3.xlsx::sheet=Sheet1,cell=A236 si3.xlsx::sheet=Sheet1,cell=A1 si3.xlsx::sheet=Sheet1,cell=B236 si3.xlsx::sheet=Sheet1,cell=B1 si3.xlsx::sheet=Sheet1,cell=C236 si3.xlsx::sheet=Sheet1,cell=C1 si3.xlsx::sheet=Sheet1,cell=D236 si3.xlsx::sheet=Sheet1,cell=D1 si3.xlsx::sheet=Sheet1,cell=E236 si3.xlsx::sheet=Sheet1,cell=E1 si3.xlsx::sheet=Sheet1,cell=F236 si3.xlsx::sheet=Sheet1,cell=F1 si3.xlsx::sheet=Sheet1,cell=G236 si3.xlsx::sheet=Sheet1,cell=G1 | platform=MiNANO-form; organic_solvent=ethanol; organic_volume=100; aqueous_volume=300; buffer=sodium acetate; buffer_concentration=25; buffer_pH=5.0; aqueous_to_organic_flow_ratio=3:1; total_flow_rate=2000; postmix_dilution=40 uL suspension into 160 uL PBS; size_PDI_instrument=DynaPro Plate Reader III; acquisition_duration=5; acquisitions_per_sample=30; excluded_acquisitions=PDI value of 0 | main.pdf::page=3 | 0.1534 Actual empty LNP PDI | mean ± SD stated globally; source-row statistic pending; no per-row SD |  | pending
结果 | si3_N0236_H | si3_N0236 | EMPTY_CHAR | empty | si3.xlsx | 236 | MC3 | DSPC | 10 | mM | 60 | 4 | 1.5 |  | molar % |  | EMPTY |  |  |  | particle_size | 80.52 | nm | reported | measurement | si3.xlsx::sheet=Sheet1,cell=H237 si3.xlsx::sheet=Sheet1,cell=H1 | si3.xlsx::sheet=Sheet1,cell=A237 si3.xlsx::sheet=Sheet1,cell=A1 si3.xlsx::sheet=Sheet1,cell=B237 si3.xlsx::sheet=Sheet1,cell=B1 si3.xlsx::sheet=Sheet1,cell=C237 si3.xlsx::sheet=Sheet1,cell=C1 si3.xlsx::sheet=Sheet1,cell=D237 si3.xlsx::sheet=Sheet1,cell=D1 si3.xlsx::sheet=Sheet1,cell=E237 si3.xlsx::sheet=Sheet1,cell=E1 si3.xlsx::sheet=Sheet1,cell=F237 si3.xlsx::sheet=Sheet1,cell=F1 si3.xlsx::sheet=Sheet1,cell=G237 si3.xlsx::sheet=Sheet1,cell=G1 | platform=MiNANO-form; organic_solvent=ethanol; organic_volume=100; aqueous_volume=300; buffer=sodium acetate; buffer_concentration=25; buffer_pH=5.0; aqueous_to_organic_flow_ratio=3:1; total_flow_rate=2000; postmix_dilution=40 uL suspension into 160 uL PBS; size_PDI_instrument=DynaPro Plate Reader III; acquisition_duration=5; acquisitions_per_sample=30; excluded_acquisitions=PDI value of 0 | main.pdf::page=3 | 80.52 Actual empty LNP size (nm) | mean ± SD stated globally; source-row statistic pending; no per-row SD |  | pending
结果 | si3_N0236_I | si3_N0236 | EMPTY_CHAR | empty | si3.xlsx | 236 | MC3 | DSPC | 10 | mM | 60 | 4 | 1.5 |  | molar % |  | EMPTY |  |  |  | PDI | 0.189 | dimensionless | reported | measurement | si3.xlsx::sheet=Sheet1,cell=I237 si3.xlsx::sheet=Sheet1,cell=I1 | si3.xlsx::sheet=Sheet1,cell=A237 si3.xlsx::sheet=Sheet1,cell=A1 si3.xlsx::sheet=Sheet1,cell=B237 si3.xlsx::sheet=Sheet1,cell=B1 si3.xlsx::sheet=Sheet1,cell=C237 si3.xlsx::sheet=Sheet1,cell=C1 si3.xlsx::sheet=Sheet1,cell=D237 si3.xlsx::sheet=Sheet1,cell=D1 si3.xlsx::sheet=Sheet1,cell=E237 si3.xlsx::sheet=Sheet1,cell=E1 si3.xlsx::sheet=Sheet1,cell=F237 si3.xlsx::sheet=Sheet1,cell=F1 si3.xlsx::sheet=Sheet1,cell=G237 si3.xlsx::sheet=Sheet1,cell=G1 | platform=MiNANO-form; organic_solvent=ethanol; organic_volume=100; aqueous_volume=300; buffer=sodium acetate; buffer_concentration=25; buffer_pH=5.0; aqueous_to_organic_flow_ratio=3:1; total_flow_rate=2000; postmix_dilution=40 uL suspension into 160 uL PBS; size_PDI_instrument=DynaPro Plate Reader III; acquisition_duration=5; acquisitions_per_sample=30; excluded_acquisitions=PDI value of 0 | main.pdf::page=3 | 0.189 Actual empty LNP PDI | mean ± SD stated globally; source-row statistic pending; no per-row SD |  | pending
结果 | si3_N0237_H | si3_N0237 | EMPTY_CHAR | empty | si3.xlsx | 237 | MC3 | DSPC | 10 | mM | 60 | 4 | 2.5 |  | molar % |  | EMPTY |  |  |  | particle_size | 75.36 | nm | reported | measurement | si3.xlsx::sheet=Sheet1,cell=H238 si3.xlsx::sheet=Sheet1,cell=H1 | si3.xlsx::sheet=Sheet1,cell=A238 si3.xlsx::sheet=Sheet1,cell=A1 si3.xlsx::sheet=Sheet1,cell=B238 si3.xlsx::sheet=Sheet1,cell=B1 si3.xlsx::sheet=Sheet1,cell=C238 si3.xlsx::sheet=Sheet1,cell=C1 si3.xlsx::sheet=Sheet1,cell=D238 si3.xlsx::sheet=Sheet1,cell=D1 si3.xlsx::sheet=Sheet1,cell=E238 si3.xlsx::sheet=Sheet1,cell=E1 si3.xlsx::sheet=Sheet1,cell=F238 si3.xlsx::sheet=Sheet1,cell=F1 si3.xlsx::sheet=Sheet1,cell=G238 si3.xlsx::sheet=Sheet1,cell=G1 | platform=MiNANO-form; organic_solvent=ethanol; organic_volume=100; aqueous_volume=300; buffer=sodium acetate; buffer_concentration=25; buffer_pH=5.0; aqueous_to_organic_flow_ratio=3:1; total_flow_rate=2000; postmix_dilution=40 uL suspension into 160 uL PBS; size_PDI_instrument=DynaPro Plate Reader III; acquisition_duration=5; acquisitions_per_sample=30; excluded_acquisitions=PDI value of 0 | main.pdf::page=3 | 75.36 Actual empty LNP size (nm) | mean ± SD stated globally; source-row statistic pending; no per-row SD |  | pending
结果 | si3_N0237_I | si3_N0237 | EMPTY_CHAR | empty | si3.xlsx | 237 | MC3 | DSPC | 10 | mM | 60 | 4 | 2.5 |  | molar % |  | EMPTY |  |  |  | PDI | 0.264 | dimensionless | reported | measurement | si3.xlsx::sheet=Sheet1,cell=I238 si3.xlsx::sheet=Sheet1,cell=I1 | si3.xlsx::sheet=Sheet1,cell=A238 si3.xlsx::sheet=Sheet1,cell=A1 si3.xlsx::sheet=Sheet1,cell=B238 si3.xlsx::sheet=Sheet1,cell=B1 si3.xlsx::sheet=Sheet1,cell=C238 si3.xlsx::sheet=Sheet1,cell=C1 si3.xlsx::sheet=Sheet1,cell=D238 si3.xlsx::sheet=Sheet1,cell=D1 si3.xlsx::sheet=Sheet1,cell=E238 si3.xlsx::sheet=Sheet1,cell=E1 si3.xlsx::sheet=Sheet1,cell=F238 si3.xlsx::sheet=Sheet1,cell=F1 si3.xlsx::sheet=Sheet1,cell=G238 si3.xlsx::sheet=Sheet1,cell=G1 | platform=MiNANO-form; organic_solvent=ethanol; organic_volume=100; aqueous_volume=300; buffer=sodium acetate; buffer_concentration=25; buffer_pH=5.0; aqueous_to_organic_flow_ratio=3:1; total_flow_rate=2000; postmix_dilution=40 uL suspension into 160 uL PBS; size_PDI_instrument=DynaPro Plate Reader III; acquisition_duration=5; acquisitions_per_sample=30; excluded_acquisitions=PDI value of 0 | main.pdf::page=3 | 0.264 Actual empty LNP PDI | mean ± SD stated globally; source-row statistic pending; no per-row SD |  | pending
结果 | si3_N0238_H | si3_N0238 | EMPTY_CHAR | empty | si3.xlsx | 238 | MC3 | DSPC | 10 | mM | 60 | 10 | 0.5 |  | molar % |  | EMPTY |  |  |  | particle_size | 90.46 | nm | reported | measurement | si3.xlsx::sheet=Sheet1,cell=H239 si3.xlsx::sheet=Sheet1,cell=H1 | si3.xlsx::sheet=Sheet1,cell=A239 si3.xlsx::sheet=Sheet1,cell=A1 si3.xlsx::sheet=Sheet1,cell=B239 si3.xlsx::sheet=Sheet1,cell=B1 si3.xlsx::sheet=Sheet1,cell=C239 si3.xlsx::sheet=Sheet1,cell=C1 si3.xlsx::sheet=Sheet1,cell=D239 si3.xlsx::sheet=Sheet1,cell=D1 si3.xlsx::sheet=Sheet1,cell=E239 si3.xlsx::sheet=Sheet1,cell=E1 si3.xlsx::sheet=Sheet1,cell=F239 si3.xlsx::sheet=Sheet1,cell=F1 si3.xlsx::sheet=Sheet1,cell=G239 si3.xlsx::sheet=Sheet1,cell=G1 | platform=MiNANO-form; organic_solvent=ethanol; organic_volume=100; aqueous_volume=300; buffer=sodium acetate; buffer_concentration=25; buffer_pH=5.0; aqueous_to_organic_flow_ratio=3:1; total_flow_rate=2000; postmix_dilution=40 uL suspension into 160 uL PBS; size_PDI_instrument=DynaPro Plate Reader III; acquisition_duration=5; acquisitions_per_sample=30; excluded_acquisitions=PDI value of 0 | main.pdf::page=3 | 90.46 Actual empty LNP size (nm) | mean ± SD stated globally; source-row statistic pending; no per-row SD |  | pending
结果 | si3_N0238_I | si3_N0238 | EMPTY_CHAR | empty | si3.xlsx | 238 | MC3 | DSPC | 10 | mM | 60 | 10 | 0.5 |  | molar % |  | EMPTY |  |  |  | PDI | 0.2262 | dimensionless | reported | measurement | si3.xlsx::sheet=Sheet1,cell=I239 si3.xlsx::sheet=Sheet1,cell=I1 | si3.xlsx::sheet=Sheet1,cell=A239 si3.xlsx::sheet=Sheet1,cell=A1 si3.xlsx::sheet=Sheet1,cell=B239 si3.xlsx::sheet=Sheet1,cell=B1 si3.xlsx::sheet=Sheet1,cell=C239 si3.xlsx::sheet=Sheet1,cell=C1 si3.xlsx::sheet=Sheet1,cell=D239 si3.xlsx::sheet=Sheet1,cell=D1 si3.xlsx::sheet=Sheet1,cell=E239 si3.xlsx::sheet=Sheet1,cell=E1 si3.xlsx::sheet=Sheet1,cell=F239 si3.xlsx::sheet=Sheet1,cell=F1 si3.xlsx::sheet=Sheet1,cell=G239 si3.xlsx::sheet=Sheet1,cell=G1 | platform=MiNANO-form; organic_solvent=ethanol; organic_volume=100; aqueous_volume=300; buffer=sodium acetate; buffer_concentration=25; buffer_pH=5.0; aqueous_to_organic_flow_ratio=3:1; total_flow_rate=2000; postmix_dilution=40 uL suspension into 160 uL PBS; size_PDI_instrument=DynaPro Plate Reader III; acquisition_duration=5; acquisitions_per_sample=30; excluded_acquisitions=PDI value of 0 | main.pdf::page=3 | 0.2262 Actual empty LNP PDI | mean ± SD stated globally; source-row statistic pending; no per-row SD |  | pending
结果 | si3_N0239_H | si3_N0239 | EMPTY_CHAR | empty | si3.xlsx | 239 | MC3 | DSPC | 10 | mM | 60 | 10 | 1.5 |  | molar % |  | EMPTY |  |  |  | particle_size | 76.44 | nm | reported | measurement | si3.xlsx::sheet=Sheet1,cell=H240 si3.xlsx::sheet=Sheet1,cell=H1 | si3.xlsx::sheet=Sheet1,cell=A240 si3.xlsx::sheet=Sheet1,cell=A1 si3.xlsx::sheet=Sheet1,cell=B240 si3.xlsx::sheet=Sheet1,cell=B1 si3.xlsx::sheet=Sheet1,cell=C240 si3.xlsx::sheet=Sheet1,cell=C1 si3.xlsx::sheet=Sheet1,cell=D240 si3.xlsx::sheet=Sheet1,cell=D1 si3.xlsx::sheet=Sheet1,cell=E240 si3.xlsx::sheet=Sheet1,cell=E1 si3.xlsx::sheet=Sheet1,cell=F240 si3.xlsx::sheet=Sheet1,cell=F1 si3.xlsx::sheet=Sheet1,cell=G240 si3.xlsx::sheet=Sheet1,cell=G1 | platform=MiNANO-form; organic_solvent=ethanol; organic_volume=100; aqueous_volume=300; buffer=sodium acetate; buffer_concentration=25; buffer_pH=5.0; aqueous_to_organic_flow_ratio=3:1; total_flow_rate=2000; postmix_dilution=40 uL suspension into 160 uL PBS; size_PDI_instrument=DynaPro Plate Reader III; acquisition_duration=5; acquisitions_per_sample=30; excluded_acquisitions=PDI value of 0 | main.pdf::page=3 | 76.44 Actual empty LNP size (nm) | mean ± SD stated globally; source-row statistic pending; no per-row SD |  | pending
结果 | si3_N0239_I | si3_N0239 | EMPTY_CHAR | empty | si3.xlsx | 239 | MC3 | DSPC | 10 | mM | 60 | 10 | 1.5 |  | molar % |  | EMPTY |  |  |  | PDI | 0.23 | dimensionless | reported | measurement | si3.xlsx::sheet=Sheet1,cell=I240 si3.xlsx::sheet=Sheet1,cell=I1 | si3.xlsx::sheet=Sheet1,cell=A240 si3.xlsx::sheet=Sheet1,cell=A1 si3.xlsx::sheet=Sheet1,cell=B240 si3.xlsx::sheet=Sheet1,cell=B1 si3.xlsx::sheet=Sheet1,cell=C240 si3.xlsx::sheet=Sheet1,cell=C1 si3.xlsx::sheet=Sheet1,cell=D240 si3.xlsx::sheet=Sheet1,cell=D1 si3.xlsx::sheet=Sheet1,cell=E240 si3.xlsx::sheet=Sheet1,cell=E1 si3.xlsx::sheet=Sheet1,cell=F240 si3.xlsx::sheet=Sheet1,cell=F1 si3.xlsx::sheet=Sheet1,cell=G240 si3.xlsx::sheet=Sheet1,cell=G1 | platform=MiNANO-form; organic_solvent=ethanol; organic_volume=100; aqueous_volume=300; buffer=sodium acetate; buffer_concentration=25; buffer_pH=5.0; aqueous_to_organic_flow_ratio=3:1; total_flow_rate=2000; postmix_dilution=40 uL suspension into 160 uL PBS; size_PDI_instrument=DynaPro Plate Reader III; acquisition_duration=5; acquisitions_per_sample=30; excluded_acquisitions=PDI value of 0 | main.pdf::page=3 | 0.23 Actual empty LNP PDI | mean ± SD stated globally; source-row statistic pending; no per-row SD |  | pending
结果 | si3_N0240_H | si3_N0240 | EMPTY_CHAR | empty | si3.xlsx | 240 | MC3 | DSPC | 10 | mM | 60 | 10 | 2.5 |  | molar % |  | EMPTY |  |  |  | particle_size | 76.02 | nm | reported | measurement | si3.xlsx::sheet=Sheet1,cell=H241 si3.xlsx::sheet=Sheet1,cell=H1 | si3.xlsx::sheet=Sheet1,cell=A241 si3.xlsx::sheet=Sheet1,cell=A1 si3.xlsx::sheet=Sheet1,cell=B241 si3.xlsx::sheet=Sheet1,cell=B1 si3.xlsx::sheet=Sheet1,cell=C241 si3.xlsx::sheet=Sheet1,cell=C1 si3.xlsx::sheet=Sheet1,cell=D241 si3.xlsx::sheet=Sheet1,cell=D1 si3.xlsx::sheet=Sheet1,cell=E241 si3.xlsx::sheet=Sheet1,cell=E1 si3.xlsx::sheet=Sheet1,cell=F241 si3.xlsx::sheet=Sheet1,cell=F1 si3.xlsx::sheet=Sheet1,cell=G241 si3.xlsx::sheet=Sheet1,cell=G1 | platform=MiNANO-form; organic_solvent=ethanol; organic_volume=100; aqueous_volume=300; buffer=sodium acetate; buffer_concentration=25; buffer_pH=5.0; aqueous_to_organic_flow_ratio=3:1; total_flow_rate=2000; postmix_dilution=40 uL suspension into 160 uL PBS; size_PDI_instrument=DynaPro Plate Reader III; acquisition_duration=5; acquisitions_per_sample=30; excluded_acquisitions=PDI value of 0 | main.pdf::page=3 | 76.02 Actual empty LNP size (nm) | mean ± SD stated globally; source-row statistic pending; no per-row SD |  | pending
结果 | si3_N0240_I | si3_N0240 | EMPTY_CHAR | empty | si3.xlsx | 240 | MC3 | DSPC | 10 | mM | 60 | 10 | 2.5 |  | molar % |  | EMPTY |  |  |  | PDI | 0.2388 | dimensionless | reported | measurement | si3.xlsx::sheet=Sheet1,cell=I241 si3.xlsx::sheet=Sheet1,cell=I1 | si3.xlsx::sheet=Sheet1,cell=A241 si3.xlsx::sheet=Sheet1,cell=A1 si3.xlsx::sheet=Sheet1,cell=B241 si3.xlsx::sheet=Sheet1,cell=B1 si3.xlsx::sheet=Sheet1,cell=C241 si3.xlsx::sheet=Sheet1,cell=C1 si3.xlsx::sheet=Sheet1,cell=D241 si3.xlsx::sheet=Sheet1,cell=D1 si3.xlsx::sheet=Sheet1,cell=E241 si3.xlsx::sheet=Sheet1,cell=E1 si3.xlsx::sheet=Sheet1,cell=F241 si3.xlsx::sheet=Sheet1,cell=F1 si3.xlsx::sheet=Sheet1,cell=G241 si3.xlsx::sheet=Sheet1,cell=G1 | platform=MiNANO-form; organic_solvent=ethanol; organic_volume=100; aqueous_volume=300; buffer=sodium acetate; buffer_concentration=25; buffer_pH=5.0; aqueous_to_organic_flow_ratio=3:1; total_flow_rate=2000; postmix_dilution=40 uL suspension into 160 uL PBS; size_PDI_instrument=DynaPro Plate Reader III; acquisition_duration=5; acquisitions_per_sample=30; excluded_acquisitions=PDI value of 0 | main.pdf::page=3 | 0.2388 Actual empty LNP PDI | mean ± SD stated globally; source-row statistic pending; no per-row SD |  | pending
结果 | si3_N0241_H | si3_N0241 | EMPTY_CHAR | empty | si3.xlsx | 241 | MC3 | DSPC | 10 | mM | 60 | 16 | 0.5 |  | molar % |  | EMPTY |  |  |  | particle_size | 68.38 | nm | reported | measurement | si3.xlsx::sheet=Sheet1,cell=H242 si3.xlsx::sheet=Sheet1,cell=H1 | si3.xlsx::sheet=Sheet1,cell=A242 si3.xlsx::sheet=Sheet1,cell=A1 si3.xlsx::sheet=Sheet1,cell=B242 si3.xlsx::sheet=Sheet1,cell=B1 si3.xlsx::sheet=Sheet1,cell=C242 si3.xlsx::sheet=Sheet1,cell=C1 si3.xlsx::sheet=Sheet1,cell=D242 si3.xlsx::sheet=Sheet1,cell=D1 si3.xlsx::sheet=Sheet1,cell=E242 si3.xlsx::sheet=Sheet1,cell=E1 si3.xlsx::sheet=Sheet1,cell=F242 si3.xlsx::sheet=Sheet1,cell=F1 si3.xlsx::sheet=Sheet1,cell=G242 si3.xlsx::sheet=Sheet1,cell=G1 | platform=MiNANO-form; organic_solvent=ethanol; organic_volume=100; aqueous_volume=300; buffer=sodium acetate; buffer_concentration=25; buffer_pH=5.0; aqueous_to_organic_flow_ratio=3:1; total_flow_rate=2000; postmix_dilution=40 uL suspension into 160 uL PBS; size_PDI_instrument=DynaPro Plate Reader III; acquisition_duration=5; acquisitions_per_sample=30; excluded_acquisitions=PDI value of 0 | main.pdf::page=3 | 68.38 Actual empty LNP size (nm) | mean ± SD stated globally; source-row statistic pending; no per-row SD |  | pending
结果 | si3_N0241_I | si3_N0241 | EMPTY_CHAR | empty | si3.xlsx | 241 | MC3 | DSPC | 10 | mM | 60 | 16 | 0.5 |  | molar % |  | EMPTY |  |  |  | PDI | 0.1278 | dimensionless | reported | measurement | si3.xlsx::sheet=Sheet1,cell=I242 si3.xlsx::sheet=Sheet1,cell=I1 | si3.xlsx::sheet=Sheet1,cell=A242 si3.xlsx::sheet=Sheet1,cell=A1 si3.xlsx::sheet=Sheet1,cell=B242 si3.xlsx::sheet=Sheet1,cell=B1 si3.xlsx::sheet=Sheet1,cell=C242 si3.xlsx::sheet=Sheet1,cell=C1 si3.xlsx::sheet=Sheet1,cell=D242 si3.xlsx::sheet=Sheet1,cell=D1 si3.xlsx::sheet=Sheet1,cell=E242 si3.xlsx::sheet=Sheet1,cell=E1 si3.xlsx::sheet=Sheet1,cell=F242 si3.xlsx::sheet=Sheet1,cell=F1 si3.xlsx::sheet=Sheet1,cell=G242 si3.xlsx::sheet=Sheet1,cell=G1 | platform=MiNANO-form; organic_solvent=ethanol; organic_volume=100; aqueous_volume=300; buffer=sodium acetate; buffer_concentration=25; buffer_pH=5.0; aqueous_to_organic_flow_ratio=3:1; total_flow_rate=2000; postmix_dilution=40 uL suspension into 160 uL PBS; size_PDI_instrument=DynaPro Plate Reader III; acquisition_duration=5; acquisitions_per_sample=30; excluded_acquisitions=PDI value of 0 | main.pdf::page=3 | 0.1278 Actual empty LNP PDI | mean ± SD stated globally; source-row statistic pending; no per-row SD |  | pending
结果 | si3_N0242_H | si3_N0242 | EMPTY_CHAR | empty | si3.xlsx | 242 | MC3 | DSPC | 10 | mM | 60 | 16 | 1.5 |  | molar % |  | EMPTY |  |  |  | particle_size | 71 | nm | reported | measurement | si3.xlsx::sheet=Sheet1,cell=H243 si3.xlsx::sheet=Sheet1,cell=H1 | si3.xlsx::sheet=Sheet1,cell=A243 si3.xlsx::sheet=Sheet1,cell=A1 si3.xlsx::sheet=Sheet1,cell=B243 si3.xlsx::sheet=Sheet1,cell=B1 si3.xlsx::sheet=Sheet1,cell=C243 si3.xlsx::sheet=Sheet1,cell=C1 si3.xlsx::sheet=Sheet1,cell=D243 si3.xlsx::sheet=Sheet1,cell=D1 si3.xlsx::sheet=Sheet1,cell=E243 si3.xlsx::sheet=Sheet1,cell=E1 si3.xlsx::sheet=Sheet1,cell=F243 si3.xlsx::sheet=Sheet1,cell=F1 si3.xlsx::sheet=Sheet1,cell=G243 si3.xlsx::sheet=Sheet1,cell=G1 | platform=MiNANO-form; organic_solvent=ethanol; organic_volume=100; aqueous_volume=300; buffer=sodium acetate; buffer_concentration=25; buffer_pH=5.0; aqueous_to_organic_flow_ratio=3:1; total_flow_rate=2000; postmix_dilution=40 uL suspension into 160 uL PBS; size_PDI_instrument=DynaPro Plate Reader III; acquisition_duration=5; acquisitions_per_sample=30; excluded_acquisitions=PDI value of 0 | main.pdf::page=3 | 71 Actual empty LNP size (nm) | mean ± SD stated globally; source-row statistic pending; no per-row SD |  | pending
结果 | si3_N0242_I | si3_N0242 | EMPTY_CHAR | empty | si3.xlsx | 242 | MC3 | DSPC | 10 | mM | 60 | 16 | 1.5 |  | molar % |  | EMPTY |  |  |  | PDI | 0.2752 | dimensionless | reported | measurement | si3.xlsx::sheet=Sheet1,cell=I243 si3.xlsx::sheet=Sheet1,cell=I1 | si3.xlsx::sheet=Sheet1,cell=A243 si3.xlsx::sheet=Sheet1,cell=A1 si3.xlsx::sheet=Sheet1,cell=B243 si3.xlsx::sheet=Sheet1,cell=B1 si3.xlsx::sheet=Sheet1,cell=C243 si3.xlsx::sheet=Sheet1,cell=C1 si3.xlsx::sheet=Sheet1,cell=D243 si3.xlsx::sheet=Sheet1,cell=D1 si3.xlsx::sheet=Sheet1,cell=E243 si3.xlsx::sheet=Sheet1,cell=E1 si3.xlsx::sheet=Sheet1,cell=F243 si3.xlsx::sheet=Sheet1,cell=F1 si3.xlsx::sheet=Sheet1,cell=G243 si3.xlsx::sheet=Sheet1,cell=G1 | platform=MiNANO-form; organic_solvent=ethanol; organic_volume=100; aqueous_volume=300; buffer=sodium acetate; buffer_concentration=25; buffer_pH=5.0; aqueous_to_organic_flow_ratio=3:1; total_flow_rate=2000; postmix_dilution=40 uL suspension into 160 uL PBS; size_PDI_instrument=DynaPro Plate Reader III; acquisition_duration=5; acquisitions_per_sample=30; excluded_acquisitions=PDI value of 0 | main.pdf::page=3 | 0.2752 Actual empty LNP PDI | mean ± SD stated globally; source-row statistic pending; no per-row SD |  | pending
结果 | si3_N0243_H | si3_N0243 | EMPTY_CHAR | empty | si3.xlsx | 243 | MC3 | DSPC | 10 | mM | 60 | 16 | 2.5 |  | molar % |  | EMPTY |  |  |  | particle_size | 69.2 | nm | reported | measurement | si3.xlsx::sheet=Sheet1,cell=H244 si3.xlsx::sheet=Sheet1,cell=H1 | si3.xlsx::sheet=Sheet1,cell=A244 si3.xlsx::sheet=Sheet1,cell=A1 si3.xlsx::sheet=Sheet1,cell=B244 si3.xlsx::sheet=Sheet1,cell=B1 si3.xlsx::sheet=Sheet1,cell=C244 si3.xlsx::sheet=Sheet1,cell=C1 si3.xlsx::sheet=Sheet1,cell=D244 si3.xlsx::sheet=Sheet1,cell=D1 si3.xlsx::sheet=Sheet1,cell=E244 si3.xlsx::sheet=Sheet1,cell=E1 si3.xlsx::sheet=Sheet1,cell=F244 si3.xlsx::sheet=Sheet1,cell=F1 si3.xlsx::sheet=Sheet1,cell=G244 si3.xlsx::sheet=Sheet1,cell=G1 | platform=MiNANO-form; organic_solvent=ethanol; organic_volume=100; aqueous_volume=300; buffer=sodium acetate; buffer_concentration=25; buffer_pH=5.0; aqueous_to_organic_flow_ratio=3:1; total_flow_rate=2000; postmix_dilution=40 uL suspension into 160 uL PBS; size_PDI_instrument=DynaPro Plate Reader III; acquisition_duration=5; acquisitions_per_sample=30; excluded_acquisitions=PDI value of 0 | main.pdf::page=3 | 69.2 Actual empty LNP size (nm) | mean ± SD stated globally; source-row statistic pending; no per-row SD |  | pending
结果 | si3_N0243_I | si3_N0243 | EMPTY_CHAR | empty | si3.xlsx | 243 | MC3 | DSPC | 10 | mM | 60 | 16 | 2.5 |  | molar % |  | EMPTY |  |  |  | PDI | 0.2684 | dimensionless | reported | measurement | si3.xlsx::sheet=Sheet1,cell=I244 si3.xlsx::sheet=Sheet1,cell=I1 | si3.xlsx::sheet=Sheet1,cell=A244 si3.xlsx::sheet=Sheet1,cell=A1 si3.xlsx::sheet=Sheet1,cell=B244 si3.xlsx::sheet=Sheet1,cell=B1 si3.xlsx::sheet=Sheet1,cell=C244 si3.xlsx::sheet=Sheet1,cell=C1 si3.xlsx::sheet=Sheet1,cell=D244 si3.xlsx::sheet=Sheet1,cell=D1 si3.xlsx::sheet=Sheet1,cell=E244 si3.xlsx::sheet=Sheet1,cell=E1 si3.xlsx::sheet=Sheet1,cell=F244 si3.xlsx::sheet=Sheet1,cell=F1 si3.xlsx::sheet=Sheet1,cell=G244 si3.xlsx::sheet=Sheet1,cell=G1 | platform=MiNANO-form; organic_solvent=ethanol; organic_volume=100; aqueous_volume=300; buffer=sodium acetate; buffer_concentration=25; buffer_pH=5.0; aqueous_to_organic_flow_ratio=3:1; total_flow_rate=2000; postmix_dilution=40 uL suspension into 160 uL PBS; size_PDI_instrument=DynaPro Plate Reader III; acquisition_duration=5; acquisitions_per_sample=30; excluded_acquisitions=PDI value of 0 | main.pdf::page=3 | 0.2684 Actual empty LNP PDI | mean ± SD stated globally; source-row statistic pending; no per-row SD |  | pending
结果 | si3_N0244_H | si3_N0244 | EMPTY_CHAR | empty | si3.xlsx | 244 | MC3 | DSPC | 5 | mM | 40 | 4 | 0.5 |  | molar % |  | EMPTY |  |  |  | particle_size | 66.8 | nm | reported | measurement | si3.xlsx::sheet=Sheet1,cell=H245 si3.xlsx::sheet=Sheet1,cell=H1 | si3.xlsx::sheet=Sheet1,cell=A245 si3.xlsx::sheet=Sheet1,cell=A1 si3.xlsx::sheet=Sheet1,cell=B245 si3.xlsx::sheet=Sheet1,cell=B1 si3.xlsx::sheet=Sheet1,cell=C245 si3.xlsx::sheet=Sheet1,cell=C1 si3.xlsx::sheet=Sheet1,cell=D245 si3.xlsx::sheet=Sheet1,cell=D1 si3.xlsx::sheet=Sheet1,cell=E245 si3.xlsx::sheet=Sheet1,cell=E1 si3.xlsx::sheet=Sheet1,cell=F245 si3.xlsx::sheet=Sheet1,cell=F1 si3.xlsx::sheet=Sheet1,cell=G245 si3.xlsx::sheet=Sheet1,cell=G1 | platform=MiNANO-form; organic_solvent=ethanol; organic_volume=100; aqueous_volume=300; buffer=sodium acetate; buffer_concentration=25; buffer_pH=5.0; aqueous_to_organic_flow_ratio=3:1; total_flow_rate=2000; postmix_dilution=40 uL suspension into 160 uL PBS; size_PDI_instrument=DynaPro Plate Reader III; acquisition_duration=5; acquisitions_per_sample=30; excluded_acquisitions=PDI value of 0 | main.pdf::page=3 | 66.8 Actual empty LNP size (nm) | mean ± SD stated globally; source-row statistic pending; no per-row SD |  | pending
结果 | si3_N0244_I | si3_N0244 | EMPTY_CHAR | empty | si3.xlsx | 244 | MC3 | DSPC | 5 | mM | 40 | 4 | 0.5 |  | molar % |  | EMPTY |  |  |  | PDI | 0.2852 | dimensionless | reported | measurement | si3.xlsx::sheet=Sheet1,cell=I245 si3.xlsx::sheet=Sheet1,cell=I1 | si3.xlsx::sheet=Sheet1,cell=A245 si3.xlsx::sheet=Sheet1,cell=A1 si3.xlsx::sheet=Sheet1,cell=B245 si3.xlsx::sheet=Sheet1,cell=B1 si3.xlsx::sheet=Sheet1,cell=C245 si3.xlsx::sheet=Sheet1,cell=C1 si3.xlsx::sheet=Sheet1,cell=D245 si3.xlsx::sheet=Sheet1,cell=D1 si3.xlsx::sheet=Sheet1,cell=E245 si3.xlsx::sheet=Sheet1,cell=E1 si3.xlsx::sheet=Sheet1,cell=F245 si3.xlsx::sheet=Sheet1,cell=F1 si3.xlsx::sheet=Sheet1,cell=G245 si3.xlsx::sheet=Sheet1,cell=G1 | platform=MiNANO-form; organic_solvent=ethanol; organic_volume=100; aqueous_volume=300; buffer=sodium acetate; buffer_concentration=25; buffer_pH=5.0; aqueous_to_organic_flow_ratio=3:1; total_flow_rate=2000; postmix_dilution=40 uL suspension into 160 uL PBS; size_PDI_instrument=DynaPro Plate Reader III; acquisition_duration=5; acquisitions_per_sample=30; excluded_acquisitions=PDI value of 0 | main.pdf::page=3 | 0.2852 Actual empty LNP PDI | mean ± SD stated globally; source-row statistic pending; no per-row SD |  | pending
结果 | si3_N0245_H | si3_N0245 | EMPTY_CHAR | empty | si3.xlsx | 245 | MC3 | DSPC | 5 | mM | 40 | 4 | 1.5 |  | molar % |  | EMPTY |  |  |  | particle_size | 45.03333 | nm | reported | measurement | si3.xlsx::sheet=Sheet1,cell=H246 si3.xlsx::sheet=Sheet1,cell=H1 | si3.xlsx::sheet=Sheet1,cell=A246 si3.xlsx::sheet=Sheet1,cell=A1 si3.xlsx::sheet=Sheet1,cell=B246 si3.xlsx::sheet=Sheet1,cell=B1 si3.xlsx::sheet=Sheet1,cell=C246 si3.xlsx::sheet=Sheet1,cell=C1 si3.xlsx::sheet=Sheet1,cell=D246 si3.xlsx::sheet=Sheet1,cell=D1 si3.xlsx::sheet=Sheet1,cell=E246 si3.xlsx::sheet=Sheet1,cell=E1 si3.xlsx::sheet=Sheet1,cell=F246 si3.xlsx::sheet=Sheet1,cell=F1 si3.xlsx::sheet=Sheet1,cell=G246 si3.xlsx::sheet=Sheet1,cell=G1 | platform=MiNANO-form; organic_solvent=ethanol; organic_volume=100; aqueous_volume=300; buffer=sodium acetate; buffer_concentration=25; buffer_pH=5.0; aqueous_to_organic_flow_ratio=3:1; total_flow_rate=2000; postmix_dilution=40 uL suspension into 160 uL PBS; size_PDI_instrument=DynaPro Plate Reader III; acquisition_duration=5; acquisitions_per_sample=30; excluded_acquisitions=PDI value of 0 | main.pdf::page=3 | 45.0333333333333 Actual empty LNP size (nm) | mean ± SD stated globally; source-row statistic pending; no per-row SD |  | pending
结果 | si3_N0245_I | si3_N0245 | EMPTY_CHAR | empty | si3.xlsx | 245 | MC3 | DSPC | 5 | mM | 40 | 4 | 1.5 |  | molar % |  | EMPTY |  |  |  | PDI | 0.1947333 | dimensionless | reported | measurement | si3.xlsx::sheet=Sheet1,cell=I246 si3.xlsx::sheet=Sheet1,cell=I1 | si3.xlsx::sheet=Sheet1,cell=A246 si3.xlsx::sheet=Sheet1,cell=A1 si3.xlsx::sheet=Sheet1,cell=B246 si3.xlsx::sheet=Sheet1,cell=B1 si3.xlsx::sheet=Sheet1,cell=C246 si3.xlsx::sheet=Sheet1,cell=C1 si3.xlsx::sheet=Sheet1,cell=D246 si3.xlsx::sheet=Sheet1,cell=D1 si3.xlsx::sheet=Sheet1,cell=E246 si3.xlsx::sheet=Sheet1,cell=E1 si3.xlsx::sheet=Sheet1,cell=F246 si3.xlsx::sheet=Sheet1,cell=F1 si3.xlsx::sheet=Sheet1,cell=G246 si3.xlsx::sheet=Sheet1,cell=G1 | platform=MiNANO-form; organic_solvent=ethanol; organic_volume=100; aqueous_volume=300; buffer=sodium acetate; buffer_concentration=25; buffer_pH=5.0; aqueous_to_organic_flow_ratio=3:1; total_flow_rate=2000; postmix_dilution=40 uL suspension into 160 uL PBS; size_PDI_instrument=DynaPro Plate Reader III; acquisition_duration=5; acquisitions_per_sample=30; excluded_acquisitions=PDI value of 0 | main.pdf::page=3 | 0.194733333333333 Actual empty LNP PDI | mean ± SD stated globally; source-row statistic pending; no per-row SD |  | pending
结果 | si3_N0246_H | si3_N0246 | EMPTY_CHAR | empty | si3.xlsx | 246 | MC3 | DSPC | 5 | mM | 40 | 4 | 2.5 |  | molar % |  | EMPTY |  |  |  | particle_size | 62.66 | nm | reported | measurement | si3.xlsx::sheet=Sheet1,cell=H247 si3.xlsx::sheet=Sheet1,cell=H1 | si3.xlsx::sheet=Sheet1,cell=A247 si3.xlsx::sheet=Sheet1,cell=A1 si3.xlsx::sheet=Sheet1,cell=B247 si3.xlsx::sheet=Sheet1,cell=B1 si3.xlsx::sheet=Sheet1,cell=C247 si3.xlsx::sheet=Sheet1,cell=C1 si3.xlsx::sheet=Sheet1,cell=D247 si3.xlsx::sheet=Sheet1,cell=D1 si3.xlsx::sheet=Sheet1,cell=E247 si3.xlsx::sheet=Sheet1,cell=E1 si3.xlsx::sheet=Sheet1,cell=F247 si3.xlsx::sheet=Sheet1,cell=F1 si3.xlsx::sheet=Sheet1,cell=G247 si3.xlsx::sheet=Sheet1,cell=G1 | platform=MiNANO-form; organic_solvent=ethanol; organic_volume=100; aqueous_volume=300; buffer=sodium acetate; buffer_concentration=25; buffer_pH=5.0; aqueous_to_organic_flow_ratio=3:1; total_flow_rate=2000; postmix_dilution=40 uL suspension into 160 uL PBS; size_PDI_instrument=DynaPro Plate Reader III; acquisition_duration=5; acquisitions_per_sample=30; excluded_acquisitions=PDI value of 0 | main.pdf::page=3 | 62.66 Actual empty LNP size (nm) | mean ± SD stated globally; source-row statistic pending; no per-row SD |  | pending
结果 | si3_N0246_I | si3_N0246 | EMPTY_CHAR | empty | si3.xlsx | 246 | MC3 | DSPC | 5 | mM | 40 | 4 | 2.5 |  | molar % |  | EMPTY |  |  |  | PDI | 0.27 | dimensionless | reported | measurement | si3.xlsx::sheet=Sheet1,cell=I247 si3.xlsx::sheet=Sheet1,cell=I1 | si3.xlsx::sheet=Sheet1,cell=A247 si3.xlsx::sheet=Sheet1,cell=A1 si3.xlsx::sheet=Sheet1,cell=B247 si3.xlsx::sheet=Sheet1,cell=B1 si3.xlsx::sheet=Sheet1,cell=C247 si3.xlsx::sheet=Sheet1,cell=C1 si3.xlsx::sheet=Sheet1,cell=D247 si3.xlsx::sheet=Sheet1,cell=D1 si3.xlsx::sheet=Sheet1,cell=E247 si3.xlsx::sheet=Sheet1,cell=E1 si3.xlsx::sheet=Sheet1,cell=F247 si3.xlsx::sheet=Sheet1,cell=F1 si3.xlsx::sheet=Sheet1,cell=G247 si3.xlsx::sheet=Sheet1,cell=G1 | platform=MiNANO-form; organic_solvent=ethanol; organic_volume=100; aqueous_volume=300; buffer=sodium acetate; buffer_concentration=25; buffer_pH=5.0; aqueous_to_organic_flow_ratio=3:1; total_flow_rate=2000; postmix_dilution=40 uL suspension into 160 uL PBS; size_PDI_instrument=DynaPro Plate Reader III; acquisition_duration=5; acquisitions_per_sample=30; excluded_acquisitions=PDI value of 0 | main.pdf::page=3 | 0.27 Actual empty LNP PDI | mean ± SD stated globally; source-row statistic pending; no per-row SD |  | pending
结果 | si3_N0247_H | si3_N0247 | EMPTY_CHAR | empty | si3.xlsx | 247 | MC3 | DSPC | 5 | mM | 40 | 10 | 0.5 |  | molar % |  | EMPTY |  |  |  | particle_size | 56.04 | nm | reported | measurement | si3.xlsx::sheet=Sheet1,cell=H248 si3.xlsx::sheet=Sheet1,cell=H1 | si3.xlsx::sheet=Sheet1,cell=A248 si3.xlsx::sheet=Sheet1,cell=A1 si3.xlsx::sheet=Sheet1,cell=B248 si3.xlsx::sheet=Sheet1,cell=B1 si3.xlsx::sheet=Sheet1,cell=C248 si3.xlsx::sheet=Sheet1,cell=C1 si3.xlsx::sheet=Sheet1,cell=D248 si3.xlsx::sheet=Sheet1,cell=D1 si3.xlsx::sheet=Sheet1,cell=E248 si3.xlsx::sheet=Sheet1,cell=E1 si3.xlsx::sheet=Sheet1,cell=F248 si3.xlsx::sheet=Sheet1,cell=F1 si3.xlsx::sheet=Sheet1,cell=G248 si3.xlsx::sheet=Sheet1,cell=G1 | platform=MiNANO-form; organic_solvent=ethanol; organic_volume=100; aqueous_volume=300; buffer=sodium acetate; buffer_concentration=25; buffer_pH=5.0; aqueous_to_organic_flow_ratio=3:1; total_flow_rate=2000; postmix_dilution=40 uL suspension into 160 uL PBS; size_PDI_instrument=DynaPro Plate Reader III; acquisition_duration=5; acquisitions_per_sample=30; excluded_acquisitions=PDI value of 0 | main.pdf::page=3 | 56.04 Actual empty LNP size (nm) | mean ± SD stated globally; source-row statistic pending; no per-row SD |  | pending
结果 | si3_N0247_I | si3_N0247 | EMPTY_CHAR | empty | si3.xlsx | 247 | MC3 | DSPC | 5 | mM | 40 | 10 | 0.5 |  | molar % |  | EMPTY |  |  |  | PDI | 0.1396 | dimensionless | reported | measurement | si3.xlsx::sheet=Sheet1,cell=I248 si3.xlsx::sheet=Sheet1,cell=I1 | si3.xlsx::sheet=Sheet1,cell=A248 si3.xlsx::sheet=Sheet1,cell=A1 si3.xlsx::sheet=Sheet1,cell=B248 si3.xlsx::sheet=Sheet1,cell=B1 si3.xlsx::sheet=Sheet1,cell=C248 si3.xlsx::sheet=Sheet1,cell=C1 si3.xlsx::sheet=Sheet1,cell=D248 si3.xlsx::sheet=Sheet1,cell=D1 si3.xlsx::sheet=Sheet1,cell=E248 si3.xlsx::sheet=Sheet1,cell=E1 si3.xlsx::sheet=Sheet1,cell=F248 si3.xlsx::sheet=Sheet1,cell=F1 si3.xlsx::sheet=Sheet1,cell=G248 si3.xlsx::sheet=Sheet1,cell=G1 | platform=MiNANO-form; organic_solvent=ethanol; organic_volume=100; aqueous_volume=300; buffer=sodium acetate; buffer_concentration=25; buffer_pH=5.0; aqueous_to_organic_flow_ratio=3:1; total_flow_rate=2000; postmix_dilution=40 uL suspension into 160 uL PBS; size_PDI_instrument=DynaPro Plate Reader III; acquisition_duration=5; acquisitions_per_sample=30; excluded_acquisitions=PDI value of 0 | main.pdf::page=3 | 0.1396 Actual empty LNP PDI | mean ± SD stated globally; source-row statistic pending; no per-row SD |  | pending
结果 | si3_N0248_H | si3_N0248 | EMPTY_CHAR | empty | si3.xlsx | 248 | MC3 | DSPC | 5 | mM | 40 | 10 | 1.5 |  | molar % |  | EMPTY |  |  |  | particle_size | 56.04 | nm | reported | measurement | si3.xlsx::sheet=Sheet1,cell=H249 si3.xlsx::sheet=Sheet1,cell=H1 | si3.xlsx::sheet=Sheet1,cell=A249 si3.xlsx::sheet=Sheet1,cell=A1 si3.xlsx::sheet=Sheet1,cell=B249 si3.xlsx::sheet=Sheet1,cell=B1 si3.xlsx::sheet=Sheet1,cell=C249 si3.xlsx::sheet=Sheet1,cell=C1 si3.xlsx::sheet=Sheet1,cell=D249 si3.xlsx::sheet=Sheet1,cell=D1 si3.xlsx::sheet=Sheet1,cell=E249 si3.xlsx::sheet=Sheet1,cell=E1 si3.xlsx::sheet=Sheet1,cell=F249 si3.xlsx::sheet=Sheet1,cell=F1 si3.xlsx::sheet=Sheet1,cell=G249 si3.xlsx::sheet=Sheet1,cell=G1 | platform=MiNANO-form; organic_solvent=ethanol; organic_volume=100; aqueous_volume=300; buffer=sodium acetate; buffer_concentration=25; buffer_pH=5.0; aqueous_to_organic_flow_ratio=3:1; total_flow_rate=2000; postmix_dilution=40 uL suspension into 160 uL PBS; size_PDI_instrument=DynaPro Plate Reader III; acquisition_duration=5; acquisitions_per_sample=30; excluded_acquisitions=PDI value of 0 | main.pdf::page=3 | 56.04 Actual empty LNP size (nm) | mean ± SD stated globally; source-row statistic pending; no per-row SD |  | pending
结果 | si3_N0248_I | si3_N0248 | EMPTY_CHAR | empty | si3.xlsx | 248 | MC3 | DSPC | 5 | mM | 40 | 10 | 1.5 |  | molar % |  | EMPTY |  |  |  | PDI | 0.163 | dimensionless | reported | measurement | si3.xlsx::sheet=Sheet1,cell=I249 si3.xlsx::sheet=Sheet1,cell=I1 | si3.xlsx::sheet=Sheet1,cell=A249 si3.xlsx::sheet=Sheet1,cell=A1 si3.xlsx::sheet=Sheet1,cell=B249 si3.xlsx::sheet=Sheet1,cell=B1 si3.xlsx::sheet=Sheet1,cell=C249 si3.xlsx::sheet=Sheet1,cell=C1 si3.xlsx::sheet=Sheet1,cell=D249 si3.xlsx::sheet=Sheet1,cell=D1 si3.xlsx::sheet=Sheet1,cell=E249 si3.xlsx::sheet=Sheet1,cell=E1 si3.xlsx::sheet=Sheet1,cell=F249 si3.xlsx::sheet=Sheet1,cell=F1 si3.xlsx::sheet=Sheet1,cell=G249 si3.xlsx::sheet=Sheet1,cell=G1 | platform=MiNANO-form; organic_solvent=ethanol; organic_volume=100; aqueous_volume=300; buffer=sodium acetate; buffer_concentration=25; buffer_pH=5.0; aqueous_to_organic_flow_ratio=3:1; total_flow_rate=2000; postmix_dilution=40 uL suspension into 160 uL PBS; size_PDI_instrument=DynaPro Plate Reader III; acquisition_duration=5; acquisitions_per_sample=30; excluded_acquisitions=PDI value of 0 | main.pdf::page=3 | 0.163 Actual empty LNP PDI | mean ± SD stated globally; source-row statistic pending; no per-row SD |  | pending
结果 | si3_N0249_H | si3_N0249 | EMPTY_CHAR | empty | si3.xlsx | 249 | MC3 | DSPC | 5 | mM | 40 | 10 | 2.5 |  | molar % |  | EMPTY |  |  |  | particle_size | 55 | nm | reported | measurement | si3.xlsx::sheet=Sheet1,cell=H250 si3.xlsx::sheet=Sheet1,cell=H1 | si3.xlsx::sheet=Sheet1,cell=A250 si3.xlsx::sheet=Sheet1,cell=A1 si3.xlsx::sheet=Sheet1,cell=B250 si3.xlsx::sheet=Sheet1,cell=B1 si3.xlsx::sheet=Sheet1,cell=C250 si3.xlsx::sheet=Sheet1,cell=C1 si3.xlsx::sheet=Sheet1,cell=D250 si3.xlsx::sheet=Sheet1,cell=D1 si3.xlsx::sheet=Sheet1,cell=E250 si3.xlsx::sheet=Sheet1,cell=E1 si3.xlsx::sheet=Sheet1,cell=F250 si3.xlsx::sheet=Sheet1,cell=F1 si3.xlsx::sheet=Sheet1,cell=G250 si3.xlsx::sheet=Sheet1,cell=G1 | platform=MiNANO-form; organic_solvent=ethanol; organic_volume=100; aqueous_volume=300; buffer=sodium acetate; buffer_concentration=25; buffer_pH=5.0; aqueous_to_organic_flow_ratio=3:1; total_flow_rate=2000; postmix_dilution=40 uL suspension into 160 uL PBS; size_PDI_instrument=DynaPro Plate Reader III; acquisition_duration=5; acquisitions_per_sample=30; excluded_acquisitions=PDI value of 0 | main.pdf::page=3 | 55 Actual empty LNP size (nm) | mean ± SD stated globally; source-row statistic pending; no per-row SD |  | pending
结果 | si3_N0249_I | si3_N0249 | EMPTY_CHAR | empty | si3.xlsx | 249 | MC3 | DSPC | 5 | mM | 40 | 10 | 2.5 |  | molar % |  | EMPTY |  |  |  | PDI | 0.2284 | dimensionless | reported | measurement | si3.xlsx::sheet=Sheet1,cell=I250 si3.xlsx::sheet=Sheet1,cell=I1 | si3.xlsx::sheet=Sheet1,cell=A250 si3.xlsx::sheet=Sheet1,cell=A1 si3.xlsx::sheet=Sheet1,cell=B250 si3.xlsx::sheet=Sheet1,cell=B1 si3.xlsx::sheet=Sheet1,cell=C250 si3.xlsx::sheet=Sheet1,cell=C1 si3.xlsx::sheet=Sheet1,cell=D250 si3.xlsx::sheet=Sheet1,cell=D1 si3.xlsx::sheet=Sheet1,cell=E250 si3.xlsx::sheet=Sheet1,cell=E1 si3.xlsx::sheet=Sheet1,cell=F250 si3.xlsx::sheet=Sheet1,cell=F1 si3.xlsx::sheet=Sheet1,cell=G250 si3.xlsx::sheet=Sheet1,cell=G1 | platform=MiNANO-form; organic_solvent=ethanol; organic_volume=100; aqueous_volume=300; buffer=sodium acetate; buffer_concentration=25; buffer_pH=5.0; aqueous_to_organic_flow_ratio=3:1; total_flow_rate=2000; postmix_dilution=40 uL suspension into 160 uL PBS; size_PDI_instrument=DynaPro Plate Reader III; acquisition_duration=5; acquisitions_per_sample=30; excluded_acquisitions=PDI value of 0 | main.pdf::page=3 | 0.2284 Actual empty LNP PDI | mean ± SD stated globally; source-row statistic pending; no per-row SD |  | pending
结果 | si3_N0250_H | si3_N0250 | EMPTY_CHAR | empty | si3.xlsx | 250 | MC3 | DSPC | 5 | mM | 40 | 16 | 0.5 |  | molar % |  | EMPTY |  |  |  | particle_size | 54.94 | nm | reported | measurement | si3.xlsx::sheet=Sheet1,cell=H251 si3.xlsx::sheet=Sheet1,cell=H1 | si3.xlsx::sheet=Sheet1,cell=A251 si3.xlsx::sheet=Sheet1,cell=A1 si3.xlsx::sheet=Sheet1,cell=B251 si3.xlsx::sheet=Sheet1,cell=B1 si3.xlsx::sheet=Sheet1,cell=C251 si3.xlsx::sheet=Sheet1,cell=C1 si3.xlsx::sheet=Sheet1,cell=D251 si3.xlsx::sheet=Sheet1,cell=D1 si3.xlsx::sheet=Sheet1,cell=E251 si3.xlsx::sheet=Sheet1,cell=E1 si3.xlsx::sheet=Sheet1,cell=F251 si3.xlsx::sheet=Sheet1,cell=F1 si3.xlsx::sheet=Sheet1,cell=G251 si3.xlsx::sheet=Sheet1,cell=G1 | platform=MiNANO-form; organic_solvent=ethanol; organic_volume=100; aqueous_volume=300; buffer=sodium acetate; buffer_concentration=25; buffer_pH=5.0; aqueous_to_organic_flow_ratio=3:1; total_flow_rate=2000; postmix_dilution=40 uL suspension into 160 uL PBS; size_PDI_instrument=DynaPro Plate Reader III; acquisition_duration=5; acquisitions_per_sample=30; excluded_acquisitions=PDI value of 0 | main.pdf::page=3 | 54.94 Actual empty LNP size (nm) | mean ± SD stated globally; source-row statistic pending; no per-row SD |  | pending
结果 | si3_N0250_I | si3_N0250 | EMPTY_CHAR | empty | si3.xlsx | 250 | MC3 | DSPC | 5 | mM | 40 | 16 | 0.5 |  | molar % |  | EMPTY |  |  |  | PDI | 0.2086 | dimensionless | reported | measurement | si3.xlsx::sheet=Sheet1,cell=I251 si3.xlsx::sheet=Sheet1,cell=I1 | si3.xlsx::sheet=Sheet1,cell=A251 si3.xlsx::sheet=Sheet1,cell=A1 si3.xlsx::sheet=Sheet1,cell=B251 si3.xlsx::sheet=Sheet1,cell=B1 si3.xlsx::sheet=Sheet1,cell=C251 si3.xlsx::sheet=Sheet1,cell=C1 si3.xlsx::sheet=Sheet1,cell=D251 si3.xlsx::sheet=Sheet1,cell=D1 si3.xlsx::sheet=Sheet1,cell=E251 si3.xlsx::sheet=Sheet1,cell=E1 si3.xlsx::sheet=Sheet1,cell=F251 si3.xlsx::sheet=Sheet1,cell=F1 si3.xlsx::sheet=Sheet1,cell=G251 si3.xlsx::sheet=Sheet1,cell=G1 | platform=MiNANO-form; organic_solvent=ethanol; organic_volume=100; aqueous_volume=300; buffer=sodium acetate; buffer_concentration=25; buffer_pH=5.0; aqueous_to_organic_flow_ratio=3:1; total_flow_rate=2000; postmix_dilution=40 uL suspension into 160 uL PBS; size_PDI_instrument=DynaPro Plate Reader III; acquisition_duration=5; acquisitions_per_sample=30; excluded_acquisitions=PDI value of 0 | main.pdf::page=3 | 0.2086 Actual empty LNP PDI | mean ± SD stated globally; source-row statistic pending; no per-row SD |  | pending
结果 | si3_N0251_H | si3_N0251 | EMPTY_CHAR | empty | si3.xlsx | 251 | MC3 | DSPC | 5 | mM | 40 | 16 | 1.5 |  | molar % |  | EMPTY |  |  |  | particle_size | 59.38 | nm | reported | measurement | si3.xlsx::sheet=Sheet1,cell=H252 si3.xlsx::sheet=Sheet1,cell=H1 | si3.xlsx::sheet=Sheet1,cell=A252 si3.xlsx::sheet=Sheet1,cell=A1 si3.xlsx::sheet=Sheet1,cell=B252 si3.xlsx::sheet=Sheet1,cell=B1 si3.xlsx::sheet=Sheet1,cell=C252 si3.xlsx::sheet=Sheet1,cell=C1 si3.xlsx::sheet=Sheet1,cell=D252 si3.xlsx::sheet=Sheet1,cell=D1 si3.xlsx::sheet=Sheet1,cell=E252 si3.xlsx::sheet=Sheet1,cell=E1 si3.xlsx::sheet=Sheet1,cell=F252 si3.xlsx::sheet=Sheet1,cell=F1 si3.xlsx::sheet=Sheet1,cell=G252 si3.xlsx::sheet=Sheet1,cell=G1 | platform=MiNANO-form; organic_solvent=ethanol; organic_volume=100; aqueous_volume=300; buffer=sodium acetate; buffer_concentration=25; buffer_pH=5.0; aqueous_to_organic_flow_ratio=3:1; total_flow_rate=2000; postmix_dilution=40 uL suspension into 160 uL PBS; size_PDI_instrument=DynaPro Plate Reader III; acquisition_duration=5; acquisitions_per_sample=30; excluded_acquisitions=PDI value of 0 | main.pdf::page=3 | 59.38 Actual empty LNP size (nm) | mean ± SD stated globally; source-row statistic pending; no per-row SD |  | pending
结果 | si3_N0251_I | si3_N0251 | EMPTY_CHAR | empty | si3.xlsx | 251 | MC3 | DSPC | 5 | mM | 40 | 16 | 1.5 |  | molar % |  | EMPTY |  |  |  | PDI | 0.263 | dimensionless | reported | measurement | si3.xlsx::sheet=Sheet1,cell=I252 si3.xlsx::sheet=Sheet1,cell=I1 | si3.xlsx::sheet=Sheet1,cell=A252 si3.xlsx::sheet=Sheet1,cell=A1 si3.xlsx::sheet=Sheet1,cell=B252 si3.xlsx::sheet=Sheet1,cell=B1 si3.xlsx::sheet=Sheet1,cell=C252 si3.xlsx::sheet=Sheet1,cell=C1 si3.xlsx::sheet=Sheet1,cell=D252 si3.xlsx::sheet=Sheet1,cell=D1 si3.xlsx::sheet=Sheet1,cell=E252 si3.xlsx::sheet=Sheet1,cell=E1 si3.xlsx::sheet=Sheet1,cell=F252 si3.xlsx::sheet=Sheet1,cell=F1 si3.xlsx::sheet=Sheet1,cell=G252 si3.xlsx::sheet=Sheet1,cell=G1 | platform=MiNANO-form; organic_solvent=ethanol; organic_volume=100; aqueous_volume=300; buffer=sodium acetate; buffer_concentration=25; buffer_pH=5.0; aqueous_to_organic_flow_ratio=3:1; total_flow_rate=2000; postmix_dilution=40 uL suspension into 160 uL PBS; size_PDI_instrument=DynaPro Plate Reader III; acquisition_duration=5; acquisitions_per_sample=30; excluded_acquisitions=PDI value of 0 | main.pdf::page=3 | 0.263 Actual empty LNP PDI | mean ± SD stated globally; source-row statistic pending; no per-row SD |  | pending
结果 | si3_N0252_H | si3_N0252 | EMPTY_CHAR | empty | si3.xlsx | 252 | MC3 | DSPC | 5 | mM | 40 | 16 | 2.5 |  | molar % |  | EMPTY |  |  |  | particle_size | 37.22 | nm | reported | measurement | si3.xlsx::sheet=Sheet1,cell=H253 si3.xlsx::sheet=Sheet1,cell=H1 | si3.xlsx::sheet=Sheet1,cell=A253 si3.xlsx::sheet=Sheet1,cell=A1 si3.xlsx::sheet=Sheet1,cell=B253 si3.xlsx::sheet=Sheet1,cell=B1 si3.xlsx::sheet=Sheet1,cell=C253 si3.xlsx::sheet=Sheet1,cell=C1 si3.xlsx::sheet=Sheet1,cell=D253 si3.xlsx::sheet=Sheet1,cell=D1 si3.xlsx::sheet=Sheet1,cell=E253 si3.xlsx::sheet=Sheet1,cell=E1 si3.xlsx::sheet=Sheet1,cell=F253 si3.xlsx::sheet=Sheet1,cell=F1 si3.xlsx::sheet=Sheet1,cell=G253 si3.xlsx::sheet=Sheet1,cell=G1 | platform=MiNANO-form; organic_solvent=ethanol; organic_volume=100; aqueous_volume=300; buffer=sodium acetate; buffer_concentration=25; buffer_pH=5.0; aqueous_to_organic_flow_ratio=3:1; total_flow_rate=2000; postmix_dilution=40 uL suspension into 160 uL PBS; size_PDI_instrument=DynaPro Plate Reader III; acquisition_duration=5; acquisitions_per_sample=30; excluded_acquisitions=PDI value of 0 | main.pdf::page=3 | 37.22 Actual empty LNP size (nm) | mean ± SD stated globally; source-row statistic pending; no per-row SD |  | pending
结果 | si3_N0252_I | si3_N0252 | EMPTY_CHAR | empty | si3.xlsx | 252 | MC3 | DSPC | 5 | mM | 40 | 16 | 2.5 |  | molar % |  | EMPTY |  |  |  | PDI | 0.1714 | dimensionless | reported | measurement | si3.xlsx::sheet=Sheet1,cell=I253 si3.xlsx::sheet=Sheet1,cell=I1 | si3.xlsx::sheet=Sheet1,cell=A253 si3.xlsx::sheet=Sheet1,cell=A1 si3.xlsx::sheet=Sheet1,cell=B253 si3.xlsx::sheet=Sheet1,cell=B1 si3.xlsx::sheet=Sheet1,cell=C253 si3.xlsx::sheet=Sheet1,cell=C1 si3.xlsx::sheet=Sheet1,cell=D253 si3.xlsx::sheet=Sheet1,cell=D1 si3.xlsx::sheet=Sheet1,cell=E253 si3.xlsx::sheet=Sheet1,cell=E1 si3.xlsx::sheet=Sheet1,cell=F253 si3.xlsx::sheet=Sheet1,cell=F1 si3.xlsx::sheet=Sheet1,cell=G253 si3.xlsx::sheet=Sheet1,cell=G1 | platform=MiNANO-form; organic_solvent=ethanol; organic_volume=100; aqueous_volume=300; buffer=sodium acetate; buffer_concentration=25; buffer_pH=5.0; aqueous_to_organic_flow_ratio=3:1; total_flow_rate=2000; postmix_dilution=40 uL suspension into 160 uL PBS; size_PDI_instrument=DynaPro Plate Reader III; acquisition_duration=5; acquisitions_per_sample=30; excluded_acquisitions=PDI value of 0 | main.pdf::page=3 | 0.1714 Actual empty LNP PDI | mean ± SD stated globally; source-row statistic pending; no per-row SD |  | pending
结果 | si3_N0253_H | si3_N0253 | EMPTY_CHAR | empty | si3.xlsx | 253 | MC3 | DSPC | 5 | mM | 50 | 4 | 0.5 |  | molar % |  | EMPTY |  |  |  | particle_size | 52.375 | nm | reported | measurement | si3.xlsx::sheet=Sheet1,cell=H254 si3.xlsx::sheet=Sheet1,cell=H1 | si3.xlsx::sheet=Sheet1,cell=A254 si3.xlsx::sheet=Sheet1,cell=A1 si3.xlsx::sheet=Sheet1,cell=B254 si3.xlsx::sheet=Sheet1,cell=B1 si3.xlsx::sheet=Sheet1,cell=C254 si3.xlsx::sheet=Sheet1,cell=C1 si3.xlsx::sheet=Sheet1,cell=D254 si3.xlsx::sheet=Sheet1,cell=D1 si3.xlsx::sheet=Sheet1,cell=E254 si3.xlsx::sheet=Sheet1,cell=E1 si3.xlsx::sheet=Sheet1,cell=F254 si3.xlsx::sheet=Sheet1,cell=F1 si3.xlsx::sheet=Sheet1,cell=G254 si3.xlsx::sheet=Sheet1,cell=G1 | platform=MiNANO-form; organic_solvent=ethanol; organic_volume=100; aqueous_volume=300; buffer=sodium acetate; buffer_concentration=25; buffer_pH=5.0; aqueous_to_organic_flow_ratio=3:1; total_flow_rate=2000; postmix_dilution=40 uL suspension into 160 uL PBS; size_PDI_instrument=DynaPro Plate Reader III; acquisition_duration=5; acquisitions_per_sample=30; excluded_acquisitions=PDI value of 0 | main.pdf::page=3 | 52.375 Actual empty LNP size (nm) | mean ± SD stated globally; source-row statistic pending; no per-row SD |  | pending
结果 | si3_N0253_I | si3_N0253 | EMPTY_CHAR | empty | si3.xlsx | 253 | MC3 | DSPC | 5 | mM | 50 | 4 | 0.5 |  | molar % |  | EMPTY |  |  |  | PDI | 0.0655 | dimensionless | reported | measurement | si3.xlsx::sheet=Sheet1,cell=I254 si3.xlsx::sheet=Sheet1,cell=I1 | si3.xlsx::sheet=Sheet1,cell=A254 si3.xlsx::sheet=Sheet1,cell=A1 si3.xlsx::sheet=Sheet1,cell=B254 si3.xlsx::sheet=Sheet1,cell=B1 si3.xlsx::sheet=Sheet1,cell=C254 si3.xlsx::sheet=Sheet1,cell=C1 si3.xlsx::sheet=Sheet1,cell=D254 si3.xlsx::sheet=Sheet1,cell=D1 si3.xlsx::sheet=Sheet1,cell=E254 si3.xlsx::sheet=Sheet1,cell=E1 si3.xlsx::sheet=Sheet1,cell=F254 si3.xlsx::sheet=Sheet1,cell=F1 si3.xlsx::sheet=Sheet1,cell=G254 si3.xlsx::sheet=Sheet1,cell=G1 | platform=MiNANO-form; organic_solvent=ethanol; organic_volume=100; aqueous_volume=300; buffer=sodium acetate; buffer_concentration=25; buffer_pH=5.0; aqueous_to_organic_flow_ratio=3:1; total_flow_rate=2000; postmix_dilution=40 uL suspension into 160 uL PBS; size_PDI_instrument=DynaPro Plate Reader III; acquisition_duration=5; acquisitions_per_sample=30; excluded_acquisitions=PDI value of 0 | main.pdf::page=3 | 0.0655 Actual empty LNP PDI | mean ± SD stated globally; source-row statistic pending; no per-row SD |  | pending
结果 | si3_N0254_H | si3_N0254 | EMPTY_CHAR | empty | si3.xlsx | 254 | MC3 | DSPC | 5 | mM | 50 | 4 | 1.5 |  | molar % |  | EMPTY |  |  |  | particle_size | 36.7 | nm | reported | measurement | si3.xlsx::sheet=Sheet1,cell=H255 si3.xlsx::sheet=Sheet1,cell=H1 | si3.xlsx::sheet=Sheet1,cell=A255 si3.xlsx::sheet=Sheet1,cell=A1 si3.xlsx::sheet=Sheet1,cell=B255 si3.xlsx::sheet=Sheet1,cell=B1 si3.xlsx::sheet=Sheet1,cell=C255 si3.xlsx::sheet=Sheet1,cell=C1 si3.xlsx::sheet=Sheet1,cell=D255 si3.xlsx::sheet=Sheet1,cell=D1 si3.xlsx::sheet=Sheet1,cell=E255 si3.xlsx::sheet=Sheet1,cell=E1 si3.xlsx::sheet=Sheet1,cell=F255 si3.xlsx::sheet=Sheet1,cell=F1 si3.xlsx::sheet=Sheet1,cell=G255 si3.xlsx::sheet=Sheet1,cell=G1 | platform=MiNANO-form; organic_solvent=ethanol; organic_volume=100; aqueous_volume=300; buffer=sodium acetate; buffer_concentration=25; buffer_pH=5.0; aqueous_to_organic_flow_ratio=3:1; total_flow_rate=2000; postmix_dilution=40 uL suspension into 160 uL PBS; size_PDI_instrument=DynaPro Plate Reader III; acquisition_duration=5; acquisitions_per_sample=30; excluded_acquisitions=PDI value of 0 | main.pdf::page=3 | 36.7 Actual empty LNP size (nm) | mean ± SD stated globally; source-row statistic pending; no per-row SD |  | pending
结果 | si3_N0254_I | si3_N0254 | EMPTY_CHAR | empty | si3.xlsx | 254 | MC3 | DSPC | 5 | mM | 50 | 4 | 1.5 |  | molar % |  | EMPTY |  |  |  | PDI | 0.1864 | dimensionless | reported | measurement | si3.xlsx::sheet=Sheet1,cell=I255 si3.xlsx::sheet=Sheet1,cell=I1 | si3.xlsx::sheet=Sheet1,cell=A255 si3.xlsx::sheet=Sheet1,cell=A1 si3.xlsx::sheet=Sheet1,cell=B255 si3.xlsx::sheet=Sheet1,cell=B1 si3.xlsx::sheet=Sheet1,cell=C255 si3.xlsx::sheet=Sheet1,cell=C1 si3.xlsx::sheet=Sheet1,cell=D255 si3.xlsx::sheet=Sheet1,cell=D1 si3.xlsx::sheet=Sheet1,cell=E255 si3.xlsx::sheet=Sheet1,cell=E1 si3.xlsx::sheet=Sheet1,cell=F255 si3.xlsx::sheet=Sheet1,cell=F1 si3.xlsx::sheet=Sheet1,cell=G255 si3.xlsx::sheet=Sheet1,cell=G1 | platform=MiNANO-form; organic_solvent=ethanol; organic_volume=100; aqueous_volume=300; buffer=sodium acetate; buffer_concentration=25; buffer_pH=5.0; aqueous_to_organic_flow_ratio=3:1; total_flow_rate=2000; postmix_dilution=40 uL suspension into 160 uL PBS; size_PDI_instrument=DynaPro Plate Reader III; acquisition_duration=5; acquisitions_per_sample=30; excluded_acquisitions=PDI value of 0 | main.pdf::page=3 | 0.1864 Actual empty LNP PDI | mean ± SD stated globally; source-row statistic pending; no per-row SD |  | pending
结果 | si3_N0255_H | si3_N0255 | EMPTY_CHAR | empty | si3.xlsx | 255 | MC3 | DSPC | 5 | mM | 50 | 4 | 2.5 |  | molar % |  | EMPTY |  |  |  | particle_size | 31.525 | nm | reported | measurement | si3.xlsx::sheet=Sheet1,cell=H256 si3.xlsx::sheet=Sheet1,cell=H1 | si3.xlsx::sheet=Sheet1,cell=A256 si3.xlsx::sheet=Sheet1,cell=A1 si3.xlsx::sheet=Sheet1,cell=B256 si3.xlsx::sheet=Sheet1,cell=B1 si3.xlsx::sheet=Sheet1,cell=C256 si3.xlsx::sheet=Sheet1,cell=C1 si3.xlsx::sheet=Sheet1,cell=D256 si3.xlsx::sheet=Sheet1,cell=D1 si3.xlsx::sheet=Sheet1,cell=E256 si3.xlsx::sheet=Sheet1,cell=E1 si3.xlsx::sheet=Sheet1,cell=F256 si3.xlsx::sheet=Sheet1,cell=F1 si3.xlsx::sheet=Sheet1,cell=G256 si3.xlsx::sheet=Sheet1,cell=G1 | platform=MiNANO-form; organic_solvent=ethanol; organic_volume=100; aqueous_volume=300; buffer=sodium acetate; buffer_concentration=25; buffer_pH=5.0; aqueous_to_organic_flow_ratio=3:1; total_flow_rate=2000; postmix_dilution=40 uL suspension into 160 uL PBS; size_PDI_instrument=DynaPro Plate Reader III; acquisition_duration=5; acquisitions_per_sample=30; excluded_acquisitions=PDI value of 0 | main.pdf::page=3 | 31.525 Actual empty LNP size (nm) | mean ± SD stated globally; source-row statistic pending; no per-row SD |  | pending
结果 | si3_N0255_I | si3_N0255 | EMPTY_CHAR | empty | si3.xlsx | 255 | MC3 | DSPC | 5 | mM | 50 | 4 | 2.5 |  | molar % |  | EMPTY |  |  |  | PDI | 0.1145 | dimensionless | reported | measurement | si3.xlsx::sheet=Sheet1,cell=I256 si3.xlsx::sheet=Sheet1,cell=I1 | si3.xlsx::sheet=Sheet1,cell=A256 si3.xlsx::sheet=Sheet1,cell=A1 si3.xlsx::sheet=Sheet1,cell=B256 si3.xlsx::sheet=Sheet1,cell=B1 si3.xlsx::sheet=Sheet1,cell=C256 si3.xlsx::sheet=Sheet1,cell=C1 si3.xlsx::sheet=Sheet1,cell=D256 si3.xlsx::sheet=Sheet1,cell=D1 si3.xlsx::sheet=Sheet1,cell=E256 si3.xlsx::sheet=Sheet1,cell=E1 si3.xlsx::sheet=Sheet1,cell=F256 si3.xlsx::sheet=Sheet1,cell=F1 si3.xlsx::sheet=Sheet1,cell=G256 si3.xlsx::sheet=Sheet1,cell=G1 | platform=MiNANO-form; organic_solvent=ethanol; organic_volume=100; aqueous_volume=300; buffer=sodium acetate; buffer_concentration=25; buffer_pH=5.0; aqueous_to_organic_flow_ratio=3:1; total_flow_rate=2000; postmix_dilution=40 uL suspension into 160 uL PBS; size_PDI_instrument=DynaPro Plate Reader III; acquisition_duration=5; acquisitions_per_sample=30; excluded_acquisitions=PDI value of 0 | main.pdf::page=3 | 0.1145 Actual empty LNP PDI | mean ± SD stated globally; source-row statistic pending; no per-row SD |  | pending
结果 | si3_N0256_H | si3_N0256 | EMPTY_CHAR | empty | si3.xlsx | 256 | MC3 | DSPC | 5 | mM | 50 | 10 | 0.5 |  | molar % |  | EMPTY |  |  |  | particle_size | 37.28 | nm | reported | measurement | si3.xlsx::sheet=Sheet1,cell=H257 si3.xlsx::sheet=Sheet1,cell=H1 | si3.xlsx::sheet=Sheet1,cell=A257 si3.xlsx::sheet=Sheet1,cell=A1 si3.xlsx::sheet=Sheet1,cell=B257 si3.xlsx::sheet=Sheet1,cell=B1 si3.xlsx::sheet=Sheet1,cell=C257 si3.xlsx::sheet=Sheet1,cell=C1 si3.xlsx::sheet=Sheet1,cell=D257 si3.xlsx::sheet=Sheet1,cell=D1 si3.xlsx::sheet=Sheet1,cell=E257 si3.xlsx::sheet=Sheet1,cell=E1 si3.xlsx::sheet=Sheet1,cell=F257 si3.xlsx::sheet=Sheet1,cell=F1 si3.xlsx::sheet=Sheet1,cell=G257 si3.xlsx::sheet=Sheet1,cell=G1 | platform=MiNANO-form; organic_solvent=ethanol; organic_volume=100; aqueous_volume=300; buffer=sodium acetate; buffer_concentration=25; buffer_pH=5.0; aqueous_to_organic_flow_ratio=3:1; total_flow_rate=2000; postmix_dilution=40 uL suspension into 160 uL PBS; size_PDI_instrument=DynaPro Plate Reader III; acquisition_duration=5; acquisitions_per_sample=30; excluded_acquisitions=PDI value of 0 | main.pdf::page=3 | 37.28 Actual empty LNP size (nm) | mean ± SD stated globally; source-row statistic pending; no per-row SD |  | pending
结果 | si3_N0256_I | si3_N0256 | EMPTY_CHAR | empty | si3.xlsx | 256 | MC3 | DSPC | 5 | mM | 50 | 10 | 0.5 |  | molar % |  | EMPTY |  |  |  | PDI | 0.149 | dimensionless | reported | measurement | si3.xlsx::sheet=Sheet1,cell=I257 si3.xlsx::sheet=Sheet1,cell=I1 | si3.xlsx::sheet=Sheet1,cell=A257 si3.xlsx::sheet=Sheet1,cell=A1 si3.xlsx::sheet=Sheet1,cell=B257 si3.xlsx::sheet=Sheet1,cell=B1 si3.xlsx::sheet=Sheet1,cell=C257 si3.xlsx::sheet=Sheet1,cell=C1 si3.xlsx::sheet=Sheet1,cell=D257 si3.xlsx::sheet=Sheet1,cell=D1 si3.xlsx::sheet=Sheet1,cell=E257 si3.xlsx::sheet=Sheet1,cell=E1 si3.xlsx::sheet=Sheet1,cell=F257 si3.xlsx::sheet=Sheet1,cell=F1 si3.xlsx::sheet=Sheet1,cell=G257 si3.xlsx::sheet=Sheet1,cell=G1 | platform=MiNANO-form; organic_solvent=ethanol; organic_volume=100; aqueous_volume=300; buffer=sodium acetate; buffer_concentration=25; buffer_pH=5.0; aqueous_to_organic_flow_ratio=3:1; total_flow_rate=2000; postmix_dilution=40 uL suspension into 160 uL PBS; size_PDI_instrument=DynaPro Plate Reader III; acquisition_duration=5; acquisitions_per_sample=30; excluded_acquisitions=PDI value of 0 | main.pdf::page=3 | 0.149 Actual empty LNP PDI | mean ± SD stated globally; source-row statistic pending; no per-row SD |  | pending
结果 | si3_N0257_H | si3_N0257 | EMPTY_CHAR | empty | si3.xlsx | 257 | MC3 | DSPC | 5 | mM | 50 | 10 | 1.5 |  | molar % |  | EMPTY |  |  |  | particle_size | 40.48 | nm | reported | measurement | si3.xlsx::sheet=Sheet1,cell=H258 si3.xlsx::sheet=Sheet1,cell=H1 | si3.xlsx::sheet=Sheet1,cell=A258 si3.xlsx::sheet=Sheet1,cell=A1 si3.xlsx::sheet=Sheet1,cell=B258 si3.xlsx::sheet=Sheet1,cell=B1 si3.xlsx::sheet=Sheet1,cell=C258 si3.xlsx::sheet=Sheet1,cell=C1 si3.xlsx::sheet=Sheet1,cell=D258 si3.xlsx::sheet=Sheet1,cell=D1 si3.xlsx::sheet=Sheet1,cell=E258 si3.xlsx::sheet=Sheet1,cell=E1 si3.xlsx::sheet=Sheet1,cell=F258 si3.xlsx::sheet=Sheet1,cell=F1 si3.xlsx::sheet=Sheet1,cell=G258 si3.xlsx::sheet=Sheet1,cell=G1 | platform=MiNANO-form; organic_solvent=ethanol; organic_volume=100; aqueous_volume=300; buffer=sodium acetate; buffer_concentration=25; buffer_pH=5.0; aqueous_to_organic_flow_ratio=3:1; total_flow_rate=2000; postmix_dilution=40 uL suspension into 160 uL PBS; size_PDI_instrument=DynaPro Plate Reader III; acquisition_duration=5; acquisitions_per_sample=30; excluded_acquisitions=PDI value of 0 | main.pdf::page=3 | 40.48 Actual empty LNP size (nm) | mean ± SD stated globally; source-row statistic pending; no per-row SD |  | pending
结果 | si3_N0257_I | si3_N0257 | EMPTY_CHAR | empty | si3.xlsx | 257 | MC3 | DSPC | 5 | mM | 50 | 10 | 1.5 |  | molar % |  | EMPTY |  |  |  | PDI | 0.1966 | dimensionless | reported | measurement | si3.xlsx::sheet=Sheet1,cell=I258 si3.xlsx::sheet=Sheet1,cell=I1 | si3.xlsx::sheet=Sheet1,cell=A258 si3.xlsx::sheet=Sheet1,cell=A1 si3.xlsx::sheet=Sheet1,cell=B258 si3.xlsx::sheet=Sheet1,cell=B1 si3.xlsx::sheet=Sheet1,cell=C258 si3.xlsx::sheet=Sheet1,cell=C1 si3.xlsx::sheet=Sheet1,cell=D258 si3.xlsx::sheet=Sheet1,cell=D1 si3.xlsx::sheet=Sheet1,cell=E258 si3.xlsx::sheet=Sheet1,cell=E1 si3.xlsx::sheet=Sheet1,cell=F258 si3.xlsx::sheet=Sheet1,cell=F1 si3.xlsx::sheet=Sheet1,cell=G258 si3.xlsx::sheet=Sheet1,cell=G1 | platform=MiNANO-form; organic_solvent=ethanol; organic_volume=100; aqueous_volume=300; buffer=sodium acetate; buffer_concentration=25; buffer_pH=5.0; aqueous_to_organic_flow_ratio=3:1; total_flow_rate=2000; postmix_dilution=40 uL suspension into 160 uL PBS; size_PDI_instrument=DynaPro Plate Reader III; acquisition_duration=5; acquisitions_per_sample=30; excluded_acquisitions=PDI value of 0 | main.pdf::page=3 | 0.1966 Actual empty LNP PDI | mean ± SD stated globally; source-row statistic pending; no per-row SD |  | pending
结果 | si3_N0258_H | si3_N0258 | EMPTY_CHAR | empty | si3.xlsx | 258 | MC3 | DSPC | 5 | mM | 50 | 10 | 2.5 |  | molar % |  | EMPTY |  |  |  | particle_size | 32.44 | nm | reported | measurement | si3.xlsx::sheet=Sheet1,cell=H259 si3.xlsx::sheet=Sheet1,cell=H1 | si3.xlsx::sheet=Sheet1,cell=A259 si3.xlsx::sheet=Sheet1,cell=A1 si3.xlsx::sheet=Sheet1,cell=B259 si3.xlsx::sheet=Sheet1,cell=B1 si3.xlsx::sheet=Sheet1,cell=C259 si3.xlsx::sheet=Sheet1,cell=C1 si3.xlsx::sheet=Sheet1,cell=D259 si3.xlsx::sheet=Sheet1,cell=D1 si3.xlsx::sheet=Sheet1,cell=E259 si3.xlsx::sheet=Sheet1,cell=E1 si3.xlsx::sheet=Sheet1,cell=F259 si3.xlsx::sheet=Sheet1,cell=F1 si3.xlsx::sheet=Sheet1,cell=G259 si3.xlsx::sheet=Sheet1,cell=G1 | platform=MiNANO-form; organic_solvent=ethanol; organic_volume=100; aqueous_volume=300; buffer=sodium acetate; buffer_concentration=25; buffer_pH=5.0; aqueous_to_organic_flow_ratio=3:1; total_flow_rate=2000; postmix_dilution=40 uL suspension into 160 uL PBS; size_PDI_instrument=DynaPro Plate Reader III; acquisition_duration=5; acquisitions_per_sample=30; excluded_acquisitions=PDI value of 0 | main.pdf::page=3 | 32.44 Actual empty LNP size (nm) | mean ± SD stated globally; source-row statistic pending; no per-row SD |  | pending
结果 | si3_N0258_I | si3_N0258 | EMPTY_CHAR | empty | si3.xlsx | 258 | MC3 | DSPC | 5 | mM | 50 | 10 | 2.5 |  | molar % |  | EMPTY |  |  |  | PDI | 0.158 | dimensionless | reported | measurement | si3.xlsx::sheet=Sheet1,cell=I259 si3.xlsx::sheet=Sheet1,cell=I1 | si3.xlsx::sheet=Sheet1,cell=A259 si3.xlsx::sheet=Sheet1,cell=A1 si3.xlsx::sheet=Sheet1,cell=B259 si3.xlsx::sheet=Sheet1,cell=B1 si3.xlsx::sheet=Sheet1,cell=C259 si3.xlsx::sheet=Sheet1,cell=C1 si3.xlsx::sheet=Sheet1,cell=D259 si3.xlsx::sheet=Sheet1,cell=D1 si3.xlsx::sheet=Sheet1,cell=E259 si3.xlsx::sheet=Sheet1,cell=E1 si3.xlsx::sheet=Sheet1,cell=F259 si3.xlsx::sheet=Sheet1,cell=F1 si3.xlsx::sheet=Sheet1,cell=G259 si3.xlsx::sheet=Sheet1,cell=G1 | platform=MiNANO-form; organic_solvent=ethanol; organic_volume=100; aqueous_volume=300; buffer=sodium acetate; buffer_concentration=25; buffer_pH=5.0; aqueous_to_organic_flow_ratio=3:1; total_flow_rate=2000; postmix_dilution=40 uL suspension into 160 uL PBS; size_PDI_instrument=DynaPro Plate Reader III; acquisition_duration=5; acquisitions_per_sample=30; excluded_acquisitions=PDI value of 0 | main.pdf::page=3 | 0.158 Actual empty LNP PDI | mean ± SD stated globally; source-row statistic pending; no per-row SD |  | pending
结果 | si3_N0259_H | si3_N0259 | EMPTY_CHAR | empty | si3.xlsx | 259 | MC3 | DSPC | 5 | mM | 50 | 16 | 0.5 |  | molar % |  | EMPTY |  |  |  | particle_size | 39.3 | nm | reported | measurement | si3.xlsx::sheet=Sheet1,cell=H260 si3.xlsx::sheet=Sheet1,cell=H1 | si3.xlsx::sheet=Sheet1,cell=A260 si3.xlsx::sheet=Sheet1,cell=A1 si3.xlsx::sheet=Sheet1,cell=B260 si3.xlsx::sheet=Sheet1,cell=B1 si3.xlsx::sheet=Sheet1,cell=C260 si3.xlsx::sheet=Sheet1,cell=C1 si3.xlsx::sheet=Sheet1,cell=D260 si3.xlsx::sheet=Sheet1,cell=D1 si3.xlsx::sheet=Sheet1,cell=E260 si3.xlsx::sheet=Sheet1,cell=E1 si3.xlsx::sheet=Sheet1,cell=F260 si3.xlsx::sheet=Sheet1,cell=F1 si3.xlsx::sheet=Sheet1,cell=G260 si3.xlsx::sheet=Sheet1,cell=G1 | platform=MiNANO-form; organic_solvent=ethanol; organic_volume=100; aqueous_volume=300; buffer=sodium acetate; buffer_concentration=25; buffer_pH=5.0; aqueous_to_organic_flow_ratio=3:1; total_flow_rate=2000; postmix_dilution=40 uL suspension into 160 uL PBS; size_PDI_instrument=DynaPro Plate Reader III; acquisition_duration=5; acquisitions_per_sample=30; excluded_acquisitions=PDI value of 0 | main.pdf::page=3 | 39.3 Actual empty LNP size (nm) | mean ± SD stated globally; source-row statistic pending; no per-row SD |  | pending
结果 | si3_N0259_I | si3_N0259 | EMPTY_CHAR | empty | si3.xlsx | 259 | MC3 | DSPC | 5 | mM | 50 | 16 | 0.5 |  | molar % |  | EMPTY |  |  |  | PDI | 0.065 | dimensionless | reported | measurement | si3.xlsx::sheet=Sheet1,cell=I260 si3.xlsx::sheet=Sheet1,cell=I1 | si3.xlsx::sheet=Sheet1,cell=A260 si3.xlsx::sheet=Sheet1,cell=A1 si3.xlsx::sheet=Sheet1,cell=B260 si3.xlsx::sheet=Sheet1,cell=B1 si3.xlsx::sheet=Sheet1,cell=C260 si3.xlsx::sheet=Sheet1,cell=C1 si3.xlsx::sheet=Sheet1,cell=D260 si3.xlsx::sheet=Sheet1,cell=D1 si3.xlsx::sheet=Sheet1,cell=E260 si3.xlsx::sheet=Sheet1,cell=E1 si3.xlsx::sheet=Sheet1,cell=F260 si3.xlsx::sheet=Sheet1,cell=F1 si3.xlsx::sheet=Sheet1,cell=G260 si3.xlsx::sheet=Sheet1,cell=G1 | platform=MiNANO-form; organic_solvent=ethanol; organic_volume=100; aqueous_volume=300; buffer=sodium acetate; buffer_concentration=25; buffer_pH=5.0; aqueous_to_organic_flow_ratio=3:1; total_flow_rate=2000; postmix_dilution=40 uL suspension into 160 uL PBS; size_PDI_instrument=DynaPro Plate Reader III; acquisition_duration=5; acquisitions_per_sample=30; excluded_acquisitions=PDI value of 0 | main.pdf::page=3 | 0.065 Actual empty LNP PDI | mean ± SD stated globally; source-row statistic pending; no per-row SD |  | pending
结果 | si3_N0260_H | si3_N0260 | EMPTY_CHAR | empty | si3.xlsx | 260 | MC3 | DSPC | 5 | mM | 50 | 16 | 1.5 |  | molar % |  | EMPTY |  |  |  | particle_size | 37.88 | nm | reported | measurement | si3.xlsx::sheet=Sheet1,cell=H261 si3.xlsx::sheet=Sheet1,cell=H1 | si3.xlsx::sheet=Sheet1,cell=A261 si3.xlsx::sheet=Sheet1,cell=A1 si3.xlsx::sheet=Sheet1,cell=B261 si3.xlsx::sheet=Sheet1,cell=B1 si3.xlsx::sheet=Sheet1,cell=C261 si3.xlsx::sheet=Sheet1,cell=C1 si3.xlsx::sheet=Sheet1,cell=D261 si3.xlsx::sheet=Sheet1,cell=D1 si3.xlsx::sheet=Sheet1,cell=E261 si3.xlsx::sheet=Sheet1,cell=E1 si3.xlsx::sheet=Sheet1,cell=F261 si3.xlsx::sheet=Sheet1,cell=F1 si3.xlsx::sheet=Sheet1,cell=G261 si3.xlsx::sheet=Sheet1,cell=G1 | platform=MiNANO-form; organic_solvent=ethanol; organic_volume=100; aqueous_volume=300; buffer=sodium acetate; buffer_concentration=25; buffer_pH=5.0; aqueous_to_organic_flow_ratio=3:1; total_flow_rate=2000; postmix_dilution=40 uL suspension into 160 uL PBS; size_PDI_instrument=DynaPro Plate Reader III; acquisition_duration=5; acquisitions_per_sample=30; excluded_acquisitions=PDI value of 0 | main.pdf::page=3 | 37.88 Actual empty LNP size (nm) | mean ± SD stated globally; source-row statistic pending; no per-row SD |  | pending
结果 | si3_N0260_I | si3_N0260 | EMPTY_CHAR | empty | si3.xlsx | 260 | MC3 | DSPC | 5 | mM | 50 | 16 | 1.5 |  | molar % |  | EMPTY |  |  |  | PDI | 0.1814 | dimensionless | reported | measurement | si3.xlsx::sheet=Sheet1,cell=I261 si3.xlsx::sheet=Sheet1,cell=I1 | si3.xlsx::sheet=Sheet1,cell=A261 si3.xlsx::sheet=Sheet1,cell=A1 si3.xlsx::sheet=Sheet1,cell=B261 si3.xlsx::sheet=Sheet1,cell=B1 si3.xlsx::sheet=Sheet1,cell=C261 si3.xlsx::sheet=Sheet1,cell=C1 si3.xlsx::sheet=Sheet1,cell=D261 si3.xlsx::sheet=Sheet1,cell=D1 si3.xlsx::sheet=Sheet1,cell=E261 si3.xlsx::sheet=Sheet1,cell=E1 si3.xlsx::sheet=Sheet1,cell=F261 si3.xlsx::sheet=Sheet1,cell=F1 si3.xlsx::sheet=Sheet1,cell=G261 si3.xlsx::sheet=Sheet1,cell=G1 | platform=MiNANO-form; organic_solvent=ethanol; organic_volume=100; aqueous_volume=300; buffer=sodium acetate; buffer_concentration=25; buffer_pH=5.0; aqueous_to_organic_flow_ratio=3:1; total_flow_rate=2000; postmix_dilution=40 uL suspension into 160 uL PBS; size_PDI_instrument=DynaPro Plate Reader III; acquisition_duration=5; acquisitions_per_sample=30; excluded_acquisitions=PDI value of 0 | main.pdf::page=3 | 0.1814 Actual empty LNP PDI | mean ± SD stated globally; source-row statistic pending; no per-row SD |  | pending
结果 | si3_N0261_H | si3_N0261 | EMPTY_CHAR | empty | si3.xlsx | 261 | MC3 | DSPC | 5 | mM | 50 | 16 | 2.5 |  | molar % |  | EMPTY |  |  |  | particle_size | 34.32 | nm | reported | measurement | si3.xlsx::sheet=Sheet1,cell=H262 si3.xlsx::sheet=Sheet1,cell=H1 | si3.xlsx::sheet=Sheet1,cell=A262 si3.xlsx::sheet=Sheet1,cell=A1 si3.xlsx::sheet=Sheet1,cell=B262 si3.xlsx::sheet=Sheet1,cell=B1 si3.xlsx::sheet=Sheet1,cell=C262 si3.xlsx::sheet=Sheet1,cell=C1 si3.xlsx::sheet=Sheet1,cell=D262 si3.xlsx::sheet=Sheet1,cell=D1 si3.xlsx::sheet=Sheet1,cell=E262 si3.xlsx::sheet=Sheet1,cell=E1 si3.xlsx::sheet=Sheet1,cell=F262 si3.xlsx::sheet=Sheet1,cell=F1 si3.xlsx::sheet=Sheet1,cell=G262 si3.xlsx::sheet=Sheet1,cell=G1 | platform=MiNANO-form; organic_solvent=ethanol; organic_volume=100; aqueous_volume=300; buffer=sodium acetate; buffer_concentration=25; buffer_pH=5.0; aqueous_to_organic_flow_ratio=3:1; total_flow_rate=2000; postmix_dilution=40 uL suspension into 160 uL PBS; size_PDI_instrument=DynaPro Plate Reader III; acquisition_duration=5; acquisitions_per_sample=30; excluded_acquisitions=PDI value of 0 | main.pdf::page=3 | 34.32 Actual empty LNP size (nm) | mean ± SD stated globally; source-row statistic pending; no per-row SD |  | pending
结果 | si3_N0261_I | si3_N0261 | EMPTY_CHAR | empty | si3.xlsx | 261 | MC3 | DSPC | 5 | mM | 50 | 16 | 2.5 |  | molar % |  | EMPTY |  |  |  | PDI | 0.2392 | dimensionless | reported | measurement | si3.xlsx::sheet=Sheet1,cell=I262 si3.xlsx::sheet=Sheet1,cell=I1 | si3.xlsx::sheet=Sheet1,cell=A262 si3.xlsx::sheet=Sheet1,cell=A1 si3.xlsx::sheet=Sheet1,cell=B262 si3.xlsx::sheet=Sheet1,cell=B1 si3.xlsx::sheet=Sheet1,cell=C262 si3.xlsx::sheet=Sheet1,cell=C1 si3.xlsx::sheet=Sheet1,cell=D262 si3.xlsx::sheet=Sheet1,cell=D1 si3.xlsx::sheet=Sheet1,cell=E262 si3.xlsx::sheet=Sheet1,cell=E1 si3.xlsx::sheet=Sheet1,cell=F262 si3.xlsx::sheet=Sheet1,cell=F1 si3.xlsx::sheet=Sheet1,cell=G262 si3.xlsx::sheet=Sheet1,cell=G1 | platform=MiNANO-form; organic_solvent=ethanol; organic_volume=100; aqueous_volume=300; buffer=sodium acetate; buffer_concentration=25; buffer_pH=5.0; aqueous_to_organic_flow_ratio=3:1; total_flow_rate=2000; postmix_dilution=40 uL suspension into 160 uL PBS; size_PDI_instrument=DynaPro Plate Reader III; acquisition_duration=5; acquisitions_per_sample=30; excluded_acquisitions=PDI value of 0 | main.pdf::page=3 | 0.2392 Actual empty LNP PDI | mean ± SD stated globally; source-row statistic pending; no per-row SD |  | pending
结果 | si3_N0262_H | si3_N0262 | EMPTY_CHAR | empty | si3.xlsx | 262 | MC3 | DSPC | 5 | mM | 60 | 4 | 0.5 |  | molar % |  | EMPTY |  |  |  | particle_size | 46.2 | nm | reported | measurement | si3.xlsx::sheet=Sheet1,cell=H263 si3.xlsx::sheet=Sheet1,cell=H1 | si3.xlsx::sheet=Sheet1,cell=A263 si3.xlsx::sheet=Sheet1,cell=A1 si3.xlsx::sheet=Sheet1,cell=B263 si3.xlsx::sheet=Sheet1,cell=B1 si3.xlsx::sheet=Sheet1,cell=C263 si3.xlsx::sheet=Sheet1,cell=C1 si3.xlsx::sheet=Sheet1,cell=D263 si3.xlsx::sheet=Sheet1,cell=D1 si3.xlsx::sheet=Sheet1,cell=E263 si3.xlsx::sheet=Sheet1,cell=E1 si3.xlsx::sheet=Sheet1,cell=F263 si3.xlsx::sheet=Sheet1,cell=F1 si3.xlsx::sheet=Sheet1,cell=G263 si3.xlsx::sheet=Sheet1,cell=G1 | platform=MiNANO-form; organic_solvent=ethanol; organic_volume=100; aqueous_volume=300; buffer=sodium acetate; buffer_concentration=25; buffer_pH=5.0; aqueous_to_organic_flow_ratio=3:1; total_flow_rate=2000; postmix_dilution=40 uL suspension into 160 uL PBS; size_PDI_instrument=DynaPro Plate Reader III; acquisition_duration=5; acquisitions_per_sample=30; excluded_acquisitions=PDI value of 0 | main.pdf::page=3 | 46.2 Actual empty LNP size (nm) | mean ± SD stated globally; source-row statistic pending; no per-row SD |  | pending
结果 | si3_N0262_I | si3_N0262 | EMPTY_CHAR | empty | si3.xlsx | 262 | MC3 | DSPC | 5 | mM | 60 | 4 | 0.5 |  | molar % |  | EMPTY |  |  |  | PDI | 0.073 | dimensionless | reported | measurement | si3.xlsx::sheet=Sheet1,cell=I263 si3.xlsx::sheet=Sheet1,cell=I1 | si3.xlsx::sheet=Sheet1,cell=A263 si3.xlsx::sheet=Sheet1,cell=A1 si3.xlsx::sheet=Sheet1,cell=B263 si3.xlsx::sheet=Sheet1,cell=B1 si3.xlsx::sheet=Sheet1,cell=C263 si3.xlsx::sheet=Sheet1,cell=C1 si3.xlsx::sheet=Sheet1,cell=D263 si3.xlsx::sheet=Sheet1,cell=D1 si3.xlsx::sheet=Sheet1,cell=E263 si3.xlsx::sheet=Sheet1,cell=E1 si3.xlsx::sheet=Sheet1,cell=F263 si3.xlsx::sheet=Sheet1,cell=F1 si3.xlsx::sheet=Sheet1,cell=G263 si3.xlsx::sheet=Sheet1,cell=G1 | platform=MiNANO-form; organic_solvent=ethanol; organic_volume=100; aqueous_volume=300; buffer=sodium acetate; buffer_concentration=25; buffer_pH=5.0; aqueous_to_organic_flow_ratio=3:1; total_flow_rate=2000; postmix_dilution=40 uL suspension into 160 uL PBS; size_PDI_instrument=DynaPro Plate Reader III; acquisition_duration=5; acquisitions_per_sample=30; excluded_acquisitions=PDI value of 0 | main.pdf::page=3 | 0.073 Actual empty LNP PDI | mean ± SD stated globally; source-row statistic pending; no per-row SD |  | pending
结果 | si3_N0263_H | si3_N0263 | EMPTY_CHAR | empty | si3.xlsx | 263 | MC3 | DSPC | 5 | mM | 60 | 4 | 1.5 |  | molar % |  | EMPTY |  |  |  | particle_size | 36.96 | nm | reported | measurement | si3.xlsx::sheet=Sheet1,cell=H264 si3.xlsx::sheet=Sheet1,cell=H1 | si3.xlsx::sheet=Sheet1,cell=A264 si3.xlsx::sheet=Sheet1,cell=A1 si3.xlsx::sheet=Sheet1,cell=B264 si3.xlsx::sheet=Sheet1,cell=B1 si3.xlsx::sheet=Sheet1,cell=C264 si3.xlsx::sheet=Sheet1,cell=C1 si3.xlsx::sheet=Sheet1,cell=D264 si3.xlsx::sheet=Sheet1,cell=D1 si3.xlsx::sheet=Sheet1,cell=E264 si3.xlsx::sheet=Sheet1,cell=E1 si3.xlsx::sheet=Sheet1,cell=F264 si3.xlsx::sheet=Sheet1,cell=F1 si3.xlsx::sheet=Sheet1,cell=G264 si3.xlsx::sheet=Sheet1,cell=G1 | platform=MiNANO-form; organic_solvent=ethanol; organic_volume=100; aqueous_volume=300; buffer=sodium acetate; buffer_concentration=25; buffer_pH=5.0; aqueous_to_organic_flow_ratio=3:1; total_flow_rate=2000; postmix_dilution=40 uL suspension into 160 uL PBS; size_PDI_instrument=DynaPro Plate Reader III; acquisition_duration=5; acquisitions_per_sample=30; excluded_acquisitions=PDI value of 0 | main.pdf::page=3 | 36.96 Actual empty LNP size (nm) | mean ± SD stated globally; source-row statistic pending; no per-row SD |  | pending
结果 | si3_N0263_I | si3_N0263 | EMPTY_CHAR | empty | si3.xlsx | 263 | MC3 | DSPC | 5 | mM | 60 | 4 | 1.5 |  | molar % |  | EMPTY |  |  |  | PDI | 0.1374 | dimensionless | reported | measurement | si3.xlsx::sheet=Sheet1,cell=I264 si3.xlsx::sheet=Sheet1,cell=I1 | si3.xlsx::sheet=Sheet1,cell=A264 si3.xlsx::sheet=Sheet1,cell=A1 si3.xlsx::sheet=Sheet1,cell=B264 si3.xlsx::sheet=Sheet1,cell=B1 si3.xlsx::sheet=Sheet1,cell=C264 si3.xlsx::sheet=Sheet1,cell=C1 si3.xlsx::sheet=Sheet1,cell=D264 si3.xlsx::sheet=Sheet1,cell=D1 si3.xlsx::sheet=Sheet1,cell=E264 si3.xlsx::sheet=Sheet1,cell=E1 si3.xlsx::sheet=Sheet1,cell=F264 si3.xlsx::sheet=Sheet1,cell=F1 si3.xlsx::sheet=Sheet1,cell=G264 si3.xlsx::sheet=Sheet1,cell=G1 | platform=MiNANO-form; organic_solvent=ethanol; organic_volume=100; aqueous_volume=300; buffer=sodium acetate; buffer_concentration=25; buffer_pH=5.0; aqueous_to_organic_flow_ratio=3:1; total_flow_rate=2000; postmix_dilution=40 uL suspension into 160 uL PBS; size_PDI_instrument=DynaPro Plate Reader III; acquisition_duration=5; acquisitions_per_sample=30; excluded_acquisitions=PDI value of 0 | main.pdf::page=3 | 0.1374 Actual empty LNP PDI | mean ± SD stated globally; source-row statistic pending; no per-row SD |  | pending
结果 | si3_N0264_H | si3_N0264 | EMPTY_CHAR | empty | si3.xlsx | 264 | MC3 | DSPC | 5 | mM | 60 | 4 | 2.5 |  | molar % |  | EMPTY |  |  |  | particle_size | 32.9 | nm | reported | measurement | si3.xlsx::sheet=Sheet1,cell=H265 si3.xlsx::sheet=Sheet1,cell=H1 | si3.xlsx::sheet=Sheet1,cell=A265 si3.xlsx::sheet=Sheet1,cell=A1 si3.xlsx::sheet=Sheet1,cell=B265 si3.xlsx::sheet=Sheet1,cell=B1 si3.xlsx::sheet=Sheet1,cell=C265 si3.xlsx::sheet=Sheet1,cell=C1 si3.xlsx::sheet=Sheet1,cell=D265 si3.xlsx::sheet=Sheet1,cell=D1 si3.xlsx::sheet=Sheet1,cell=E265 si3.xlsx::sheet=Sheet1,cell=E1 si3.xlsx::sheet=Sheet1,cell=F265 si3.xlsx::sheet=Sheet1,cell=F1 si3.xlsx::sheet=Sheet1,cell=G265 si3.xlsx::sheet=Sheet1,cell=G1 | platform=MiNANO-form; organic_solvent=ethanol; organic_volume=100; aqueous_volume=300; buffer=sodium acetate; buffer_concentration=25; buffer_pH=5.0; aqueous_to_organic_flow_ratio=3:1; total_flow_rate=2000; postmix_dilution=40 uL suspension into 160 uL PBS; size_PDI_instrument=DynaPro Plate Reader III; acquisition_duration=5; acquisitions_per_sample=30; excluded_acquisitions=PDI value of 0 | main.pdf::page=3 | 32.9 Actual empty LNP size (nm) | mean ± SD stated globally; source-row statistic pending; no per-row SD |  | pending
结果 | si3_N0264_I | si3_N0264 | EMPTY_CHAR | empty | si3.xlsx | 264 | MC3 | DSPC | 5 | mM | 60 | 4 | 2.5 |  | molar % |  | EMPTY |  |  |  | PDI | 0.0918 | dimensionless | reported | measurement | si3.xlsx::sheet=Sheet1,cell=I265 si3.xlsx::sheet=Sheet1,cell=I1 | si3.xlsx::sheet=Sheet1,cell=A265 si3.xlsx::sheet=Sheet1,cell=A1 si3.xlsx::sheet=Sheet1,cell=B265 si3.xlsx::sheet=Sheet1,cell=B1 si3.xlsx::sheet=Sheet1,cell=C265 si3.xlsx::sheet=Sheet1,cell=C1 si3.xlsx::sheet=Sheet1,cell=D265 si3.xlsx::sheet=Sheet1,cell=D1 si3.xlsx::sheet=Sheet1,cell=E265 si3.xlsx::sheet=Sheet1,cell=E1 si3.xlsx::sheet=Sheet1,cell=F265 si3.xlsx::sheet=Sheet1,cell=F1 si3.xlsx::sheet=Sheet1,cell=G265 si3.xlsx::sheet=Sheet1,cell=G1 | platform=MiNANO-form; organic_solvent=ethanol; organic_volume=100; aqueous_volume=300; buffer=sodium acetate; buffer_concentration=25; buffer_pH=5.0; aqueous_to_organic_flow_ratio=3:1; total_flow_rate=2000; postmix_dilution=40 uL suspension into 160 uL PBS; size_PDI_instrument=DynaPro Plate Reader III; acquisition_duration=5; acquisitions_per_sample=30; excluded_acquisitions=PDI value of 0 | main.pdf::page=3 | 0.0918 Actual empty LNP PDI | mean ± SD stated globally; source-row statistic pending; no per-row SD |  | pending
结果 | si3_N0265_H | si3_N0265 | EMPTY_CHAR | empty | si3.xlsx | 265 | MC3 | DSPC | 5 | mM | 60 | 10 | 0.5 |  | molar % |  | EMPTY |  |  |  | particle_size | 45.94 | nm | reported | measurement | si3.xlsx::sheet=Sheet1,cell=H266 si3.xlsx::sheet=Sheet1,cell=H1 | si3.xlsx::sheet=Sheet1,cell=A266 si3.xlsx::sheet=Sheet1,cell=A1 si3.xlsx::sheet=Sheet1,cell=B266 si3.xlsx::sheet=Sheet1,cell=B1 si3.xlsx::sheet=Sheet1,cell=C266 si3.xlsx::sheet=Sheet1,cell=C1 si3.xlsx::sheet=Sheet1,cell=D266 si3.xlsx::sheet=Sheet1,cell=D1 si3.xlsx::sheet=Sheet1,cell=E266 si3.xlsx::sheet=Sheet1,cell=E1 si3.xlsx::sheet=Sheet1,cell=F266 si3.xlsx::sheet=Sheet1,cell=F1 si3.xlsx::sheet=Sheet1,cell=G266 si3.xlsx::sheet=Sheet1,cell=G1 | platform=MiNANO-form; organic_solvent=ethanol; organic_volume=100; aqueous_volume=300; buffer=sodium acetate; buffer_concentration=25; buffer_pH=5.0; aqueous_to_organic_flow_ratio=3:1; total_flow_rate=2000; postmix_dilution=40 uL suspension into 160 uL PBS; size_PDI_instrument=DynaPro Plate Reader III; acquisition_duration=5; acquisitions_per_sample=30; excluded_acquisitions=PDI value of 0 | main.pdf::page=3 | 45.94 Actual empty LNP size (nm) | mean ± SD stated globally; source-row statistic pending; no per-row SD |  | pending
结果 | si3_N0265_I | si3_N0265 | EMPTY_CHAR | empty | si3.xlsx | 265 | MC3 | DSPC | 5 | mM | 60 | 10 | 0.5 |  | molar % |  | EMPTY |  |  |  | PDI | 0.1098 | dimensionless | reported | measurement | si3.xlsx::sheet=Sheet1,cell=I266 si3.xlsx::sheet=Sheet1,cell=I1 | si3.xlsx::sheet=Sheet1,cell=A266 si3.xlsx::sheet=Sheet1,cell=A1 si3.xlsx::sheet=Sheet1,cell=B266 si3.xlsx::sheet=Sheet1,cell=B1 si3.xlsx::sheet=Sheet1,cell=C266 si3.xlsx::sheet=Sheet1,cell=C1 si3.xlsx::sheet=Sheet1,cell=D266 si3.xlsx::sheet=Sheet1,cell=D1 si3.xlsx::sheet=Sheet1,cell=E266 si3.xlsx::sheet=Sheet1,cell=E1 si3.xlsx::sheet=Sheet1,cell=F266 si3.xlsx::sheet=Sheet1,cell=F1 si3.xlsx::sheet=Sheet1,cell=G266 si3.xlsx::sheet=Sheet1,cell=G1 | platform=MiNANO-form; organic_solvent=ethanol; organic_volume=100; aqueous_volume=300; buffer=sodium acetate; buffer_concentration=25; buffer_pH=5.0; aqueous_to_organic_flow_ratio=3:1; total_flow_rate=2000; postmix_dilution=40 uL suspension into 160 uL PBS; size_PDI_instrument=DynaPro Plate Reader III; acquisition_duration=5; acquisitions_per_sample=30; excluded_acquisitions=PDI value of 0 | main.pdf::page=3 | 0.1098 Actual empty LNP PDI | mean ± SD stated globally; source-row statistic pending; no per-row SD |  | pending
结果 | si3_N0266_H | si3_N0266 | EMPTY_CHAR | empty | si3.xlsx | 266 | MC3 | DSPC | 5 | mM | 60 | 10 | 1.5 |  | molar % |  | EMPTY |  |  |  | particle_size | 37.22 | nm | reported | measurement | si3.xlsx::sheet=Sheet1,cell=H267 si3.xlsx::sheet=Sheet1,cell=H1 | si3.xlsx::sheet=Sheet1,cell=A267 si3.xlsx::sheet=Sheet1,cell=A1 si3.xlsx::sheet=Sheet1,cell=B267 si3.xlsx::sheet=Sheet1,cell=B1 si3.xlsx::sheet=Sheet1,cell=C267 si3.xlsx::sheet=Sheet1,cell=C1 si3.xlsx::sheet=Sheet1,cell=D267 si3.xlsx::sheet=Sheet1,cell=D1 si3.xlsx::sheet=Sheet1,cell=E267 si3.xlsx::sheet=Sheet1,cell=E1 si3.xlsx::sheet=Sheet1,cell=F267 si3.xlsx::sheet=Sheet1,cell=F1 si3.xlsx::sheet=Sheet1,cell=G267 si3.xlsx::sheet=Sheet1,cell=G1 | platform=MiNANO-form; organic_solvent=ethanol; organic_volume=100; aqueous_volume=300; buffer=sodium acetate; buffer_concentration=25; buffer_pH=5.0; aqueous_to_organic_flow_ratio=3:1; total_flow_rate=2000; postmix_dilution=40 uL suspension into 160 uL PBS; size_PDI_instrument=DynaPro Plate Reader III; acquisition_duration=5; acquisitions_per_sample=30; excluded_acquisitions=PDI value of 0 | main.pdf::page=3 | 37.22 Actual empty LNP size (nm) | mean ± SD stated globally; source-row statistic pending; no per-row SD |  | pending
结果 | si3_N0266_I | si3_N0266 | EMPTY_CHAR | empty | si3.xlsx | 266 | MC3 | DSPC | 5 | mM | 60 | 10 | 1.5 |  | molar % |  | EMPTY |  |  |  | PDI | 0.1838 | dimensionless | reported | measurement | si3.xlsx::sheet=Sheet1,cell=I267 si3.xlsx::sheet=Sheet1,cell=I1 | si3.xlsx::sheet=Sheet1,cell=A267 si3.xlsx::sheet=Sheet1,cell=A1 si3.xlsx::sheet=Sheet1,cell=B267 si3.xlsx::sheet=Sheet1,cell=B1 si3.xlsx::sheet=Sheet1,cell=C267 si3.xlsx::sheet=Sheet1,cell=C1 si3.xlsx::sheet=Sheet1,cell=D267 si3.xlsx::sheet=Sheet1,cell=D1 si3.xlsx::sheet=Sheet1,cell=E267 si3.xlsx::sheet=Sheet1,cell=E1 si3.xlsx::sheet=Sheet1,cell=F267 si3.xlsx::sheet=Sheet1,cell=F1 si3.xlsx::sheet=Sheet1,cell=G267 si3.xlsx::sheet=Sheet1,cell=G1 | platform=MiNANO-form; organic_solvent=ethanol; organic_volume=100; aqueous_volume=300; buffer=sodium acetate; buffer_concentration=25; buffer_pH=5.0; aqueous_to_organic_flow_ratio=3:1; total_flow_rate=2000; postmix_dilution=40 uL suspension into 160 uL PBS; size_PDI_instrument=DynaPro Plate Reader III; acquisition_duration=5; acquisitions_per_sample=30; excluded_acquisitions=PDI value of 0 | main.pdf::page=3 | 0.1838 Actual empty LNP PDI | mean ± SD stated globally; source-row statistic pending; no per-row SD |  | pending
结果 | si3_N0267_H | si3_N0267 | EMPTY_CHAR | empty | si3.xlsx | 267 | MC3 | DSPC | 5 | mM | 60 | 10 | 2.5 |  | molar % |  | EMPTY |  |  |  | particle_size | 31.82 | nm | reported | measurement | si3.xlsx::sheet=Sheet1,cell=H268 si3.xlsx::sheet=Sheet1,cell=H1 | si3.xlsx::sheet=Sheet1,cell=A268 si3.xlsx::sheet=Sheet1,cell=A1 si3.xlsx::sheet=Sheet1,cell=B268 si3.xlsx::sheet=Sheet1,cell=B1 si3.xlsx::sheet=Sheet1,cell=C268 si3.xlsx::sheet=Sheet1,cell=C1 si3.xlsx::sheet=Sheet1,cell=D268 si3.xlsx::sheet=Sheet1,cell=D1 si3.xlsx::sheet=Sheet1,cell=E268 si3.xlsx::sheet=Sheet1,cell=E1 si3.xlsx::sheet=Sheet1,cell=F268 si3.xlsx::sheet=Sheet1,cell=F1 si3.xlsx::sheet=Sheet1,cell=G268 si3.xlsx::sheet=Sheet1,cell=G1 | platform=MiNANO-form; organic_solvent=ethanol; organic_volume=100; aqueous_volume=300; buffer=sodium acetate; buffer_concentration=25; buffer_pH=5.0; aqueous_to_organic_flow_ratio=3:1; total_flow_rate=2000; postmix_dilution=40 uL suspension into 160 uL PBS; size_PDI_instrument=DynaPro Plate Reader III; acquisition_duration=5; acquisitions_per_sample=30; excluded_acquisitions=PDI value of 0 | main.pdf::page=3 | 31.82 Actual empty LNP size (nm) | mean ± SD stated globally; source-row statistic pending; no per-row SD |  | pending
结果 | si3_N0267_I | si3_N0267 | EMPTY_CHAR | empty | si3.xlsx | 267 | MC3 | DSPC | 5 | mM | 60 | 10 | 2.5 |  | molar % |  | EMPTY |  |  |  | PDI | 0.1564 | dimensionless | reported | measurement | si3.xlsx::sheet=Sheet1,cell=I268 si3.xlsx::sheet=Sheet1,cell=I1 | si3.xlsx::sheet=Sheet1,cell=A268 si3.xlsx::sheet=Sheet1,cell=A1 si3.xlsx::sheet=Sheet1,cell=B268 si3.xlsx::sheet=Sheet1,cell=B1 si3.xlsx::sheet=Sheet1,cell=C268 si3.xlsx::sheet=Sheet1,cell=C1 si3.xlsx::sheet=Sheet1,cell=D268 si3.xlsx::sheet=Sheet1,cell=D1 si3.xlsx::sheet=Sheet1,cell=E268 si3.xlsx::sheet=Sheet1,cell=E1 si3.xlsx::sheet=Sheet1,cell=F268 si3.xlsx::sheet=Sheet1,cell=F1 si3.xlsx::sheet=Sheet1,cell=G268 si3.xlsx::sheet=Sheet1,cell=G1 | platform=MiNANO-form; organic_solvent=ethanol; organic_volume=100; aqueous_volume=300; buffer=sodium acetate; buffer_concentration=25; buffer_pH=5.0; aqueous_to_organic_flow_ratio=3:1; total_flow_rate=2000; postmix_dilution=40 uL suspension into 160 uL PBS; size_PDI_instrument=DynaPro Plate Reader III; acquisition_duration=5; acquisitions_per_sample=30; excluded_acquisitions=PDI value of 0 | main.pdf::page=3 | 0.1564 Actual empty LNP PDI | mean ± SD stated globally; source-row statistic pending; no per-row SD |  | pending
结果 | si3_N0268_H | si3_N0268 | EMPTY_CHAR | empty | si3.xlsx | 268 | MC3 | DSPC | 5 | mM | 60 | 16 | 0.5 |  | molar % |  | EMPTY |  |  |  | particle_size | 40.1 | nm | reported | measurement | si3.xlsx::sheet=Sheet1,cell=H269 si3.xlsx::sheet=Sheet1,cell=H1 | si3.xlsx::sheet=Sheet1,cell=A269 si3.xlsx::sheet=Sheet1,cell=A1 si3.xlsx::sheet=Sheet1,cell=B269 si3.xlsx::sheet=Sheet1,cell=B1 si3.xlsx::sheet=Sheet1,cell=C269 si3.xlsx::sheet=Sheet1,cell=C1 si3.xlsx::sheet=Sheet1,cell=D269 si3.xlsx::sheet=Sheet1,cell=D1 si3.xlsx::sheet=Sheet1,cell=E269 si3.xlsx::sheet=Sheet1,cell=E1 si3.xlsx::sheet=Sheet1,cell=F269 si3.xlsx::sheet=Sheet1,cell=F1 si3.xlsx::sheet=Sheet1,cell=G269 si3.xlsx::sheet=Sheet1,cell=G1 | platform=MiNANO-form; organic_solvent=ethanol; organic_volume=100; aqueous_volume=300; buffer=sodium acetate; buffer_concentration=25; buffer_pH=5.0; aqueous_to_organic_flow_ratio=3:1; total_flow_rate=2000; postmix_dilution=40 uL suspension into 160 uL PBS; size_PDI_instrument=DynaPro Plate Reader III; acquisition_duration=5; acquisitions_per_sample=30; excluded_acquisitions=PDI value of 0 | main.pdf::page=3 | 40.1 Actual empty LNP size (nm) | mean ± SD stated globally; source-row statistic pending; no per-row SD |  | pending
结果 | si3_N0268_I | si3_N0268 | EMPTY_CHAR | empty | si3.xlsx | 268 | MC3 | DSPC | 5 | mM | 60 | 16 | 0.5 |  | molar % |  | EMPTY |  |  |  | PDI | 0.0642 | dimensionless | reported | measurement | si3.xlsx::sheet=Sheet1,cell=I269 si3.xlsx::sheet=Sheet1,cell=I1 | si3.xlsx::sheet=Sheet1,cell=A269 si3.xlsx::sheet=Sheet1,cell=A1 si3.xlsx::sheet=Sheet1,cell=B269 si3.xlsx::sheet=Sheet1,cell=B1 si3.xlsx::sheet=Sheet1,cell=C269 si3.xlsx::sheet=Sheet1,cell=C1 si3.xlsx::sheet=Sheet1,cell=D269 si3.xlsx::sheet=Sheet1,cell=D1 si3.xlsx::sheet=Sheet1,cell=E269 si3.xlsx::sheet=Sheet1,cell=E1 si3.xlsx::sheet=Sheet1,cell=F269 si3.xlsx::sheet=Sheet1,cell=F1 si3.xlsx::sheet=Sheet1,cell=G269 si3.xlsx::sheet=Sheet1,cell=G1 | platform=MiNANO-form; organic_solvent=ethanol; organic_volume=100; aqueous_volume=300; buffer=sodium acetate; buffer_concentration=25; buffer_pH=5.0; aqueous_to_organic_flow_ratio=3:1; total_flow_rate=2000; postmix_dilution=40 uL suspension into 160 uL PBS; size_PDI_instrument=DynaPro Plate Reader III; acquisition_duration=5; acquisitions_per_sample=30; excluded_acquisitions=PDI value of 0 | main.pdf::page=3 | 0.0642 Actual empty LNP PDI | mean ± SD stated globally; source-row statistic pending; no per-row SD |  | pending
结果 | si3_N0269_H | si3_N0269 | EMPTY_CHAR | empty | si3.xlsx | 269 | MC3 | DSPC | 5 | mM | 60 | 16 | 1.5 |  | molar % |  | EMPTY |  |  |  | particle_size | 33.16 | nm | reported | measurement | si3.xlsx::sheet=Sheet1,cell=H270 si3.xlsx::sheet=Sheet1,cell=H1 | si3.xlsx::sheet=Sheet1,cell=A270 si3.xlsx::sheet=Sheet1,cell=A1 si3.xlsx::sheet=Sheet1,cell=B270 si3.xlsx::sheet=Sheet1,cell=B1 si3.xlsx::sheet=Sheet1,cell=C270 si3.xlsx::sheet=Sheet1,cell=C1 si3.xlsx::sheet=Sheet1,cell=D270 si3.xlsx::sheet=Sheet1,cell=D1 si3.xlsx::sheet=Sheet1,cell=E270 si3.xlsx::sheet=Sheet1,cell=E1 si3.xlsx::sheet=Sheet1,cell=F270 si3.xlsx::sheet=Sheet1,cell=F1 si3.xlsx::sheet=Sheet1,cell=G270 si3.xlsx::sheet=Sheet1,cell=G1 | platform=MiNANO-form; organic_solvent=ethanol; organic_volume=100; aqueous_volume=300; buffer=sodium acetate; buffer_concentration=25; buffer_pH=5.0; aqueous_to_organic_flow_ratio=3:1; total_flow_rate=2000; postmix_dilution=40 uL suspension into 160 uL PBS; size_PDI_instrument=DynaPro Plate Reader III; acquisition_duration=5; acquisitions_per_sample=30; excluded_acquisitions=PDI value of 0 | main.pdf::page=3 | 33.16 Actual empty LNP size (nm) | mean ± SD stated globally; source-row statistic pending; no per-row SD |  | pending
结果 | si3_N0269_I | si3_N0269 | EMPTY_CHAR | empty | si3.xlsx | 269 | MC3 | DSPC | 5 | mM | 60 | 16 | 1.5 |  | molar % |  | EMPTY |  |  |  | PDI | 0.1672 | dimensionless | reported | measurement | si3.xlsx::sheet=Sheet1,cell=I270 si3.xlsx::sheet=Sheet1,cell=I1 | si3.xlsx::sheet=Sheet1,cell=A270 si3.xlsx::sheet=Sheet1,cell=A1 si3.xlsx::sheet=Sheet1,cell=B270 si3.xlsx::sheet=Sheet1,cell=B1 si3.xlsx::sheet=Sheet1,cell=C270 si3.xlsx::sheet=Sheet1,cell=C1 si3.xlsx::sheet=Sheet1,cell=D270 si3.xlsx::sheet=Sheet1,cell=D1 si3.xlsx::sheet=Sheet1,cell=E270 si3.xlsx::sheet=Sheet1,cell=E1 si3.xlsx::sheet=Sheet1,cell=F270 si3.xlsx::sheet=Sheet1,cell=F1 si3.xlsx::sheet=Sheet1,cell=G270 si3.xlsx::sheet=Sheet1,cell=G1 | platform=MiNANO-form; organic_solvent=ethanol; organic_volume=100; aqueous_volume=300; buffer=sodium acetate; buffer_concentration=25; buffer_pH=5.0; aqueous_to_organic_flow_ratio=3:1; total_flow_rate=2000; postmix_dilution=40 uL suspension into 160 uL PBS; size_PDI_instrument=DynaPro Plate Reader III; acquisition_duration=5; acquisitions_per_sample=30; excluded_acquisitions=PDI value of 0 | main.pdf::page=3 | 0.1672 Actual empty LNP PDI | mean ± SD stated globally; source-row statistic pending; no per-row SD |  | pending
结果 | si3_N0270_H | si3_N0270 | EMPTY_CHAR | empty | si3.xlsx | 270 | MC3 | DSPC | 5 | mM | 60 | 16 | 2.5 |  | molar % |  | EMPTY |  |  |  | particle_size | 30.9 | nm | reported | measurement | si3.xlsx::sheet=Sheet1,cell=H271 si3.xlsx::sheet=Sheet1,cell=H1 | si3.xlsx::sheet=Sheet1,cell=A271 si3.xlsx::sheet=Sheet1,cell=A1 si3.xlsx::sheet=Sheet1,cell=B271 si3.xlsx::sheet=Sheet1,cell=B1 si3.xlsx::sheet=Sheet1,cell=C271 si3.xlsx::sheet=Sheet1,cell=C1 si3.xlsx::sheet=Sheet1,cell=D271 si3.xlsx::sheet=Sheet1,cell=D1 si3.xlsx::sheet=Sheet1,cell=E271 si3.xlsx::sheet=Sheet1,cell=E1 si3.xlsx::sheet=Sheet1,cell=F271 si3.xlsx::sheet=Sheet1,cell=F1 si3.xlsx::sheet=Sheet1,cell=G271 si3.xlsx::sheet=Sheet1,cell=G1 | platform=MiNANO-form; organic_solvent=ethanol; organic_volume=100; aqueous_volume=300; buffer=sodium acetate; buffer_concentration=25; buffer_pH=5.0; aqueous_to_organic_flow_ratio=3:1; total_flow_rate=2000; postmix_dilution=40 uL suspension into 160 uL PBS; size_PDI_instrument=DynaPro Plate Reader III; acquisition_duration=5; acquisitions_per_sample=30; excluded_acquisitions=PDI value of 0 | main.pdf::page=3 | 30.9 Actual empty LNP size (nm) | mean ± SD stated globally; source-row statistic pending; no per-row SD |  | pending
结果 | si3_N0270_I | si3_N0270 | EMPTY_CHAR | empty | si3.xlsx | 270 | MC3 | DSPC | 5 | mM | 60 | 16 | 2.5 |  | molar % |  | EMPTY |  |  |  | PDI | 0.104 | dimensionless | reported | measurement | si3.xlsx::sheet=Sheet1,cell=I271 si3.xlsx::sheet=Sheet1,cell=I1 | si3.xlsx::sheet=Sheet1,cell=A271 si3.xlsx::sheet=Sheet1,cell=A1 si3.xlsx::sheet=Sheet1,cell=B271 si3.xlsx::sheet=Sheet1,cell=B1 si3.xlsx::sheet=Sheet1,cell=C271 si3.xlsx::sheet=Sheet1,cell=C1 si3.xlsx::sheet=Sheet1,cell=D271 si3.xlsx::sheet=Sheet1,cell=D1 si3.xlsx::sheet=Sheet1,cell=E271 si3.xlsx::sheet=Sheet1,cell=E1 si3.xlsx::sheet=Sheet1,cell=F271 si3.xlsx::sheet=Sheet1,cell=F1 si3.xlsx::sheet=Sheet1,cell=G271 si3.xlsx::sheet=Sheet1,cell=G1 | platform=MiNANO-form; organic_solvent=ethanol; organic_volume=100; aqueous_volume=300; buffer=sodium acetate; buffer_concentration=25; buffer_pH=5.0; aqueous_to_organic_flow_ratio=3:1; total_flow_rate=2000; postmix_dilution=40 uL suspension into 160 uL PBS; size_PDI_instrument=DynaPro Plate Reader III; acquisition_duration=5; acquisitions_per_sample=30; excluded_acquisitions=PDI value of 0 | main.pdf::page=3 | 0.104 Actual empty LNP PDI | mean ± SD stated globally; source-row statistic pending; no per-row SD |  | pending
结果 | si3_N0271_H | si3_N0271 | EMPTY_CHAR | empty | si3.xlsx | 271 | MC3 | DSPC | 2.5 | mM | 40 | 4 | 0.5 |  | molar % |  | EMPTY |  |  |  | particle_size | 38.33333 | nm | reported | measurement | si3.xlsx::sheet=Sheet1,cell=H272 si3.xlsx::sheet=Sheet1,cell=H1 | si3.xlsx::sheet=Sheet1,cell=A272 si3.xlsx::sheet=Sheet1,cell=A1 si3.xlsx::sheet=Sheet1,cell=B272 si3.xlsx::sheet=Sheet1,cell=B1 si3.xlsx::sheet=Sheet1,cell=C272 si3.xlsx::sheet=Sheet1,cell=C1 si3.xlsx::sheet=Sheet1,cell=D272 si3.xlsx::sheet=Sheet1,cell=D1 si3.xlsx::sheet=Sheet1,cell=E272 si3.xlsx::sheet=Sheet1,cell=E1 si3.xlsx::sheet=Sheet1,cell=F272 si3.xlsx::sheet=Sheet1,cell=F1 si3.xlsx::sheet=Sheet1,cell=G272 si3.xlsx::sheet=Sheet1,cell=G1 | platform=MiNANO-form; organic_solvent=ethanol; organic_volume=100; aqueous_volume=300; buffer=sodium acetate; buffer_concentration=25; buffer_pH=5.0; aqueous_to_organic_flow_ratio=3:1; total_flow_rate=2000; postmix_dilution=40 uL suspension into 160 uL PBS; size_PDI_instrument=DynaPro Plate Reader III; acquisition_duration=5; acquisitions_per_sample=30; excluded_acquisitions=PDI value of 0 | main.pdf::page=3 | 38.3333333333333 Actual empty LNP size (nm) | mean ± SD stated globally; source-row statistic pending; no per-row SD |  | pending
结果 | si3_N0271_I | si3_N0271 | EMPTY_CHAR | empty | si3.xlsx | 271 | MC3 | DSPC | 2.5 | mM | 40 | 4 | 0.5 |  | molar % |  | EMPTY |  |  |  | PDI | 0.04533333 | dimensionless | reported | measurement | si3.xlsx::sheet=Sheet1,cell=I272 si3.xlsx::sheet=Sheet1,cell=I1 | si3.xlsx::sheet=Sheet1,cell=A272 si3.xlsx::sheet=Sheet1,cell=A1 si3.xlsx::sheet=Sheet1,cell=B272 si3.xlsx::sheet=Sheet1,cell=B1 si3.xlsx::sheet=Sheet1,cell=C272 si3.xlsx::sheet=Sheet1,cell=C1 si3.xlsx::sheet=Sheet1,cell=D272 si3.xlsx::sheet=Sheet1,cell=D1 si3.xlsx::sheet=Sheet1,cell=E272 si3.xlsx::sheet=Sheet1,cell=E1 si3.xlsx::sheet=Sheet1,cell=F272 si3.xlsx::sheet=Sheet1,cell=F1 si3.xlsx::sheet=Sheet1,cell=G272 si3.xlsx::sheet=Sheet1,cell=G1 | platform=MiNANO-form; organic_solvent=ethanol; organic_volume=100; aqueous_volume=300; buffer=sodium acetate; buffer_concentration=25; buffer_pH=5.0; aqueous_to_organic_flow_ratio=3:1; total_flow_rate=2000; postmix_dilution=40 uL suspension into 160 uL PBS; size_PDI_instrument=DynaPro Plate Reader III; acquisition_duration=5; acquisitions_per_sample=30; excluded_acquisitions=PDI value of 0 | main.pdf::page=3 | 0.0453333333333333 Actual empty LNP PDI | mean ± SD stated globally; source-row statistic pending; no per-row SD |  | pending
结果 | si3_N0272_H | si3_N0272 | EMPTY_CHAR | empty | si3.xlsx | 272 | MC3 | DSPC | 2.5 | mM | 40 | 4 | 1.5 |  | molar % |  | EMPTY |  |  |  | particle_size | 37.34 | nm | reported | measurement | si3.xlsx::sheet=Sheet1,cell=H273 si3.xlsx::sheet=Sheet1,cell=H1 | si3.xlsx::sheet=Sheet1,cell=A273 si3.xlsx::sheet=Sheet1,cell=A1 si3.xlsx::sheet=Sheet1,cell=B273 si3.xlsx::sheet=Sheet1,cell=B1 si3.xlsx::sheet=Sheet1,cell=C273 si3.xlsx::sheet=Sheet1,cell=C1 si3.xlsx::sheet=Sheet1,cell=D273 si3.xlsx::sheet=Sheet1,cell=D1 si3.xlsx::sheet=Sheet1,cell=E273 si3.xlsx::sheet=Sheet1,cell=E1 si3.xlsx::sheet=Sheet1,cell=F273 si3.xlsx::sheet=Sheet1,cell=F1 si3.xlsx::sheet=Sheet1,cell=G273 si3.xlsx::sheet=Sheet1,cell=G1 | platform=MiNANO-form; organic_solvent=ethanol; organic_volume=100; aqueous_volume=300; buffer=sodium acetate; buffer_concentration=25; buffer_pH=5.0; aqueous_to_organic_flow_ratio=3:1; total_flow_rate=2000; postmix_dilution=40 uL suspension into 160 uL PBS; size_PDI_instrument=DynaPro Plate Reader III; acquisition_duration=5; acquisitions_per_sample=30; excluded_acquisitions=PDI value of 0 | main.pdf::page=3 | 37.34 Actual empty LNP size (nm) | mean ± SD stated globally; source-row statistic pending; no per-row SD |  | pending
结果 | si3_N0272_I | si3_N0272 | EMPTY_CHAR | empty | si3.xlsx | 272 | MC3 | DSPC | 2.5 | mM | 40 | 4 | 1.5 |  | molar % |  | EMPTY |  |  |  | PDI | 0.0808 | dimensionless | reported | measurement | si3.xlsx::sheet=Sheet1,cell=I273 si3.xlsx::sheet=Sheet1,cell=I1 | si3.xlsx::sheet=Sheet1,cell=A273 si3.xlsx::sheet=Sheet1,cell=A1 si3.xlsx::sheet=Sheet1,cell=B273 si3.xlsx::sheet=Sheet1,cell=B1 si3.xlsx::sheet=Sheet1,cell=C273 si3.xlsx::sheet=Sheet1,cell=C1 si3.xlsx::sheet=Sheet1,cell=D273 si3.xlsx::sheet=Sheet1,cell=D1 si3.xlsx::sheet=Sheet1,cell=E273 si3.xlsx::sheet=Sheet1,cell=E1 si3.xlsx::sheet=Sheet1,cell=F273 si3.xlsx::sheet=Sheet1,cell=F1 si3.xlsx::sheet=Sheet1,cell=G273 si3.xlsx::sheet=Sheet1,cell=G1 | platform=MiNANO-form; organic_solvent=ethanol; organic_volume=100; aqueous_volume=300; buffer=sodium acetate; buffer_concentration=25; buffer_pH=5.0; aqueous_to_organic_flow_ratio=3:1; total_flow_rate=2000; postmix_dilution=40 uL suspension into 160 uL PBS; size_PDI_instrument=DynaPro Plate Reader III; acquisition_duration=5; acquisitions_per_sample=30; excluded_acquisitions=PDI value of 0 | main.pdf::page=3 | 0.0808 Actual empty LNP PDI | mean ± SD stated globally; source-row statistic pending; no per-row SD |  | pending
结果 | si3_N0273_H | si3_N0273 | EMPTY_CHAR | empty | si3.xlsx | 273 | MC3 | DSPC | 2.5 | mM | 40 | 4 | 2.5 |  | molar % |  | EMPTY |  |  |  | particle_size | 37.14 | nm | reported | measurement | si3.xlsx::sheet=Sheet1,cell=H274 si3.xlsx::sheet=Sheet1,cell=H1 | si3.xlsx::sheet=Sheet1,cell=A274 si3.xlsx::sheet=Sheet1,cell=A1 si3.xlsx::sheet=Sheet1,cell=B274 si3.xlsx::sheet=Sheet1,cell=B1 si3.xlsx::sheet=Sheet1,cell=C274 si3.xlsx::sheet=Sheet1,cell=C1 si3.xlsx::sheet=Sheet1,cell=D274 si3.xlsx::sheet=Sheet1,cell=D1 si3.xlsx::sheet=Sheet1,cell=E274 si3.xlsx::sheet=Sheet1,cell=E1 si3.xlsx::sheet=Sheet1,cell=F274 si3.xlsx::sheet=Sheet1,cell=F1 si3.xlsx::sheet=Sheet1,cell=G274 si3.xlsx::sheet=Sheet1,cell=G1 | platform=MiNANO-form; organic_solvent=ethanol; organic_volume=100; aqueous_volume=300; buffer=sodium acetate; buffer_concentration=25; buffer_pH=5.0; aqueous_to_organic_flow_ratio=3:1; total_flow_rate=2000; postmix_dilution=40 uL suspension into 160 uL PBS; size_PDI_instrument=DynaPro Plate Reader III; acquisition_duration=5; acquisitions_per_sample=30; excluded_acquisitions=PDI value of 0 | main.pdf::page=3 | 37.14 Actual empty LNP size (nm) | mean ± SD stated globally; source-row statistic pending; no per-row SD |  | pending
结果 | si3_N0273_I | si3_N0273 | EMPTY_CHAR | empty | si3.xlsx | 273 | MC3 | DSPC | 2.5 | mM | 40 | 4 | 2.5 |  | molar % |  | EMPTY |  |  |  | PDI | 0.0704 | dimensionless | reported | measurement | si3.xlsx::sheet=Sheet1,cell=I274 si3.xlsx::sheet=Sheet1,cell=I1 | si3.xlsx::sheet=Sheet1,cell=A274 si3.xlsx::sheet=Sheet1,cell=A1 si3.xlsx::sheet=Sheet1,cell=B274 si3.xlsx::sheet=Sheet1,cell=B1 si3.xlsx::sheet=Sheet1,cell=C274 si3.xlsx::sheet=Sheet1,cell=C1 si3.xlsx::sheet=Sheet1,cell=D274 si3.xlsx::sheet=Sheet1,cell=D1 si3.xlsx::sheet=Sheet1,cell=E274 si3.xlsx::sheet=Sheet1,cell=E1 si3.xlsx::sheet=Sheet1,cell=F274 si3.xlsx::sheet=Sheet1,cell=F1 si3.xlsx::sheet=Sheet1,cell=G274 si3.xlsx::sheet=Sheet1,cell=G1 | platform=MiNANO-form; organic_solvent=ethanol; organic_volume=100; aqueous_volume=300; buffer=sodium acetate; buffer_concentration=25; buffer_pH=5.0; aqueous_to_organic_flow_ratio=3:1; total_flow_rate=2000; postmix_dilution=40 uL suspension into 160 uL PBS; size_PDI_instrument=DynaPro Plate Reader III; acquisition_duration=5; acquisitions_per_sample=30; excluded_acquisitions=PDI value of 0 | main.pdf::page=3 | 0.0704 Actual empty LNP PDI | mean ± SD stated globally; source-row statistic pending; no per-row SD |  | pending
结果 | si3_N0274_H | si3_N0274 | EMPTY_CHAR | empty | si3.xlsx | 274 | MC3 | DSPC | 2.5 | mM | 40 | 10 | 0.5 |  | molar % |  | EMPTY |  |  |  | particle_size | 42.66 | nm | reported | measurement | si3.xlsx::sheet=Sheet1,cell=H275 si3.xlsx::sheet=Sheet1,cell=H1 | si3.xlsx::sheet=Sheet1,cell=A275 si3.xlsx::sheet=Sheet1,cell=A1 si3.xlsx::sheet=Sheet1,cell=B275 si3.xlsx::sheet=Sheet1,cell=B1 si3.xlsx::sheet=Sheet1,cell=C275 si3.xlsx::sheet=Sheet1,cell=C1 si3.xlsx::sheet=Sheet1,cell=D275 si3.xlsx::sheet=Sheet1,cell=D1 si3.xlsx::sheet=Sheet1,cell=E275 si3.xlsx::sheet=Sheet1,cell=E1 si3.xlsx::sheet=Sheet1,cell=F275 si3.xlsx::sheet=Sheet1,cell=F1 si3.xlsx::sheet=Sheet1,cell=G275 si3.xlsx::sheet=Sheet1,cell=G1 | platform=MiNANO-form; organic_solvent=ethanol; organic_volume=100; aqueous_volume=300; buffer=sodium acetate; buffer_concentration=25; buffer_pH=5.0; aqueous_to_organic_flow_ratio=3:1; total_flow_rate=2000; postmix_dilution=40 uL suspension into 160 uL PBS; size_PDI_instrument=DynaPro Plate Reader III; acquisition_duration=5; acquisitions_per_sample=30; excluded_acquisitions=PDI value of 0 | main.pdf::page=3 | 42.66 Actual empty LNP size (nm) | mean ± SD stated globally; source-row statistic pending; no per-row SD |  | pending
结果 | si3_N0274_I | si3_N0274 | EMPTY_CHAR | empty | si3.xlsx | 274 | MC3 | DSPC | 2.5 | mM | 40 | 10 | 0.5 |  | molar % |  | EMPTY |  |  |  | PDI | 0.1374 | dimensionless | reported | measurement | si3.xlsx::sheet=Sheet1,cell=I275 si3.xlsx::sheet=Sheet1,cell=I1 | si3.xlsx::sheet=Sheet1,cell=A275 si3.xlsx::sheet=Sheet1,cell=A1 si3.xlsx::sheet=Sheet1,cell=B275 si3.xlsx::sheet=Sheet1,cell=B1 si3.xlsx::sheet=Sheet1,cell=C275 si3.xlsx::sheet=Sheet1,cell=C1 si3.xlsx::sheet=Sheet1,cell=D275 si3.xlsx::sheet=Sheet1,cell=D1 si3.xlsx::sheet=Sheet1,cell=E275 si3.xlsx::sheet=Sheet1,cell=E1 si3.xlsx::sheet=Sheet1,cell=F275 si3.xlsx::sheet=Sheet1,cell=F1 si3.xlsx::sheet=Sheet1,cell=G275 si3.xlsx::sheet=Sheet1,cell=G1 | platform=MiNANO-form; organic_solvent=ethanol; organic_volume=100; aqueous_volume=300; buffer=sodium acetate; buffer_concentration=25; buffer_pH=5.0; aqueous_to_organic_flow_ratio=3:1; total_flow_rate=2000; postmix_dilution=40 uL suspension into 160 uL PBS; size_PDI_instrument=DynaPro Plate Reader III; acquisition_duration=5; acquisitions_per_sample=30; excluded_acquisitions=PDI value of 0 | main.pdf::page=3 | 0.1374 Actual empty LNP PDI | mean ± SD stated globally; source-row statistic pending; no per-row SD |  | pending
结果 | si3_N0275_H | si3_N0275 | EMPTY_CHAR | empty | si3.xlsx | 275 | MC3 | DSPC | 2.5 | mM | 40 | 10 | 1.5 |  | molar % |  | EMPTY |  |  |  | particle_size | 37.86 | nm | reported | measurement | si3.xlsx::sheet=Sheet1,cell=H276 si3.xlsx::sheet=Sheet1,cell=H1 | si3.xlsx::sheet=Sheet1,cell=A276 si3.xlsx::sheet=Sheet1,cell=A1 si3.xlsx::sheet=Sheet1,cell=B276 si3.xlsx::sheet=Sheet1,cell=B1 si3.xlsx::sheet=Sheet1,cell=C276 si3.xlsx::sheet=Sheet1,cell=C1 si3.xlsx::sheet=Sheet1,cell=D276 si3.xlsx::sheet=Sheet1,cell=D1 si3.xlsx::sheet=Sheet1,cell=E276 si3.xlsx::sheet=Sheet1,cell=E1 si3.xlsx::sheet=Sheet1,cell=F276 si3.xlsx::sheet=Sheet1,cell=F1 si3.xlsx::sheet=Sheet1,cell=G276 si3.xlsx::sheet=Sheet1,cell=G1 | platform=MiNANO-form; organic_solvent=ethanol; organic_volume=100; aqueous_volume=300; buffer=sodium acetate; buffer_concentration=25; buffer_pH=5.0; aqueous_to_organic_flow_ratio=3:1; total_flow_rate=2000; postmix_dilution=40 uL suspension into 160 uL PBS; size_PDI_instrument=DynaPro Plate Reader III; acquisition_duration=5; acquisitions_per_sample=30; excluded_acquisitions=PDI value of 0 | main.pdf::page=3 | 37.86 Actual empty LNP size (nm) | mean ± SD stated globally; source-row statistic pending; no per-row SD |  | pending
结果 | si3_N0275_I | si3_N0275 | EMPTY_CHAR | empty | si3.xlsx | 275 | MC3 | DSPC | 2.5 | mM | 40 | 10 | 1.5 |  | molar % |  | EMPTY |  |  |  | PDI | 0.0912 | dimensionless | reported | measurement | si3.xlsx::sheet=Sheet1,cell=I276 si3.xlsx::sheet=Sheet1,cell=I1 | si3.xlsx::sheet=Sheet1,cell=A276 si3.xlsx::sheet=Sheet1,cell=A1 si3.xlsx::sheet=Sheet1,cell=B276 si3.xlsx::sheet=Sheet1,cell=B1 si3.xlsx::sheet=Sheet1,cell=C276 si3.xlsx::sheet=Sheet1,cell=C1 si3.xlsx::sheet=Sheet1,cell=D276 si3.xlsx::sheet=Sheet1,cell=D1 si3.xlsx::sheet=Sheet1,cell=E276 si3.xlsx::sheet=Sheet1,cell=E1 si3.xlsx::sheet=Sheet1,cell=F276 si3.xlsx::sheet=Sheet1,cell=F1 si3.xlsx::sheet=Sheet1,cell=G276 si3.xlsx::sheet=Sheet1,cell=G1 | platform=MiNANO-form; organic_solvent=ethanol; organic_volume=100; aqueous_volume=300; buffer=sodium acetate; buffer_concentration=25; buffer_pH=5.0; aqueous_to_organic_flow_ratio=3:1; total_flow_rate=2000; postmix_dilution=40 uL suspension into 160 uL PBS; size_PDI_instrument=DynaPro Plate Reader III; acquisition_duration=5; acquisitions_per_sample=30; excluded_acquisitions=PDI value of 0 | main.pdf::page=3 | 0.0912 Actual empty LNP PDI | mean ± SD stated globally; source-row statistic pending; no per-row SD |  | pending
结果 | si3_N0276_H | si3_N0276 | EMPTY_CHAR | empty | si3.xlsx | 276 | MC3 | DSPC | 2.5 | mM | 40 | 10 | 2.5 |  | molar % |  | EMPTY |  |  |  | particle_size | 35.92 | nm | reported | measurement | si3.xlsx::sheet=Sheet1,cell=H277 si3.xlsx::sheet=Sheet1,cell=H1 | si3.xlsx::sheet=Sheet1,cell=A277 si3.xlsx::sheet=Sheet1,cell=A1 si3.xlsx::sheet=Sheet1,cell=B277 si3.xlsx::sheet=Sheet1,cell=B1 si3.xlsx::sheet=Sheet1,cell=C277 si3.xlsx::sheet=Sheet1,cell=C1 si3.xlsx::sheet=Sheet1,cell=D277 si3.xlsx::sheet=Sheet1,cell=D1 si3.xlsx::sheet=Sheet1,cell=E277 si3.xlsx::sheet=Sheet1,cell=E1 si3.xlsx::sheet=Sheet1,cell=F277 si3.xlsx::sheet=Sheet1,cell=F1 si3.xlsx::sheet=Sheet1,cell=G277 si3.xlsx::sheet=Sheet1,cell=G1 | platform=MiNANO-form; organic_solvent=ethanol; organic_volume=100; aqueous_volume=300; buffer=sodium acetate; buffer_concentration=25; buffer_pH=5.0; aqueous_to_organic_flow_ratio=3:1; total_flow_rate=2000; postmix_dilution=40 uL suspension into 160 uL PBS; size_PDI_instrument=DynaPro Plate Reader III; acquisition_duration=5; acquisitions_per_sample=30; excluded_acquisitions=PDI value of 0 | main.pdf::page=3 | 35.92 Actual empty LNP size (nm) | mean ± SD stated globally; source-row statistic pending; no per-row SD |  | pending
结果 | si3_N0276_I | si3_N0276 | EMPTY_CHAR | empty | si3.xlsx | 276 | MC3 | DSPC | 2.5 | mM | 40 | 10 | 2.5 |  | molar % |  | EMPTY |  |  |  | PDI | 0.0782 | dimensionless | reported | measurement | si3.xlsx::sheet=Sheet1,cell=I277 si3.xlsx::sheet=Sheet1,cell=I1 | si3.xlsx::sheet=Sheet1,cell=A277 si3.xlsx::sheet=Sheet1,cell=A1 si3.xlsx::sheet=Sheet1,cell=B277 si3.xlsx::sheet=Sheet1,cell=B1 si3.xlsx::sheet=Sheet1,cell=C277 si3.xlsx::sheet=Sheet1,cell=C1 si3.xlsx::sheet=Sheet1,cell=D277 si3.xlsx::sheet=Sheet1,cell=D1 si3.xlsx::sheet=Sheet1,cell=E277 si3.xlsx::sheet=Sheet1,cell=E1 si3.xlsx::sheet=Sheet1,cell=F277 si3.xlsx::sheet=Sheet1,cell=F1 si3.xlsx::sheet=Sheet1,cell=G277 si3.xlsx::sheet=Sheet1,cell=G1 | platform=MiNANO-form; organic_solvent=ethanol; organic_volume=100; aqueous_volume=300; buffer=sodium acetate; buffer_concentration=25; buffer_pH=5.0; aqueous_to_organic_flow_ratio=3:1; total_flow_rate=2000; postmix_dilution=40 uL suspension into 160 uL PBS; size_PDI_instrument=DynaPro Plate Reader III; acquisition_duration=5; acquisitions_per_sample=30; excluded_acquisitions=PDI value of 0 | main.pdf::page=3 | 0.0782 Actual empty LNP PDI | mean ± SD stated globally; source-row statistic pending; no per-row SD |  | pending
结果 | si3_N0277_H | si3_N0277 | EMPTY_CHAR | empty | si3.xlsx | 277 | MC3 | DSPC | 2.5 | mM | 40 | 16 | 0.5 |  | molar % |  | EMPTY |  |  |  | particle_size | 48.98 | nm | reported | measurement | si3.xlsx::sheet=Sheet1,cell=H278 si3.xlsx::sheet=Sheet1,cell=H1 | si3.xlsx::sheet=Sheet1,cell=A278 si3.xlsx::sheet=Sheet1,cell=A1 si3.xlsx::sheet=Sheet1,cell=B278 si3.xlsx::sheet=Sheet1,cell=B1 si3.xlsx::sheet=Sheet1,cell=C278 si3.xlsx::sheet=Sheet1,cell=C1 si3.xlsx::sheet=Sheet1,cell=D278 si3.xlsx::sheet=Sheet1,cell=D1 si3.xlsx::sheet=Sheet1,cell=E278 si3.xlsx::sheet=Sheet1,cell=E1 si3.xlsx::sheet=Sheet1,cell=F278 si3.xlsx::sheet=Sheet1,cell=F1 si3.xlsx::sheet=Sheet1,cell=G278 si3.xlsx::sheet=Sheet1,cell=G1 | platform=MiNANO-form; organic_solvent=ethanol; organic_volume=100; aqueous_volume=300; buffer=sodium acetate; buffer_concentration=25; buffer_pH=5.0; aqueous_to_organic_flow_ratio=3:1; total_flow_rate=2000; postmix_dilution=40 uL suspension into 160 uL PBS; size_PDI_instrument=DynaPro Plate Reader III; acquisition_duration=5; acquisitions_per_sample=30; excluded_acquisitions=PDI value of 0 | main.pdf::page=3 | 48.98 Actual empty LNP size (nm) | mean ± SD stated globally; source-row statistic pending; no per-row SD |  | pending
结果 | si3_N0277_I | si3_N0277 | EMPTY_CHAR | empty | si3.xlsx | 277 | MC3 | DSPC | 2.5 | mM | 40 | 16 | 0.5 |  | molar % |  | EMPTY |  |  |  | PDI | 0.1932 | dimensionless | reported | measurement | si3.xlsx::sheet=Sheet1,cell=I278 si3.xlsx::sheet=Sheet1,cell=I1 | si3.xlsx::sheet=Sheet1,cell=A278 si3.xlsx::sheet=Sheet1,cell=A1 si3.xlsx::sheet=Sheet1,cell=B278 si3.xlsx::sheet=Sheet1,cell=B1 si3.xlsx::sheet=Sheet1,cell=C278 si3.xlsx::sheet=Sheet1,cell=C1 si3.xlsx::sheet=Sheet1,cell=D278 si3.xlsx::sheet=Sheet1,cell=D1 si3.xlsx::sheet=Sheet1,cell=E278 si3.xlsx::sheet=Sheet1,cell=E1 si3.xlsx::sheet=Sheet1,cell=F278 si3.xlsx::sheet=Sheet1,cell=F1 si3.xlsx::sheet=Sheet1,cell=G278 si3.xlsx::sheet=Sheet1,cell=G1 | platform=MiNANO-form; organic_solvent=ethanol; organic_volume=100; aqueous_volume=300; buffer=sodium acetate; buffer_concentration=25; buffer_pH=5.0; aqueous_to_organic_flow_ratio=3:1; total_flow_rate=2000; postmix_dilution=40 uL suspension into 160 uL PBS; size_PDI_instrument=DynaPro Plate Reader III; acquisition_duration=5; acquisitions_per_sample=30; excluded_acquisitions=PDI value of 0 | main.pdf::page=3 | 0.1932 Actual empty LNP PDI | mean ± SD stated globally; source-row statistic pending; no per-row SD |  | pending
结果 | si3_N0278_H | si3_N0278 | EMPTY_CHAR | empty | si3.xlsx | 278 | MC3 | DSPC | 2.5 | mM | 40 | 16 | 1.5 |  | molar % |  | EMPTY |  |  |  | particle_size | 37.62 | nm | reported | measurement | si3.xlsx::sheet=Sheet1,cell=H279 si3.xlsx::sheet=Sheet1,cell=H1 | si3.xlsx::sheet=Sheet1,cell=A279 si3.xlsx::sheet=Sheet1,cell=A1 si3.xlsx::sheet=Sheet1,cell=B279 si3.xlsx::sheet=Sheet1,cell=B1 si3.xlsx::sheet=Sheet1,cell=C279 si3.xlsx::sheet=Sheet1,cell=C1 si3.xlsx::sheet=Sheet1,cell=D279 si3.xlsx::sheet=Sheet1,cell=D1 si3.xlsx::sheet=Sheet1,cell=E279 si3.xlsx::sheet=Sheet1,cell=E1 si3.xlsx::sheet=Sheet1,cell=F279 si3.xlsx::sheet=Sheet1,cell=F1 si3.xlsx::sheet=Sheet1,cell=G279 si3.xlsx::sheet=Sheet1,cell=G1 | platform=MiNANO-form; organic_solvent=ethanol; organic_volume=100; aqueous_volume=300; buffer=sodium acetate; buffer_concentration=25; buffer_pH=5.0; aqueous_to_organic_flow_ratio=3:1; total_flow_rate=2000; postmix_dilution=40 uL suspension into 160 uL PBS; size_PDI_instrument=DynaPro Plate Reader III; acquisition_duration=5; acquisitions_per_sample=30; excluded_acquisitions=PDI value of 0 | main.pdf::page=3 | 37.62 Actual empty LNP size (nm) | mean ± SD stated globally; source-row statistic pending; no per-row SD |  | pending
结果 | si3_N0278_I | si3_N0278 | EMPTY_CHAR | empty | si3.xlsx | 278 | MC3 | DSPC | 2.5 | mM | 40 | 16 | 1.5 |  | molar % |  | EMPTY |  |  |  | PDI | 0.0764 | dimensionless | reported | measurement | si3.xlsx::sheet=Sheet1,cell=I279 si3.xlsx::sheet=Sheet1,cell=I1 | si3.xlsx::sheet=Sheet1,cell=A279 si3.xlsx::sheet=Sheet1,cell=A1 si3.xlsx::sheet=Sheet1,cell=B279 si3.xlsx::sheet=Sheet1,cell=B1 si3.xlsx::sheet=Sheet1,cell=C279 si3.xlsx::sheet=Sheet1,cell=C1 si3.xlsx::sheet=Sheet1,cell=D279 si3.xlsx::sheet=Sheet1,cell=D1 si3.xlsx::sheet=Sheet1,cell=E279 si3.xlsx::sheet=Sheet1,cell=E1 si3.xlsx::sheet=Sheet1,cell=F279 si3.xlsx::sheet=Sheet1,cell=F1 si3.xlsx::sheet=Sheet1,cell=G279 si3.xlsx::sheet=Sheet1,cell=G1 | platform=MiNANO-form; organic_solvent=ethanol; organic_volume=100; aqueous_volume=300; buffer=sodium acetate; buffer_concentration=25; buffer_pH=5.0; aqueous_to_organic_flow_ratio=3:1; total_flow_rate=2000; postmix_dilution=40 uL suspension into 160 uL PBS; size_PDI_instrument=DynaPro Plate Reader III; acquisition_duration=5; acquisitions_per_sample=30; excluded_acquisitions=PDI value of 0 | main.pdf::page=3 | 0.0764 Actual empty LNP PDI | mean ± SD stated globally; source-row statistic pending; no per-row SD |  | pending
结果 | si3_N0279_H | si3_N0279 | EMPTY_CHAR | empty | si3.xlsx | 279 | MC3 | DSPC | 2.5 | mM | 40 | 16 | 2.5 |  | molar % |  | EMPTY |  |  |  | particle_size | 38.18 | nm | reported | measurement | si3.xlsx::sheet=Sheet1,cell=H280 si3.xlsx::sheet=Sheet1,cell=H1 | si3.xlsx::sheet=Sheet1,cell=A280 si3.xlsx::sheet=Sheet1,cell=A1 si3.xlsx::sheet=Sheet1,cell=B280 si3.xlsx::sheet=Sheet1,cell=B1 si3.xlsx::sheet=Sheet1,cell=C280 si3.xlsx::sheet=Sheet1,cell=C1 si3.xlsx::sheet=Sheet1,cell=D280 si3.xlsx::sheet=Sheet1,cell=D1 si3.xlsx::sheet=Sheet1,cell=E280 si3.xlsx::sheet=Sheet1,cell=E1 si3.xlsx::sheet=Sheet1,cell=F280 si3.xlsx::sheet=Sheet1,cell=F1 si3.xlsx::sheet=Sheet1,cell=G280 si3.xlsx::sheet=Sheet1,cell=G1 | platform=MiNANO-form; organic_solvent=ethanol; organic_volume=100; aqueous_volume=300; buffer=sodium acetate; buffer_concentration=25; buffer_pH=5.0; aqueous_to_organic_flow_ratio=3:1; total_flow_rate=2000; postmix_dilution=40 uL suspension into 160 uL PBS; size_PDI_instrument=DynaPro Plate Reader III; acquisition_duration=5; acquisitions_per_sample=30; excluded_acquisitions=PDI value of 0 | main.pdf::page=3 | 38.18 Actual empty LNP size (nm) | mean ± SD stated globally; source-row statistic pending; no per-row SD |  | pending
结果 | si3_N0279_I | si3_N0279 | EMPTY_CHAR | empty | si3.xlsx | 279 | MC3 | DSPC | 2.5 | mM | 40 | 16 | 2.5 |  | molar % |  | EMPTY |  |  |  | PDI | 0.2066 | dimensionless | reported | measurement | si3.xlsx::sheet=Sheet1,cell=I280 si3.xlsx::sheet=Sheet1,cell=I1 | si3.xlsx::sheet=Sheet1,cell=A280 si3.xlsx::sheet=Sheet1,cell=A1 si3.xlsx::sheet=Sheet1,cell=B280 si3.xlsx::sheet=Sheet1,cell=B1 si3.xlsx::sheet=Sheet1,cell=C280 si3.xlsx::sheet=Sheet1,cell=C1 si3.xlsx::sheet=Sheet1,cell=D280 si3.xlsx::sheet=Sheet1,cell=D1 si3.xlsx::sheet=Sheet1,cell=E280 si3.xlsx::sheet=Sheet1,cell=E1 si3.xlsx::sheet=Sheet1,cell=F280 si3.xlsx::sheet=Sheet1,cell=F1 si3.xlsx::sheet=Sheet1,cell=G280 si3.xlsx::sheet=Sheet1,cell=G1 | platform=MiNANO-form; organic_solvent=ethanol; organic_volume=100; aqueous_volume=300; buffer=sodium acetate; buffer_concentration=25; buffer_pH=5.0; aqueous_to_organic_flow_ratio=3:1; total_flow_rate=2000; postmix_dilution=40 uL suspension into 160 uL PBS; size_PDI_instrument=DynaPro Plate Reader III; acquisition_duration=5; acquisitions_per_sample=30; excluded_acquisitions=PDI value of 0 | main.pdf::page=3 | 0.2066 Actual empty LNP PDI | mean ± SD stated globally; source-row statistic pending; no per-row SD |  | pending
结果 | si3_N0280_H | si3_N0280 | EMPTY_CHAR | empty | si3.xlsx | 280 | MC3 | DSPC | 2.5 | mM | 50 | 4 | 0.5 |  | molar % |  | EMPTY |  |  |  | particle_size | 36.825 | nm | reported | measurement | si3.xlsx::sheet=Sheet1,cell=H281 si3.xlsx::sheet=Sheet1,cell=H1 | si3.xlsx::sheet=Sheet1,cell=A281 si3.xlsx::sheet=Sheet1,cell=A1 si3.xlsx::sheet=Sheet1,cell=B281 si3.xlsx::sheet=Sheet1,cell=B1 si3.xlsx::sheet=Sheet1,cell=C281 si3.xlsx::sheet=Sheet1,cell=C1 si3.xlsx::sheet=Sheet1,cell=D281 si3.xlsx::sheet=Sheet1,cell=D1 si3.xlsx::sheet=Sheet1,cell=E281 si3.xlsx::sheet=Sheet1,cell=E1 si3.xlsx::sheet=Sheet1,cell=F281 si3.xlsx::sheet=Sheet1,cell=F1 si3.xlsx::sheet=Sheet1,cell=G281 si3.xlsx::sheet=Sheet1,cell=G1 | platform=MiNANO-form; organic_solvent=ethanol; organic_volume=100; aqueous_volume=300; buffer=sodium acetate; buffer_concentration=25; buffer_pH=5.0; aqueous_to_organic_flow_ratio=3:1; total_flow_rate=2000; postmix_dilution=40 uL suspension into 160 uL PBS; size_PDI_instrument=DynaPro Plate Reader III; acquisition_duration=5; acquisitions_per_sample=30; excluded_acquisitions=PDI value of 0 | main.pdf::page=3 | 36.825 Actual empty LNP size (nm) | mean ± SD stated globally; source-row statistic pending; no per-row SD |  | pending
结果 | si3_N0280_I | si3_N0280 | EMPTY_CHAR | empty | si3.xlsx | 280 | MC3 | DSPC | 2.5 | mM | 50 | 4 | 0.5 |  | molar % |  | EMPTY |  |  |  | PDI | 0.05525 | dimensionless | reported | measurement | si3.xlsx::sheet=Sheet1,cell=I281 si3.xlsx::sheet=Sheet1,cell=I1 | si3.xlsx::sheet=Sheet1,cell=A281 si3.xlsx::sheet=Sheet1,cell=A1 si3.xlsx::sheet=Sheet1,cell=B281 si3.xlsx::sheet=Sheet1,cell=B1 si3.xlsx::sheet=Sheet1,cell=C281 si3.xlsx::sheet=Sheet1,cell=C1 si3.xlsx::sheet=Sheet1,cell=D281 si3.xlsx::sheet=Sheet1,cell=D1 si3.xlsx::sheet=Sheet1,cell=E281 si3.xlsx::sheet=Sheet1,cell=E1 si3.xlsx::sheet=Sheet1,cell=F281 si3.xlsx::sheet=Sheet1,cell=F1 si3.xlsx::sheet=Sheet1,cell=G281 si3.xlsx::sheet=Sheet1,cell=G1 | platform=MiNANO-form; organic_solvent=ethanol; organic_volume=100; aqueous_volume=300; buffer=sodium acetate; buffer_concentration=25; buffer_pH=5.0; aqueous_to_organic_flow_ratio=3:1; total_flow_rate=2000; postmix_dilution=40 uL suspension into 160 uL PBS; size_PDI_instrument=DynaPro Plate Reader III; acquisition_duration=5; acquisitions_per_sample=30; excluded_acquisitions=PDI value of 0 | main.pdf::page=3 | 0.05525 Actual empty LNP PDI | mean ± SD stated globally; source-row statistic pending; no per-row SD |  | pending
结果 | si3_N0281_H | si3_N0281 | EMPTY_CHAR | empty | si3.xlsx | 281 | MC3 | DSPC | 2.5 | mM | 50 | 4 | 1.5 |  | molar % |  | EMPTY |  |  |  | particle_size | 39.24 | nm | reported | measurement | si3.xlsx::sheet=Sheet1,cell=H282 si3.xlsx::sheet=Sheet1,cell=H1 | si3.xlsx::sheet=Sheet1,cell=A282 si3.xlsx::sheet=Sheet1,cell=A1 si3.xlsx::sheet=Sheet1,cell=B282 si3.xlsx::sheet=Sheet1,cell=B1 si3.xlsx::sheet=Sheet1,cell=C282 si3.xlsx::sheet=Sheet1,cell=C1 si3.xlsx::sheet=Sheet1,cell=D282 si3.xlsx::sheet=Sheet1,cell=D1 si3.xlsx::sheet=Sheet1,cell=E282 si3.xlsx::sheet=Sheet1,cell=E1 si3.xlsx::sheet=Sheet1,cell=F282 si3.xlsx::sheet=Sheet1,cell=F1 si3.xlsx::sheet=Sheet1,cell=G282 si3.xlsx::sheet=Sheet1,cell=G1 | platform=MiNANO-form; organic_solvent=ethanol; organic_volume=100; aqueous_volume=300; buffer=sodium acetate; buffer_concentration=25; buffer_pH=5.0; aqueous_to_organic_flow_ratio=3:1; total_flow_rate=2000; postmix_dilution=40 uL suspension into 160 uL PBS; size_PDI_instrument=DynaPro Plate Reader III; acquisition_duration=5; acquisitions_per_sample=30; excluded_acquisitions=PDI value of 0 | main.pdf::page=3 | 39.24 Actual empty LNP size (nm) | mean ± SD stated globally; source-row statistic pending; no per-row SD |  | pending
结果 | si3_N0281_I | si3_N0281 | EMPTY_CHAR | empty | si3.xlsx | 281 | MC3 | DSPC | 2.5 | mM | 50 | 4 | 1.5 |  | molar % |  | EMPTY |  |  |  | PDI | 0.1246 | dimensionless | reported | measurement | si3.xlsx::sheet=Sheet1,cell=I282 si3.xlsx::sheet=Sheet1,cell=I1 | si3.xlsx::sheet=Sheet1,cell=A282 si3.xlsx::sheet=Sheet1,cell=A1 si3.xlsx::sheet=Sheet1,cell=B282 si3.xlsx::sheet=Sheet1,cell=B1 si3.xlsx::sheet=Sheet1,cell=C282 si3.xlsx::sheet=Sheet1,cell=C1 si3.xlsx::sheet=Sheet1,cell=D282 si3.xlsx::sheet=Sheet1,cell=D1 si3.xlsx::sheet=Sheet1,cell=E282 si3.xlsx::sheet=Sheet1,cell=E1 si3.xlsx::sheet=Sheet1,cell=F282 si3.xlsx::sheet=Sheet1,cell=F1 si3.xlsx::sheet=Sheet1,cell=G282 si3.xlsx::sheet=Sheet1,cell=G1 | platform=MiNANO-form; organic_solvent=ethanol; organic_volume=100; aqueous_volume=300; buffer=sodium acetate; buffer_concentration=25; buffer_pH=5.0; aqueous_to_organic_flow_ratio=3:1; total_flow_rate=2000; postmix_dilution=40 uL suspension into 160 uL PBS; size_PDI_instrument=DynaPro Plate Reader III; acquisition_duration=5; acquisitions_per_sample=30; excluded_acquisitions=PDI value of 0 | main.pdf::page=3 | 0.1246 Actual empty LNP PDI | mean ± SD stated globally; source-row statistic pending; no per-row SD |  | pending
结果 | si3_N0282_H | si3_N0282 | EMPTY_CHAR | empty | si3.xlsx | 282 | MC3 | DSPC | 2.5 | mM | 50 | 4 | 2.5 |  | molar % |  | EMPTY |  |  |  | particle_size | 33.84 | nm | reported | measurement | si3.xlsx::sheet=Sheet1,cell=H283 si3.xlsx::sheet=Sheet1,cell=H1 | si3.xlsx::sheet=Sheet1,cell=A283 si3.xlsx::sheet=Sheet1,cell=A1 si3.xlsx::sheet=Sheet1,cell=B283 si3.xlsx::sheet=Sheet1,cell=B1 si3.xlsx::sheet=Sheet1,cell=C283 si3.xlsx::sheet=Sheet1,cell=C1 si3.xlsx::sheet=Sheet1,cell=D283 si3.xlsx::sheet=Sheet1,cell=D1 si3.xlsx::sheet=Sheet1,cell=E283 si3.xlsx::sheet=Sheet1,cell=E1 si3.xlsx::sheet=Sheet1,cell=F283 si3.xlsx::sheet=Sheet1,cell=F1 si3.xlsx::sheet=Sheet1,cell=G283 si3.xlsx::sheet=Sheet1,cell=G1 | platform=MiNANO-form; organic_solvent=ethanol; organic_volume=100; aqueous_volume=300; buffer=sodium acetate; buffer_concentration=25; buffer_pH=5.0; aqueous_to_organic_flow_ratio=3:1; total_flow_rate=2000; postmix_dilution=40 uL suspension into 160 uL PBS; size_PDI_instrument=DynaPro Plate Reader III; acquisition_duration=5; acquisitions_per_sample=30; excluded_acquisitions=PDI value of 0 | main.pdf::page=3 | 33.84 Actual empty LNP size (nm) | mean ± SD stated globally; source-row statistic pending; no per-row SD |  | pending
结果 | si3_N0282_I | si3_N0282 | EMPTY_CHAR | empty | si3.xlsx | 282 | MC3 | DSPC | 2.5 | mM | 50 | 4 | 2.5 |  | molar % |  | EMPTY |  |  |  | PDI | 0.0866 | dimensionless | reported | measurement | si3.xlsx::sheet=Sheet1,cell=I283 si3.xlsx::sheet=Sheet1,cell=I1 | si3.xlsx::sheet=Sheet1,cell=A283 si3.xlsx::sheet=Sheet1,cell=A1 si3.xlsx::sheet=Sheet1,cell=B283 si3.xlsx::sheet=Sheet1,cell=B1 si3.xlsx::sheet=Sheet1,cell=C283 si3.xlsx::sheet=Sheet1,cell=C1 si3.xlsx::sheet=Sheet1,cell=D283 si3.xlsx::sheet=Sheet1,cell=D1 si3.xlsx::sheet=Sheet1,cell=E283 si3.xlsx::sheet=Sheet1,cell=E1 si3.xlsx::sheet=Sheet1,cell=F283 si3.xlsx::sheet=Sheet1,cell=F1 si3.xlsx::sheet=Sheet1,cell=G283 si3.xlsx::sheet=Sheet1,cell=G1 | platform=MiNANO-form; organic_solvent=ethanol; organic_volume=100; aqueous_volume=300; buffer=sodium acetate; buffer_concentration=25; buffer_pH=5.0; aqueous_to_organic_flow_ratio=3:1; total_flow_rate=2000; postmix_dilution=40 uL suspension into 160 uL PBS; size_PDI_instrument=DynaPro Plate Reader III; acquisition_duration=5; acquisitions_per_sample=30; excluded_acquisitions=PDI value of 0 | main.pdf::page=3 | 0.0866 Actual empty LNP PDI | mean ± SD stated globally; source-row statistic pending; no per-row SD |  | pending
结果 | si3_N0283_H | si3_N0283 | EMPTY_CHAR | empty | si3.xlsx | 283 | MC3 | DSPC | 2.5 | mM | 50 | 10 | 0.5 |  | molar % |  | EMPTY |  |  |  | particle_size | 39.42 | nm | reported | measurement | si3.xlsx::sheet=Sheet1,cell=H284 si3.xlsx::sheet=Sheet1,cell=H1 | si3.xlsx::sheet=Sheet1,cell=A284 si3.xlsx::sheet=Sheet1,cell=A1 si3.xlsx::sheet=Sheet1,cell=B284 si3.xlsx::sheet=Sheet1,cell=B1 si3.xlsx::sheet=Sheet1,cell=C284 si3.xlsx::sheet=Sheet1,cell=C1 si3.xlsx::sheet=Sheet1,cell=D284 si3.xlsx::sheet=Sheet1,cell=D1 si3.xlsx::sheet=Sheet1,cell=E284 si3.xlsx::sheet=Sheet1,cell=E1 si3.xlsx::sheet=Sheet1,cell=F284 si3.xlsx::sheet=Sheet1,cell=F1 si3.xlsx::sheet=Sheet1,cell=G284 si3.xlsx::sheet=Sheet1,cell=G1 | platform=MiNANO-form; organic_solvent=ethanol; organic_volume=100; aqueous_volume=300; buffer=sodium acetate; buffer_concentration=25; buffer_pH=5.0; aqueous_to_organic_flow_ratio=3:1; total_flow_rate=2000; postmix_dilution=40 uL suspension into 160 uL PBS; size_PDI_instrument=DynaPro Plate Reader III; acquisition_duration=5; acquisitions_per_sample=30; excluded_acquisitions=PDI value of 0 | main.pdf::page=3 | 39.42 Actual empty LNP size (nm) | mean ± SD stated globally; source-row statistic pending; no per-row SD |  | pending
结果 | si3_N0283_I | si3_N0283 | EMPTY_CHAR | empty | si3.xlsx | 283 | MC3 | DSPC | 2.5 | mM | 50 | 10 | 0.5 |  | molar % |  | EMPTY |  |  |  | PDI | 0.07 | dimensionless | reported | measurement | si3.xlsx::sheet=Sheet1,cell=I284 si3.xlsx::sheet=Sheet1,cell=I1 | si3.xlsx::sheet=Sheet1,cell=A284 si3.xlsx::sheet=Sheet1,cell=A1 si3.xlsx::sheet=Sheet1,cell=B284 si3.xlsx::sheet=Sheet1,cell=B1 si3.xlsx::sheet=Sheet1,cell=C284 si3.xlsx::sheet=Sheet1,cell=C1 si3.xlsx::sheet=Sheet1,cell=D284 si3.xlsx::sheet=Sheet1,cell=D1 si3.xlsx::sheet=Sheet1,cell=E284 si3.xlsx::sheet=Sheet1,cell=E1 si3.xlsx::sheet=Sheet1,cell=F284 si3.xlsx::sheet=Sheet1,cell=F1 si3.xlsx::sheet=Sheet1,cell=G284 si3.xlsx::sheet=Sheet1,cell=G1 | platform=MiNANO-form; organic_solvent=ethanol; organic_volume=100; aqueous_volume=300; buffer=sodium acetate; buffer_concentration=25; buffer_pH=5.0; aqueous_to_organic_flow_ratio=3:1; total_flow_rate=2000; postmix_dilution=40 uL suspension into 160 uL PBS; size_PDI_instrument=DynaPro Plate Reader III; acquisition_duration=5; acquisitions_per_sample=30; excluded_acquisitions=PDI value of 0 | main.pdf::page=3 | 0.07 Actual empty LNP PDI | mean ± SD stated globally; source-row statistic pending; no per-row SD |  | pending
结果 | si3_N0284_H | si3_N0284 | EMPTY_CHAR | empty | si3.xlsx | 284 | MC3 | DSPC | 2.5 | mM | 50 | 10 | 1.5 |  | molar % |  | EMPTY |  |  |  | particle_size | 35.3 | nm | reported | measurement | si3.xlsx::sheet=Sheet1,cell=H285 si3.xlsx::sheet=Sheet1,cell=H1 | si3.xlsx::sheet=Sheet1,cell=A285 si3.xlsx::sheet=Sheet1,cell=A1 si3.xlsx::sheet=Sheet1,cell=B285 si3.xlsx::sheet=Sheet1,cell=B1 si3.xlsx::sheet=Sheet1,cell=C285 si3.xlsx::sheet=Sheet1,cell=C1 si3.xlsx::sheet=Sheet1,cell=D285 si3.xlsx::sheet=Sheet1,cell=D1 si3.xlsx::sheet=Sheet1,cell=E285 si3.xlsx::sheet=Sheet1,cell=E1 si3.xlsx::sheet=Sheet1,cell=F285 si3.xlsx::sheet=Sheet1,cell=F1 si3.xlsx::sheet=Sheet1,cell=G285 si3.xlsx::sheet=Sheet1,cell=G1 | platform=MiNANO-form; organic_solvent=ethanol; organic_volume=100; aqueous_volume=300; buffer=sodium acetate; buffer_concentration=25; buffer_pH=5.0; aqueous_to_organic_flow_ratio=3:1; total_flow_rate=2000; postmix_dilution=40 uL suspension into 160 uL PBS; size_PDI_instrument=DynaPro Plate Reader III; acquisition_duration=5; acquisitions_per_sample=30; excluded_acquisitions=PDI value of 0 | main.pdf::page=3 | 35.3 Actual empty LNP size (nm) | mean ± SD stated globally; source-row statistic pending; no per-row SD |  | pending
结果 | si3_N0284_I | si3_N0284 | EMPTY_CHAR | empty | si3.xlsx | 284 | MC3 | DSPC | 2.5 | mM | 50 | 10 | 1.5 |  | molar % |  | EMPTY |  |  |  | PDI | 0.153 | dimensionless | reported | measurement | si3.xlsx::sheet=Sheet1,cell=I285 si3.xlsx::sheet=Sheet1,cell=I1 | si3.xlsx::sheet=Sheet1,cell=A285 si3.xlsx::sheet=Sheet1,cell=A1 si3.xlsx::sheet=Sheet1,cell=B285 si3.xlsx::sheet=Sheet1,cell=B1 si3.xlsx::sheet=Sheet1,cell=C285 si3.xlsx::sheet=Sheet1,cell=C1 si3.xlsx::sheet=Sheet1,cell=D285 si3.xlsx::sheet=Sheet1,cell=D1 si3.xlsx::sheet=Sheet1,cell=E285 si3.xlsx::sheet=Sheet1,cell=E1 si3.xlsx::sheet=Sheet1,cell=F285 si3.xlsx::sheet=Sheet1,cell=F1 si3.xlsx::sheet=Sheet1,cell=G285 si3.xlsx::sheet=Sheet1,cell=G1 | platform=MiNANO-form; organic_solvent=ethanol; organic_volume=100; aqueous_volume=300; buffer=sodium acetate; buffer_concentration=25; buffer_pH=5.0; aqueous_to_organic_flow_ratio=3:1; total_flow_rate=2000; postmix_dilution=40 uL suspension into 160 uL PBS; size_PDI_instrument=DynaPro Plate Reader III; acquisition_duration=5; acquisitions_per_sample=30; excluded_acquisitions=PDI value of 0 | main.pdf::page=3 | 0.153 Actual empty LNP PDI | mean ± SD stated globally; source-row statistic pending; no per-row SD |  | pending
结果 | si3_N0285_H | si3_N0285 | EMPTY_CHAR | empty | si3.xlsx | 285 | MC3 | DSPC | 2.5 | mM | 50 | 10 | 2.5 |  | molar % |  | EMPTY |  |  |  | particle_size | 31.9 | nm | reported | measurement | si3.xlsx::sheet=Sheet1,cell=H286 si3.xlsx::sheet=Sheet1,cell=H1 | si3.xlsx::sheet=Sheet1,cell=A286 si3.xlsx::sheet=Sheet1,cell=A1 si3.xlsx::sheet=Sheet1,cell=B286 si3.xlsx::sheet=Sheet1,cell=B1 si3.xlsx::sheet=Sheet1,cell=C286 si3.xlsx::sheet=Sheet1,cell=C1 si3.xlsx::sheet=Sheet1,cell=D286 si3.xlsx::sheet=Sheet1,cell=D1 si3.xlsx::sheet=Sheet1,cell=E286 si3.xlsx::sheet=Sheet1,cell=E1 si3.xlsx::sheet=Sheet1,cell=F286 si3.xlsx::sheet=Sheet1,cell=F1 si3.xlsx::sheet=Sheet1,cell=G286 si3.xlsx::sheet=Sheet1,cell=G1 | platform=MiNANO-form; organic_solvent=ethanol; organic_volume=100; aqueous_volume=300; buffer=sodium acetate; buffer_concentration=25; buffer_pH=5.0; aqueous_to_organic_flow_ratio=3:1; total_flow_rate=2000; postmix_dilution=40 uL suspension into 160 uL PBS; size_PDI_instrument=DynaPro Plate Reader III; acquisition_duration=5; acquisitions_per_sample=30; excluded_acquisitions=PDI value of 0 | main.pdf::page=3 | 31.9 Actual empty LNP size (nm) | mean ± SD stated globally; source-row statistic pending; no per-row SD |  | pending
结果 | si3_N0285_I | si3_N0285 | EMPTY_CHAR | empty | si3.xlsx | 285 | MC3 | DSPC | 2.5 | mM | 50 | 10 | 2.5 |  | molar % |  | EMPTY |  |  |  | PDI | 0.0854 | dimensionless | reported | measurement | si3.xlsx::sheet=Sheet1,cell=I286 si3.xlsx::sheet=Sheet1,cell=I1 | si3.xlsx::sheet=Sheet1,cell=A286 si3.xlsx::sheet=Sheet1,cell=A1 si3.xlsx::sheet=Sheet1,cell=B286 si3.xlsx::sheet=Sheet1,cell=B1 si3.xlsx::sheet=Sheet1,cell=C286 si3.xlsx::sheet=Sheet1,cell=C1 si3.xlsx::sheet=Sheet1,cell=D286 si3.xlsx::sheet=Sheet1,cell=D1 si3.xlsx::sheet=Sheet1,cell=E286 si3.xlsx::sheet=Sheet1,cell=E1 si3.xlsx::sheet=Sheet1,cell=F286 si3.xlsx::sheet=Sheet1,cell=F1 si3.xlsx::sheet=Sheet1,cell=G286 si3.xlsx::sheet=Sheet1,cell=G1 | platform=MiNANO-form; organic_solvent=ethanol; organic_volume=100; aqueous_volume=300; buffer=sodium acetate; buffer_concentration=25; buffer_pH=5.0; aqueous_to_organic_flow_ratio=3:1; total_flow_rate=2000; postmix_dilution=40 uL suspension into 160 uL PBS; size_PDI_instrument=DynaPro Plate Reader III; acquisition_duration=5; acquisitions_per_sample=30; excluded_acquisitions=PDI value of 0 | main.pdf::page=3 | 0.0854 Actual empty LNP PDI | mean ± SD stated globally; source-row statistic pending; no per-row SD |  | pending
结果 | si3_N0286_H | si3_N0286 | EMPTY_CHAR | empty | si3.xlsx | 286 | MC3 | DSPC | 2.5 | mM | 50 | 16 | 0.5 |  | molar % |  | EMPTY |  |  |  | particle_size | 37.06 | nm | reported | measurement | si3.xlsx::sheet=Sheet1,cell=H287 si3.xlsx::sheet=Sheet1,cell=H1 | si3.xlsx::sheet=Sheet1,cell=A287 si3.xlsx::sheet=Sheet1,cell=A1 si3.xlsx::sheet=Sheet1,cell=B287 si3.xlsx::sheet=Sheet1,cell=B1 si3.xlsx::sheet=Sheet1,cell=C287 si3.xlsx::sheet=Sheet1,cell=C1 si3.xlsx::sheet=Sheet1,cell=D287 si3.xlsx::sheet=Sheet1,cell=D1 si3.xlsx::sheet=Sheet1,cell=E287 si3.xlsx::sheet=Sheet1,cell=E1 si3.xlsx::sheet=Sheet1,cell=F287 si3.xlsx::sheet=Sheet1,cell=F1 si3.xlsx::sheet=Sheet1,cell=G287 si3.xlsx::sheet=Sheet1,cell=G1 | platform=MiNANO-form; organic_solvent=ethanol; organic_volume=100; aqueous_volume=300; buffer=sodium acetate; buffer_concentration=25; buffer_pH=5.0; aqueous_to_organic_flow_ratio=3:1; total_flow_rate=2000; postmix_dilution=40 uL suspension into 160 uL PBS; size_PDI_instrument=DynaPro Plate Reader III; acquisition_duration=5; acquisitions_per_sample=30; excluded_acquisitions=PDI value of 0 | main.pdf::page=3 | 37.06 Actual empty LNP size (nm) | mean ± SD stated globally; source-row statistic pending; no per-row SD |  | pending
结果 | si3_N0286_I | si3_N0286 | EMPTY_CHAR | empty | si3.xlsx | 286 | MC3 | DSPC | 2.5 | mM | 50 | 16 | 0.5 |  | molar % |  | EMPTY |  |  |  | PDI | 0.0772 | dimensionless | reported | measurement | si3.xlsx::sheet=Sheet1,cell=I287 si3.xlsx::sheet=Sheet1,cell=I1 | si3.xlsx::sheet=Sheet1,cell=A287 si3.xlsx::sheet=Sheet1,cell=A1 si3.xlsx::sheet=Sheet1,cell=B287 si3.xlsx::sheet=Sheet1,cell=B1 si3.xlsx::sheet=Sheet1,cell=C287 si3.xlsx::sheet=Sheet1,cell=C1 si3.xlsx::sheet=Sheet1,cell=D287 si3.xlsx::sheet=Sheet1,cell=D1 si3.xlsx::sheet=Sheet1,cell=E287 si3.xlsx::sheet=Sheet1,cell=E1 si3.xlsx::sheet=Sheet1,cell=F287 si3.xlsx::sheet=Sheet1,cell=F1 si3.xlsx::sheet=Sheet1,cell=G287 si3.xlsx::sheet=Sheet1,cell=G1 | platform=MiNANO-form; organic_solvent=ethanol; organic_volume=100; aqueous_volume=300; buffer=sodium acetate; buffer_concentration=25; buffer_pH=5.0; aqueous_to_organic_flow_ratio=3:1; total_flow_rate=2000; postmix_dilution=40 uL suspension into 160 uL PBS; size_PDI_instrument=DynaPro Plate Reader III; acquisition_duration=5; acquisitions_per_sample=30; excluded_acquisitions=PDI value of 0 | main.pdf::page=3 | 0.0772 Actual empty LNP PDI | mean ± SD stated globally; source-row statistic pending; no per-row SD |  | pending
结果 | si3_N0287_H | si3_N0287 | EMPTY_CHAR | empty | si3.xlsx | 287 | MC3 | DSPC | 2.5 | mM | 50 | 16 | 1.5 |  | molar % |  | EMPTY |  |  |  | particle_size | 39.45 | nm | reported | measurement | si3.xlsx::sheet=Sheet1,cell=H288 si3.xlsx::sheet=Sheet1,cell=H1 | si3.xlsx::sheet=Sheet1,cell=A288 si3.xlsx::sheet=Sheet1,cell=A1 si3.xlsx::sheet=Sheet1,cell=B288 si3.xlsx::sheet=Sheet1,cell=B1 si3.xlsx::sheet=Sheet1,cell=C288 si3.xlsx::sheet=Sheet1,cell=C1 si3.xlsx::sheet=Sheet1,cell=D288 si3.xlsx::sheet=Sheet1,cell=D1 si3.xlsx::sheet=Sheet1,cell=E288 si3.xlsx::sheet=Sheet1,cell=E1 si3.xlsx::sheet=Sheet1,cell=F288 si3.xlsx::sheet=Sheet1,cell=F1 si3.xlsx::sheet=Sheet1,cell=G288 si3.xlsx::sheet=Sheet1,cell=G1 | platform=MiNANO-form; organic_solvent=ethanol; organic_volume=100; aqueous_volume=300; buffer=sodium acetate; buffer_concentration=25; buffer_pH=5.0; aqueous_to_organic_flow_ratio=3:1; total_flow_rate=2000; postmix_dilution=40 uL suspension into 160 uL PBS; size_PDI_instrument=DynaPro Plate Reader III; acquisition_duration=5; acquisitions_per_sample=30; excluded_acquisitions=PDI value of 0 | main.pdf::page=3 | 39.45 Actual empty LNP size (nm) | mean ± SD stated globally; source-row statistic pending; no per-row SD |  | pending
结果 | si3_N0287_I | si3_N0287 | EMPTY_CHAR | empty | si3.xlsx | 287 | MC3 | DSPC | 2.5 | mM | 50 | 16 | 1.5 |  | molar % |  | EMPTY |  |  |  | PDI | 0.08675 | dimensionless | reported | measurement | si3.xlsx::sheet=Sheet1,cell=I288 si3.xlsx::sheet=Sheet1,cell=I1 | si3.xlsx::sheet=Sheet1,cell=A288 si3.xlsx::sheet=Sheet1,cell=A1 si3.xlsx::sheet=Sheet1,cell=B288 si3.xlsx::sheet=Sheet1,cell=B1 si3.xlsx::sheet=Sheet1,cell=C288 si3.xlsx::sheet=Sheet1,cell=C1 si3.xlsx::sheet=Sheet1,cell=D288 si3.xlsx::sheet=Sheet1,cell=D1 si3.xlsx::sheet=Sheet1,cell=E288 si3.xlsx::sheet=Sheet1,cell=E1 si3.xlsx::sheet=Sheet1,cell=F288 si3.xlsx::sheet=Sheet1,cell=F1 si3.xlsx::sheet=Sheet1,cell=G288 si3.xlsx::sheet=Sheet1,cell=G1 | platform=MiNANO-form; organic_solvent=ethanol; organic_volume=100; aqueous_volume=300; buffer=sodium acetate; buffer_concentration=25; buffer_pH=5.0; aqueous_to_organic_flow_ratio=3:1; total_flow_rate=2000; postmix_dilution=40 uL suspension into 160 uL PBS; size_PDI_instrument=DynaPro Plate Reader III; acquisition_duration=5; acquisitions_per_sample=30; excluded_acquisitions=PDI value of 0 | main.pdf::page=3 | 0.08675 Actual empty LNP PDI | mean ± SD stated globally; source-row statistic pending; no per-row SD |  | pending
结果 | si3_N0288_H | si3_N0288 | EMPTY_CHAR | empty | si3.xlsx | 288 | MC3 | DSPC | 2.5 | mM | 50 | 16 | 2.5 |  | molar % |  | EMPTY |  |  |  | particle_size | 28.1 | nm | reported | measurement | si3.xlsx::sheet=Sheet1,cell=H289 si3.xlsx::sheet=Sheet1,cell=H1 | si3.xlsx::sheet=Sheet1,cell=A289 si3.xlsx::sheet=Sheet1,cell=A1 si3.xlsx::sheet=Sheet1,cell=B289 si3.xlsx::sheet=Sheet1,cell=B1 si3.xlsx::sheet=Sheet1,cell=C289 si3.xlsx::sheet=Sheet1,cell=C1 si3.xlsx::sheet=Sheet1,cell=D289 si3.xlsx::sheet=Sheet1,cell=D1 si3.xlsx::sheet=Sheet1,cell=E289 si3.xlsx::sheet=Sheet1,cell=E1 si3.xlsx::sheet=Sheet1,cell=F289 si3.xlsx::sheet=Sheet1,cell=F1 si3.xlsx::sheet=Sheet1,cell=G289 si3.xlsx::sheet=Sheet1,cell=G1 | platform=MiNANO-form; organic_solvent=ethanol; organic_volume=100; aqueous_volume=300; buffer=sodium acetate; buffer_concentration=25; buffer_pH=5.0; aqueous_to_organic_flow_ratio=3:1; total_flow_rate=2000; postmix_dilution=40 uL suspension into 160 uL PBS; size_PDI_instrument=DynaPro Plate Reader III; acquisition_duration=5; acquisitions_per_sample=30; excluded_acquisitions=PDI value of 0 | main.pdf::page=3 | 28.1 Actual empty LNP size (nm) | mean ± SD stated globally; source-row statistic pending; no per-row SD |  | pending
结果 | si3_N0288_I | si3_N0288 | EMPTY_CHAR | empty | si3.xlsx | 288 | MC3 | DSPC | 2.5 | mM | 50 | 16 | 2.5 |  | molar % |  | EMPTY |  |  |  | PDI | 0.09 | dimensionless | reported | measurement | si3.xlsx::sheet=Sheet1,cell=I289 si3.xlsx::sheet=Sheet1,cell=I1 | si3.xlsx::sheet=Sheet1,cell=A289 si3.xlsx::sheet=Sheet1,cell=A1 si3.xlsx::sheet=Sheet1,cell=B289 si3.xlsx::sheet=Sheet1,cell=B1 si3.xlsx::sheet=Sheet1,cell=C289 si3.xlsx::sheet=Sheet1,cell=C1 si3.xlsx::sheet=Sheet1,cell=D289 si3.xlsx::sheet=Sheet1,cell=D1 si3.xlsx::sheet=Sheet1,cell=E289 si3.xlsx::sheet=Sheet1,cell=E1 si3.xlsx::sheet=Sheet1,cell=F289 si3.xlsx::sheet=Sheet1,cell=F1 si3.xlsx::sheet=Sheet1,cell=G289 si3.xlsx::sheet=Sheet1,cell=G1 | platform=MiNANO-form; organic_solvent=ethanol; organic_volume=100; aqueous_volume=300; buffer=sodium acetate; buffer_concentration=25; buffer_pH=5.0; aqueous_to_organic_flow_ratio=3:1; total_flow_rate=2000; postmix_dilution=40 uL suspension into 160 uL PBS; size_PDI_instrument=DynaPro Plate Reader III; acquisition_duration=5; acquisitions_per_sample=30; excluded_acquisitions=PDI value of 0 | main.pdf::page=3 | 0.09 Actual empty LNP PDI | mean ± SD stated globally; source-row statistic pending; no per-row SD |  | pending
结果 | si3_N0289_H | si3_N0289 | EMPTY_CHAR | empty | si3.xlsx | 289 | MC3 | DSPC | 2.5 | mM | 60 | 4 | 0.5 |  | molar % |  | EMPTY |  |  |  | particle_size | 29.28 | nm | reported | measurement | si3.xlsx::sheet=Sheet1,cell=H290 si3.xlsx::sheet=Sheet1,cell=H1 | si3.xlsx::sheet=Sheet1,cell=A290 si3.xlsx::sheet=Sheet1,cell=A1 si3.xlsx::sheet=Sheet1,cell=B290 si3.xlsx::sheet=Sheet1,cell=B1 si3.xlsx::sheet=Sheet1,cell=C290 si3.xlsx::sheet=Sheet1,cell=C1 si3.xlsx::sheet=Sheet1,cell=D290 si3.xlsx::sheet=Sheet1,cell=D1 si3.xlsx::sheet=Sheet1,cell=E290 si3.xlsx::sheet=Sheet1,cell=E1 si3.xlsx::sheet=Sheet1,cell=F290 si3.xlsx::sheet=Sheet1,cell=F1 si3.xlsx::sheet=Sheet1,cell=G290 si3.xlsx::sheet=Sheet1,cell=G1 | platform=MiNANO-form; organic_solvent=ethanol; organic_volume=100; aqueous_volume=300; buffer=sodium acetate; buffer_concentration=25; buffer_pH=5.0; aqueous_to_organic_flow_ratio=3:1; total_flow_rate=2000; postmix_dilution=40 uL suspension into 160 uL PBS; size_PDI_instrument=DynaPro Plate Reader III; acquisition_duration=5; acquisitions_per_sample=30; excluded_acquisitions=PDI value of 0 | main.pdf::page=3 | 29.28 Actual empty LNP size (nm) | mean ± SD stated globally; source-row statistic pending; no per-row SD |  | pending
结果 | si3_N0289_I | si3_N0289 | EMPTY_CHAR | empty | si3.xlsx | 289 | MC3 | DSPC | 2.5 | mM | 60 | 4 | 0.5 |  | molar % |  | EMPTY |  |  |  | PDI | 0.168 | dimensionless | reported | measurement | si3.xlsx::sheet=Sheet1,cell=I290 si3.xlsx::sheet=Sheet1,cell=I1 | si3.xlsx::sheet=Sheet1,cell=A290 si3.xlsx::sheet=Sheet1,cell=A1 si3.xlsx::sheet=Sheet1,cell=B290 si3.xlsx::sheet=Sheet1,cell=B1 si3.xlsx::sheet=Sheet1,cell=C290 si3.xlsx::sheet=Sheet1,cell=C1 si3.xlsx::sheet=Sheet1,cell=D290 si3.xlsx::sheet=Sheet1,cell=D1 si3.xlsx::sheet=Sheet1,cell=E290 si3.xlsx::sheet=Sheet1,cell=E1 si3.xlsx::sheet=Sheet1,cell=F290 si3.xlsx::sheet=Sheet1,cell=F1 si3.xlsx::sheet=Sheet1,cell=G290 si3.xlsx::sheet=Sheet1,cell=G1 | platform=MiNANO-form; organic_solvent=ethanol; organic_volume=100; aqueous_volume=300; buffer=sodium acetate; buffer_concentration=25; buffer_pH=5.0; aqueous_to_organic_flow_ratio=3:1; total_flow_rate=2000; postmix_dilution=40 uL suspension into 160 uL PBS; size_PDI_instrument=DynaPro Plate Reader III; acquisition_duration=5; acquisitions_per_sample=30; excluded_acquisitions=PDI value of 0 | main.pdf::page=3 | 0.168 Actual empty LNP PDI | mean ± SD stated globally; source-row statistic pending; no per-row SD |  | pending
结果 | si3_N0290_H | si3_N0290 | EMPTY_CHAR | empty | si3.xlsx | 290 | MC3 | DSPC | 2.5 | mM | 60 | 4 | 1.5 |  | molar % |  | EMPTY |  |  |  | particle_size | 35.38 | nm | reported | measurement | si3.xlsx::sheet=Sheet1,cell=H291 si3.xlsx::sheet=Sheet1,cell=H1 | si3.xlsx::sheet=Sheet1,cell=A291 si3.xlsx::sheet=Sheet1,cell=A1 si3.xlsx::sheet=Sheet1,cell=B291 si3.xlsx::sheet=Sheet1,cell=B1 si3.xlsx::sheet=Sheet1,cell=C291 si3.xlsx::sheet=Sheet1,cell=C1 si3.xlsx::sheet=Sheet1,cell=D291 si3.xlsx::sheet=Sheet1,cell=D1 si3.xlsx::sheet=Sheet1,cell=E291 si3.xlsx::sheet=Sheet1,cell=E1 si3.xlsx::sheet=Sheet1,cell=F291 si3.xlsx::sheet=Sheet1,cell=F1 si3.xlsx::sheet=Sheet1,cell=G291 si3.xlsx::sheet=Sheet1,cell=G1 | platform=MiNANO-form; organic_solvent=ethanol; organic_volume=100; aqueous_volume=300; buffer=sodium acetate; buffer_concentration=25; buffer_pH=5.0; aqueous_to_organic_flow_ratio=3:1; total_flow_rate=2000; postmix_dilution=40 uL suspension into 160 uL PBS; size_PDI_instrument=DynaPro Plate Reader III; acquisition_duration=5; acquisitions_per_sample=30; excluded_acquisitions=PDI value of 0 | main.pdf::page=3 | 35.38 Actual empty LNP size (nm) | mean ± SD stated globally; source-row statistic pending; no per-row SD |  | pending
结果 | si3_N0290_I | si3_N0290 | EMPTY_CHAR | empty | si3.xlsx | 290 | MC3 | DSPC | 2.5 | mM | 60 | 4 | 1.5 |  | molar % |  | EMPTY |  |  |  | PDI | 0.2566 | dimensionless | reported | measurement | si3.xlsx::sheet=Sheet1,cell=I291 si3.xlsx::sheet=Sheet1,cell=I1 | si3.xlsx::sheet=Sheet1,cell=A291 si3.xlsx::sheet=Sheet1,cell=A1 si3.xlsx::sheet=Sheet1,cell=B291 si3.xlsx::sheet=Sheet1,cell=B1 si3.xlsx::sheet=Sheet1,cell=C291 si3.xlsx::sheet=Sheet1,cell=C1 si3.xlsx::sheet=Sheet1,cell=D291 si3.xlsx::sheet=Sheet1,cell=D1 si3.xlsx::sheet=Sheet1,cell=E291 si3.xlsx::sheet=Sheet1,cell=E1 si3.xlsx::sheet=Sheet1,cell=F291 si3.xlsx::sheet=Sheet1,cell=F1 si3.xlsx::sheet=Sheet1,cell=G291 si3.xlsx::sheet=Sheet1,cell=G1 | platform=MiNANO-form; organic_solvent=ethanol; organic_volume=100; aqueous_volume=300; buffer=sodium acetate; buffer_concentration=25; buffer_pH=5.0; aqueous_to_organic_flow_ratio=3:1; total_flow_rate=2000; postmix_dilution=40 uL suspension into 160 uL PBS; size_PDI_instrument=DynaPro Plate Reader III; acquisition_duration=5; acquisitions_per_sample=30; excluded_acquisitions=PDI value of 0 | main.pdf::page=3 | 0.2566 Actual empty LNP PDI | mean ± SD stated globally; source-row statistic pending; no per-row SD |  | pending
结果 | si3_N0291_H | si3_N0291 | EMPTY_CHAR | empty | si3.xlsx | 291 | MC3 | DSPC | 2.5 | mM | 60 | 4 | 2.5 |  | molar % |  | EMPTY |  |  |  | particle_size | 29.82 | nm | reported | measurement | si3.xlsx::sheet=Sheet1,cell=H292 si3.xlsx::sheet=Sheet1,cell=H1 | si3.xlsx::sheet=Sheet1,cell=A292 si3.xlsx::sheet=Sheet1,cell=A1 si3.xlsx::sheet=Sheet1,cell=B292 si3.xlsx::sheet=Sheet1,cell=B1 si3.xlsx::sheet=Sheet1,cell=C292 si3.xlsx::sheet=Sheet1,cell=C1 si3.xlsx::sheet=Sheet1,cell=D292 si3.xlsx::sheet=Sheet1,cell=D1 si3.xlsx::sheet=Sheet1,cell=E292 si3.xlsx::sheet=Sheet1,cell=E1 si3.xlsx::sheet=Sheet1,cell=F292 si3.xlsx::sheet=Sheet1,cell=F1 si3.xlsx::sheet=Sheet1,cell=G292 si3.xlsx::sheet=Sheet1,cell=G1 | platform=MiNANO-form; organic_solvent=ethanol; organic_volume=100; aqueous_volume=300; buffer=sodium acetate; buffer_concentration=25; buffer_pH=5.0; aqueous_to_organic_flow_ratio=3:1; total_flow_rate=2000; postmix_dilution=40 uL suspension into 160 uL PBS; size_PDI_instrument=DynaPro Plate Reader III; acquisition_duration=5; acquisitions_per_sample=30; excluded_acquisitions=PDI value of 0 | main.pdf::page=3 | 29.82 Actual empty LNP size (nm) | mean ± SD stated globally; source-row statistic pending; no per-row SD |  | pending
结果 | si3_N0291_I | si3_N0291 | EMPTY_CHAR | empty | si3.xlsx | 291 | MC3 | DSPC | 2.5 | mM | 60 | 4 | 2.5 |  | molar % |  | EMPTY |  |  |  | PDI | 0.1386 | dimensionless | reported | measurement | si3.xlsx::sheet=Sheet1,cell=I292 si3.xlsx::sheet=Sheet1,cell=I1 | si3.xlsx::sheet=Sheet1,cell=A292 si3.xlsx::sheet=Sheet1,cell=A1 si3.xlsx::sheet=Sheet1,cell=B292 si3.xlsx::sheet=Sheet1,cell=B1 si3.xlsx::sheet=Sheet1,cell=C292 si3.xlsx::sheet=Sheet1,cell=C1 si3.xlsx::sheet=Sheet1,cell=D292 si3.xlsx::sheet=Sheet1,cell=D1 si3.xlsx::sheet=Sheet1,cell=E292 si3.xlsx::sheet=Sheet1,cell=E1 si3.xlsx::sheet=Sheet1,cell=F292 si3.xlsx::sheet=Sheet1,cell=F1 si3.xlsx::sheet=Sheet1,cell=G292 si3.xlsx::sheet=Sheet1,cell=G1 | platform=MiNANO-form; organic_solvent=ethanol; organic_volume=100; aqueous_volume=300; buffer=sodium acetate; buffer_concentration=25; buffer_pH=5.0; aqueous_to_organic_flow_ratio=3:1; total_flow_rate=2000; postmix_dilution=40 uL suspension into 160 uL PBS; size_PDI_instrument=DynaPro Plate Reader III; acquisition_duration=5; acquisitions_per_sample=30; excluded_acquisitions=PDI value of 0 | main.pdf::page=3 | 0.1386 Actual empty LNP PDI | mean ± SD stated globally; source-row statistic pending; no per-row SD |  | pending
结果 | si3_N0292_H | si3_N0292 | EMPTY_CHAR | empty | si3.xlsx | 292 | MC3 | DSPC | 2.5 | mM | 60 | 10 | 0.5 |  | molar % |  | EMPTY |  |  |  | particle_size | 47.78 | nm | reported | measurement | si3.xlsx::sheet=Sheet1,cell=H293 si3.xlsx::sheet=Sheet1,cell=H1 | si3.xlsx::sheet=Sheet1,cell=A293 si3.xlsx::sheet=Sheet1,cell=A1 si3.xlsx::sheet=Sheet1,cell=B293 si3.xlsx::sheet=Sheet1,cell=B1 si3.xlsx::sheet=Sheet1,cell=C293 si3.xlsx::sheet=Sheet1,cell=C1 si3.xlsx::sheet=Sheet1,cell=D293 si3.xlsx::sheet=Sheet1,cell=D1 si3.xlsx::sheet=Sheet1,cell=E293 si3.xlsx::sheet=Sheet1,cell=E1 si3.xlsx::sheet=Sheet1,cell=F293 si3.xlsx::sheet=Sheet1,cell=F1 si3.xlsx::sheet=Sheet1,cell=G293 si3.xlsx::sheet=Sheet1,cell=G1 | platform=MiNANO-form; organic_solvent=ethanol; organic_volume=100; aqueous_volume=300; buffer=sodium acetate; buffer_concentration=25; buffer_pH=5.0; aqueous_to_organic_flow_ratio=3:1; total_flow_rate=2000; postmix_dilution=40 uL suspension into 160 uL PBS; size_PDI_instrument=DynaPro Plate Reader III; acquisition_duration=5; acquisitions_per_sample=30; excluded_acquisitions=PDI value of 0 | main.pdf::page=3 | 47.78 Actual empty LNP size (nm) | mean ± SD stated globally; source-row statistic pending; no per-row SD |  | pending
结果 | si3_N0292_I | si3_N0292 | EMPTY_CHAR | empty | si3.xlsx | 292 | MC3 | DSPC | 2.5 | mM | 60 | 10 | 0.5 |  | molar % |  | EMPTY |  |  |  | PDI | 0.0474 | dimensionless | reported | measurement | si3.xlsx::sheet=Sheet1,cell=I293 si3.xlsx::sheet=Sheet1,cell=I1 | si3.xlsx::sheet=Sheet1,cell=A293 si3.xlsx::sheet=Sheet1,cell=A1 si3.xlsx::sheet=Sheet1,cell=B293 si3.xlsx::sheet=Sheet1,cell=B1 si3.xlsx::sheet=Sheet1,cell=C293 si3.xlsx::sheet=Sheet1,cell=C1 si3.xlsx::sheet=Sheet1,cell=D293 si3.xlsx::sheet=Sheet1,cell=D1 si3.xlsx::sheet=Sheet1,cell=E293 si3.xlsx::sheet=Sheet1,cell=E1 si3.xlsx::sheet=Sheet1,cell=F293 si3.xlsx::sheet=Sheet1,cell=F1 si3.xlsx::sheet=Sheet1,cell=G293 si3.xlsx::sheet=Sheet1,cell=G1 | platform=MiNANO-form; organic_solvent=ethanol; organic_volume=100; aqueous_volume=300; buffer=sodium acetate; buffer_concentration=25; buffer_pH=5.0; aqueous_to_organic_flow_ratio=3:1; total_flow_rate=2000; postmix_dilution=40 uL suspension into 160 uL PBS; size_PDI_instrument=DynaPro Plate Reader III; acquisition_duration=5; acquisitions_per_sample=30; excluded_acquisitions=PDI value of 0 | main.pdf::page=3 | 0.0474 Actual empty LNP PDI | mean ± SD stated globally; source-row statistic pending; no per-row SD |  | pending
结果 | si3_N0293_H | si3_N0293 | EMPTY_CHAR | empty | si3.xlsx | 293 | MC3 | DSPC | 2.5 | mM | 60 | 10 | 1.5 |  | molar % |  | EMPTY |  |  |  | particle_size | 41.38 | nm | reported | measurement | si3.xlsx::sheet=Sheet1,cell=H294 si3.xlsx::sheet=Sheet1,cell=H1 | si3.xlsx::sheet=Sheet1,cell=A294 si3.xlsx::sheet=Sheet1,cell=A1 si3.xlsx::sheet=Sheet1,cell=B294 si3.xlsx::sheet=Sheet1,cell=B1 si3.xlsx::sheet=Sheet1,cell=C294 si3.xlsx::sheet=Sheet1,cell=C1 si3.xlsx::sheet=Sheet1,cell=D294 si3.xlsx::sheet=Sheet1,cell=D1 si3.xlsx::sheet=Sheet1,cell=E294 si3.xlsx::sheet=Sheet1,cell=E1 si3.xlsx::sheet=Sheet1,cell=F294 si3.xlsx::sheet=Sheet1,cell=F1 si3.xlsx::sheet=Sheet1,cell=G294 si3.xlsx::sheet=Sheet1,cell=G1 | platform=MiNANO-form; organic_solvent=ethanol; organic_volume=100; aqueous_volume=300; buffer=sodium acetate; buffer_concentration=25; buffer_pH=5.0; aqueous_to_organic_flow_ratio=3:1; total_flow_rate=2000; postmix_dilution=40 uL suspension into 160 uL PBS; size_PDI_instrument=DynaPro Plate Reader III; acquisition_duration=5; acquisitions_per_sample=30; excluded_acquisitions=PDI value of 0 | main.pdf::page=3 | 41.38 Actual empty LNP size (nm) | mean ± SD stated globally; source-row statistic pending; no per-row SD |  | pending
结果 | si3_N0293_I | si3_N0293 | EMPTY_CHAR | empty | si3.xlsx | 293 | MC3 | DSPC | 2.5 | mM | 60 | 10 | 1.5 |  | molar % |  | EMPTY |  |  |  | PDI | 0.0956 | dimensionless | reported | measurement | si3.xlsx::sheet=Sheet1,cell=I294 si3.xlsx::sheet=Sheet1,cell=I1 | si3.xlsx::sheet=Sheet1,cell=A294 si3.xlsx::sheet=Sheet1,cell=A1 si3.xlsx::sheet=Sheet1,cell=B294 si3.xlsx::sheet=Sheet1,cell=B1 si3.xlsx::sheet=Sheet1,cell=C294 si3.xlsx::sheet=Sheet1,cell=C1 si3.xlsx::sheet=Sheet1,cell=D294 si3.xlsx::sheet=Sheet1,cell=D1 si3.xlsx::sheet=Sheet1,cell=E294 si3.xlsx::sheet=Sheet1,cell=E1 si3.xlsx::sheet=Sheet1,cell=F294 si3.xlsx::sheet=Sheet1,cell=F1 si3.xlsx::sheet=Sheet1,cell=G294 si3.xlsx::sheet=Sheet1,cell=G1 | platform=MiNANO-form; organic_solvent=ethanol; organic_volume=100; aqueous_volume=300; buffer=sodium acetate; buffer_concentration=25; buffer_pH=5.0; aqueous_to_organic_flow_ratio=3:1; total_flow_rate=2000; postmix_dilution=40 uL suspension into 160 uL PBS; size_PDI_instrument=DynaPro Plate Reader III; acquisition_duration=5; acquisitions_per_sample=30; excluded_acquisitions=PDI value of 0 | main.pdf::page=3 | 0.0956 Actual empty LNP PDI | mean ± SD stated globally; source-row statistic pending; no per-row SD |  | pending
结果 | si3_N0294_H | si3_N0294 | EMPTY_CHAR | empty | si3.xlsx | 294 | MC3 | DSPC | 2.5 | mM | 60 | 10 | 2.5 |  | molar % |  | EMPTY |  |  |  | particle_size | 30.24 | nm | reported | measurement | si3.xlsx::sheet=Sheet1,cell=H295 si3.xlsx::sheet=Sheet1,cell=H1 | si3.xlsx::sheet=Sheet1,cell=A295 si3.xlsx::sheet=Sheet1,cell=A1 si3.xlsx::sheet=Sheet1,cell=B295 si3.xlsx::sheet=Sheet1,cell=B1 si3.xlsx::sheet=Sheet1,cell=C295 si3.xlsx::sheet=Sheet1,cell=C1 si3.xlsx::sheet=Sheet1,cell=D295 si3.xlsx::sheet=Sheet1,cell=D1 si3.xlsx::sheet=Sheet1,cell=E295 si3.xlsx::sheet=Sheet1,cell=E1 si3.xlsx::sheet=Sheet1,cell=F295 si3.xlsx::sheet=Sheet1,cell=F1 si3.xlsx::sheet=Sheet1,cell=G295 si3.xlsx::sheet=Sheet1,cell=G1 | platform=MiNANO-form; organic_solvent=ethanol; organic_volume=100; aqueous_volume=300; buffer=sodium acetate; buffer_concentration=25; buffer_pH=5.0; aqueous_to_organic_flow_ratio=3:1; total_flow_rate=2000; postmix_dilution=40 uL suspension into 160 uL PBS; size_PDI_instrument=DynaPro Plate Reader III; acquisition_duration=5; acquisitions_per_sample=30; excluded_acquisitions=PDI value of 0 | main.pdf::page=3 | 30.24 Actual empty LNP size (nm) | mean ± SD stated globally; source-row statistic pending; no per-row SD |  | pending
结果 | si3_N0294_I | si3_N0294 | EMPTY_CHAR | empty | si3.xlsx | 294 | MC3 | DSPC | 2.5 | mM | 60 | 10 | 2.5 |  | molar % |  | EMPTY |  |  |  | PDI | 0.0766 | dimensionless | reported | measurement | si3.xlsx::sheet=Sheet1,cell=I295 si3.xlsx::sheet=Sheet1,cell=I1 | si3.xlsx::sheet=Sheet1,cell=A295 si3.xlsx::sheet=Sheet1,cell=A1 si3.xlsx::sheet=Sheet1,cell=B295 si3.xlsx::sheet=Sheet1,cell=B1 si3.xlsx::sheet=Sheet1,cell=C295 si3.xlsx::sheet=Sheet1,cell=C1 si3.xlsx::sheet=Sheet1,cell=D295 si3.xlsx::sheet=Sheet1,cell=D1 si3.xlsx::sheet=Sheet1,cell=E295 si3.xlsx::sheet=Sheet1,cell=E1 si3.xlsx::sheet=Sheet1,cell=F295 si3.xlsx::sheet=Sheet1,cell=F1 si3.xlsx::sheet=Sheet1,cell=G295 si3.xlsx::sheet=Sheet1,cell=G1 | platform=MiNANO-form; organic_solvent=ethanol; organic_volume=100; aqueous_volume=300; buffer=sodium acetate; buffer_concentration=25; buffer_pH=5.0; aqueous_to_organic_flow_ratio=3:1; total_flow_rate=2000; postmix_dilution=40 uL suspension into 160 uL PBS; size_PDI_instrument=DynaPro Plate Reader III; acquisition_duration=5; acquisitions_per_sample=30; excluded_acquisitions=PDI value of 0 | main.pdf::page=3 | 0.0766 Actual empty LNP PDI | mean ± SD stated globally; source-row statistic pending; no per-row SD |  | pending
结果 | si3_N0295_H | si3_N0295 | EMPTY_CHAR | empty | si3.xlsx | 295 | MC3 | DSPC | 2.5 | mM | 60 | 16 | 0.5 |  | molar % |  | EMPTY |  |  |  | particle_size | 45.62 | nm | reported | measurement | si3.xlsx::sheet=Sheet1,cell=H296 si3.xlsx::sheet=Sheet1,cell=H1 | si3.xlsx::sheet=Sheet1,cell=A296 si3.xlsx::sheet=Sheet1,cell=A1 si3.xlsx::sheet=Sheet1,cell=B296 si3.xlsx::sheet=Sheet1,cell=B1 si3.xlsx::sheet=Sheet1,cell=C296 si3.xlsx::sheet=Sheet1,cell=C1 si3.xlsx::sheet=Sheet1,cell=D296 si3.xlsx::sheet=Sheet1,cell=D1 si3.xlsx::sheet=Sheet1,cell=E296 si3.xlsx::sheet=Sheet1,cell=E1 si3.xlsx::sheet=Sheet1,cell=F296 si3.xlsx::sheet=Sheet1,cell=F1 si3.xlsx::sheet=Sheet1,cell=G296 si3.xlsx::sheet=Sheet1,cell=G1 | platform=MiNANO-form; organic_solvent=ethanol; organic_volume=100; aqueous_volume=300; buffer=sodium acetate; buffer_concentration=25; buffer_pH=5.0; aqueous_to_organic_flow_ratio=3:1; total_flow_rate=2000; postmix_dilution=40 uL suspension into 160 uL PBS; size_PDI_instrument=DynaPro Plate Reader III; acquisition_duration=5; acquisitions_per_sample=30; excluded_acquisitions=PDI value of 0 | main.pdf::page=3 | 45.62 Actual empty LNP size (nm) | mean ± SD stated globally; source-row statistic pending; no per-row SD |  | pending
结果 | si3_N0295_I | si3_N0295 | EMPTY_CHAR | empty | si3.xlsx | 295 | MC3 | DSPC | 2.5 | mM | 60 | 16 | 0.5 |  | molar % |  | EMPTY |  |  |  | PDI | 0.2326 | dimensionless | reported | measurement | si3.xlsx::sheet=Sheet1,cell=I296 si3.xlsx::sheet=Sheet1,cell=I1 | si3.xlsx::sheet=Sheet1,cell=A296 si3.xlsx::sheet=Sheet1,cell=A1 si3.xlsx::sheet=Sheet1,cell=B296 si3.xlsx::sheet=Sheet1,cell=B1 si3.xlsx::sheet=Sheet1,cell=C296 si3.xlsx::sheet=Sheet1,cell=C1 si3.xlsx::sheet=Sheet1,cell=D296 si3.xlsx::sheet=Sheet1,cell=D1 si3.xlsx::sheet=Sheet1,cell=E296 si3.xlsx::sheet=Sheet1,cell=E1 si3.xlsx::sheet=Sheet1,cell=F296 si3.xlsx::sheet=Sheet1,cell=F1 si3.xlsx::sheet=Sheet1,cell=G296 si3.xlsx::sheet=Sheet1,cell=G1 | platform=MiNANO-form; organic_solvent=ethanol; organic_volume=100; aqueous_volume=300; buffer=sodium acetate; buffer_concentration=25; buffer_pH=5.0; aqueous_to_organic_flow_ratio=3:1; total_flow_rate=2000; postmix_dilution=40 uL suspension into 160 uL PBS; size_PDI_instrument=DynaPro Plate Reader III; acquisition_duration=5; acquisitions_per_sample=30; excluded_acquisitions=PDI value of 0 | main.pdf::page=3 | 0.2326 Actual empty LNP PDI | mean ± SD stated globally; source-row statistic pending; no per-row SD |  | pending
结果 | si3_N0296_H | si3_N0296 | EMPTY_CHAR | empty | si3.xlsx | 296 | MC3 | DSPC | 2.5 | mM | 60 | 16 | 1.5 |  | molar % |  | EMPTY |  |  |  | particle_size | 39.28 | nm | reported | measurement | si3.xlsx::sheet=Sheet1,cell=H297 si3.xlsx::sheet=Sheet1,cell=H1 | si3.xlsx::sheet=Sheet1,cell=A297 si3.xlsx::sheet=Sheet1,cell=A1 si3.xlsx::sheet=Sheet1,cell=B297 si3.xlsx::sheet=Sheet1,cell=B1 si3.xlsx::sheet=Sheet1,cell=C297 si3.xlsx::sheet=Sheet1,cell=C1 si3.xlsx::sheet=Sheet1,cell=D297 si3.xlsx::sheet=Sheet1,cell=D1 si3.xlsx::sheet=Sheet1,cell=E297 si3.xlsx::sheet=Sheet1,cell=E1 si3.xlsx::sheet=Sheet1,cell=F297 si3.xlsx::sheet=Sheet1,cell=F1 si3.xlsx::sheet=Sheet1,cell=G297 si3.xlsx::sheet=Sheet1,cell=G1 | platform=MiNANO-form; organic_solvent=ethanol; organic_volume=100; aqueous_volume=300; buffer=sodium acetate; buffer_concentration=25; buffer_pH=5.0; aqueous_to_organic_flow_ratio=3:1; total_flow_rate=2000; postmix_dilution=40 uL suspension into 160 uL PBS; size_PDI_instrument=DynaPro Plate Reader III; acquisition_duration=5; acquisitions_per_sample=30; excluded_acquisitions=PDI value of 0 | main.pdf::page=3 | 39.28 Actual empty LNP size (nm) | mean ± SD stated globally; source-row statistic pending; no per-row SD |  | pending
结果 | si3_N0296_I | si3_N0296 | EMPTY_CHAR | empty | si3.xlsx | 296 | MC3 | DSPC | 2.5 | mM | 60 | 16 | 1.5 |  | molar % |  | EMPTY |  |  |  | PDI | 0.2252 | dimensionless | reported | measurement | si3.xlsx::sheet=Sheet1,cell=I297 si3.xlsx::sheet=Sheet1,cell=I1 | si3.xlsx::sheet=Sheet1,cell=A297 si3.xlsx::sheet=Sheet1,cell=A1 si3.xlsx::sheet=Sheet1,cell=B297 si3.xlsx::sheet=Sheet1,cell=B1 si3.xlsx::sheet=Sheet1,cell=C297 si3.xlsx::sheet=Sheet1,cell=C1 si3.xlsx::sheet=Sheet1,cell=D297 si3.xlsx::sheet=Sheet1,cell=D1 si3.xlsx::sheet=Sheet1,cell=E297 si3.xlsx::sheet=Sheet1,cell=E1 si3.xlsx::sheet=Sheet1,cell=F297 si3.xlsx::sheet=Sheet1,cell=F1 si3.xlsx::sheet=Sheet1,cell=G297 si3.xlsx::sheet=Sheet1,cell=G1 | platform=MiNANO-form; organic_solvent=ethanol; organic_volume=100; aqueous_volume=300; buffer=sodium acetate; buffer_concentration=25; buffer_pH=5.0; aqueous_to_organic_flow_ratio=3:1; total_flow_rate=2000; postmix_dilution=40 uL suspension into 160 uL PBS; size_PDI_instrument=DynaPro Plate Reader III; acquisition_duration=5; acquisitions_per_sample=30; excluded_acquisitions=PDI value of 0 | main.pdf::page=3 | 0.2252 Actual empty LNP PDI | mean ± SD stated globally; source-row statistic pending; no per-row SD |  | pending
结果 | si3_N0297_H | si3_N0297 | EMPTY_CHAR | empty | si3.xlsx | 297 | MC3 | DSPC | 2.5 | mM | 60 | 16 | 2.5 |  | molar % |  | EMPTY |  |  |  | particle_size | 36.5 | nm | reported | measurement | si3.xlsx::sheet=Sheet1,cell=H298 si3.xlsx::sheet=Sheet1,cell=H1 | si3.xlsx::sheet=Sheet1,cell=A298 si3.xlsx::sheet=Sheet1,cell=A1 si3.xlsx::sheet=Sheet1,cell=B298 si3.xlsx::sheet=Sheet1,cell=B1 si3.xlsx::sheet=Sheet1,cell=C298 si3.xlsx::sheet=Sheet1,cell=C1 si3.xlsx::sheet=Sheet1,cell=D298 si3.xlsx::sheet=Sheet1,cell=D1 si3.xlsx::sheet=Sheet1,cell=E298 si3.xlsx::sheet=Sheet1,cell=E1 si3.xlsx::sheet=Sheet1,cell=F298 si3.xlsx::sheet=Sheet1,cell=F1 si3.xlsx::sheet=Sheet1,cell=G298 si3.xlsx::sheet=Sheet1,cell=G1 | platform=MiNANO-form; organic_solvent=ethanol; organic_volume=100; aqueous_volume=300; buffer=sodium acetate; buffer_concentration=25; buffer_pH=5.0; aqueous_to_organic_flow_ratio=3:1; total_flow_rate=2000; postmix_dilution=40 uL suspension into 160 uL PBS; size_PDI_instrument=DynaPro Plate Reader III; acquisition_duration=5; acquisitions_per_sample=30; excluded_acquisitions=PDI value of 0 | main.pdf::page=3 | 36.5 Actual empty LNP size (nm) | mean ± SD stated globally; source-row statistic pending; no per-row SD |  | pending
结果 | si3_N0297_I | si3_N0297 | EMPTY_CHAR | empty | si3.xlsx | 297 | MC3 | DSPC | 2.5 | mM | 60 | 16 | 2.5 |  | molar % |  | EMPTY |  |  |  | PDI | 0.094 | dimensionless | reported | measurement | si3.xlsx::sheet=Sheet1,cell=I298 si3.xlsx::sheet=Sheet1,cell=I1 | si3.xlsx::sheet=Sheet1,cell=A298 si3.xlsx::sheet=Sheet1,cell=A1 si3.xlsx::sheet=Sheet1,cell=B298 si3.xlsx::sheet=Sheet1,cell=B1 si3.xlsx::sheet=Sheet1,cell=C298 si3.xlsx::sheet=Sheet1,cell=C1 si3.xlsx::sheet=Sheet1,cell=D298 si3.xlsx::sheet=Sheet1,cell=D1 si3.xlsx::sheet=Sheet1,cell=E298 si3.xlsx::sheet=Sheet1,cell=E1 si3.xlsx::sheet=Sheet1,cell=F298 si3.xlsx::sheet=Sheet1,cell=F1 si3.xlsx::sheet=Sheet1,cell=G298 si3.xlsx::sheet=Sheet1,cell=G1 | platform=MiNANO-form; organic_solvent=ethanol; organic_volume=100; aqueous_volume=300; buffer=sodium acetate; buffer_concentration=25; buffer_pH=5.0; aqueous_to_organic_flow_ratio=3:1; total_flow_rate=2000; postmix_dilution=40 uL suspension into 160 uL PBS; size_PDI_instrument=DynaPro Plate Reader III; acquisition_duration=5; acquisitions_per_sample=30; excluded_acquisitions=PDI value of 0 | main.pdf::page=3 | 0.094 Actual empty LNP PDI | mean ± SD stated globally; source-row statistic pending; no per-row SD |  | pending
结果 | si3_N0298_H | si3_N0298 | EMPTY_CHAR | empty | si3.xlsx | 298 | MC3 | DSPC | 1.25 | mM | 40 | 4 | 0.5 |  | molar % |  | EMPTY |  |  |  | particle_size | 39 | nm | reported | measurement | si3.xlsx::sheet=Sheet1,cell=H299 si3.xlsx::sheet=Sheet1,cell=H1 | si3.xlsx::sheet=Sheet1,cell=A299 si3.xlsx::sheet=Sheet1,cell=A1 si3.xlsx::sheet=Sheet1,cell=B299 si3.xlsx::sheet=Sheet1,cell=B1 si3.xlsx::sheet=Sheet1,cell=C299 si3.xlsx::sheet=Sheet1,cell=C1 si3.xlsx::sheet=Sheet1,cell=D299 si3.xlsx::sheet=Sheet1,cell=D1 si3.xlsx::sheet=Sheet1,cell=E299 si3.xlsx::sheet=Sheet1,cell=E1 si3.xlsx::sheet=Sheet1,cell=F299 si3.xlsx::sheet=Sheet1,cell=F1 si3.xlsx::sheet=Sheet1,cell=G299 si3.xlsx::sheet=Sheet1,cell=G1 | platform=MiNANO-form; organic_solvent=ethanol; organic_volume=100; aqueous_volume=300; buffer=sodium acetate; buffer_concentration=25; buffer_pH=5.0; aqueous_to_organic_flow_ratio=3:1; total_flow_rate=2000; postmix_dilution=40 uL suspension into 160 uL PBS; size_PDI_instrument=DynaPro Plate Reader III; acquisition_duration=5; acquisitions_per_sample=30; excluded_acquisitions=PDI value of 0 | main.pdf::page=3 | 39 Actual empty LNP size (nm) | mean ± SD stated globally; source-row statistic pending; no per-row SD |  | pending
结果 | si3_N0298_I | si3_N0298 | EMPTY_CHAR | empty | si3.xlsx | 298 | MC3 | DSPC | 1.25 | mM | 40 | 4 | 0.5 |  | molar % |  | EMPTY |  |  |  | PDI | 0.0752 | dimensionless | reported | measurement | si3.xlsx::sheet=Sheet1,cell=I299 si3.xlsx::sheet=Sheet1,cell=I1 | si3.xlsx::sheet=Sheet1,cell=A299 si3.xlsx::sheet=Sheet1,cell=A1 si3.xlsx::sheet=Sheet1,cell=B299 si3.xlsx::sheet=Sheet1,cell=B1 si3.xlsx::sheet=Sheet1,cell=C299 si3.xlsx::sheet=Sheet1,cell=C1 si3.xlsx::sheet=Sheet1,cell=D299 si3.xlsx::sheet=Sheet1,cell=D1 si3.xlsx::sheet=Sheet1,cell=E299 si3.xlsx::sheet=Sheet1,cell=E1 si3.xlsx::sheet=Sheet1,cell=F299 si3.xlsx::sheet=Sheet1,cell=F1 si3.xlsx::sheet=Sheet1,cell=G299 si3.xlsx::sheet=Sheet1,cell=G1 | platform=MiNANO-form; organic_solvent=ethanol; organic_volume=100; aqueous_volume=300; buffer=sodium acetate; buffer_concentration=25; buffer_pH=5.0; aqueous_to_organic_flow_ratio=3:1; total_flow_rate=2000; postmix_dilution=40 uL suspension into 160 uL PBS; size_PDI_instrument=DynaPro Plate Reader III; acquisition_duration=5; acquisitions_per_sample=30; excluded_acquisitions=PDI value of 0 | main.pdf::page=3 | 0.0752 Actual empty LNP PDI | mean ± SD stated globally; source-row statistic pending; no per-row SD |  | pending
结果 | si3_N0299_H | si3_N0299 | EMPTY_CHAR | empty | si3.xlsx | 299 | MC3 | DSPC | 1.25 | mM | 40 | 4 | 1.5 |  | molar % |  | EMPTY |  |  |  | particle_size | 45.38 | nm | reported | measurement | si3.xlsx::sheet=Sheet1,cell=H300 si3.xlsx::sheet=Sheet1,cell=H1 | si3.xlsx::sheet=Sheet1,cell=A300 si3.xlsx::sheet=Sheet1,cell=A1 si3.xlsx::sheet=Sheet1,cell=B300 si3.xlsx::sheet=Sheet1,cell=B1 si3.xlsx::sheet=Sheet1,cell=C300 si3.xlsx::sheet=Sheet1,cell=C1 si3.xlsx::sheet=Sheet1,cell=D300 si3.xlsx::sheet=Sheet1,cell=D1 si3.xlsx::sheet=Sheet1,cell=E300 si3.xlsx::sheet=Sheet1,cell=E1 si3.xlsx::sheet=Sheet1,cell=F300 si3.xlsx::sheet=Sheet1,cell=F1 si3.xlsx::sheet=Sheet1,cell=G300 si3.xlsx::sheet=Sheet1,cell=G1 | platform=MiNANO-form; organic_solvent=ethanol; organic_volume=100; aqueous_volume=300; buffer=sodium acetate; buffer_concentration=25; buffer_pH=5.0; aqueous_to_organic_flow_ratio=3:1; total_flow_rate=2000; postmix_dilution=40 uL suspension into 160 uL PBS; size_PDI_instrument=DynaPro Plate Reader III; acquisition_duration=5; acquisitions_per_sample=30; excluded_acquisitions=PDI value of 0 | main.pdf::page=3 | 45.38 Actual empty LNP size (nm) | mean ± SD stated globally; source-row statistic pending; no per-row SD |  | pending
结果 | si3_N0299_I | si3_N0299 | EMPTY_CHAR | empty | si3.xlsx | 299 | MC3 | DSPC | 1.25 | mM | 40 | 4 | 1.5 |  | molar % |  | EMPTY |  |  |  | PDI | 0.2396 | dimensionless | reported | measurement | si3.xlsx::sheet=Sheet1,cell=I300 si3.xlsx::sheet=Sheet1,cell=I1 | si3.xlsx::sheet=Sheet1,cell=A300 si3.xlsx::sheet=Sheet1,cell=A1 si3.xlsx::sheet=Sheet1,cell=B300 si3.xlsx::sheet=Sheet1,cell=B1 si3.xlsx::sheet=Sheet1,cell=C300 si3.xlsx::sheet=Sheet1,cell=C1 si3.xlsx::sheet=Sheet1,cell=D300 si3.xlsx::sheet=Sheet1,cell=D1 si3.xlsx::sheet=Sheet1,cell=E300 si3.xlsx::sheet=Sheet1,cell=E1 si3.xlsx::sheet=Sheet1,cell=F300 si3.xlsx::sheet=Sheet1,cell=F1 si3.xlsx::sheet=Sheet1,cell=G300 si3.xlsx::sheet=Sheet1,cell=G1 | platform=MiNANO-form; organic_solvent=ethanol; organic_volume=100; aqueous_volume=300; buffer=sodium acetate; buffer_concentration=25; buffer_pH=5.0; aqueous_to_organic_flow_ratio=3:1; total_flow_rate=2000; postmix_dilution=40 uL suspension into 160 uL PBS; size_PDI_instrument=DynaPro Plate Reader III; acquisition_duration=5; acquisitions_per_sample=30; excluded_acquisitions=PDI value of 0 | main.pdf::page=3 | 0.2396 Actual empty LNP PDI | mean ± SD stated globally; source-row statistic pending; no per-row SD |  | pending
结果 | si3_N0300_H | si3_N0300 | EMPTY_CHAR | empty | si3.xlsx | 300 | MC3 | DSPC | 1.25 | mM | 40 | 4 | 2.5 |  | molar % |  | EMPTY |  |  |  | particle_size | 31.78 | nm | reported | measurement | si3.xlsx::sheet=Sheet1,cell=H301 si3.xlsx::sheet=Sheet1,cell=H1 | si3.xlsx::sheet=Sheet1,cell=A301 si3.xlsx::sheet=Sheet1,cell=A1 si3.xlsx::sheet=Sheet1,cell=B301 si3.xlsx::sheet=Sheet1,cell=B1 si3.xlsx::sheet=Sheet1,cell=C301 si3.xlsx::sheet=Sheet1,cell=C1 si3.xlsx::sheet=Sheet1,cell=D301 si3.xlsx::sheet=Sheet1,cell=D1 si3.xlsx::sheet=Sheet1,cell=E301 si3.xlsx::sheet=Sheet1,cell=E1 si3.xlsx::sheet=Sheet1,cell=F301 si3.xlsx::sheet=Sheet1,cell=F1 si3.xlsx::sheet=Sheet1,cell=G301 si3.xlsx::sheet=Sheet1,cell=G1 | platform=MiNANO-form; organic_solvent=ethanol; organic_volume=100; aqueous_volume=300; buffer=sodium acetate; buffer_concentration=25; buffer_pH=5.0; aqueous_to_organic_flow_ratio=3:1; total_flow_rate=2000; postmix_dilution=40 uL suspension into 160 uL PBS; size_PDI_instrument=DynaPro Plate Reader III; acquisition_duration=5; acquisitions_per_sample=30; excluded_acquisitions=PDI value of 0 | main.pdf::page=3 | 31.78 Actual empty LNP size (nm) | mean ± SD stated globally; source-row statistic pending; no per-row SD |  | pending
结果 | si3_N0300_I | si3_N0300 | EMPTY_CHAR | empty | si3.xlsx | 300 | MC3 | DSPC | 1.25 | mM | 40 | 4 | 2.5 |  | molar % |  | EMPTY |  |  |  | PDI | 0.0886 | dimensionless | reported | measurement | si3.xlsx::sheet=Sheet1,cell=I301 si3.xlsx::sheet=Sheet1,cell=I1 | si3.xlsx::sheet=Sheet1,cell=A301 si3.xlsx::sheet=Sheet1,cell=A1 si3.xlsx::sheet=Sheet1,cell=B301 si3.xlsx::sheet=Sheet1,cell=B1 si3.xlsx::sheet=Sheet1,cell=C301 si3.xlsx::sheet=Sheet1,cell=C1 si3.xlsx::sheet=Sheet1,cell=D301 si3.xlsx::sheet=Sheet1,cell=D1 si3.xlsx::sheet=Sheet1,cell=E301 si3.xlsx::sheet=Sheet1,cell=E1 si3.xlsx::sheet=Sheet1,cell=F301 si3.xlsx::sheet=Sheet1,cell=F1 si3.xlsx::sheet=Sheet1,cell=G301 si3.xlsx::sheet=Sheet1,cell=G1 | platform=MiNANO-form; organic_solvent=ethanol; organic_volume=100; aqueous_volume=300; buffer=sodium acetate; buffer_concentration=25; buffer_pH=5.0; aqueous_to_organic_flow_ratio=3:1; total_flow_rate=2000; postmix_dilution=40 uL suspension into 160 uL PBS; size_PDI_instrument=DynaPro Plate Reader III; acquisition_duration=5; acquisitions_per_sample=30; excluded_acquisitions=PDI value of 0 | main.pdf::page=3 | 0.0886 Actual empty LNP PDI | mean ± SD stated globally; source-row statistic pending; no per-row SD |  | pending
结果 | si3_N0301_H | si3_N0301 | EMPTY_CHAR | empty | si3.xlsx | 301 | MC3 | DSPC | 1.25 | mM | 40 | 10 | 0.5 |  | molar % |  | EMPTY |  |  |  | particle_size | 36.94 | nm | reported | measurement | si3.xlsx::sheet=Sheet1,cell=H302 si3.xlsx::sheet=Sheet1,cell=H1 | si3.xlsx::sheet=Sheet1,cell=A302 si3.xlsx::sheet=Sheet1,cell=A1 si3.xlsx::sheet=Sheet1,cell=B302 si3.xlsx::sheet=Sheet1,cell=B1 si3.xlsx::sheet=Sheet1,cell=C302 si3.xlsx::sheet=Sheet1,cell=C1 si3.xlsx::sheet=Sheet1,cell=D302 si3.xlsx::sheet=Sheet1,cell=D1 si3.xlsx::sheet=Sheet1,cell=E302 si3.xlsx::sheet=Sheet1,cell=E1 si3.xlsx::sheet=Sheet1,cell=F302 si3.xlsx::sheet=Sheet1,cell=F1 si3.xlsx::sheet=Sheet1,cell=G302 si3.xlsx::sheet=Sheet1,cell=G1 | platform=MiNANO-form; organic_solvent=ethanol; organic_volume=100; aqueous_volume=300; buffer=sodium acetate; buffer_concentration=25; buffer_pH=5.0; aqueous_to_organic_flow_ratio=3:1; total_flow_rate=2000; postmix_dilution=40 uL suspension into 160 uL PBS; size_PDI_instrument=DynaPro Plate Reader III; acquisition_duration=5; acquisitions_per_sample=30; excluded_acquisitions=PDI value of 0 | main.pdf::page=3 | 36.94 Actual empty LNP size (nm) | mean ± SD stated globally; source-row statistic pending; no per-row SD |  | pending
结果 | si3_N0301_I | si3_N0301 | EMPTY_CHAR | empty | si3.xlsx | 301 | MC3 | DSPC | 1.25 | mM | 40 | 10 | 0.5 |  | molar % |  | EMPTY |  |  |  | PDI | 0.0802 | dimensionless | reported | measurement | si3.xlsx::sheet=Sheet1,cell=I302 si3.xlsx::sheet=Sheet1,cell=I1 | si3.xlsx::sheet=Sheet1,cell=A302 si3.xlsx::sheet=Sheet1,cell=A1 si3.xlsx::sheet=Sheet1,cell=B302 si3.xlsx::sheet=Sheet1,cell=B1 si3.xlsx::sheet=Sheet1,cell=C302 si3.xlsx::sheet=Sheet1,cell=C1 si3.xlsx::sheet=Sheet1,cell=D302 si3.xlsx::sheet=Sheet1,cell=D1 si3.xlsx::sheet=Sheet1,cell=E302 si3.xlsx::sheet=Sheet1,cell=E1 si3.xlsx::sheet=Sheet1,cell=F302 si3.xlsx::sheet=Sheet1,cell=F1 si3.xlsx::sheet=Sheet1,cell=G302 si3.xlsx::sheet=Sheet1,cell=G1 | platform=MiNANO-form; organic_solvent=ethanol; organic_volume=100; aqueous_volume=300; buffer=sodium acetate; buffer_concentration=25; buffer_pH=5.0; aqueous_to_organic_flow_ratio=3:1; total_flow_rate=2000; postmix_dilution=40 uL suspension into 160 uL PBS; size_PDI_instrument=DynaPro Plate Reader III; acquisition_duration=5; acquisitions_per_sample=30; excluded_acquisitions=PDI value of 0 | main.pdf::page=3 | 0.0802 Actual empty LNP PDI | mean ± SD stated globally; source-row statistic pending; no per-row SD |  | pending
结果 | si3_N0302_H | si3_N0302 | EMPTY_CHAR | empty | si3.xlsx | 302 | MC3 | DSPC | 1.25 | mM | 40 | 10 | 1.5 |  | molar % |  | EMPTY |  |  |  | particle_size | 37.66 | nm | reported | measurement | si3.xlsx::sheet=Sheet1,cell=H303 si3.xlsx::sheet=Sheet1,cell=H1 | si3.xlsx::sheet=Sheet1,cell=A303 si3.xlsx::sheet=Sheet1,cell=A1 si3.xlsx::sheet=Sheet1,cell=B303 si3.xlsx::sheet=Sheet1,cell=B1 si3.xlsx::sheet=Sheet1,cell=C303 si3.xlsx::sheet=Sheet1,cell=C1 si3.xlsx::sheet=Sheet1,cell=D303 si3.xlsx::sheet=Sheet1,cell=D1 si3.xlsx::sheet=Sheet1,cell=E303 si3.xlsx::sheet=Sheet1,cell=E1 si3.xlsx::sheet=Sheet1,cell=F303 si3.xlsx::sheet=Sheet1,cell=F1 si3.xlsx::sheet=Sheet1,cell=G303 si3.xlsx::sheet=Sheet1,cell=G1 | platform=MiNANO-form; organic_solvent=ethanol; organic_volume=100; aqueous_volume=300; buffer=sodium acetate; buffer_concentration=25; buffer_pH=5.0; aqueous_to_organic_flow_ratio=3:1; total_flow_rate=2000; postmix_dilution=40 uL suspension into 160 uL PBS; size_PDI_instrument=DynaPro Plate Reader III; acquisition_duration=5; acquisitions_per_sample=30; excluded_acquisitions=PDI value of 0 | main.pdf::page=3 | 37.66 Actual empty LNP size (nm) | mean ± SD stated globally; source-row statistic pending; no per-row SD |  | pending
结果 | si3_N0302_I | si3_N0302 | EMPTY_CHAR | empty | si3.xlsx | 302 | MC3 | DSPC | 1.25 | mM | 40 | 10 | 1.5 |  | molar % |  | EMPTY |  |  |  | PDI | 0.1502 | dimensionless | reported | measurement | si3.xlsx::sheet=Sheet1,cell=I303 si3.xlsx::sheet=Sheet1,cell=I1 | si3.xlsx::sheet=Sheet1,cell=A303 si3.xlsx::sheet=Sheet1,cell=A1 si3.xlsx::sheet=Sheet1,cell=B303 si3.xlsx::sheet=Sheet1,cell=B1 si3.xlsx::sheet=Sheet1,cell=C303 si3.xlsx::sheet=Sheet1,cell=C1 si3.xlsx::sheet=Sheet1,cell=D303 si3.xlsx::sheet=Sheet1,cell=D1 si3.xlsx::sheet=Sheet1,cell=E303 si3.xlsx::sheet=Sheet1,cell=E1 si3.xlsx::sheet=Sheet1,cell=F303 si3.xlsx::sheet=Sheet1,cell=F1 si3.xlsx::sheet=Sheet1,cell=G303 si3.xlsx::sheet=Sheet1,cell=G1 | platform=MiNANO-form; organic_solvent=ethanol; organic_volume=100; aqueous_volume=300; buffer=sodium acetate; buffer_concentration=25; buffer_pH=5.0; aqueous_to_organic_flow_ratio=3:1; total_flow_rate=2000; postmix_dilution=40 uL suspension into 160 uL PBS; size_PDI_instrument=DynaPro Plate Reader III; acquisition_duration=5; acquisitions_per_sample=30; excluded_acquisitions=PDI value of 0 | main.pdf::page=3 | 0.1502 Actual empty LNP PDI | mean ± SD stated globally; source-row statistic pending; no per-row SD |  | pending
结果 | si3_N0303_H | si3_N0303 | EMPTY_CHAR | empty | si3.xlsx | 303 | MC3 | DSPC | 1.25 | mM | 40 | 10 | 2.5 |  | molar % |  | EMPTY |  |  |  | particle_size | 41.175 | nm | reported | measurement | si3.xlsx::sheet=Sheet1,cell=H304 si3.xlsx::sheet=Sheet1,cell=H1 | si3.xlsx::sheet=Sheet1,cell=A304 si3.xlsx::sheet=Sheet1,cell=A1 si3.xlsx::sheet=Sheet1,cell=B304 si3.xlsx::sheet=Sheet1,cell=B1 si3.xlsx::sheet=Sheet1,cell=C304 si3.xlsx::sheet=Sheet1,cell=C1 si3.xlsx::sheet=Sheet1,cell=D304 si3.xlsx::sheet=Sheet1,cell=D1 si3.xlsx::sheet=Sheet1,cell=E304 si3.xlsx::sheet=Sheet1,cell=E1 si3.xlsx::sheet=Sheet1,cell=F304 si3.xlsx::sheet=Sheet1,cell=F1 si3.xlsx::sheet=Sheet1,cell=G304 si3.xlsx::sheet=Sheet1,cell=G1 | platform=MiNANO-form; organic_solvent=ethanol; organic_volume=100; aqueous_volume=300; buffer=sodium acetate; buffer_concentration=25; buffer_pH=5.0; aqueous_to_organic_flow_ratio=3:1; total_flow_rate=2000; postmix_dilution=40 uL suspension into 160 uL PBS; size_PDI_instrument=DynaPro Plate Reader III; acquisition_duration=5; acquisitions_per_sample=30; excluded_acquisitions=PDI value of 0 | main.pdf::page=3 | 41.175 Actual empty LNP size (nm) | mean ± SD stated globally; source-row statistic pending; no per-row SD |  | pending
结果 | si3_N0303_I | si3_N0303 | EMPTY_CHAR | empty | si3.xlsx | 303 | MC3 | DSPC | 1.25 | mM | 40 | 10 | 2.5 |  | molar % |  | EMPTY |  |  |  | PDI | 0.23625 | dimensionless | reported | measurement | si3.xlsx::sheet=Sheet1,cell=I304 si3.xlsx::sheet=Sheet1,cell=I1 | si3.xlsx::sheet=Sheet1,cell=A304 si3.xlsx::sheet=Sheet1,cell=A1 si3.xlsx::sheet=Sheet1,cell=B304 si3.xlsx::sheet=Sheet1,cell=B1 si3.xlsx::sheet=Sheet1,cell=C304 si3.xlsx::sheet=Sheet1,cell=C1 si3.xlsx::sheet=Sheet1,cell=D304 si3.xlsx::sheet=Sheet1,cell=D1 si3.xlsx::sheet=Sheet1,cell=E304 si3.xlsx::sheet=Sheet1,cell=E1 si3.xlsx::sheet=Sheet1,cell=F304 si3.xlsx::sheet=Sheet1,cell=F1 si3.xlsx::sheet=Sheet1,cell=G304 si3.xlsx::sheet=Sheet1,cell=G1 | platform=MiNANO-form; organic_solvent=ethanol; organic_volume=100; aqueous_volume=300; buffer=sodium acetate; buffer_concentration=25; buffer_pH=5.0; aqueous_to_organic_flow_ratio=3:1; total_flow_rate=2000; postmix_dilution=40 uL suspension into 160 uL PBS; size_PDI_instrument=DynaPro Plate Reader III; acquisition_duration=5; acquisitions_per_sample=30; excluded_acquisitions=PDI value of 0 | main.pdf::page=3 | 0.23625 Actual empty LNP PDI | mean ± SD stated globally; source-row statistic pending; no per-row SD |  | pending
结果 | si3_N0304_H | si3_N0304 | EMPTY_CHAR | empty | si3.xlsx | 304 | MC3 | DSPC | 1.25 | mM | 40 | 16 | 0.5 |  | molar % |  | EMPTY |  |  |  | particle_size | 40.85 | nm | reported | measurement | si3.xlsx::sheet=Sheet1,cell=H305 si3.xlsx::sheet=Sheet1,cell=H1 | si3.xlsx::sheet=Sheet1,cell=A305 si3.xlsx::sheet=Sheet1,cell=A1 si3.xlsx::sheet=Sheet1,cell=B305 si3.xlsx::sheet=Sheet1,cell=B1 si3.xlsx::sheet=Sheet1,cell=C305 si3.xlsx::sheet=Sheet1,cell=C1 si3.xlsx::sheet=Sheet1,cell=D305 si3.xlsx::sheet=Sheet1,cell=D1 si3.xlsx::sheet=Sheet1,cell=E305 si3.xlsx::sheet=Sheet1,cell=E1 si3.xlsx::sheet=Sheet1,cell=F305 si3.xlsx::sheet=Sheet1,cell=F1 si3.xlsx::sheet=Sheet1,cell=G305 si3.xlsx::sheet=Sheet1,cell=G1 | platform=MiNANO-form; organic_solvent=ethanol; organic_volume=100; aqueous_volume=300; buffer=sodium acetate; buffer_concentration=25; buffer_pH=5.0; aqueous_to_organic_flow_ratio=3:1; total_flow_rate=2000; postmix_dilution=40 uL suspension into 160 uL PBS; size_PDI_instrument=DynaPro Plate Reader III; acquisition_duration=5; acquisitions_per_sample=30; excluded_acquisitions=PDI value of 0 | main.pdf::page=3 | 40.85 Actual empty LNP size (nm) | mean ± SD stated globally; source-row statistic pending; no per-row SD |  | pending
结果 | si3_N0304_I | si3_N0304 | EMPTY_CHAR | empty | si3.xlsx | 304 | MC3 | DSPC | 1.25 | mM | 40 | 16 | 0.5 |  | molar % |  | EMPTY |  |  |  | PDI | 0.082 | dimensionless | reported | measurement | si3.xlsx::sheet=Sheet1,cell=I305 si3.xlsx::sheet=Sheet1,cell=I1 | si3.xlsx::sheet=Sheet1,cell=A305 si3.xlsx::sheet=Sheet1,cell=A1 si3.xlsx::sheet=Sheet1,cell=B305 si3.xlsx::sheet=Sheet1,cell=B1 si3.xlsx::sheet=Sheet1,cell=C305 si3.xlsx::sheet=Sheet1,cell=C1 si3.xlsx::sheet=Sheet1,cell=D305 si3.xlsx::sheet=Sheet1,cell=D1 si3.xlsx::sheet=Sheet1,cell=E305 si3.xlsx::sheet=Sheet1,cell=E1 si3.xlsx::sheet=Sheet1,cell=F305 si3.xlsx::sheet=Sheet1,cell=F1 si3.xlsx::sheet=Sheet1,cell=G305 si3.xlsx::sheet=Sheet1,cell=G1 | platform=MiNANO-form; organic_solvent=ethanol; organic_volume=100; aqueous_volume=300; buffer=sodium acetate; buffer_concentration=25; buffer_pH=5.0; aqueous_to_organic_flow_ratio=3:1; total_flow_rate=2000; postmix_dilution=40 uL suspension into 160 uL PBS; size_PDI_instrument=DynaPro Plate Reader III; acquisition_duration=5; acquisitions_per_sample=30; excluded_acquisitions=PDI value of 0 | main.pdf::page=3 | 0.082 Actual empty LNP PDI | mean ± SD stated globally; source-row statistic pending; no per-row SD |  | pending
结果 | si3_N0305_H | si3_N0305 | EMPTY_CHAR | empty | si3.xlsx | 305 | MC3 | DSPC | 1.25 | mM | 40 | 16 | 1.5 |  | molar % |  | EMPTY |  |  |  | particle_size | 37.02 | nm | reported | measurement | si3.xlsx::sheet=Sheet1,cell=H306 si3.xlsx::sheet=Sheet1,cell=H1 | si3.xlsx::sheet=Sheet1,cell=A306 si3.xlsx::sheet=Sheet1,cell=A1 si3.xlsx::sheet=Sheet1,cell=B306 si3.xlsx::sheet=Sheet1,cell=B1 si3.xlsx::sheet=Sheet1,cell=C306 si3.xlsx::sheet=Sheet1,cell=C1 si3.xlsx::sheet=Sheet1,cell=D306 si3.xlsx::sheet=Sheet1,cell=D1 si3.xlsx::sheet=Sheet1,cell=E306 si3.xlsx::sheet=Sheet1,cell=E1 si3.xlsx::sheet=Sheet1,cell=F306 si3.xlsx::sheet=Sheet1,cell=F1 si3.xlsx::sheet=Sheet1,cell=G306 si3.xlsx::sheet=Sheet1,cell=G1 | platform=MiNANO-form; organic_solvent=ethanol; organic_volume=100; aqueous_volume=300; buffer=sodium acetate; buffer_concentration=25; buffer_pH=5.0; aqueous_to_organic_flow_ratio=3:1; total_flow_rate=2000; postmix_dilution=40 uL suspension into 160 uL PBS; size_PDI_instrument=DynaPro Plate Reader III; acquisition_duration=5; acquisitions_per_sample=30; excluded_acquisitions=PDI value of 0 | main.pdf::page=3 | 37.02 Actual empty LNP size (nm) | mean ± SD stated globally; source-row statistic pending; no per-row SD |  | pending
结果 | si3_N0305_I | si3_N0305 | EMPTY_CHAR | empty | si3.xlsx | 305 | MC3 | DSPC | 1.25 | mM | 40 | 16 | 1.5 |  | molar % |  | EMPTY |  |  |  | PDI | 0.0898 | dimensionless | reported | measurement | si3.xlsx::sheet=Sheet1,cell=I306 si3.xlsx::sheet=Sheet1,cell=I1 | si3.xlsx::sheet=Sheet1,cell=A306 si3.xlsx::sheet=Sheet1,cell=A1 si3.xlsx::sheet=Sheet1,cell=B306 si3.xlsx::sheet=Sheet1,cell=B1 si3.xlsx::sheet=Sheet1,cell=C306 si3.xlsx::sheet=Sheet1,cell=C1 si3.xlsx::sheet=Sheet1,cell=D306 si3.xlsx::sheet=Sheet1,cell=D1 si3.xlsx::sheet=Sheet1,cell=E306 si3.xlsx::sheet=Sheet1,cell=E1 si3.xlsx::sheet=Sheet1,cell=F306 si3.xlsx::sheet=Sheet1,cell=F1 si3.xlsx::sheet=Sheet1,cell=G306 si3.xlsx::sheet=Sheet1,cell=G1 | platform=MiNANO-form; organic_solvent=ethanol; organic_volume=100; aqueous_volume=300; buffer=sodium acetate; buffer_concentration=25; buffer_pH=5.0; aqueous_to_organic_flow_ratio=3:1; total_flow_rate=2000; postmix_dilution=40 uL suspension into 160 uL PBS; size_PDI_instrument=DynaPro Plate Reader III; acquisition_duration=5; acquisitions_per_sample=30; excluded_acquisitions=PDI value of 0 | main.pdf::page=3 | 0.0898 Actual empty LNP PDI | mean ± SD stated globally; source-row statistic pending; no per-row SD |  | pending
结果 | si3_N0306_H | si3_N0306 | EMPTY_CHAR | empty | si3.xlsx | 306 | MC3 | DSPC | 1.25 | mM | 40 | 16 | 2.5 |  | molar % |  | EMPTY |  |  |  | particle_size | 36.26 | nm | reported | measurement | si3.xlsx::sheet=Sheet1,cell=H307 si3.xlsx::sheet=Sheet1,cell=H1 | si3.xlsx::sheet=Sheet1,cell=A307 si3.xlsx::sheet=Sheet1,cell=A1 si3.xlsx::sheet=Sheet1,cell=B307 si3.xlsx::sheet=Sheet1,cell=B1 si3.xlsx::sheet=Sheet1,cell=C307 si3.xlsx::sheet=Sheet1,cell=C1 si3.xlsx::sheet=Sheet1,cell=D307 si3.xlsx::sheet=Sheet1,cell=D1 si3.xlsx::sheet=Sheet1,cell=E307 si3.xlsx::sheet=Sheet1,cell=E1 si3.xlsx::sheet=Sheet1,cell=F307 si3.xlsx::sheet=Sheet1,cell=F1 si3.xlsx::sheet=Sheet1,cell=G307 si3.xlsx::sheet=Sheet1,cell=G1 | platform=MiNANO-form; organic_solvent=ethanol; organic_volume=100; aqueous_volume=300; buffer=sodium acetate; buffer_concentration=25; buffer_pH=5.0; aqueous_to_organic_flow_ratio=3:1; total_flow_rate=2000; postmix_dilution=40 uL suspension into 160 uL PBS; size_PDI_instrument=DynaPro Plate Reader III; acquisition_duration=5; acquisitions_per_sample=30; excluded_acquisitions=PDI value of 0 | main.pdf::page=3 | 36.26 Actual empty LNP size (nm) | mean ± SD stated globally; source-row statistic pending; no per-row SD |  | pending
结果 | si3_N0306_I | si3_N0306 | EMPTY_CHAR | empty | si3.xlsx | 306 | MC3 | DSPC | 1.25 | mM | 40 | 16 | 2.5 |  | molar % |  | EMPTY |  |  |  | PDI | 0.1172 | dimensionless | reported | measurement | si3.xlsx::sheet=Sheet1,cell=I307 si3.xlsx::sheet=Sheet1,cell=I1 | si3.xlsx::sheet=Sheet1,cell=A307 si3.xlsx::sheet=Sheet1,cell=A1 si3.xlsx::sheet=Sheet1,cell=B307 si3.xlsx::sheet=Sheet1,cell=B1 si3.xlsx::sheet=Sheet1,cell=C307 si3.xlsx::sheet=Sheet1,cell=C1 si3.xlsx::sheet=Sheet1,cell=D307 si3.xlsx::sheet=Sheet1,cell=D1 si3.xlsx::sheet=Sheet1,cell=E307 si3.xlsx::sheet=Sheet1,cell=E1 si3.xlsx::sheet=Sheet1,cell=F307 si3.xlsx::sheet=Sheet1,cell=F1 si3.xlsx::sheet=Sheet1,cell=G307 si3.xlsx::sheet=Sheet1,cell=G1 | platform=MiNANO-form; organic_solvent=ethanol; organic_volume=100; aqueous_volume=300; buffer=sodium acetate; buffer_concentration=25; buffer_pH=5.0; aqueous_to_organic_flow_ratio=3:1; total_flow_rate=2000; postmix_dilution=40 uL suspension into 160 uL PBS; size_PDI_instrument=DynaPro Plate Reader III; acquisition_duration=5; acquisitions_per_sample=30; excluded_acquisitions=PDI value of 0 | main.pdf::page=3 | 0.1172 Actual empty LNP PDI | mean ± SD stated globally; source-row statistic pending; no per-row SD |  | pending
结果 | si3_N0307_H | si3_N0307 | EMPTY_CHAR | empty | si3.xlsx | 307 | MC3 | DSPC | 1.25 | mM | 50 | 4 | 0.5 |  | molar % |  | EMPTY |  |  |  | particle_size | 52.5 | nm | reported | measurement | si3.xlsx::sheet=Sheet1,cell=H308 si3.xlsx::sheet=Sheet1,cell=H1 | si3.xlsx::sheet=Sheet1,cell=A308 si3.xlsx::sheet=Sheet1,cell=A1 si3.xlsx::sheet=Sheet1,cell=B308 si3.xlsx::sheet=Sheet1,cell=B1 si3.xlsx::sheet=Sheet1,cell=C308 si3.xlsx::sheet=Sheet1,cell=C1 si3.xlsx::sheet=Sheet1,cell=D308 si3.xlsx::sheet=Sheet1,cell=D1 si3.xlsx::sheet=Sheet1,cell=E308 si3.xlsx::sheet=Sheet1,cell=E1 si3.xlsx::sheet=Sheet1,cell=F308 si3.xlsx::sheet=Sheet1,cell=F1 si3.xlsx::sheet=Sheet1,cell=G308 si3.xlsx::sheet=Sheet1,cell=G1 | platform=MiNANO-form; organic_solvent=ethanol; organic_volume=100; aqueous_volume=300; buffer=sodium acetate; buffer_concentration=25; buffer_pH=5.0; aqueous_to_organic_flow_ratio=3:1; total_flow_rate=2000; postmix_dilution=40 uL suspension into 160 uL PBS; size_PDI_instrument=DynaPro Plate Reader III; acquisition_duration=5; acquisitions_per_sample=30; excluded_acquisitions=PDI value of 0 | main.pdf::page=3 | 52.5 Actual empty LNP size (nm) | mean ± SD stated globally; source-row statistic pending; no per-row SD |  | pending
结果 | si3_N0307_I | si3_N0307 | EMPTY_CHAR | empty | si3.xlsx | 307 | MC3 | DSPC | 1.25 | mM | 50 | 4 | 0.5 |  | molar % |  | EMPTY |  |  |  | PDI | 0.2242 | dimensionless | reported | measurement | si3.xlsx::sheet=Sheet1,cell=I308 si3.xlsx::sheet=Sheet1,cell=I1 | si3.xlsx::sheet=Sheet1,cell=A308 si3.xlsx::sheet=Sheet1,cell=A1 si3.xlsx::sheet=Sheet1,cell=B308 si3.xlsx::sheet=Sheet1,cell=B1 si3.xlsx::sheet=Sheet1,cell=C308 si3.xlsx::sheet=Sheet1,cell=C1 si3.xlsx::sheet=Sheet1,cell=D308 si3.xlsx::sheet=Sheet1,cell=D1 si3.xlsx::sheet=Sheet1,cell=E308 si3.xlsx::sheet=Sheet1,cell=E1 si3.xlsx::sheet=Sheet1,cell=F308 si3.xlsx::sheet=Sheet1,cell=F1 si3.xlsx::sheet=Sheet1,cell=G308 si3.xlsx::sheet=Sheet1,cell=G1 | platform=MiNANO-form; organic_solvent=ethanol; organic_volume=100; aqueous_volume=300; buffer=sodium acetate; buffer_concentration=25; buffer_pH=5.0; aqueous_to_organic_flow_ratio=3:1; total_flow_rate=2000; postmix_dilution=40 uL suspension into 160 uL PBS; size_PDI_instrument=DynaPro Plate Reader III; acquisition_duration=5; acquisitions_per_sample=30; excluded_acquisitions=PDI value of 0 | main.pdf::page=3 | 0.2242 Actual empty LNP PDI | mean ± SD stated globally; source-row statistic pending; no per-row SD |  | pending
结果 | si3_N0308_H | si3_N0308 | EMPTY_CHAR | empty | si3.xlsx | 308 | MC3 | DSPC | 1.25 | mM | 50 | 4 | 1.5 |  | molar % |  | EMPTY |  |  |  | particle_size | 42.9 | nm | reported | measurement | si3.xlsx::sheet=Sheet1,cell=H309 si3.xlsx::sheet=Sheet1,cell=H1 | si3.xlsx::sheet=Sheet1,cell=A309 si3.xlsx::sheet=Sheet1,cell=A1 si3.xlsx::sheet=Sheet1,cell=B309 si3.xlsx::sheet=Sheet1,cell=B1 si3.xlsx::sheet=Sheet1,cell=C309 si3.xlsx::sheet=Sheet1,cell=C1 si3.xlsx::sheet=Sheet1,cell=D309 si3.xlsx::sheet=Sheet1,cell=D1 si3.xlsx::sheet=Sheet1,cell=E309 si3.xlsx::sheet=Sheet1,cell=E1 si3.xlsx::sheet=Sheet1,cell=F309 si3.xlsx::sheet=Sheet1,cell=F1 si3.xlsx::sheet=Sheet1,cell=G309 si3.xlsx::sheet=Sheet1,cell=G1 | platform=MiNANO-form; organic_solvent=ethanol; organic_volume=100; aqueous_volume=300; buffer=sodium acetate; buffer_concentration=25; buffer_pH=5.0; aqueous_to_organic_flow_ratio=3:1; total_flow_rate=2000; postmix_dilution=40 uL suspension into 160 uL PBS; size_PDI_instrument=DynaPro Plate Reader III; acquisition_duration=5; acquisitions_per_sample=30; excluded_acquisitions=PDI value of 0 | main.pdf::page=3 | 42.9 Actual empty LNP size (nm) | mean ± SD stated globally; source-row statistic pending; no per-row SD |  | pending
结果 | si3_N0308_I | si3_N0308 | EMPTY_CHAR | empty | si3.xlsx | 308 | MC3 | DSPC | 1.25 | mM | 50 | 4 | 1.5 |  | molar % |  | EMPTY |  |  |  | PDI | 0.0738 | dimensionless | reported | measurement | si3.xlsx::sheet=Sheet1,cell=I309 si3.xlsx::sheet=Sheet1,cell=I1 | si3.xlsx::sheet=Sheet1,cell=A309 si3.xlsx::sheet=Sheet1,cell=A1 si3.xlsx::sheet=Sheet1,cell=B309 si3.xlsx::sheet=Sheet1,cell=B1 si3.xlsx::sheet=Sheet1,cell=C309 si3.xlsx::sheet=Sheet1,cell=C1 si3.xlsx::sheet=Sheet1,cell=D309 si3.xlsx::sheet=Sheet1,cell=D1 si3.xlsx::sheet=Sheet1,cell=E309 si3.xlsx::sheet=Sheet1,cell=E1 si3.xlsx::sheet=Sheet1,cell=F309 si3.xlsx::sheet=Sheet1,cell=F1 si3.xlsx::sheet=Sheet1,cell=G309 si3.xlsx::sheet=Sheet1,cell=G1 | platform=MiNANO-form; organic_solvent=ethanol; organic_volume=100; aqueous_volume=300; buffer=sodium acetate; buffer_concentration=25; buffer_pH=5.0; aqueous_to_organic_flow_ratio=3:1; total_flow_rate=2000; postmix_dilution=40 uL suspension into 160 uL PBS; size_PDI_instrument=DynaPro Plate Reader III; acquisition_duration=5; acquisitions_per_sample=30; excluded_acquisitions=PDI value of 0 | main.pdf::page=3 | 0.0738 Actual empty LNP PDI | mean ± SD stated globally; source-row statistic pending; no per-row SD |  | pending
结果 | si3_N0309_H | si3_N0309 | EMPTY_CHAR | empty | si3.xlsx | 309 | MC3 | DSPC | 1.25 | mM | 50 | 4 | 2.5 |  | molar % |  | EMPTY |  |  |  | particle_size | 48.92 | nm | reported | measurement | si3.xlsx::sheet=Sheet1,cell=H310 si3.xlsx::sheet=Sheet1,cell=H1 | si3.xlsx::sheet=Sheet1,cell=A310 si3.xlsx::sheet=Sheet1,cell=A1 si3.xlsx::sheet=Sheet1,cell=B310 si3.xlsx::sheet=Sheet1,cell=B1 si3.xlsx::sheet=Sheet1,cell=C310 si3.xlsx::sheet=Sheet1,cell=C1 si3.xlsx::sheet=Sheet1,cell=D310 si3.xlsx::sheet=Sheet1,cell=D1 si3.xlsx::sheet=Sheet1,cell=E310 si3.xlsx::sheet=Sheet1,cell=E1 si3.xlsx::sheet=Sheet1,cell=F310 si3.xlsx::sheet=Sheet1,cell=F1 si3.xlsx::sheet=Sheet1,cell=G310 si3.xlsx::sheet=Sheet1,cell=G1 | platform=MiNANO-form; organic_solvent=ethanol; organic_volume=100; aqueous_volume=300; buffer=sodium acetate; buffer_concentration=25; buffer_pH=5.0; aqueous_to_organic_flow_ratio=3:1; total_flow_rate=2000; postmix_dilution=40 uL suspension into 160 uL PBS; size_PDI_instrument=DynaPro Plate Reader III; acquisition_duration=5; acquisitions_per_sample=30; excluded_acquisitions=PDI value of 0 | main.pdf::page=3 | 48.92 Actual empty LNP size (nm) | mean ± SD stated globally; source-row statistic pending; no per-row SD |  | pending
结果 | si3_N0309_I | si3_N0309 | EMPTY_CHAR | empty | si3.xlsx | 309 | MC3 | DSPC | 1.25 | mM | 50 | 4 | 2.5 |  | molar % |  | EMPTY |  |  |  | PDI | 0.2226 | dimensionless | reported | measurement | si3.xlsx::sheet=Sheet1,cell=I310 si3.xlsx::sheet=Sheet1,cell=I1 | si3.xlsx::sheet=Sheet1,cell=A310 si3.xlsx::sheet=Sheet1,cell=A1 si3.xlsx::sheet=Sheet1,cell=B310 si3.xlsx::sheet=Sheet1,cell=B1 si3.xlsx::sheet=Sheet1,cell=C310 si3.xlsx::sheet=Sheet1,cell=C1 si3.xlsx::sheet=Sheet1,cell=D310 si3.xlsx::sheet=Sheet1,cell=D1 si3.xlsx::sheet=Sheet1,cell=E310 si3.xlsx::sheet=Sheet1,cell=E1 si3.xlsx::sheet=Sheet1,cell=F310 si3.xlsx::sheet=Sheet1,cell=F1 si3.xlsx::sheet=Sheet1,cell=G310 si3.xlsx::sheet=Sheet1,cell=G1 | platform=MiNANO-form; organic_solvent=ethanol; organic_volume=100; aqueous_volume=300; buffer=sodium acetate; buffer_concentration=25; buffer_pH=5.0; aqueous_to_organic_flow_ratio=3:1; total_flow_rate=2000; postmix_dilution=40 uL suspension into 160 uL PBS; size_PDI_instrument=DynaPro Plate Reader III; acquisition_duration=5; acquisitions_per_sample=30; excluded_acquisitions=PDI value of 0 | main.pdf::page=3 | 0.2226 Actual empty LNP PDI | mean ± SD stated globally; source-row statistic pending; no per-row SD |  | pending
结果 | si3_N0310_H | si3_N0310 | EMPTY_CHAR | empty | si3.xlsx | 310 | MC3 | DSPC | 1.25 | mM | 50 | 10 | 0.5 |  | molar % |  | EMPTY |  |  |  | particle_size | 35.275 | nm | reported | measurement | si3.xlsx::sheet=Sheet1,cell=H311 si3.xlsx::sheet=Sheet1,cell=H1 | si3.xlsx::sheet=Sheet1,cell=A311 si3.xlsx::sheet=Sheet1,cell=A1 si3.xlsx::sheet=Sheet1,cell=B311 si3.xlsx::sheet=Sheet1,cell=B1 si3.xlsx::sheet=Sheet1,cell=C311 si3.xlsx::sheet=Sheet1,cell=C1 si3.xlsx::sheet=Sheet1,cell=D311 si3.xlsx::sheet=Sheet1,cell=D1 si3.xlsx::sheet=Sheet1,cell=E311 si3.xlsx::sheet=Sheet1,cell=E1 si3.xlsx::sheet=Sheet1,cell=F311 si3.xlsx::sheet=Sheet1,cell=F1 si3.xlsx::sheet=Sheet1,cell=G311 si3.xlsx::sheet=Sheet1,cell=G1 | platform=MiNANO-form; organic_solvent=ethanol; organic_volume=100; aqueous_volume=300; buffer=sodium acetate; buffer_concentration=25; buffer_pH=5.0; aqueous_to_organic_flow_ratio=3:1; total_flow_rate=2000; postmix_dilution=40 uL suspension into 160 uL PBS; size_PDI_instrument=DynaPro Plate Reader III; acquisition_duration=5; acquisitions_per_sample=30; excluded_acquisitions=PDI value of 0 | main.pdf::page=3 | 35.275 Actual empty LNP size (nm) | mean ± SD stated globally; source-row statistic pending; no per-row SD |  | pending
结果 | si3_N0310_I | si3_N0310 | EMPTY_CHAR | empty | si3.xlsx | 310 | MC3 | DSPC | 1.25 | mM | 50 | 10 | 0.5 |  | molar % |  | EMPTY |  |  |  | PDI | 0.22975 | dimensionless | reported | measurement | si3.xlsx::sheet=Sheet1,cell=I311 si3.xlsx::sheet=Sheet1,cell=I1 | si3.xlsx::sheet=Sheet1,cell=A311 si3.xlsx::sheet=Sheet1,cell=A1 si3.xlsx::sheet=Sheet1,cell=B311 si3.xlsx::sheet=Sheet1,cell=B1 si3.xlsx::sheet=Sheet1,cell=C311 si3.xlsx::sheet=Sheet1,cell=C1 si3.xlsx::sheet=Sheet1,cell=D311 si3.xlsx::sheet=Sheet1,cell=D1 si3.xlsx::sheet=Sheet1,cell=E311 si3.xlsx::sheet=Sheet1,cell=E1 si3.xlsx::sheet=Sheet1,cell=F311 si3.xlsx::sheet=Sheet1,cell=F1 si3.xlsx::sheet=Sheet1,cell=G311 si3.xlsx::sheet=Sheet1,cell=G1 | platform=MiNANO-form; organic_solvent=ethanol; organic_volume=100; aqueous_volume=300; buffer=sodium acetate; buffer_concentration=25; buffer_pH=5.0; aqueous_to_organic_flow_ratio=3:1; total_flow_rate=2000; postmix_dilution=40 uL suspension into 160 uL PBS; size_PDI_instrument=DynaPro Plate Reader III; acquisition_duration=5; acquisitions_per_sample=30; excluded_acquisitions=PDI value of 0 | main.pdf::page=3 | 0.22975 Actual empty LNP PDI | mean ± SD stated globally; source-row statistic pending; no per-row SD |  | pending
结果 | si3_N0311_H | si3_N0311 | EMPTY_CHAR | empty | si3.xlsx | 311 | MC3 | DSPC | 1.25 | mM | 50 | 10 | 1.5 |  | molar % |  | EMPTY |  |  |  | particle_size | 34.9 | nm | reported | measurement | si3.xlsx::sheet=Sheet1,cell=H312 si3.xlsx::sheet=Sheet1,cell=H1 | si3.xlsx::sheet=Sheet1,cell=A312 si3.xlsx::sheet=Sheet1,cell=A1 si3.xlsx::sheet=Sheet1,cell=B312 si3.xlsx::sheet=Sheet1,cell=B1 si3.xlsx::sheet=Sheet1,cell=C312 si3.xlsx::sheet=Sheet1,cell=C1 si3.xlsx::sheet=Sheet1,cell=D312 si3.xlsx::sheet=Sheet1,cell=D1 si3.xlsx::sheet=Sheet1,cell=E312 si3.xlsx::sheet=Sheet1,cell=E1 si3.xlsx::sheet=Sheet1,cell=F312 si3.xlsx::sheet=Sheet1,cell=F1 si3.xlsx::sheet=Sheet1,cell=G312 si3.xlsx::sheet=Sheet1,cell=G1 | platform=MiNANO-form; organic_solvent=ethanol; organic_volume=100; aqueous_volume=300; buffer=sodium acetate; buffer_concentration=25; buffer_pH=5.0; aqueous_to_organic_flow_ratio=3:1; total_flow_rate=2000; postmix_dilution=40 uL suspension into 160 uL PBS; size_PDI_instrument=DynaPro Plate Reader III; acquisition_duration=5; acquisitions_per_sample=30; excluded_acquisitions=PDI value of 0 | main.pdf::page=3 | 34.9 Actual empty LNP size (nm) | mean ± SD stated globally; source-row statistic pending; no per-row SD |  | pending
结果 | si3_N0311_I | si3_N0311 | EMPTY_CHAR | empty | si3.xlsx | 311 | MC3 | DSPC | 1.25 | mM | 50 | 10 | 1.5 |  | molar % |  | EMPTY |  |  |  | PDI | 0.2508 | dimensionless | reported | measurement | si3.xlsx::sheet=Sheet1,cell=I312 si3.xlsx::sheet=Sheet1,cell=I1 | si3.xlsx::sheet=Sheet1,cell=A312 si3.xlsx::sheet=Sheet1,cell=A1 si3.xlsx::sheet=Sheet1,cell=B312 si3.xlsx::sheet=Sheet1,cell=B1 si3.xlsx::sheet=Sheet1,cell=C312 si3.xlsx::sheet=Sheet1,cell=C1 si3.xlsx::sheet=Sheet1,cell=D312 si3.xlsx::sheet=Sheet1,cell=D1 si3.xlsx::sheet=Sheet1,cell=E312 si3.xlsx::sheet=Sheet1,cell=E1 si3.xlsx::sheet=Sheet1,cell=F312 si3.xlsx::sheet=Sheet1,cell=F1 si3.xlsx::sheet=Sheet1,cell=G312 si3.xlsx::sheet=Sheet1,cell=G1 | platform=MiNANO-form; organic_solvent=ethanol; organic_volume=100; aqueous_volume=300; buffer=sodium acetate; buffer_concentration=25; buffer_pH=5.0; aqueous_to_organic_flow_ratio=3:1; total_flow_rate=2000; postmix_dilution=40 uL suspension into 160 uL PBS; size_PDI_instrument=DynaPro Plate Reader III; acquisition_duration=5; acquisitions_per_sample=30; excluded_acquisitions=PDI value of 0 | main.pdf::page=3 | 0.2508 Actual empty LNP PDI | mean ± SD stated globally; source-row statistic pending; no per-row SD |  | pending
结果 | si3_N0312_H | si3_N0312 | EMPTY_CHAR | empty | si3.xlsx | 312 | MC3 | DSPC | 1.25 | mM | 50 | 10 | 2.5 |  | molar % |  | EMPTY |  |  |  | particle_size | 30.56 | nm | reported | measurement | si3.xlsx::sheet=Sheet1,cell=H313 si3.xlsx::sheet=Sheet1,cell=H1 | si3.xlsx::sheet=Sheet1,cell=A313 si3.xlsx::sheet=Sheet1,cell=A1 si3.xlsx::sheet=Sheet1,cell=B313 si3.xlsx::sheet=Sheet1,cell=B1 si3.xlsx::sheet=Sheet1,cell=C313 si3.xlsx::sheet=Sheet1,cell=C1 si3.xlsx::sheet=Sheet1,cell=D313 si3.xlsx::sheet=Sheet1,cell=D1 si3.xlsx::sheet=Sheet1,cell=E313 si3.xlsx::sheet=Sheet1,cell=E1 si3.xlsx::sheet=Sheet1,cell=F313 si3.xlsx::sheet=Sheet1,cell=F1 si3.xlsx::sheet=Sheet1,cell=G313 si3.xlsx::sheet=Sheet1,cell=G1 | platform=MiNANO-form; organic_solvent=ethanol; organic_volume=100; aqueous_volume=300; buffer=sodium acetate; buffer_concentration=25; buffer_pH=5.0; aqueous_to_organic_flow_ratio=3:1; total_flow_rate=2000; postmix_dilution=40 uL suspension into 160 uL PBS; size_PDI_instrument=DynaPro Plate Reader III; acquisition_duration=5; acquisitions_per_sample=30; excluded_acquisitions=PDI value of 0 | main.pdf::page=3 | 30.56 Actual empty LNP size (nm) | mean ± SD stated globally; source-row statistic pending; no per-row SD |  | pending
结果 | si3_N0312_I | si3_N0312 | EMPTY_CHAR | empty | si3.xlsx | 312 | MC3 | DSPC | 1.25 | mM | 50 | 10 | 2.5 |  | molar % |  | EMPTY |  |  |  | PDI | 0.0822 | dimensionless | reported | measurement | si3.xlsx::sheet=Sheet1,cell=I313 si3.xlsx::sheet=Sheet1,cell=I1 | si3.xlsx::sheet=Sheet1,cell=A313 si3.xlsx::sheet=Sheet1,cell=A1 si3.xlsx::sheet=Sheet1,cell=B313 si3.xlsx::sheet=Sheet1,cell=B1 si3.xlsx::sheet=Sheet1,cell=C313 si3.xlsx::sheet=Sheet1,cell=C1 si3.xlsx::sheet=Sheet1,cell=D313 si3.xlsx::sheet=Sheet1,cell=D1 si3.xlsx::sheet=Sheet1,cell=E313 si3.xlsx::sheet=Sheet1,cell=E1 si3.xlsx::sheet=Sheet1,cell=F313 si3.xlsx::sheet=Sheet1,cell=F1 si3.xlsx::sheet=Sheet1,cell=G313 si3.xlsx::sheet=Sheet1,cell=G1 | platform=MiNANO-form; organic_solvent=ethanol; organic_volume=100; aqueous_volume=300; buffer=sodium acetate; buffer_concentration=25; buffer_pH=5.0; aqueous_to_organic_flow_ratio=3:1; total_flow_rate=2000; postmix_dilution=40 uL suspension into 160 uL PBS; size_PDI_instrument=DynaPro Plate Reader III; acquisition_duration=5; acquisitions_per_sample=30; excluded_acquisitions=PDI value of 0 | main.pdf::page=3 | 0.0822 Actual empty LNP PDI | mean ± SD stated globally; source-row statistic pending; no per-row SD |  | pending
结果 | si3_N0313_H | si3_N0313 | EMPTY_CHAR | empty | si3.xlsx | 313 | MC3 | DSPC | 1.25 | mM | 50 | 16 | 0.5 |  | molar % |  | EMPTY |  |  |  | particle_size | 37.66 | nm | reported | measurement | si3.xlsx::sheet=Sheet1,cell=H314 si3.xlsx::sheet=Sheet1,cell=H1 | si3.xlsx::sheet=Sheet1,cell=A314 si3.xlsx::sheet=Sheet1,cell=A1 si3.xlsx::sheet=Sheet1,cell=B314 si3.xlsx::sheet=Sheet1,cell=B1 si3.xlsx::sheet=Sheet1,cell=C314 si3.xlsx::sheet=Sheet1,cell=C1 si3.xlsx::sheet=Sheet1,cell=D314 si3.xlsx::sheet=Sheet1,cell=D1 si3.xlsx::sheet=Sheet1,cell=E314 si3.xlsx::sheet=Sheet1,cell=E1 si3.xlsx::sheet=Sheet1,cell=F314 si3.xlsx::sheet=Sheet1,cell=F1 si3.xlsx::sheet=Sheet1,cell=G314 si3.xlsx::sheet=Sheet1,cell=G1 | platform=MiNANO-form; organic_solvent=ethanol; organic_volume=100; aqueous_volume=300; buffer=sodium acetate; buffer_concentration=25; buffer_pH=5.0; aqueous_to_organic_flow_ratio=3:1; total_flow_rate=2000; postmix_dilution=40 uL suspension into 160 uL PBS; size_PDI_instrument=DynaPro Plate Reader III; acquisition_duration=5; acquisitions_per_sample=30; excluded_acquisitions=PDI value of 0 | main.pdf::page=3 | 37.66 Actual empty LNP size (nm) | mean ± SD stated globally; source-row statistic pending; no per-row SD |  | pending
结果 | si3_N0313_I | si3_N0313 | EMPTY_CHAR | empty | si3.xlsx | 313 | MC3 | DSPC | 1.25 | mM | 50 | 16 | 0.5 |  | molar % |  | EMPTY |  |  |  | PDI | 0.083 | dimensionless | reported | measurement | si3.xlsx::sheet=Sheet1,cell=I314 si3.xlsx::sheet=Sheet1,cell=I1 | si3.xlsx::sheet=Sheet1,cell=A314 si3.xlsx::sheet=Sheet1,cell=A1 si3.xlsx::sheet=Sheet1,cell=B314 si3.xlsx::sheet=Sheet1,cell=B1 si3.xlsx::sheet=Sheet1,cell=C314 si3.xlsx::sheet=Sheet1,cell=C1 si3.xlsx::sheet=Sheet1,cell=D314 si3.xlsx::sheet=Sheet1,cell=D1 si3.xlsx::sheet=Sheet1,cell=E314 si3.xlsx::sheet=Sheet1,cell=E1 si3.xlsx::sheet=Sheet1,cell=F314 si3.xlsx::sheet=Sheet1,cell=F1 si3.xlsx::sheet=Sheet1,cell=G314 si3.xlsx::sheet=Sheet1,cell=G1 | platform=MiNANO-form; organic_solvent=ethanol; organic_volume=100; aqueous_volume=300; buffer=sodium acetate; buffer_concentration=25; buffer_pH=5.0; aqueous_to_organic_flow_ratio=3:1; total_flow_rate=2000; postmix_dilution=40 uL suspension into 160 uL PBS; size_PDI_instrument=DynaPro Plate Reader III; acquisition_duration=5; acquisitions_per_sample=30; excluded_acquisitions=PDI value of 0 | main.pdf::page=3 | 0.083 Actual empty LNP PDI | mean ± SD stated globally; source-row statistic pending; no per-row SD |  | pending
结果 | si3_N0314_H | si3_N0314 | EMPTY_CHAR | empty | si3.xlsx | 314 | MC3 | DSPC | 1.25 | mM | 50 | 16 | 1.5 |  | molar % |  | EMPTY |  |  |  | particle_size | 35 | nm | reported | measurement | si3.xlsx::sheet=Sheet1,cell=H315 si3.xlsx::sheet=Sheet1,cell=H1 | si3.xlsx::sheet=Sheet1,cell=A315 si3.xlsx::sheet=Sheet1,cell=A1 si3.xlsx::sheet=Sheet1,cell=B315 si3.xlsx::sheet=Sheet1,cell=B1 si3.xlsx::sheet=Sheet1,cell=C315 si3.xlsx::sheet=Sheet1,cell=C1 si3.xlsx::sheet=Sheet1,cell=D315 si3.xlsx::sheet=Sheet1,cell=D1 si3.xlsx::sheet=Sheet1,cell=E315 si3.xlsx::sheet=Sheet1,cell=E1 si3.xlsx::sheet=Sheet1,cell=F315 si3.xlsx::sheet=Sheet1,cell=F1 si3.xlsx::sheet=Sheet1,cell=G315 si3.xlsx::sheet=Sheet1,cell=G1 | platform=MiNANO-form; organic_solvent=ethanol; organic_volume=100; aqueous_volume=300; buffer=sodium acetate; buffer_concentration=25; buffer_pH=5.0; aqueous_to_organic_flow_ratio=3:1; total_flow_rate=2000; postmix_dilution=40 uL suspension into 160 uL PBS; size_PDI_instrument=DynaPro Plate Reader III; acquisition_duration=5; acquisitions_per_sample=30; excluded_acquisitions=PDI value of 0 | main.pdf::page=3 | 35 Actual empty LNP size (nm) | mean ± SD stated globally; source-row statistic pending; no per-row SD |  | pending
结果 | si3_N0314_I | si3_N0314 | EMPTY_CHAR | empty | si3.xlsx | 314 | MC3 | DSPC | 1.25 | mM | 50 | 16 | 1.5 |  | molar % |  | EMPTY |  |  |  | PDI | 0.0866 | dimensionless | reported | measurement | si3.xlsx::sheet=Sheet1,cell=I315 si3.xlsx::sheet=Sheet1,cell=I1 | si3.xlsx::sheet=Sheet1,cell=A315 si3.xlsx::sheet=Sheet1,cell=A1 si3.xlsx::sheet=Sheet1,cell=B315 si3.xlsx::sheet=Sheet1,cell=B1 si3.xlsx::sheet=Sheet1,cell=C315 si3.xlsx::sheet=Sheet1,cell=C1 si3.xlsx::sheet=Sheet1,cell=D315 si3.xlsx::sheet=Sheet1,cell=D1 si3.xlsx::sheet=Sheet1,cell=E315 si3.xlsx::sheet=Sheet1,cell=E1 si3.xlsx::sheet=Sheet1,cell=F315 si3.xlsx::sheet=Sheet1,cell=F1 si3.xlsx::sheet=Sheet1,cell=G315 si3.xlsx::sheet=Sheet1,cell=G1 | platform=MiNANO-form; organic_solvent=ethanol; organic_volume=100; aqueous_volume=300; buffer=sodium acetate; buffer_concentration=25; buffer_pH=5.0; aqueous_to_organic_flow_ratio=3:1; total_flow_rate=2000; postmix_dilution=40 uL suspension into 160 uL PBS; size_PDI_instrument=DynaPro Plate Reader III; acquisition_duration=5; acquisitions_per_sample=30; excluded_acquisitions=PDI value of 0 | main.pdf::page=3 | 0.0866 Actual empty LNP PDI | mean ± SD stated globally; source-row statistic pending; no per-row SD |  | pending
结果 | si3_N0315_H | si3_N0315 | EMPTY_CHAR | empty | si3.xlsx | 315 | MC3 | DSPC | 1.25 | mM | 50 | 16 | 2.5 |  | molar % |  | EMPTY |  |  |  | particle_size | 39.6 | nm | reported | measurement | si3.xlsx::sheet=Sheet1,cell=H316 si3.xlsx::sheet=Sheet1,cell=H1 | si3.xlsx::sheet=Sheet1,cell=A316 si3.xlsx::sheet=Sheet1,cell=A1 si3.xlsx::sheet=Sheet1,cell=B316 si3.xlsx::sheet=Sheet1,cell=B1 si3.xlsx::sheet=Sheet1,cell=C316 si3.xlsx::sheet=Sheet1,cell=C1 si3.xlsx::sheet=Sheet1,cell=D316 si3.xlsx::sheet=Sheet1,cell=D1 si3.xlsx::sheet=Sheet1,cell=E316 si3.xlsx::sheet=Sheet1,cell=E1 si3.xlsx::sheet=Sheet1,cell=F316 si3.xlsx::sheet=Sheet1,cell=F1 si3.xlsx::sheet=Sheet1,cell=G316 si3.xlsx::sheet=Sheet1,cell=G1 | platform=MiNANO-form; organic_solvent=ethanol; organic_volume=100; aqueous_volume=300; buffer=sodium acetate; buffer_concentration=25; buffer_pH=5.0; aqueous_to_organic_flow_ratio=3:1; total_flow_rate=2000; postmix_dilution=40 uL suspension into 160 uL PBS; size_PDI_instrument=DynaPro Plate Reader III; acquisition_duration=5; acquisitions_per_sample=30; excluded_acquisitions=PDI value of 0 | main.pdf::page=3 | 39.6 Actual empty LNP size (nm) | mean ± SD stated globally; source-row statistic pending; no per-row SD |  | pending
结果 | si3_N0315_I | si3_N0315 | EMPTY_CHAR | empty | si3.xlsx | 315 | MC3 | DSPC | 1.25 | mM | 50 | 16 | 2.5 |  | molar % |  | EMPTY |  |  |  | PDI | 0.1486 | dimensionless | reported | measurement | si3.xlsx::sheet=Sheet1,cell=I316 si3.xlsx::sheet=Sheet1,cell=I1 | si3.xlsx::sheet=Sheet1,cell=A316 si3.xlsx::sheet=Sheet1,cell=A1 si3.xlsx::sheet=Sheet1,cell=B316 si3.xlsx::sheet=Sheet1,cell=B1 si3.xlsx::sheet=Sheet1,cell=C316 si3.xlsx::sheet=Sheet1,cell=C1 si3.xlsx::sheet=Sheet1,cell=D316 si3.xlsx::sheet=Sheet1,cell=D1 si3.xlsx::sheet=Sheet1,cell=E316 si3.xlsx::sheet=Sheet1,cell=E1 si3.xlsx::sheet=Sheet1,cell=F316 si3.xlsx::sheet=Sheet1,cell=F1 si3.xlsx::sheet=Sheet1,cell=G316 si3.xlsx::sheet=Sheet1,cell=G1 | platform=MiNANO-form; organic_solvent=ethanol; organic_volume=100; aqueous_volume=300; buffer=sodium acetate; buffer_concentration=25; buffer_pH=5.0; aqueous_to_organic_flow_ratio=3:1; total_flow_rate=2000; postmix_dilution=40 uL suspension into 160 uL PBS; size_PDI_instrument=DynaPro Plate Reader III; acquisition_duration=5; acquisitions_per_sample=30; excluded_acquisitions=PDI value of 0 | main.pdf::page=3 | 0.1486 Actual empty LNP PDI | mean ± SD stated globally; source-row statistic pending; no per-row SD |  | pending
结果 | si3_N0316_H | si3_N0316 | EMPTY_CHAR | empty | si3.xlsx | 316 | MC3 | DSPC | 1.25 | mM | 60 | 4 | 0.5 |  | molar % |  | EMPTY |  |  |  | particle_size | 31.16 | nm | reported | measurement | si3.xlsx::sheet=Sheet1,cell=H317 si3.xlsx::sheet=Sheet1,cell=H1 | si3.xlsx::sheet=Sheet1,cell=A317 si3.xlsx::sheet=Sheet1,cell=A1 si3.xlsx::sheet=Sheet1,cell=B317 si3.xlsx::sheet=Sheet1,cell=B1 si3.xlsx::sheet=Sheet1,cell=C317 si3.xlsx::sheet=Sheet1,cell=C1 si3.xlsx::sheet=Sheet1,cell=D317 si3.xlsx::sheet=Sheet1,cell=D1 si3.xlsx::sheet=Sheet1,cell=E317 si3.xlsx::sheet=Sheet1,cell=E1 si3.xlsx::sheet=Sheet1,cell=F317 si3.xlsx::sheet=Sheet1,cell=F1 si3.xlsx::sheet=Sheet1,cell=G317 si3.xlsx::sheet=Sheet1,cell=G1 | platform=MiNANO-form; organic_solvent=ethanol; organic_volume=100; aqueous_volume=300; buffer=sodium acetate; buffer_concentration=25; buffer_pH=5.0; aqueous_to_organic_flow_ratio=3:1; total_flow_rate=2000; postmix_dilution=40 uL suspension into 160 uL PBS; size_PDI_instrument=DynaPro Plate Reader III; acquisition_duration=5; acquisitions_per_sample=30; excluded_acquisitions=PDI value of 0 | main.pdf::page=3 | 31.16 Actual empty LNP size (nm) | mean ± SD stated globally; source-row statistic pending; no per-row SD |  | pending
结果 | si3_N0316_I | si3_N0316 | EMPTY_CHAR | empty | si3.xlsx | 316 | MC3 | DSPC | 1.25 | mM | 60 | 4 | 0.5 |  | molar % |  | EMPTY |  |  |  | PDI | 0.0756 | dimensionless | reported | measurement | si3.xlsx::sheet=Sheet1,cell=I317 si3.xlsx::sheet=Sheet1,cell=I1 | si3.xlsx::sheet=Sheet1,cell=A317 si3.xlsx::sheet=Sheet1,cell=A1 si3.xlsx::sheet=Sheet1,cell=B317 si3.xlsx::sheet=Sheet1,cell=B1 si3.xlsx::sheet=Sheet1,cell=C317 si3.xlsx::sheet=Sheet1,cell=C1 si3.xlsx::sheet=Sheet1,cell=D317 si3.xlsx::sheet=Sheet1,cell=D1 si3.xlsx::sheet=Sheet1,cell=E317 si3.xlsx::sheet=Sheet1,cell=E1 si3.xlsx::sheet=Sheet1,cell=F317 si3.xlsx::sheet=Sheet1,cell=F1 si3.xlsx::sheet=Sheet1,cell=G317 si3.xlsx::sheet=Sheet1,cell=G1 | platform=MiNANO-form; organic_solvent=ethanol; organic_volume=100; aqueous_volume=300; buffer=sodium acetate; buffer_concentration=25; buffer_pH=5.0; aqueous_to_organic_flow_ratio=3:1; total_flow_rate=2000; postmix_dilution=40 uL suspension into 160 uL PBS; size_PDI_instrument=DynaPro Plate Reader III; acquisition_duration=5; acquisitions_per_sample=30; excluded_acquisitions=PDI value of 0 | main.pdf::page=3 | 0.0756 Actual empty LNP PDI | mean ± SD stated globally; source-row statistic pending; no per-row SD |  | pending
结果 | si3_N0317_H | si3_N0317 | EMPTY_CHAR | empty | si3.xlsx | 317 | MC3 | DSPC | 1.25 | mM | 60 | 4 | 1.5 |  | molar % |  | EMPTY |  |  |  | particle_size | 36.04 | nm | reported | measurement | si3.xlsx::sheet=Sheet1,cell=H318 si3.xlsx::sheet=Sheet1,cell=H1 | si3.xlsx::sheet=Sheet1,cell=A318 si3.xlsx::sheet=Sheet1,cell=A1 si3.xlsx::sheet=Sheet1,cell=B318 si3.xlsx::sheet=Sheet1,cell=B1 si3.xlsx::sheet=Sheet1,cell=C318 si3.xlsx::sheet=Sheet1,cell=C1 si3.xlsx::sheet=Sheet1,cell=D318 si3.xlsx::sheet=Sheet1,cell=D1 si3.xlsx::sheet=Sheet1,cell=E318 si3.xlsx::sheet=Sheet1,cell=E1 si3.xlsx::sheet=Sheet1,cell=F318 si3.xlsx::sheet=Sheet1,cell=F1 si3.xlsx::sheet=Sheet1,cell=G318 si3.xlsx::sheet=Sheet1,cell=G1 | platform=MiNANO-form; organic_solvent=ethanol; organic_volume=100; aqueous_volume=300; buffer=sodium acetate; buffer_concentration=25; buffer_pH=5.0; aqueous_to_organic_flow_ratio=3:1; total_flow_rate=2000; postmix_dilution=40 uL suspension into 160 uL PBS; size_PDI_instrument=DynaPro Plate Reader III; acquisition_duration=5; acquisitions_per_sample=30; excluded_acquisitions=PDI value of 0 | main.pdf::page=3 | 36.04 Actual empty LNP size (nm) | mean ± SD stated globally; source-row statistic pending; no per-row SD |  | pending
结果 | si3_N0317_I | si3_N0317 | EMPTY_CHAR | empty | si3.xlsx | 317 | MC3 | DSPC | 1.25 | mM | 60 | 4 | 1.5 |  | molar % |  | EMPTY |  |  |  | PDI | 0.1562 | dimensionless | reported | measurement | si3.xlsx::sheet=Sheet1,cell=I318 si3.xlsx::sheet=Sheet1,cell=I1 | si3.xlsx::sheet=Sheet1,cell=A318 si3.xlsx::sheet=Sheet1,cell=A1 si3.xlsx::sheet=Sheet1,cell=B318 si3.xlsx::sheet=Sheet1,cell=B1 si3.xlsx::sheet=Sheet1,cell=C318 si3.xlsx::sheet=Sheet1,cell=C1 si3.xlsx::sheet=Sheet1,cell=D318 si3.xlsx::sheet=Sheet1,cell=D1 si3.xlsx::sheet=Sheet1,cell=E318 si3.xlsx::sheet=Sheet1,cell=E1 si3.xlsx::sheet=Sheet1,cell=F318 si3.xlsx::sheet=Sheet1,cell=F1 si3.xlsx::sheet=Sheet1,cell=G318 si3.xlsx::sheet=Sheet1,cell=G1 | platform=MiNANO-form; organic_solvent=ethanol; organic_volume=100; aqueous_volume=300; buffer=sodium acetate; buffer_concentration=25; buffer_pH=5.0; aqueous_to_organic_flow_ratio=3:1; total_flow_rate=2000; postmix_dilution=40 uL suspension into 160 uL PBS; size_PDI_instrument=DynaPro Plate Reader III; acquisition_duration=5; acquisitions_per_sample=30; excluded_acquisitions=PDI value of 0 | main.pdf::page=3 | 0.1562 Actual empty LNP PDI | mean ± SD stated globally; source-row statistic pending; no per-row SD |  | pending
结果 | si3_N0318_H | si3_N0318 | EMPTY_CHAR | empty | si3.xlsx | 318 | MC3 | DSPC | 1.25 | mM | 60 | 4 | 2.5 |  | molar % |  | EMPTY |  |  |  | particle_size | 26.625 | nm | reported | measurement | si3.xlsx::sheet=Sheet1,cell=H319 si3.xlsx::sheet=Sheet1,cell=H1 | si3.xlsx::sheet=Sheet1,cell=A319 si3.xlsx::sheet=Sheet1,cell=A1 si3.xlsx::sheet=Sheet1,cell=B319 si3.xlsx::sheet=Sheet1,cell=B1 si3.xlsx::sheet=Sheet1,cell=C319 si3.xlsx::sheet=Sheet1,cell=C1 si3.xlsx::sheet=Sheet1,cell=D319 si3.xlsx::sheet=Sheet1,cell=D1 si3.xlsx::sheet=Sheet1,cell=E319 si3.xlsx::sheet=Sheet1,cell=E1 si3.xlsx::sheet=Sheet1,cell=F319 si3.xlsx::sheet=Sheet1,cell=F1 si3.xlsx::sheet=Sheet1,cell=G319 si3.xlsx::sheet=Sheet1,cell=G1 | platform=MiNANO-form; organic_solvent=ethanol; organic_volume=100; aqueous_volume=300; buffer=sodium acetate; buffer_concentration=25; buffer_pH=5.0; aqueous_to_organic_flow_ratio=3:1; total_flow_rate=2000; postmix_dilution=40 uL suspension into 160 uL PBS; size_PDI_instrument=DynaPro Plate Reader III; acquisition_duration=5; acquisitions_per_sample=30; excluded_acquisitions=PDI value of 0 | main.pdf::page=3 | 26.625 Actual empty LNP size (nm) | mean ± SD stated globally; source-row statistic pending; no per-row SD |  | pending
结果 | si3_N0318_I | si3_N0318 | EMPTY_CHAR | empty | si3.xlsx | 318 | MC3 | DSPC | 1.25 | mM | 60 | 4 | 2.5 |  | molar % |  | EMPTY |  |  |  | PDI | 0.07775 | dimensionless | reported | measurement | si3.xlsx::sheet=Sheet1,cell=I319 si3.xlsx::sheet=Sheet1,cell=I1 | si3.xlsx::sheet=Sheet1,cell=A319 si3.xlsx::sheet=Sheet1,cell=A1 si3.xlsx::sheet=Sheet1,cell=B319 si3.xlsx::sheet=Sheet1,cell=B1 si3.xlsx::sheet=Sheet1,cell=C319 si3.xlsx::sheet=Sheet1,cell=C1 si3.xlsx::sheet=Sheet1,cell=D319 si3.xlsx::sheet=Sheet1,cell=D1 si3.xlsx::sheet=Sheet1,cell=E319 si3.xlsx::sheet=Sheet1,cell=E1 si3.xlsx::sheet=Sheet1,cell=F319 si3.xlsx::sheet=Sheet1,cell=F1 si3.xlsx::sheet=Sheet1,cell=G319 si3.xlsx::sheet=Sheet1,cell=G1 | platform=MiNANO-form; organic_solvent=ethanol; organic_volume=100; aqueous_volume=300; buffer=sodium acetate; buffer_concentration=25; buffer_pH=5.0; aqueous_to_organic_flow_ratio=3:1; total_flow_rate=2000; postmix_dilution=40 uL suspension into 160 uL PBS; size_PDI_instrument=DynaPro Plate Reader III; acquisition_duration=5; acquisitions_per_sample=30; excluded_acquisitions=PDI value of 0 | main.pdf::page=3 | 0.07775 Actual empty LNP PDI | mean ± SD stated globally; source-row statistic pending; no per-row SD |  | pending
结果 | si3_N0319_H | si3_N0319 | EMPTY_CHAR | empty | si3.xlsx | 319 | MC3 | DSPC | 1.25 | mM | 60 | 10 | 0.5 |  | molar % |  | EMPTY |  |  |  | particle_size | 32.12 | nm | reported | measurement | si3.xlsx::sheet=Sheet1,cell=H320 si3.xlsx::sheet=Sheet1,cell=H1 | si3.xlsx::sheet=Sheet1,cell=A320 si3.xlsx::sheet=Sheet1,cell=A1 si3.xlsx::sheet=Sheet1,cell=B320 si3.xlsx::sheet=Sheet1,cell=B1 si3.xlsx::sheet=Sheet1,cell=C320 si3.xlsx::sheet=Sheet1,cell=C1 si3.xlsx::sheet=Sheet1,cell=D320 si3.xlsx::sheet=Sheet1,cell=D1 si3.xlsx::sheet=Sheet1,cell=E320 si3.xlsx::sheet=Sheet1,cell=E1 si3.xlsx::sheet=Sheet1,cell=F320 si3.xlsx::sheet=Sheet1,cell=F1 si3.xlsx::sheet=Sheet1,cell=G320 si3.xlsx::sheet=Sheet1,cell=G1 | platform=MiNANO-form; organic_solvent=ethanol; organic_volume=100; aqueous_volume=300; buffer=sodium acetate; buffer_concentration=25; buffer_pH=5.0; aqueous_to_organic_flow_ratio=3:1; total_flow_rate=2000; postmix_dilution=40 uL suspension into 160 uL PBS; size_PDI_instrument=DynaPro Plate Reader III; acquisition_duration=5; acquisitions_per_sample=30; excluded_acquisitions=PDI value of 0 | main.pdf::page=3 | 32.12 Actual empty LNP size (nm) | mean ± SD stated globally; source-row statistic pending; no per-row SD |  | pending
结果 | si3_N0319_I | si3_N0319 | EMPTY_CHAR | empty | si3.xlsx | 319 | MC3 | DSPC | 1.25 | mM | 60 | 10 | 0.5 |  | molar % |  | EMPTY |  |  |  | PDI | 0.105 | dimensionless | reported | measurement | si3.xlsx::sheet=Sheet1,cell=I320 si3.xlsx::sheet=Sheet1,cell=I1 | si3.xlsx::sheet=Sheet1,cell=A320 si3.xlsx::sheet=Sheet1,cell=A1 si3.xlsx::sheet=Sheet1,cell=B320 si3.xlsx::sheet=Sheet1,cell=B1 si3.xlsx::sheet=Sheet1,cell=C320 si3.xlsx::sheet=Sheet1,cell=C1 si3.xlsx::sheet=Sheet1,cell=D320 si3.xlsx::sheet=Sheet1,cell=D1 si3.xlsx::sheet=Sheet1,cell=E320 si3.xlsx::sheet=Sheet1,cell=E1 si3.xlsx::sheet=Sheet1,cell=F320 si3.xlsx::sheet=Sheet1,cell=F1 si3.xlsx::sheet=Sheet1,cell=G320 si3.xlsx::sheet=Sheet1,cell=G1 | platform=MiNANO-form; organic_solvent=ethanol; organic_volume=100; aqueous_volume=300; buffer=sodium acetate; buffer_concentration=25; buffer_pH=5.0; aqueous_to_organic_flow_ratio=3:1; total_flow_rate=2000; postmix_dilution=40 uL suspension into 160 uL PBS; size_PDI_instrument=DynaPro Plate Reader III; acquisition_duration=5; acquisitions_per_sample=30; excluded_acquisitions=PDI value of 0 | main.pdf::page=3 | 0.105 Actual empty LNP PDI | mean ± SD stated globally; source-row statistic pending; no per-row SD |  | pending
结果 | si3_N0320_H | si3_N0320 | EMPTY_CHAR | empty | si3.xlsx | 320 | MC3 | DSPC | 1.25 | mM | 60 | 10 | 1.5 |  | molar % |  | EMPTY |  |  |  | particle_size | 37.78 | nm | reported | measurement | si3.xlsx::sheet=Sheet1,cell=H321 si3.xlsx::sheet=Sheet1,cell=H1 | si3.xlsx::sheet=Sheet1,cell=A321 si3.xlsx::sheet=Sheet1,cell=A1 si3.xlsx::sheet=Sheet1,cell=B321 si3.xlsx::sheet=Sheet1,cell=B1 si3.xlsx::sheet=Sheet1,cell=C321 si3.xlsx::sheet=Sheet1,cell=C1 si3.xlsx::sheet=Sheet1,cell=D321 si3.xlsx::sheet=Sheet1,cell=D1 si3.xlsx::sheet=Sheet1,cell=E321 si3.xlsx::sheet=Sheet1,cell=E1 si3.xlsx::sheet=Sheet1,cell=F321 si3.xlsx::sheet=Sheet1,cell=F1 si3.xlsx::sheet=Sheet1,cell=G321 si3.xlsx::sheet=Sheet1,cell=G1 | platform=MiNANO-form; organic_solvent=ethanol; organic_volume=100; aqueous_volume=300; buffer=sodium acetate; buffer_concentration=25; buffer_pH=5.0; aqueous_to_organic_flow_ratio=3:1; total_flow_rate=2000; postmix_dilution=40 uL suspension into 160 uL PBS; size_PDI_instrument=DynaPro Plate Reader III; acquisition_duration=5; acquisitions_per_sample=30; excluded_acquisitions=PDI value of 0 | main.pdf::page=3 | 37.78 Actual empty LNP size (nm) | mean ± SD stated globally; source-row statistic pending; no per-row SD |  | pending
结果 | si3_N0320_I | si3_N0320 | EMPTY_CHAR | empty | si3.xlsx | 320 | MC3 | DSPC | 1.25 | mM | 60 | 10 | 1.5 |  | molar % |  | EMPTY |  |  |  | PDI | 0.2578 | dimensionless | reported | measurement | si3.xlsx::sheet=Sheet1,cell=I321 si3.xlsx::sheet=Sheet1,cell=I1 | si3.xlsx::sheet=Sheet1,cell=A321 si3.xlsx::sheet=Sheet1,cell=A1 si3.xlsx::sheet=Sheet1,cell=B321 si3.xlsx::sheet=Sheet1,cell=B1 si3.xlsx::sheet=Sheet1,cell=C321 si3.xlsx::sheet=Sheet1,cell=C1 si3.xlsx::sheet=Sheet1,cell=D321 si3.xlsx::sheet=Sheet1,cell=D1 si3.xlsx::sheet=Sheet1,cell=E321 si3.xlsx::sheet=Sheet1,cell=E1 si3.xlsx::sheet=Sheet1,cell=F321 si3.xlsx::sheet=Sheet1,cell=F1 si3.xlsx::sheet=Sheet1,cell=G321 si3.xlsx::sheet=Sheet1,cell=G1 | platform=MiNANO-form; organic_solvent=ethanol; organic_volume=100; aqueous_volume=300; buffer=sodium acetate; buffer_concentration=25; buffer_pH=5.0; aqueous_to_organic_flow_ratio=3:1; total_flow_rate=2000; postmix_dilution=40 uL suspension into 160 uL PBS; size_PDI_instrument=DynaPro Plate Reader III; acquisition_duration=5; acquisitions_per_sample=30; excluded_acquisitions=PDI value of 0 | main.pdf::page=3 | 0.2578 Actual empty LNP PDI | mean ± SD stated globally; source-row statistic pending; no per-row SD |  | pending
结果 | si3_N0321_H | si3_N0321 | EMPTY_CHAR | empty | si3.xlsx | 321 | MC3 | DSPC | 1.25 | mM | 60 | 10 | 2.5 |  | molar % |  | EMPTY |  |  |  | particle_size | 31.22 | nm | reported | measurement | si3.xlsx::sheet=Sheet1,cell=H322 si3.xlsx::sheet=Sheet1,cell=H1 | si3.xlsx::sheet=Sheet1,cell=A322 si3.xlsx::sheet=Sheet1,cell=A1 si3.xlsx::sheet=Sheet1,cell=B322 si3.xlsx::sheet=Sheet1,cell=B1 si3.xlsx::sheet=Sheet1,cell=C322 si3.xlsx::sheet=Sheet1,cell=C1 si3.xlsx::sheet=Sheet1,cell=D322 si3.xlsx::sheet=Sheet1,cell=D1 si3.xlsx::sheet=Sheet1,cell=E322 si3.xlsx::sheet=Sheet1,cell=E1 si3.xlsx::sheet=Sheet1,cell=F322 si3.xlsx::sheet=Sheet1,cell=F1 si3.xlsx::sheet=Sheet1,cell=G322 si3.xlsx::sheet=Sheet1,cell=G1 | platform=MiNANO-form; organic_solvent=ethanol; organic_volume=100; aqueous_volume=300; buffer=sodium acetate; buffer_concentration=25; buffer_pH=5.0; aqueous_to_organic_flow_ratio=3:1; total_flow_rate=2000; postmix_dilution=40 uL suspension into 160 uL PBS; size_PDI_instrument=DynaPro Plate Reader III; acquisition_duration=5; acquisitions_per_sample=30; excluded_acquisitions=PDI value of 0 | main.pdf::page=3 | 31.22 Actual empty LNP size (nm) | mean ± SD stated globally; source-row statistic pending; no per-row SD |  | pending
结果 | si3_N0321_I | si3_N0321 | EMPTY_CHAR | empty | si3.xlsx | 321 | MC3 | DSPC | 1.25 | mM | 60 | 10 | 2.5 |  | molar % |  | EMPTY |  |  |  | PDI | 0.1084 | dimensionless | reported | measurement | si3.xlsx::sheet=Sheet1,cell=I322 si3.xlsx::sheet=Sheet1,cell=I1 | si3.xlsx::sheet=Sheet1,cell=A322 si3.xlsx::sheet=Sheet1,cell=A1 si3.xlsx::sheet=Sheet1,cell=B322 si3.xlsx::sheet=Sheet1,cell=B1 si3.xlsx::sheet=Sheet1,cell=C322 si3.xlsx::sheet=Sheet1,cell=C1 si3.xlsx::sheet=Sheet1,cell=D322 si3.xlsx::sheet=Sheet1,cell=D1 si3.xlsx::sheet=Sheet1,cell=E322 si3.xlsx::sheet=Sheet1,cell=E1 si3.xlsx::sheet=Sheet1,cell=F322 si3.xlsx::sheet=Sheet1,cell=F1 si3.xlsx::sheet=Sheet1,cell=G322 si3.xlsx::sheet=Sheet1,cell=G1 | platform=MiNANO-form; organic_solvent=ethanol; organic_volume=100; aqueous_volume=300; buffer=sodium acetate; buffer_concentration=25; buffer_pH=5.0; aqueous_to_organic_flow_ratio=3:1; total_flow_rate=2000; postmix_dilution=40 uL suspension into 160 uL PBS; size_PDI_instrument=DynaPro Plate Reader III; acquisition_duration=5; acquisitions_per_sample=30; excluded_acquisitions=PDI value of 0 | main.pdf::page=3 | 0.1084 Actual empty LNP PDI | mean ± SD stated globally; source-row statistic pending; no per-row SD |  | pending
结果 | si3_N0322_H | si3_N0322 | EMPTY_CHAR | empty | si3.xlsx | 322 | MC3 | DSPC | 1.25 | mM | 60 | 16 | 0.5 |  | molar % |  | EMPTY |  |  |  | particle_size | 44.82 | nm | reported | measurement | si3.xlsx::sheet=Sheet1,cell=H323 si3.xlsx::sheet=Sheet1,cell=H1 | si3.xlsx::sheet=Sheet1,cell=A323 si3.xlsx::sheet=Sheet1,cell=A1 si3.xlsx::sheet=Sheet1,cell=B323 si3.xlsx::sheet=Sheet1,cell=B1 si3.xlsx::sheet=Sheet1,cell=C323 si3.xlsx::sheet=Sheet1,cell=C1 si3.xlsx::sheet=Sheet1,cell=D323 si3.xlsx::sheet=Sheet1,cell=D1 si3.xlsx::sheet=Sheet1,cell=E323 si3.xlsx::sheet=Sheet1,cell=E1 si3.xlsx::sheet=Sheet1,cell=F323 si3.xlsx::sheet=Sheet1,cell=F1 si3.xlsx::sheet=Sheet1,cell=G323 si3.xlsx::sheet=Sheet1,cell=G1 | platform=MiNANO-form; organic_solvent=ethanol; organic_volume=100; aqueous_volume=300; buffer=sodium acetate; buffer_concentration=25; buffer_pH=5.0; aqueous_to_organic_flow_ratio=3:1; total_flow_rate=2000; postmix_dilution=40 uL suspension into 160 uL PBS; size_PDI_instrument=DynaPro Plate Reader III; acquisition_duration=5; acquisitions_per_sample=30; excluded_acquisitions=PDI value of 0 | main.pdf::page=3 | 44.82 Actual empty LNP size (nm) | mean ± SD stated globally; source-row statistic pending; no per-row SD |  | pending
结果 | si3_N0322_I | si3_N0322 | EMPTY_CHAR | empty | si3.xlsx | 322 | MC3 | DSPC | 1.25 | mM | 60 | 16 | 0.5 |  | molar % |  | EMPTY |  |  |  | PDI | 0.376 | dimensionless | reported | measurement | si3.xlsx::sheet=Sheet1,cell=I323 si3.xlsx::sheet=Sheet1,cell=I1 | si3.xlsx::sheet=Sheet1,cell=A323 si3.xlsx::sheet=Sheet1,cell=A1 si3.xlsx::sheet=Sheet1,cell=B323 si3.xlsx::sheet=Sheet1,cell=B1 si3.xlsx::sheet=Sheet1,cell=C323 si3.xlsx::sheet=Sheet1,cell=C1 si3.xlsx::sheet=Sheet1,cell=D323 si3.xlsx::sheet=Sheet1,cell=D1 si3.xlsx::sheet=Sheet1,cell=E323 si3.xlsx::sheet=Sheet1,cell=E1 si3.xlsx::sheet=Sheet1,cell=F323 si3.xlsx::sheet=Sheet1,cell=F1 si3.xlsx::sheet=Sheet1,cell=G323 si3.xlsx::sheet=Sheet1,cell=G1 | platform=MiNANO-form; organic_solvent=ethanol; organic_volume=100; aqueous_volume=300; buffer=sodium acetate; buffer_concentration=25; buffer_pH=5.0; aqueous_to_organic_flow_ratio=3:1; total_flow_rate=2000; postmix_dilution=40 uL suspension into 160 uL PBS; size_PDI_instrument=DynaPro Plate Reader III; acquisition_duration=5; acquisitions_per_sample=30; excluded_acquisitions=PDI value of 0 | main.pdf::page=3 | 0.376 Actual empty LNP PDI | mean ± SD stated globally; source-row statistic pending; no per-row SD |  | pending
结果 | si3_N0323_H | si3_N0323 | EMPTY_CHAR | empty | si3.xlsx | 323 | MC3 | DSPC | 1.25 | mM | 60 | 16 | 1.5 |  | molar % |  | EMPTY |  |  |  | particle_size | 24.94 | nm | reported | measurement | si3.xlsx::sheet=Sheet1,cell=H324 si3.xlsx::sheet=Sheet1,cell=H1 | si3.xlsx::sheet=Sheet1,cell=A324 si3.xlsx::sheet=Sheet1,cell=A1 si3.xlsx::sheet=Sheet1,cell=B324 si3.xlsx::sheet=Sheet1,cell=B1 si3.xlsx::sheet=Sheet1,cell=C324 si3.xlsx::sheet=Sheet1,cell=C1 si3.xlsx::sheet=Sheet1,cell=D324 si3.xlsx::sheet=Sheet1,cell=D1 si3.xlsx::sheet=Sheet1,cell=E324 si3.xlsx::sheet=Sheet1,cell=E1 si3.xlsx::sheet=Sheet1,cell=F324 si3.xlsx::sheet=Sheet1,cell=F1 si3.xlsx::sheet=Sheet1,cell=G324 si3.xlsx::sheet=Sheet1,cell=G1 | platform=MiNANO-form; organic_solvent=ethanol; organic_volume=100; aqueous_volume=300; buffer=sodium acetate; buffer_concentration=25; buffer_pH=5.0; aqueous_to_organic_flow_ratio=3:1; total_flow_rate=2000; postmix_dilution=40 uL suspension into 160 uL PBS; size_PDI_instrument=DynaPro Plate Reader III; acquisition_duration=5; acquisitions_per_sample=30; excluded_acquisitions=PDI value of 0 | main.pdf::page=3 | 24.94 Actual empty LNP size (nm) | mean ± SD stated globally; source-row statistic pending; no per-row SD |  | pending
结果 | si3_N0323_I | si3_N0323 | EMPTY_CHAR | empty | si3.xlsx | 323 | MC3 | DSPC | 1.25 | mM | 60 | 16 | 1.5 |  | molar % |  | EMPTY |  |  |  | PDI | 0.1682 | dimensionless | reported | measurement | si3.xlsx::sheet=Sheet1,cell=I324 si3.xlsx::sheet=Sheet1,cell=I1 | si3.xlsx::sheet=Sheet1,cell=A324 si3.xlsx::sheet=Sheet1,cell=A1 si3.xlsx::sheet=Sheet1,cell=B324 si3.xlsx::sheet=Sheet1,cell=B1 si3.xlsx::sheet=Sheet1,cell=C324 si3.xlsx::sheet=Sheet1,cell=C1 si3.xlsx::sheet=Sheet1,cell=D324 si3.xlsx::sheet=Sheet1,cell=D1 si3.xlsx::sheet=Sheet1,cell=E324 si3.xlsx::sheet=Sheet1,cell=E1 si3.xlsx::sheet=Sheet1,cell=F324 si3.xlsx::sheet=Sheet1,cell=F1 si3.xlsx::sheet=Sheet1,cell=G324 si3.xlsx::sheet=Sheet1,cell=G1 | platform=MiNANO-form; organic_solvent=ethanol; organic_volume=100; aqueous_volume=300; buffer=sodium acetate; buffer_concentration=25; buffer_pH=5.0; aqueous_to_organic_flow_ratio=3:1; total_flow_rate=2000; postmix_dilution=40 uL suspension into 160 uL PBS; size_PDI_instrument=DynaPro Plate Reader III; acquisition_duration=5; acquisitions_per_sample=30; excluded_acquisitions=PDI value of 0 | main.pdf::page=3 | 0.1682 Actual empty LNP PDI | mean ± SD stated globally; source-row statistic pending; no per-row SD |  | pending
结果 | si3_N0324_H | si3_N0324 | EMPTY_CHAR | empty | si3.xlsx | 324 | MC3 | DSPC | 1.25 | mM | 60 | 16 | 2.5 |  | molar % |  | EMPTY |  |  |  | particle_size | 29.675 | nm | reported | measurement | si3.xlsx::sheet=Sheet1,cell=H325 si3.xlsx::sheet=Sheet1,cell=H1 | si3.xlsx::sheet=Sheet1,cell=A325 si3.xlsx::sheet=Sheet1,cell=A1 si3.xlsx::sheet=Sheet1,cell=B325 si3.xlsx::sheet=Sheet1,cell=B1 si3.xlsx::sheet=Sheet1,cell=C325 si3.xlsx::sheet=Sheet1,cell=C1 si3.xlsx::sheet=Sheet1,cell=D325 si3.xlsx::sheet=Sheet1,cell=D1 si3.xlsx::sheet=Sheet1,cell=E325 si3.xlsx::sheet=Sheet1,cell=E1 si3.xlsx::sheet=Sheet1,cell=F325 si3.xlsx::sheet=Sheet1,cell=F1 si3.xlsx::sheet=Sheet1,cell=G325 si3.xlsx::sheet=Sheet1,cell=G1 | platform=MiNANO-form; organic_solvent=ethanol; organic_volume=100; aqueous_volume=300; buffer=sodium acetate; buffer_concentration=25; buffer_pH=5.0; aqueous_to_organic_flow_ratio=3:1; total_flow_rate=2000; postmix_dilution=40 uL suspension into 160 uL PBS; size_PDI_instrument=DynaPro Plate Reader III; acquisition_duration=5; acquisitions_per_sample=30; excluded_acquisitions=PDI value of 0 | main.pdf::page=3 | 29.675 Actual empty LNP size (nm) | mean ± SD stated globally; source-row statistic pending; no per-row SD |  | pending
结果 | si3_N0324_I | si3_N0324 | EMPTY_CHAR | empty | si3.xlsx | 324 | MC3 | DSPC | 1.25 | mM | 60 | 16 | 2.5 |  | molar % |  | EMPTY |  |  |  | PDI | 0.0895 | dimensionless | reported | measurement | si3.xlsx::sheet=Sheet1,cell=I325 si3.xlsx::sheet=Sheet1,cell=I1 | si3.xlsx::sheet=Sheet1,cell=A325 si3.xlsx::sheet=Sheet1,cell=A1 si3.xlsx::sheet=Sheet1,cell=B325 si3.xlsx::sheet=Sheet1,cell=B1 si3.xlsx::sheet=Sheet1,cell=C325 si3.xlsx::sheet=Sheet1,cell=C1 si3.xlsx::sheet=Sheet1,cell=D325 si3.xlsx::sheet=Sheet1,cell=D1 si3.xlsx::sheet=Sheet1,cell=E325 si3.xlsx::sheet=Sheet1,cell=E1 si3.xlsx::sheet=Sheet1,cell=F325 si3.xlsx::sheet=Sheet1,cell=F1 si3.xlsx::sheet=Sheet1,cell=G325 si3.xlsx::sheet=Sheet1,cell=G1 | platform=MiNANO-form; organic_solvent=ethanol; organic_volume=100; aqueous_volume=300; buffer=sodium acetate; buffer_concentration=25; buffer_pH=5.0; aqueous_to_organic_flow_ratio=3:1; total_flow_rate=2000; postmix_dilution=40 uL suspension into 160 uL PBS; size_PDI_instrument=DynaPro Plate Reader III; acquisition_duration=5; acquisitions_per_sample=30; excluded_acquisitions=PDI value of 0 | main.pdf::page=3 | 0.0895 Actual empty LNP PDI | mean ± SD stated globally; source-row statistic pending; no per-row SD |  | pending
结果 | si3_N0325_H | si3_N0325 | EMPTY_CHAR | empty | si3.xlsx | 325 | MC3 | DOPC | 10 | mM | 40 | 4 | 0.5 |  | molar % |  | EMPTY |  |  |  | particle_size | 70.74 | nm | reported | measurement | si3.xlsx::sheet=Sheet1,cell=H326 si3.xlsx::sheet=Sheet1,cell=H1 | si3.xlsx::sheet=Sheet1,cell=A326 si3.xlsx::sheet=Sheet1,cell=A1 si3.xlsx::sheet=Sheet1,cell=B326 si3.xlsx::sheet=Sheet1,cell=B1 si3.xlsx::sheet=Sheet1,cell=C326 si3.xlsx::sheet=Sheet1,cell=C1 si3.xlsx::sheet=Sheet1,cell=D326 si3.xlsx::sheet=Sheet1,cell=D1 si3.xlsx::sheet=Sheet1,cell=E326 si3.xlsx::sheet=Sheet1,cell=E1 si3.xlsx::sheet=Sheet1,cell=F326 si3.xlsx::sheet=Sheet1,cell=F1 si3.xlsx::sheet=Sheet1,cell=G326 si3.xlsx::sheet=Sheet1,cell=G1 | platform=MiNANO-form; organic_solvent=ethanol; organic_volume=100; aqueous_volume=300; buffer=sodium acetate; buffer_concentration=25; buffer_pH=5.0; aqueous_to_organic_flow_ratio=3:1; total_flow_rate=2000; postmix_dilution=40 uL suspension into 160 uL PBS; size_PDI_instrument=DynaPro Plate Reader III; acquisition_duration=5; acquisitions_per_sample=30; excluded_acquisitions=PDI value of 0 | main.pdf::page=3 | 70.74 Actual empty LNP size (nm) | mean ± SD stated globally; source-row statistic pending; no per-row SD |  | pending
结果 | si3_N0325_I | si3_N0325 | EMPTY_CHAR | empty | si3.xlsx | 325 | MC3 | DOPC | 10 | mM | 40 | 4 | 0.5 |  | molar % |  | EMPTY |  |  |  | PDI | 0.0766 | dimensionless | reported | measurement | si3.xlsx::sheet=Sheet1,cell=I326 si3.xlsx::sheet=Sheet1,cell=I1 | si3.xlsx::sheet=Sheet1,cell=A326 si3.xlsx::sheet=Sheet1,cell=A1 si3.xlsx::sheet=Sheet1,cell=B326 si3.xlsx::sheet=Sheet1,cell=B1 si3.xlsx::sheet=Sheet1,cell=C326 si3.xlsx::sheet=Sheet1,cell=C1 si3.xlsx::sheet=Sheet1,cell=D326 si3.xlsx::sheet=Sheet1,cell=D1 si3.xlsx::sheet=Sheet1,cell=E326 si3.xlsx::sheet=Sheet1,cell=E1 si3.xlsx::sheet=Sheet1,cell=F326 si3.xlsx::sheet=Sheet1,cell=F1 si3.xlsx::sheet=Sheet1,cell=G326 si3.xlsx::sheet=Sheet1,cell=G1 | platform=MiNANO-form; organic_solvent=ethanol; organic_volume=100; aqueous_volume=300; buffer=sodium acetate; buffer_concentration=25; buffer_pH=5.0; aqueous_to_organic_flow_ratio=3:1; total_flow_rate=2000; postmix_dilution=40 uL suspension into 160 uL PBS; size_PDI_instrument=DynaPro Plate Reader III; acquisition_duration=5; acquisitions_per_sample=30; excluded_acquisitions=PDI value of 0 | main.pdf::page=3 | 0.0766 Actual empty LNP PDI | mean ± SD stated globally; source-row statistic pending; no per-row SD |  | pending
结果 | si3_N0326_H | si3_N0326 | EMPTY_CHAR | empty | si3.xlsx | 326 | MC3 | DOPC | 10 | mM | 40 | 4 | 1.5 |  | molar % |  | EMPTY |  |  |  | particle_size | 53.1 | nm | reported | measurement | si3.xlsx::sheet=Sheet1,cell=H327 si3.xlsx::sheet=Sheet1,cell=H1 | si3.xlsx::sheet=Sheet1,cell=A327 si3.xlsx::sheet=Sheet1,cell=A1 si3.xlsx::sheet=Sheet1,cell=B327 si3.xlsx::sheet=Sheet1,cell=B1 si3.xlsx::sheet=Sheet1,cell=C327 si3.xlsx::sheet=Sheet1,cell=C1 si3.xlsx::sheet=Sheet1,cell=D327 si3.xlsx::sheet=Sheet1,cell=D1 si3.xlsx::sheet=Sheet1,cell=E327 si3.xlsx::sheet=Sheet1,cell=E1 si3.xlsx::sheet=Sheet1,cell=F327 si3.xlsx::sheet=Sheet1,cell=F1 si3.xlsx::sheet=Sheet1,cell=G327 si3.xlsx::sheet=Sheet1,cell=G1 | platform=MiNANO-form; organic_solvent=ethanol; organic_volume=100; aqueous_volume=300; buffer=sodium acetate; buffer_concentration=25; buffer_pH=5.0; aqueous_to_organic_flow_ratio=3:1; total_flow_rate=2000; postmix_dilution=40 uL suspension into 160 uL PBS; size_PDI_instrument=DynaPro Plate Reader III; acquisition_duration=5; acquisitions_per_sample=30; excluded_acquisitions=PDI value of 0 | main.pdf::page=3 | 53.1 Actual empty LNP size (nm) | mean ± SD stated globally; source-row statistic pending; no per-row SD |  | pending
结果 | si3_N0326_I | si3_N0326 | EMPTY_CHAR | empty | si3.xlsx | 326 | MC3 | DOPC | 10 | mM | 40 | 4 | 1.5 |  | molar % |  | EMPTY |  |  |  | PDI | 0.0644 | dimensionless | reported | measurement | si3.xlsx::sheet=Sheet1,cell=I327 si3.xlsx::sheet=Sheet1,cell=I1 | si3.xlsx::sheet=Sheet1,cell=A327 si3.xlsx::sheet=Sheet1,cell=A1 si3.xlsx::sheet=Sheet1,cell=B327 si3.xlsx::sheet=Sheet1,cell=B1 si3.xlsx::sheet=Sheet1,cell=C327 si3.xlsx::sheet=Sheet1,cell=C1 si3.xlsx::sheet=Sheet1,cell=D327 si3.xlsx::sheet=Sheet1,cell=D1 si3.xlsx::sheet=Sheet1,cell=E327 si3.xlsx::sheet=Sheet1,cell=E1 si3.xlsx::sheet=Sheet1,cell=F327 si3.xlsx::sheet=Sheet1,cell=F1 si3.xlsx::sheet=Sheet1,cell=G327 si3.xlsx::sheet=Sheet1,cell=G1 | platform=MiNANO-form; organic_solvent=ethanol; organic_volume=100; aqueous_volume=300; buffer=sodium acetate; buffer_concentration=25; buffer_pH=5.0; aqueous_to_organic_flow_ratio=3:1; total_flow_rate=2000; postmix_dilution=40 uL suspension into 160 uL PBS; size_PDI_instrument=DynaPro Plate Reader III; acquisition_duration=5; acquisitions_per_sample=30; excluded_acquisitions=PDI value of 0 | main.pdf::page=3 | 0.0644 Actual empty LNP PDI | mean ± SD stated globally; source-row statistic pending; no per-row SD |  | pending
结果 | si3_N0327_H | si3_N0327 | EMPTY_CHAR | empty | si3.xlsx | 327 | MC3 | DOPC | 10 | mM | 40 | 4 | 2.5 |  | molar % |  | EMPTY |  |  |  | particle_size | 55.42 | nm | reported | measurement | si3.xlsx::sheet=Sheet1,cell=H328 si3.xlsx::sheet=Sheet1,cell=H1 | si3.xlsx::sheet=Sheet1,cell=A328 si3.xlsx::sheet=Sheet1,cell=A1 si3.xlsx::sheet=Sheet1,cell=B328 si3.xlsx::sheet=Sheet1,cell=B1 si3.xlsx::sheet=Sheet1,cell=C328 si3.xlsx::sheet=Sheet1,cell=C1 si3.xlsx::sheet=Sheet1,cell=D328 si3.xlsx::sheet=Sheet1,cell=D1 si3.xlsx::sheet=Sheet1,cell=E328 si3.xlsx::sheet=Sheet1,cell=E1 si3.xlsx::sheet=Sheet1,cell=F328 si3.xlsx::sheet=Sheet1,cell=F1 si3.xlsx::sheet=Sheet1,cell=G328 si3.xlsx::sheet=Sheet1,cell=G1 | platform=MiNANO-form; organic_solvent=ethanol; organic_volume=100; aqueous_volume=300; buffer=sodium acetate; buffer_concentration=25; buffer_pH=5.0; aqueous_to_organic_flow_ratio=3:1; total_flow_rate=2000; postmix_dilution=40 uL suspension into 160 uL PBS; size_PDI_instrument=DynaPro Plate Reader III; acquisition_duration=5; acquisitions_per_sample=30; excluded_acquisitions=PDI value of 0 | main.pdf::page=3 | 55.42 Actual empty LNP size (nm) | mean ± SD stated globally; source-row statistic pending; no per-row SD |  | pending
结果 | si3_N0327_I | si3_N0327 | EMPTY_CHAR | empty | si3.xlsx | 327 | MC3 | DOPC | 10 | mM | 40 | 4 | 2.5 |  | molar % |  | EMPTY |  |  |  | PDI | 0.205 | dimensionless | reported | measurement | si3.xlsx::sheet=Sheet1,cell=I328 si3.xlsx::sheet=Sheet1,cell=I1 | si3.xlsx::sheet=Sheet1,cell=A328 si3.xlsx::sheet=Sheet1,cell=A1 si3.xlsx::sheet=Sheet1,cell=B328 si3.xlsx::sheet=Sheet1,cell=B1 si3.xlsx::sheet=Sheet1,cell=C328 si3.xlsx::sheet=Sheet1,cell=C1 si3.xlsx::sheet=Sheet1,cell=D328 si3.xlsx::sheet=Sheet1,cell=D1 si3.xlsx::sheet=Sheet1,cell=E328 si3.xlsx::sheet=Sheet1,cell=E1 si3.xlsx::sheet=Sheet1,cell=F328 si3.xlsx::sheet=Sheet1,cell=F1 si3.xlsx::sheet=Sheet1,cell=G328 si3.xlsx::sheet=Sheet1,cell=G1 | platform=MiNANO-form; organic_solvent=ethanol; organic_volume=100; aqueous_volume=300; buffer=sodium acetate; buffer_concentration=25; buffer_pH=5.0; aqueous_to_organic_flow_ratio=3:1; total_flow_rate=2000; postmix_dilution=40 uL suspension into 160 uL PBS; size_PDI_instrument=DynaPro Plate Reader III; acquisition_duration=5; acquisitions_per_sample=30; excluded_acquisitions=PDI value of 0 | main.pdf::page=3 | 0.205 Actual empty LNP PDI | mean ± SD stated globally; source-row statistic pending; no per-row SD |  | pending
结果 | si3_N0328_H | si3_N0328 | EMPTY_CHAR | empty | si3.xlsx | 328 | MC3 | DOPC | 10 | mM | 40 | 10 | 0.5 |  | molar % |  | EMPTY |  |  |  | particle_size | 53.74 | nm | reported | measurement | si3.xlsx::sheet=Sheet1,cell=H329 si3.xlsx::sheet=Sheet1,cell=H1 | si3.xlsx::sheet=Sheet1,cell=A329 si3.xlsx::sheet=Sheet1,cell=A1 si3.xlsx::sheet=Sheet1,cell=B329 si3.xlsx::sheet=Sheet1,cell=B1 si3.xlsx::sheet=Sheet1,cell=C329 si3.xlsx::sheet=Sheet1,cell=C1 si3.xlsx::sheet=Sheet1,cell=D329 si3.xlsx::sheet=Sheet1,cell=D1 si3.xlsx::sheet=Sheet1,cell=E329 si3.xlsx::sheet=Sheet1,cell=E1 si3.xlsx::sheet=Sheet1,cell=F329 si3.xlsx::sheet=Sheet1,cell=F1 si3.xlsx::sheet=Sheet1,cell=G329 si3.xlsx::sheet=Sheet1,cell=G1 | platform=MiNANO-form; organic_solvent=ethanol; organic_volume=100; aqueous_volume=300; buffer=sodium acetate; buffer_concentration=25; buffer_pH=5.0; aqueous_to_organic_flow_ratio=3:1; total_flow_rate=2000; postmix_dilution=40 uL suspension into 160 uL PBS; size_PDI_instrument=DynaPro Plate Reader III; acquisition_duration=5; acquisitions_per_sample=30; excluded_acquisitions=PDI value of 0 | main.pdf::page=3 | 53.74 Actual empty LNP size (nm) | mean ± SD stated globally; source-row statistic pending; no per-row SD |  | pending
结果 | si3_N0328_I | si3_N0328 | EMPTY_CHAR | empty | si3.xlsx | 328 | MC3 | DOPC | 10 | mM | 40 | 10 | 0.5 |  | molar % |  | EMPTY |  |  |  | PDI | 0.0798 | dimensionless | reported | measurement | si3.xlsx::sheet=Sheet1,cell=I329 si3.xlsx::sheet=Sheet1,cell=I1 | si3.xlsx::sheet=Sheet1,cell=A329 si3.xlsx::sheet=Sheet1,cell=A1 si3.xlsx::sheet=Sheet1,cell=B329 si3.xlsx::sheet=Sheet1,cell=B1 si3.xlsx::sheet=Sheet1,cell=C329 si3.xlsx::sheet=Sheet1,cell=C1 si3.xlsx::sheet=Sheet1,cell=D329 si3.xlsx::sheet=Sheet1,cell=D1 si3.xlsx::sheet=Sheet1,cell=E329 si3.xlsx::sheet=Sheet1,cell=E1 si3.xlsx::sheet=Sheet1,cell=F329 si3.xlsx::sheet=Sheet1,cell=F1 si3.xlsx::sheet=Sheet1,cell=G329 si3.xlsx::sheet=Sheet1,cell=G1 | platform=MiNANO-form; organic_solvent=ethanol; organic_volume=100; aqueous_volume=300; buffer=sodium acetate; buffer_concentration=25; buffer_pH=5.0; aqueous_to_organic_flow_ratio=3:1; total_flow_rate=2000; postmix_dilution=40 uL suspension into 160 uL PBS; size_PDI_instrument=DynaPro Plate Reader III; acquisition_duration=5; acquisitions_per_sample=30; excluded_acquisitions=PDI value of 0 | main.pdf::page=3 | 0.0798 Actual empty LNP PDI | mean ± SD stated globally; source-row statistic pending; no per-row SD |  | pending
结果 | si3_N0329_H | si3_N0329 | EMPTY_CHAR | empty | si3.xlsx | 329 | MC3 | DOPC | 10 | mM | 40 | 10 | 1.5 |  | molar % |  | EMPTY |  |  |  | particle_size | 46.16 | nm | reported | measurement | si3.xlsx::sheet=Sheet1,cell=H330 si3.xlsx::sheet=Sheet1,cell=H1 | si3.xlsx::sheet=Sheet1,cell=A330 si3.xlsx::sheet=Sheet1,cell=A1 si3.xlsx::sheet=Sheet1,cell=B330 si3.xlsx::sheet=Sheet1,cell=B1 si3.xlsx::sheet=Sheet1,cell=C330 si3.xlsx::sheet=Sheet1,cell=C1 si3.xlsx::sheet=Sheet1,cell=D330 si3.xlsx::sheet=Sheet1,cell=D1 si3.xlsx::sheet=Sheet1,cell=E330 si3.xlsx::sheet=Sheet1,cell=E1 si3.xlsx::sheet=Sheet1,cell=F330 si3.xlsx::sheet=Sheet1,cell=F1 si3.xlsx::sheet=Sheet1,cell=G330 si3.xlsx::sheet=Sheet1,cell=G1 | platform=MiNANO-form; organic_solvent=ethanol; organic_volume=100; aqueous_volume=300; buffer=sodium acetate; buffer_concentration=25; buffer_pH=5.0; aqueous_to_organic_flow_ratio=3:1; total_flow_rate=2000; postmix_dilution=40 uL suspension into 160 uL PBS; size_PDI_instrument=DynaPro Plate Reader III; acquisition_duration=5; acquisitions_per_sample=30; excluded_acquisitions=PDI value of 0 | main.pdf::page=3 | 46.16 Actual empty LNP size (nm) | mean ± SD stated globally; source-row statistic pending; no per-row SD |  | pending
结果 | si3_N0329_I | si3_N0329 | EMPTY_CHAR | empty | si3.xlsx | 329 | MC3 | DOPC | 10 | mM | 40 | 10 | 1.5 |  | molar % |  | EMPTY |  |  |  | PDI | 0.0896 | dimensionless | reported | measurement | si3.xlsx::sheet=Sheet1,cell=I330 si3.xlsx::sheet=Sheet1,cell=I1 | si3.xlsx::sheet=Sheet1,cell=A330 si3.xlsx::sheet=Sheet1,cell=A1 si3.xlsx::sheet=Sheet1,cell=B330 si3.xlsx::sheet=Sheet1,cell=B1 si3.xlsx::sheet=Sheet1,cell=C330 si3.xlsx::sheet=Sheet1,cell=C1 si3.xlsx::sheet=Sheet1,cell=D330 si3.xlsx::sheet=Sheet1,cell=D1 si3.xlsx::sheet=Sheet1,cell=E330 si3.xlsx::sheet=Sheet1,cell=E1 si3.xlsx::sheet=Sheet1,cell=F330 si3.xlsx::sheet=Sheet1,cell=F1 si3.xlsx::sheet=Sheet1,cell=G330 si3.xlsx::sheet=Sheet1,cell=G1 | platform=MiNANO-form; organic_solvent=ethanol; organic_volume=100; aqueous_volume=300; buffer=sodium acetate; buffer_concentration=25; buffer_pH=5.0; aqueous_to_organic_flow_ratio=3:1; total_flow_rate=2000; postmix_dilution=40 uL suspension into 160 uL PBS; size_PDI_instrument=DynaPro Plate Reader III; acquisition_duration=5; acquisitions_per_sample=30; excluded_acquisitions=PDI value of 0 | main.pdf::page=3 | 0.0896 Actual empty LNP PDI | mean ± SD stated globally; source-row statistic pending; no per-row SD |  | pending
结果 | si3_N0330_H | si3_N0330 | EMPTY_CHAR | empty | si3.xlsx | 330 | MC3 | DOPC | 10 | mM | 40 | 10 | 2.5 |  | molar % |  | EMPTY |  |  |  | particle_size | 44.78 | nm | reported | measurement | si3.xlsx::sheet=Sheet1,cell=H331 si3.xlsx::sheet=Sheet1,cell=H1 | si3.xlsx::sheet=Sheet1,cell=A331 si3.xlsx::sheet=Sheet1,cell=A1 si3.xlsx::sheet=Sheet1,cell=B331 si3.xlsx::sheet=Sheet1,cell=B1 si3.xlsx::sheet=Sheet1,cell=C331 si3.xlsx::sheet=Sheet1,cell=C1 si3.xlsx::sheet=Sheet1,cell=D331 si3.xlsx::sheet=Sheet1,cell=D1 si3.xlsx::sheet=Sheet1,cell=E331 si3.xlsx::sheet=Sheet1,cell=E1 si3.xlsx::sheet=Sheet1,cell=F331 si3.xlsx::sheet=Sheet1,cell=F1 si3.xlsx::sheet=Sheet1,cell=G331 si3.xlsx::sheet=Sheet1,cell=G1 | platform=MiNANO-form; organic_solvent=ethanol; organic_volume=100; aqueous_volume=300; buffer=sodium acetate; buffer_concentration=25; buffer_pH=5.0; aqueous_to_organic_flow_ratio=3:1; total_flow_rate=2000; postmix_dilution=40 uL suspension into 160 uL PBS; size_PDI_instrument=DynaPro Plate Reader III; acquisition_duration=5; acquisitions_per_sample=30; excluded_acquisitions=PDI value of 0 | main.pdf::page=3 | 44.78 Actual empty LNP size (nm) | mean ± SD stated globally; source-row statistic pending; no per-row SD |  | pending
结果 | si3_N0330_I | si3_N0330 | EMPTY_CHAR | empty | si3.xlsx | 330 | MC3 | DOPC | 10 | mM | 40 | 10 | 2.5 |  | molar % |  | EMPTY |  |  |  | PDI | 0.1308 | dimensionless | reported | measurement | si3.xlsx::sheet=Sheet1,cell=I331 si3.xlsx::sheet=Sheet1,cell=I1 | si3.xlsx::sheet=Sheet1,cell=A331 si3.xlsx::sheet=Sheet1,cell=A1 si3.xlsx::sheet=Sheet1,cell=B331 si3.xlsx::sheet=Sheet1,cell=B1 si3.xlsx::sheet=Sheet1,cell=C331 si3.xlsx::sheet=Sheet1,cell=C1 si3.xlsx::sheet=Sheet1,cell=D331 si3.xlsx::sheet=Sheet1,cell=D1 si3.xlsx::sheet=Sheet1,cell=E331 si3.xlsx::sheet=Sheet1,cell=E1 si3.xlsx::sheet=Sheet1,cell=F331 si3.xlsx::sheet=Sheet1,cell=F1 si3.xlsx::sheet=Sheet1,cell=G331 si3.xlsx::sheet=Sheet1,cell=G1 | platform=MiNANO-form; organic_solvent=ethanol; organic_volume=100; aqueous_volume=300; buffer=sodium acetate; buffer_concentration=25; buffer_pH=5.0; aqueous_to_organic_flow_ratio=3:1; total_flow_rate=2000; postmix_dilution=40 uL suspension into 160 uL PBS; size_PDI_instrument=DynaPro Plate Reader III; acquisition_duration=5; acquisitions_per_sample=30; excluded_acquisitions=PDI value of 0 | main.pdf::page=3 | 0.1308 Actual empty LNP PDI | mean ± SD stated globally; source-row statistic pending; no per-row SD |  | pending
结果 | si3_N0331_H | si3_N0331 | EMPTY_CHAR | empty | si3.xlsx | 331 | MC3 | DOPC | 10 | mM | 40 | 16 | 0.5 |  | molar % |  | EMPTY |  |  |  | particle_size | 53.58 | nm | reported | measurement | si3.xlsx::sheet=Sheet1,cell=H332 si3.xlsx::sheet=Sheet1,cell=H1 | si3.xlsx::sheet=Sheet1,cell=A332 si3.xlsx::sheet=Sheet1,cell=A1 si3.xlsx::sheet=Sheet1,cell=B332 si3.xlsx::sheet=Sheet1,cell=B1 si3.xlsx::sheet=Sheet1,cell=C332 si3.xlsx::sheet=Sheet1,cell=C1 si3.xlsx::sheet=Sheet1,cell=D332 si3.xlsx::sheet=Sheet1,cell=D1 si3.xlsx::sheet=Sheet1,cell=E332 si3.xlsx::sheet=Sheet1,cell=E1 si3.xlsx::sheet=Sheet1,cell=F332 si3.xlsx::sheet=Sheet1,cell=F1 si3.xlsx::sheet=Sheet1,cell=G332 si3.xlsx::sheet=Sheet1,cell=G1 | platform=MiNANO-form; organic_solvent=ethanol; organic_volume=100; aqueous_volume=300; buffer=sodium acetate; buffer_concentration=25; buffer_pH=5.0; aqueous_to_organic_flow_ratio=3:1; total_flow_rate=2000; postmix_dilution=40 uL suspension into 160 uL PBS; size_PDI_instrument=DynaPro Plate Reader III; acquisition_duration=5; acquisitions_per_sample=30; excluded_acquisitions=PDI value of 0 | main.pdf::page=3 | 53.58 Actual empty LNP size (nm) | mean ± SD stated globally; source-row statistic pending; no per-row SD |  | pending
结果 | si3_N0331_I | si3_N0331 | EMPTY_CHAR | empty | si3.xlsx | 331 | MC3 | DOPC | 10 | mM | 40 | 16 | 0.5 |  | molar % |  | EMPTY |  |  |  | PDI | 0.056 | dimensionless | reported | measurement | si3.xlsx::sheet=Sheet1,cell=I332 si3.xlsx::sheet=Sheet1,cell=I1 | si3.xlsx::sheet=Sheet1,cell=A332 si3.xlsx::sheet=Sheet1,cell=A1 si3.xlsx::sheet=Sheet1,cell=B332 si3.xlsx::sheet=Sheet1,cell=B1 si3.xlsx::sheet=Sheet1,cell=C332 si3.xlsx::sheet=Sheet1,cell=C1 si3.xlsx::sheet=Sheet1,cell=D332 si3.xlsx::sheet=Sheet1,cell=D1 si3.xlsx::sheet=Sheet1,cell=E332 si3.xlsx::sheet=Sheet1,cell=E1 si3.xlsx::sheet=Sheet1,cell=F332 si3.xlsx::sheet=Sheet1,cell=F1 si3.xlsx::sheet=Sheet1,cell=G332 si3.xlsx::sheet=Sheet1,cell=G1 | platform=MiNANO-form; organic_solvent=ethanol; organic_volume=100; aqueous_volume=300; buffer=sodium acetate; buffer_concentration=25; buffer_pH=5.0; aqueous_to_organic_flow_ratio=3:1; total_flow_rate=2000; postmix_dilution=40 uL suspension into 160 uL PBS; size_PDI_instrument=DynaPro Plate Reader III; acquisition_duration=5; acquisitions_per_sample=30; excluded_acquisitions=PDI value of 0 | main.pdf::page=3 | 0.056 Actual empty LNP PDI | mean ± SD stated globally; source-row statistic pending; no per-row SD |  | pending
结果 | si3_N0332_H | si3_N0332 | EMPTY_CHAR | empty | si3.xlsx | 332 | MC3 | DOPC | 10 | mM | 40 | 16 | 1.5 |  | molar % |  | EMPTY |  |  |  | particle_size | 40 | nm | reported | measurement | si3.xlsx::sheet=Sheet1,cell=H333 si3.xlsx::sheet=Sheet1,cell=H1 | si3.xlsx::sheet=Sheet1,cell=A333 si3.xlsx::sheet=Sheet1,cell=A1 si3.xlsx::sheet=Sheet1,cell=B333 si3.xlsx::sheet=Sheet1,cell=B1 si3.xlsx::sheet=Sheet1,cell=C333 si3.xlsx::sheet=Sheet1,cell=C1 si3.xlsx::sheet=Sheet1,cell=D333 si3.xlsx::sheet=Sheet1,cell=D1 si3.xlsx::sheet=Sheet1,cell=E333 si3.xlsx::sheet=Sheet1,cell=E1 si3.xlsx::sheet=Sheet1,cell=F333 si3.xlsx::sheet=Sheet1,cell=F1 si3.xlsx::sheet=Sheet1,cell=G333 si3.xlsx::sheet=Sheet1,cell=G1 | platform=MiNANO-form; organic_solvent=ethanol; organic_volume=100; aqueous_volume=300; buffer=sodium acetate; buffer_concentration=25; buffer_pH=5.0; aqueous_to_organic_flow_ratio=3:1; total_flow_rate=2000; postmix_dilution=40 uL suspension into 160 uL PBS; size_PDI_instrument=DynaPro Plate Reader III; acquisition_duration=5; acquisitions_per_sample=30; excluded_acquisitions=PDI value of 0 | main.pdf::page=3 | 40 Actual empty LNP size (nm) | mean ± SD stated globally; source-row statistic pending; no per-row SD |  | pending
结果 | si3_N0332_I | si3_N0332 | EMPTY_CHAR | empty | si3.xlsx | 332 | MC3 | DOPC | 10 | mM | 40 | 16 | 1.5 |  | molar % |  | EMPTY |  |  |  | PDI | 0.1364 | dimensionless | reported | measurement | si3.xlsx::sheet=Sheet1,cell=I333 si3.xlsx::sheet=Sheet1,cell=I1 | si3.xlsx::sheet=Sheet1,cell=A333 si3.xlsx::sheet=Sheet1,cell=A1 si3.xlsx::sheet=Sheet1,cell=B333 si3.xlsx::sheet=Sheet1,cell=B1 si3.xlsx::sheet=Sheet1,cell=C333 si3.xlsx::sheet=Sheet1,cell=C1 si3.xlsx::sheet=Sheet1,cell=D333 si3.xlsx::sheet=Sheet1,cell=D1 si3.xlsx::sheet=Sheet1,cell=E333 si3.xlsx::sheet=Sheet1,cell=E1 si3.xlsx::sheet=Sheet1,cell=F333 si3.xlsx::sheet=Sheet1,cell=F1 si3.xlsx::sheet=Sheet1,cell=G333 si3.xlsx::sheet=Sheet1,cell=G1 | platform=MiNANO-form; organic_solvent=ethanol; organic_volume=100; aqueous_volume=300; buffer=sodium acetate; buffer_concentration=25; buffer_pH=5.0; aqueous_to_organic_flow_ratio=3:1; total_flow_rate=2000; postmix_dilution=40 uL suspension into 160 uL PBS; size_PDI_instrument=DynaPro Plate Reader III; acquisition_duration=5; acquisitions_per_sample=30; excluded_acquisitions=PDI value of 0 | main.pdf::page=3 | 0.1364 Actual empty LNP PDI | mean ± SD stated globally; source-row statistic pending; no per-row SD |  | pending
结果 | si3_N0333_H | si3_N0333 | EMPTY_CHAR | empty | si3.xlsx | 333 | MC3 | DOPC | 10 | mM | 40 | 16 | 2.5 |  | molar % |  | EMPTY |  |  |  | particle_size | 30.36 | nm | reported | measurement | si3.xlsx::sheet=Sheet1,cell=H334 si3.xlsx::sheet=Sheet1,cell=H1 | si3.xlsx::sheet=Sheet1,cell=A334 si3.xlsx::sheet=Sheet1,cell=A1 si3.xlsx::sheet=Sheet1,cell=B334 si3.xlsx::sheet=Sheet1,cell=B1 si3.xlsx::sheet=Sheet1,cell=C334 si3.xlsx::sheet=Sheet1,cell=C1 si3.xlsx::sheet=Sheet1,cell=D334 si3.xlsx::sheet=Sheet1,cell=D1 si3.xlsx::sheet=Sheet1,cell=E334 si3.xlsx::sheet=Sheet1,cell=E1 si3.xlsx::sheet=Sheet1,cell=F334 si3.xlsx::sheet=Sheet1,cell=F1 si3.xlsx::sheet=Sheet1,cell=G334 si3.xlsx::sheet=Sheet1,cell=G1 | platform=MiNANO-form; organic_solvent=ethanol; organic_volume=100; aqueous_volume=300; buffer=sodium acetate; buffer_concentration=25; buffer_pH=5.0; aqueous_to_organic_flow_ratio=3:1; total_flow_rate=2000; postmix_dilution=40 uL suspension into 160 uL PBS; size_PDI_instrument=DynaPro Plate Reader III; acquisition_duration=5; acquisitions_per_sample=30; excluded_acquisitions=PDI value of 0 | main.pdf::page=3 | 30.36 Actual empty LNP size (nm) | mean ± SD stated globally; source-row statistic pending; no per-row SD |  | pending
结果 | si3_N0333_I | si3_N0333 | EMPTY_CHAR | empty | si3.xlsx | 333 | MC3 | DOPC | 10 | mM | 40 | 16 | 2.5 |  | molar % |  | EMPTY |  |  |  | PDI | 0.2671 | dimensionless | reported | measurement | si3.xlsx::sheet=Sheet1,cell=I334 si3.xlsx::sheet=Sheet1,cell=I1 | si3.xlsx::sheet=Sheet1,cell=A334 si3.xlsx::sheet=Sheet1,cell=A1 si3.xlsx::sheet=Sheet1,cell=B334 si3.xlsx::sheet=Sheet1,cell=B1 si3.xlsx::sheet=Sheet1,cell=C334 si3.xlsx::sheet=Sheet1,cell=C1 si3.xlsx::sheet=Sheet1,cell=D334 si3.xlsx::sheet=Sheet1,cell=D1 si3.xlsx::sheet=Sheet1,cell=E334 si3.xlsx::sheet=Sheet1,cell=E1 si3.xlsx::sheet=Sheet1,cell=F334 si3.xlsx::sheet=Sheet1,cell=F1 si3.xlsx::sheet=Sheet1,cell=G334 si3.xlsx::sheet=Sheet1,cell=G1 | platform=MiNANO-form; organic_solvent=ethanol; organic_volume=100; aqueous_volume=300; buffer=sodium acetate; buffer_concentration=25; buffer_pH=5.0; aqueous_to_organic_flow_ratio=3:1; total_flow_rate=2000; postmix_dilution=40 uL suspension into 160 uL PBS; size_PDI_instrument=DynaPro Plate Reader III; acquisition_duration=5; acquisitions_per_sample=30; excluded_acquisitions=PDI value of 0 | main.pdf::page=3 | 0.2671 Actual empty LNP PDI | mean ± SD stated globally; source-row statistic pending; no per-row SD |  | pending
结果 | si3_N0334_H | si3_N0334 | EMPTY_CHAR | empty | si3.xlsx | 334 | MC3 | DOPC | 10 | mM | 50 | 4 | 0.5 |  | molar % |  | EMPTY |  |  |  | particle_size | 64.42 | nm | reported | measurement | si3.xlsx::sheet=Sheet1,cell=H335 si3.xlsx::sheet=Sheet1,cell=H1 | si3.xlsx::sheet=Sheet1,cell=A335 si3.xlsx::sheet=Sheet1,cell=A1 si3.xlsx::sheet=Sheet1,cell=B335 si3.xlsx::sheet=Sheet1,cell=B1 si3.xlsx::sheet=Sheet1,cell=C335 si3.xlsx::sheet=Sheet1,cell=C1 si3.xlsx::sheet=Sheet1,cell=D335 si3.xlsx::sheet=Sheet1,cell=D1 si3.xlsx::sheet=Sheet1,cell=E335 si3.xlsx::sheet=Sheet1,cell=E1 si3.xlsx::sheet=Sheet1,cell=F335 si3.xlsx::sheet=Sheet1,cell=F1 si3.xlsx::sheet=Sheet1,cell=G335 si3.xlsx::sheet=Sheet1,cell=G1 | platform=MiNANO-form; organic_solvent=ethanol; organic_volume=100; aqueous_volume=300; buffer=sodium acetate; buffer_concentration=25; buffer_pH=5.0; aqueous_to_organic_flow_ratio=3:1; total_flow_rate=2000; postmix_dilution=40 uL suspension into 160 uL PBS; size_PDI_instrument=DynaPro Plate Reader III; acquisition_duration=5; acquisitions_per_sample=30; excluded_acquisitions=PDI value of 0 | main.pdf::page=3 | 64.42 Actual empty LNP size (nm) | mean ± SD stated globally; source-row statistic pending; no per-row SD |  | pending
结果 | si3_N0334_I | si3_N0334 | EMPTY_CHAR | empty | si3.xlsx | 334 | MC3 | DOPC | 10 | mM | 50 | 4 | 0.5 |  | molar % |  | EMPTY |  |  |  | PDI | 0.1874 | dimensionless | reported | measurement | si3.xlsx::sheet=Sheet1,cell=I335 si3.xlsx::sheet=Sheet1,cell=I1 | si3.xlsx::sheet=Sheet1,cell=A335 si3.xlsx::sheet=Sheet1,cell=A1 si3.xlsx::sheet=Sheet1,cell=B335 si3.xlsx::sheet=Sheet1,cell=B1 si3.xlsx::sheet=Sheet1,cell=C335 si3.xlsx::sheet=Sheet1,cell=C1 si3.xlsx::sheet=Sheet1,cell=D335 si3.xlsx::sheet=Sheet1,cell=D1 si3.xlsx::sheet=Sheet1,cell=E335 si3.xlsx::sheet=Sheet1,cell=E1 si3.xlsx::sheet=Sheet1,cell=F335 si3.xlsx::sheet=Sheet1,cell=F1 si3.xlsx::sheet=Sheet1,cell=G335 si3.xlsx::sheet=Sheet1,cell=G1 | platform=MiNANO-form; organic_solvent=ethanol; organic_volume=100; aqueous_volume=300; buffer=sodium acetate; buffer_concentration=25; buffer_pH=5.0; aqueous_to_organic_flow_ratio=3:1; total_flow_rate=2000; postmix_dilution=40 uL suspension into 160 uL PBS; size_PDI_instrument=DynaPro Plate Reader III; acquisition_duration=5; acquisitions_per_sample=30; excluded_acquisitions=PDI value of 0 | main.pdf::page=3 | 0.1874 Actual empty LNP PDI | mean ± SD stated globally; source-row statistic pending; no per-row SD |  | pending
结果 | si3_N0335_H | si3_N0335 | EMPTY_CHAR | empty | si3.xlsx | 335 | MC3 | DOPC | 10 | mM | 50 | 4 | 1.5 |  | molar % |  | EMPTY |  |  |  | particle_size | 48 | nm | reported | measurement | si3.xlsx::sheet=Sheet1,cell=H336 si3.xlsx::sheet=Sheet1,cell=H1 | si3.xlsx::sheet=Sheet1,cell=A336 si3.xlsx::sheet=Sheet1,cell=A1 si3.xlsx::sheet=Sheet1,cell=B336 si3.xlsx::sheet=Sheet1,cell=B1 si3.xlsx::sheet=Sheet1,cell=C336 si3.xlsx::sheet=Sheet1,cell=C1 si3.xlsx::sheet=Sheet1,cell=D336 si3.xlsx::sheet=Sheet1,cell=D1 si3.xlsx::sheet=Sheet1,cell=E336 si3.xlsx::sheet=Sheet1,cell=E1 si3.xlsx::sheet=Sheet1,cell=F336 si3.xlsx::sheet=Sheet1,cell=F1 si3.xlsx::sheet=Sheet1,cell=G336 si3.xlsx::sheet=Sheet1,cell=G1 | platform=MiNANO-form; organic_solvent=ethanol; organic_volume=100; aqueous_volume=300; buffer=sodium acetate; buffer_concentration=25; buffer_pH=5.0; aqueous_to_organic_flow_ratio=3:1; total_flow_rate=2000; postmix_dilution=40 uL suspension into 160 uL PBS; size_PDI_instrument=DynaPro Plate Reader III; acquisition_duration=5; acquisitions_per_sample=30; excluded_acquisitions=PDI value of 0 | main.pdf::page=3 | 48 Actual empty LNP size (nm) | mean ± SD stated globally; source-row statistic pending; no per-row SD |  | pending
结果 | si3_N0335_I | si3_N0335 | EMPTY_CHAR | empty | si3.xlsx | 335 | MC3 | DOPC | 10 | mM | 50 | 4 | 1.5 |  | molar % |  | EMPTY |  |  |  | PDI | 0.127 | dimensionless | reported | measurement | si3.xlsx::sheet=Sheet1,cell=I336 si3.xlsx::sheet=Sheet1,cell=I1 | si3.xlsx::sheet=Sheet1,cell=A336 si3.xlsx::sheet=Sheet1,cell=A1 si3.xlsx::sheet=Sheet1,cell=B336 si3.xlsx::sheet=Sheet1,cell=B1 si3.xlsx::sheet=Sheet1,cell=C336 si3.xlsx::sheet=Sheet1,cell=C1 si3.xlsx::sheet=Sheet1,cell=D336 si3.xlsx::sheet=Sheet1,cell=D1 si3.xlsx::sheet=Sheet1,cell=E336 si3.xlsx::sheet=Sheet1,cell=E1 si3.xlsx::sheet=Sheet1,cell=F336 si3.xlsx::sheet=Sheet1,cell=F1 si3.xlsx::sheet=Sheet1,cell=G336 si3.xlsx::sheet=Sheet1,cell=G1 | platform=MiNANO-form; organic_solvent=ethanol; organic_volume=100; aqueous_volume=300; buffer=sodium acetate; buffer_concentration=25; buffer_pH=5.0; aqueous_to_organic_flow_ratio=3:1; total_flow_rate=2000; postmix_dilution=40 uL suspension into 160 uL PBS; size_PDI_instrument=DynaPro Plate Reader III; acquisition_duration=5; acquisitions_per_sample=30; excluded_acquisitions=PDI value of 0 | main.pdf::page=3 | 0.127 Actual empty LNP PDI | mean ± SD stated globally; source-row statistic pending; no per-row SD |  | pending
结果 | si3_N0336_H | si3_N0336 | EMPTY_CHAR | empty | si3.xlsx | 336 | MC3 | DOPC | 10 | mM | 50 | 4 | 2.5 |  | molar % |  | EMPTY |  |  |  | particle_size | 59.36 | nm | reported | measurement | si3.xlsx::sheet=Sheet1,cell=H337 si3.xlsx::sheet=Sheet1,cell=H1 | si3.xlsx::sheet=Sheet1,cell=A337 si3.xlsx::sheet=Sheet1,cell=A1 si3.xlsx::sheet=Sheet1,cell=B337 si3.xlsx::sheet=Sheet1,cell=B1 si3.xlsx::sheet=Sheet1,cell=C337 si3.xlsx::sheet=Sheet1,cell=C1 si3.xlsx::sheet=Sheet1,cell=D337 si3.xlsx::sheet=Sheet1,cell=D1 si3.xlsx::sheet=Sheet1,cell=E337 si3.xlsx::sheet=Sheet1,cell=E1 si3.xlsx::sheet=Sheet1,cell=F337 si3.xlsx::sheet=Sheet1,cell=F1 si3.xlsx::sheet=Sheet1,cell=G337 si3.xlsx::sheet=Sheet1,cell=G1 | platform=MiNANO-form; organic_solvent=ethanol; organic_volume=100; aqueous_volume=300; buffer=sodium acetate; buffer_concentration=25; buffer_pH=5.0; aqueous_to_organic_flow_ratio=3:1; total_flow_rate=2000; postmix_dilution=40 uL suspension into 160 uL PBS; size_PDI_instrument=DynaPro Plate Reader III; acquisition_duration=5; acquisitions_per_sample=30; excluded_acquisitions=PDI value of 0 | main.pdf::page=3 | 59.36 Actual empty LNP size (nm) | mean ± SD stated globally; source-row statistic pending; no per-row SD |  | pending
结果 | si3_N0336_I | si3_N0336 | EMPTY_CHAR | empty | si3.xlsx | 336 | MC3 | DOPC | 10 | mM | 50 | 4 | 2.5 |  | molar % |  | EMPTY |  |  |  | PDI | 0.2894 | dimensionless | reported | measurement | si3.xlsx::sheet=Sheet1,cell=I337 si3.xlsx::sheet=Sheet1,cell=I1 | si3.xlsx::sheet=Sheet1,cell=A337 si3.xlsx::sheet=Sheet1,cell=A1 si3.xlsx::sheet=Sheet1,cell=B337 si3.xlsx::sheet=Sheet1,cell=B1 si3.xlsx::sheet=Sheet1,cell=C337 si3.xlsx::sheet=Sheet1,cell=C1 si3.xlsx::sheet=Sheet1,cell=D337 si3.xlsx::sheet=Sheet1,cell=D1 si3.xlsx::sheet=Sheet1,cell=E337 si3.xlsx::sheet=Sheet1,cell=E1 si3.xlsx::sheet=Sheet1,cell=F337 si3.xlsx::sheet=Sheet1,cell=F1 si3.xlsx::sheet=Sheet1,cell=G337 si3.xlsx::sheet=Sheet1,cell=G1 | platform=MiNANO-form; organic_solvent=ethanol; organic_volume=100; aqueous_volume=300; buffer=sodium acetate; buffer_concentration=25; buffer_pH=5.0; aqueous_to_organic_flow_ratio=3:1; total_flow_rate=2000; postmix_dilution=40 uL suspension into 160 uL PBS; size_PDI_instrument=DynaPro Plate Reader III; acquisition_duration=5; acquisitions_per_sample=30; excluded_acquisitions=PDI value of 0 | main.pdf::page=3 | 0.2894 Actual empty LNP PDI | mean ± SD stated globally; source-row statistic pending; no per-row SD |  | pending
结果 | si3_N0337_H | si3_N0337 | EMPTY_CHAR | empty | si3.xlsx | 337 | MC3 | DOPC | 10 | mM | 50 | 10 | 0.5 |  | molar % |  | EMPTY |  |  |  | particle_size | 60.8 | nm | reported | measurement | si3.xlsx::sheet=Sheet1,cell=H338 si3.xlsx::sheet=Sheet1,cell=H1 | si3.xlsx::sheet=Sheet1,cell=A338 si3.xlsx::sheet=Sheet1,cell=A1 si3.xlsx::sheet=Sheet1,cell=B338 si3.xlsx::sheet=Sheet1,cell=B1 si3.xlsx::sheet=Sheet1,cell=C338 si3.xlsx::sheet=Sheet1,cell=C1 si3.xlsx::sheet=Sheet1,cell=D338 si3.xlsx::sheet=Sheet1,cell=D1 si3.xlsx::sheet=Sheet1,cell=E338 si3.xlsx::sheet=Sheet1,cell=E1 si3.xlsx::sheet=Sheet1,cell=F338 si3.xlsx::sheet=Sheet1,cell=F1 si3.xlsx::sheet=Sheet1,cell=G338 si3.xlsx::sheet=Sheet1,cell=G1 | platform=MiNANO-form; organic_solvent=ethanol; organic_volume=100; aqueous_volume=300; buffer=sodium acetate; buffer_concentration=25; buffer_pH=5.0; aqueous_to_organic_flow_ratio=3:1; total_flow_rate=2000; postmix_dilution=40 uL suspension into 160 uL PBS; size_PDI_instrument=DynaPro Plate Reader III; acquisition_duration=5; acquisitions_per_sample=30; excluded_acquisitions=PDI value of 0 | main.pdf::page=3 | 60.8 Actual empty LNP size (nm) | mean ± SD stated globally; source-row statistic pending; no per-row SD |  | pending
结果 | si3_N0337_I | si3_N0337 | EMPTY_CHAR | empty | si3.xlsx | 337 | MC3 | DOPC | 10 | mM | 50 | 10 | 0.5 |  | molar % |  | EMPTY |  |  |  | PDI | 0.1876 | dimensionless | reported | measurement | si3.xlsx::sheet=Sheet1,cell=I338 si3.xlsx::sheet=Sheet1,cell=I1 | si3.xlsx::sheet=Sheet1,cell=A338 si3.xlsx::sheet=Sheet1,cell=A1 si3.xlsx::sheet=Sheet1,cell=B338 si3.xlsx::sheet=Sheet1,cell=B1 si3.xlsx::sheet=Sheet1,cell=C338 si3.xlsx::sheet=Sheet1,cell=C1 si3.xlsx::sheet=Sheet1,cell=D338 si3.xlsx::sheet=Sheet1,cell=D1 si3.xlsx::sheet=Sheet1,cell=E338 si3.xlsx::sheet=Sheet1,cell=E1 si3.xlsx::sheet=Sheet1,cell=F338 si3.xlsx::sheet=Sheet1,cell=F1 si3.xlsx::sheet=Sheet1,cell=G338 si3.xlsx::sheet=Sheet1,cell=G1 | platform=MiNANO-form; organic_solvent=ethanol; organic_volume=100; aqueous_volume=300; buffer=sodium acetate; buffer_concentration=25; buffer_pH=5.0; aqueous_to_organic_flow_ratio=3:1; total_flow_rate=2000; postmix_dilution=40 uL suspension into 160 uL PBS; size_PDI_instrument=DynaPro Plate Reader III; acquisition_duration=5; acquisitions_per_sample=30; excluded_acquisitions=PDI value of 0 | main.pdf::page=3 | 0.1876 Actual empty LNP PDI | mean ± SD stated globally; source-row statistic pending; no per-row SD |  | pending
结果 | si3_N0338_H | si3_N0338 | EMPTY_CHAR | empty | si3.xlsx | 338 | MC3 | DOPC | 10 | mM | 50 | 10 | 1.5 |  | molar % |  | EMPTY |  |  |  | particle_size | 54.52 | nm | reported | measurement | si3.xlsx::sheet=Sheet1,cell=H339 si3.xlsx::sheet=Sheet1,cell=H1 | si3.xlsx::sheet=Sheet1,cell=A339 si3.xlsx::sheet=Sheet1,cell=A1 si3.xlsx::sheet=Sheet1,cell=B339 si3.xlsx::sheet=Sheet1,cell=B1 si3.xlsx::sheet=Sheet1,cell=C339 si3.xlsx::sheet=Sheet1,cell=C1 si3.xlsx::sheet=Sheet1,cell=D339 si3.xlsx::sheet=Sheet1,cell=D1 si3.xlsx::sheet=Sheet1,cell=E339 si3.xlsx::sheet=Sheet1,cell=E1 si3.xlsx::sheet=Sheet1,cell=F339 si3.xlsx::sheet=Sheet1,cell=F1 si3.xlsx::sheet=Sheet1,cell=G339 si3.xlsx::sheet=Sheet1,cell=G1 | platform=MiNANO-form; organic_solvent=ethanol; organic_volume=100; aqueous_volume=300; buffer=sodium acetate; buffer_concentration=25; buffer_pH=5.0; aqueous_to_organic_flow_ratio=3:1; total_flow_rate=2000; postmix_dilution=40 uL suspension into 160 uL PBS; size_PDI_instrument=DynaPro Plate Reader III; acquisition_duration=5; acquisitions_per_sample=30; excluded_acquisitions=PDI value of 0 | main.pdf::page=3 | 54.52 Actual empty LNP size (nm) | mean ± SD stated globally; source-row statistic pending; no per-row SD |  | pending
结果 | si3_N0338_I | si3_N0338 | EMPTY_CHAR | empty | si3.xlsx | 338 | MC3 | DOPC | 10 | mM | 50 | 10 | 1.5 |  | molar % |  | EMPTY |  |  |  | PDI | 0.25 | dimensionless | reported | measurement | si3.xlsx::sheet=Sheet1,cell=I339 si3.xlsx::sheet=Sheet1,cell=I1 | si3.xlsx::sheet=Sheet1,cell=A339 si3.xlsx::sheet=Sheet1,cell=A1 si3.xlsx::sheet=Sheet1,cell=B339 si3.xlsx::sheet=Sheet1,cell=B1 si3.xlsx::sheet=Sheet1,cell=C339 si3.xlsx::sheet=Sheet1,cell=C1 si3.xlsx::sheet=Sheet1,cell=D339 si3.xlsx::sheet=Sheet1,cell=D1 si3.xlsx::sheet=Sheet1,cell=E339 si3.xlsx::sheet=Sheet1,cell=E1 si3.xlsx::sheet=Sheet1,cell=F339 si3.xlsx::sheet=Sheet1,cell=F1 si3.xlsx::sheet=Sheet1,cell=G339 si3.xlsx::sheet=Sheet1,cell=G1 | platform=MiNANO-form; organic_solvent=ethanol; organic_volume=100; aqueous_volume=300; buffer=sodium acetate; buffer_concentration=25; buffer_pH=5.0; aqueous_to_organic_flow_ratio=3:1; total_flow_rate=2000; postmix_dilution=40 uL suspension into 160 uL PBS; size_PDI_instrument=DynaPro Plate Reader III; acquisition_duration=5; acquisitions_per_sample=30; excluded_acquisitions=PDI value of 0 | main.pdf::page=3 | 0.25 Actual empty LNP PDI | mean ± SD stated globally; source-row statistic pending; no per-row SD |  | pending
结果 | si3_N0339_H | si3_N0339 | EMPTY_CHAR | empty | si3.xlsx | 339 | MC3 | DOPC | 10 | mM | 50 | 10 | 2.5 |  | molar % |  | EMPTY |  |  |  | particle_size | 38.38 | nm | reported | measurement | si3.xlsx::sheet=Sheet1,cell=H340 si3.xlsx::sheet=Sheet1,cell=H1 | si3.xlsx::sheet=Sheet1,cell=A340 si3.xlsx::sheet=Sheet1,cell=A1 si3.xlsx::sheet=Sheet1,cell=B340 si3.xlsx::sheet=Sheet1,cell=B1 si3.xlsx::sheet=Sheet1,cell=C340 si3.xlsx::sheet=Sheet1,cell=C1 si3.xlsx::sheet=Sheet1,cell=D340 si3.xlsx::sheet=Sheet1,cell=D1 si3.xlsx::sheet=Sheet1,cell=E340 si3.xlsx::sheet=Sheet1,cell=E1 si3.xlsx::sheet=Sheet1,cell=F340 si3.xlsx::sheet=Sheet1,cell=F1 si3.xlsx::sheet=Sheet1,cell=G340 si3.xlsx::sheet=Sheet1,cell=G1 | platform=MiNANO-form; organic_solvent=ethanol; organic_volume=100; aqueous_volume=300; buffer=sodium acetate; buffer_concentration=25; buffer_pH=5.0; aqueous_to_organic_flow_ratio=3:1; total_flow_rate=2000; postmix_dilution=40 uL suspension into 160 uL PBS; size_PDI_instrument=DynaPro Plate Reader III; acquisition_duration=5; acquisitions_per_sample=30; excluded_acquisitions=PDI value of 0 | main.pdf::page=3 | 38.38 Actual empty LNP size (nm) | mean ± SD stated globally; source-row statistic pending; no per-row SD |  | pending
结果 | si3_N0339_I | si3_N0339 | EMPTY_CHAR | empty | si3.xlsx | 339 | MC3 | DOPC | 10 | mM | 50 | 10 | 2.5 |  | molar % |  | EMPTY |  |  |  | PDI | 0.2244 | dimensionless | reported | measurement | si3.xlsx::sheet=Sheet1,cell=I340 si3.xlsx::sheet=Sheet1,cell=I1 | si3.xlsx::sheet=Sheet1,cell=A340 si3.xlsx::sheet=Sheet1,cell=A1 si3.xlsx::sheet=Sheet1,cell=B340 si3.xlsx::sheet=Sheet1,cell=B1 si3.xlsx::sheet=Sheet1,cell=C340 si3.xlsx::sheet=Sheet1,cell=C1 si3.xlsx::sheet=Sheet1,cell=D340 si3.xlsx::sheet=Sheet1,cell=D1 si3.xlsx::sheet=Sheet1,cell=E340 si3.xlsx::sheet=Sheet1,cell=E1 si3.xlsx::sheet=Sheet1,cell=F340 si3.xlsx::sheet=Sheet1,cell=F1 si3.xlsx::sheet=Sheet1,cell=G340 si3.xlsx::sheet=Sheet1,cell=G1 | platform=MiNANO-form; organic_solvent=ethanol; organic_volume=100; aqueous_volume=300; buffer=sodium acetate; buffer_concentration=25; buffer_pH=5.0; aqueous_to_organic_flow_ratio=3:1; total_flow_rate=2000; postmix_dilution=40 uL suspension into 160 uL PBS; size_PDI_instrument=DynaPro Plate Reader III; acquisition_duration=5; acquisitions_per_sample=30; excluded_acquisitions=PDI value of 0 | main.pdf::page=3 | 0.2244 Actual empty LNP PDI | mean ± SD stated globally; source-row statistic pending; no per-row SD |  | pending
结果 | si3_N0340_H | si3_N0340 | EMPTY_CHAR | empty | si3.xlsx | 340 | MC3 | DOPC | 10 | mM | 50 | 16 | 0.5 |  | molar % |  | EMPTY |  |  |  | particle_size | 38.22 | nm | reported | measurement | si3.xlsx::sheet=Sheet1,cell=H341 si3.xlsx::sheet=Sheet1,cell=H1 | si3.xlsx::sheet=Sheet1,cell=A341 si3.xlsx::sheet=Sheet1,cell=A1 si3.xlsx::sheet=Sheet1,cell=B341 si3.xlsx::sheet=Sheet1,cell=B1 si3.xlsx::sheet=Sheet1,cell=C341 si3.xlsx::sheet=Sheet1,cell=C1 si3.xlsx::sheet=Sheet1,cell=D341 si3.xlsx::sheet=Sheet1,cell=D1 si3.xlsx::sheet=Sheet1,cell=E341 si3.xlsx::sheet=Sheet1,cell=E1 si3.xlsx::sheet=Sheet1,cell=F341 si3.xlsx::sheet=Sheet1,cell=F1 si3.xlsx::sheet=Sheet1,cell=G341 si3.xlsx::sheet=Sheet1,cell=G1 | platform=MiNANO-form; organic_solvent=ethanol; organic_volume=100; aqueous_volume=300; buffer=sodium acetate; buffer_concentration=25; buffer_pH=5.0; aqueous_to_organic_flow_ratio=3:1; total_flow_rate=2000; postmix_dilution=40 uL suspension into 160 uL PBS; size_PDI_instrument=DynaPro Plate Reader III; acquisition_duration=5; acquisitions_per_sample=30; excluded_acquisitions=PDI value of 0 | main.pdf::page=3 | 38.22 Actual empty LNP size (nm) | mean ± SD stated globally; source-row statistic pending; no per-row SD |  | pending
结果 | si3_N0340_I | si3_N0340 | EMPTY_CHAR | empty | si3.xlsx | 340 | MC3 | DOPC | 10 | mM | 50 | 16 | 0.5 |  | molar % |  | EMPTY |  |  |  | PDI | 0.11 | dimensionless | reported | measurement | si3.xlsx::sheet=Sheet1,cell=I341 si3.xlsx::sheet=Sheet1,cell=I1 | si3.xlsx::sheet=Sheet1,cell=A341 si3.xlsx::sheet=Sheet1,cell=A1 si3.xlsx::sheet=Sheet1,cell=B341 si3.xlsx::sheet=Sheet1,cell=B1 si3.xlsx::sheet=Sheet1,cell=C341 si3.xlsx::sheet=Sheet1,cell=C1 si3.xlsx::sheet=Sheet1,cell=D341 si3.xlsx::sheet=Sheet1,cell=D1 si3.xlsx::sheet=Sheet1,cell=E341 si3.xlsx::sheet=Sheet1,cell=E1 si3.xlsx::sheet=Sheet1,cell=F341 si3.xlsx::sheet=Sheet1,cell=F1 si3.xlsx::sheet=Sheet1,cell=G341 si3.xlsx::sheet=Sheet1,cell=G1 | platform=MiNANO-form; organic_solvent=ethanol; organic_volume=100; aqueous_volume=300; buffer=sodium acetate; buffer_concentration=25; buffer_pH=5.0; aqueous_to_organic_flow_ratio=3:1; total_flow_rate=2000; postmix_dilution=40 uL suspension into 160 uL PBS; size_PDI_instrument=DynaPro Plate Reader III; acquisition_duration=5; acquisitions_per_sample=30; excluded_acquisitions=PDI value of 0 | main.pdf::page=3 | 0.11 Actual empty LNP PDI | mean ± SD stated globally; source-row statistic pending; no per-row SD |  | pending
结果 | si3_N0341_H | si3_N0341 | EMPTY_CHAR | empty | si3.xlsx | 341 | MC3 | DOPC | 10 | mM | 50 | 16 | 1.5 |  | molar % |  | EMPTY |  |  |  | particle_size | 35.9 | nm | reported | measurement | si3.xlsx::sheet=Sheet1,cell=H342 si3.xlsx::sheet=Sheet1,cell=H1 | si3.xlsx::sheet=Sheet1,cell=A342 si3.xlsx::sheet=Sheet1,cell=A1 si3.xlsx::sheet=Sheet1,cell=B342 si3.xlsx::sheet=Sheet1,cell=B1 si3.xlsx::sheet=Sheet1,cell=C342 si3.xlsx::sheet=Sheet1,cell=C1 si3.xlsx::sheet=Sheet1,cell=D342 si3.xlsx::sheet=Sheet1,cell=D1 si3.xlsx::sheet=Sheet1,cell=E342 si3.xlsx::sheet=Sheet1,cell=E1 si3.xlsx::sheet=Sheet1,cell=F342 si3.xlsx::sheet=Sheet1,cell=F1 si3.xlsx::sheet=Sheet1,cell=G342 si3.xlsx::sheet=Sheet1,cell=G1 | platform=MiNANO-form; organic_solvent=ethanol; organic_volume=100; aqueous_volume=300; buffer=sodium acetate; buffer_concentration=25; buffer_pH=5.0; aqueous_to_organic_flow_ratio=3:1; total_flow_rate=2000; postmix_dilution=40 uL suspension into 160 uL PBS; size_PDI_instrument=DynaPro Plate Reader III; acquisition_duration=5; acquisitions_per_sample=30; excluded_acquisitions=PDI value of 0 | main.pdf::page=3 | 35.9 Actual empty LNP size (nm) | mean ± SD stated globally; source-row statistic pending; no per-row SD |  | pending
结果 | si3_N0341_I | si3_N0341 | EMPTY_CHAR | empty | si3.xlsx | 341 | MC3 | DOPC | 10 | mM | 50 | 16 | 1.5 |  | molar % |  | EMPTY |  |  |  | PDI | 0.1226 | dimensionless | reported | measurement | si3.xlsx::sheet=Sheet1,cell=I342 si3.xlsx::sheet=Sheet1,cell=I1 | si3.xlsx::sheet=Sheet1,cell=A342 si3.xlsx::sheet=Sheet1,cell=A1 si3.xlsx::sheet=Sheet1,cell=B342 si3.xlsx::sheet=Sheet1,cell=B1 si3.xlsx::sheet=Sheet1,cell=C342 si3.xlsx::sheet=Sheet1,cell=C1 si3.xlsx::sheet=Sheet1,cell=D342 si3.xlsx::sheet=Sheet1,cell=D1 si3.xlsx::sheet=Sheet1,cell=E342 si3.xlsx::sheet=Sheet1,cell=E1 si3.xlsx::sheet=Sheet1,cell=F342 si3.xlsx::sheet=Sheet1,cell=F1 si3.xlsx::sheet=Sheet1,cell=G342 si3.xlsx::sheet=Sheet1,cell=G1 | platform=MiNANO-form; organic_solvent=ethanol; organic_volume=100; aqueous_volume=300; buffer=sodium acetate; buffer_concentration=25; buffer_pH=5.0; aqueous_to_organic_flow_ratio=3:1; total_flow_rate=2000; postmix_dilution=40 uL suspension into 160 uL PBS; size_PDI_instrument=DynaPro Plate Reader III; acquisition_duration=5; acquisitions_per_sample=30; excluded_acquisitions=PDI value of 0 | main.pdf::page=3 | 0.1226 Actual empty LNP PDI | mean ± SD stated globally; source-row statistic pending; no per-row SD |  | pending
结果 | si3_N0342_H | si3_N0342 | EMPTY_CHAR | empty | si3.xlsx | 342 | MC3 | DOPC | 10 | mM | 50 | 16 | 2.5 |  | molar % |  | EMPTY |  |  |  | particle_size | 37.9 | nm | reported | measurement | si3.xlsx::sheet=Sheet1,cell=H343 si3.xlsx::sheet=Sheet1,cell=H1 | si3.xlsx::sheet=Sheet1,cell=A343 si3.xlsx::sheet=Sheet1,cell=A1 si3.xlsx::sheet=Sheet1,cell=B343 si3.xlsx::sheet=Sheet1,cell=B1 si3.xlsx::sheet=Sheet1,cell=C343 si3.xlsx::sheet=Sheet1,cell=C1 si3.xlsx::sheet=Sheet1,cell=D343 si3.xlsx::sheet=Sheet1,cell=D1 si3.xlsx::sheet=Sheet1,cell=E343 si3.xlsx::sheet=Sheet1,cell=E1 si3.xlsx::sheet=Sheet1,cell=F343 si3.xlsx::sheet=Sheet1,cell=F1 si3.xlsx::sheet=Sheet1,cell=G343 si3.xlsx::sheet=Sheet1,cell=G1 | platform=MiNANO-form; organic_solvent=ethanol; organic_volume=100; aqueous_volume=300; buffer=sodium acetate; buffer_concentration=25; buffer_pH=5.0; aqueous_to_organic_flow_ratio=3:1; total_flow_rate=2000; postmix_dilution=40 uL suspension into 160 uL PBS; size_PDI_instrument=DynaPro Plate Reader III; acquisition_duration=5; acquisitions_per_sample=30; excluded_acquisitions=PDI value of 0 | main.pdf::page=3 | 37.9 Actual empty LNP size (nm) | mean ± SD stated globally; source-row statistic pending; no per-row SD |  | pending
结果 | si3_N0342_I | si3_N0342 | EMPTY_CHAR | empty | si3.xlsx | 342 | MC3 | DOPC | 10 | mM | 50 | 16 | 2.5 |  | molar % |  | EMPTY |  |  |  | PDI | 0.2242 | dimensionless | reported | measurement | si3.xlsx::sheet=Sheet1,cell=I343 si3.xlsx::sheet=Sheet1,cell=I1 | si3.xlsx::sheet=Sheet1,cell=A343 si3.xlsx::sheet=Sheet1,cell=A1 si3.xlsx::sheet=Sheet1,cell=B343 si3.xlsx::sheet=Sheet1,cell=B1 si3.xlsx::sheet=Sheet1,cell=C343 si3.xlsx::sheet=Sheet1,cell=C1 si3.xlsx::sheet=Sheet1,cell=D343 si3.xlsx::sheet=Sheet1,cell=D1 si3.xlsx::sheet=Sheet1,cell=E343 si3.xlsx::sheet=Sheet1,cell=E1 si3.xlsx::sheet=Sheet1,cell=F343 si3.xlsx::sheet=Sheet1,cell=F1 si3.xlsx::sheet=Sheet1,cell=G343 si3.xlsx::sheet=Sheet1,cell=G1 | platform=MiNANO-form; organic_solvent=ethanol; organic_volume=100; aqueous_volume=300; buffer=sodium acetate; buffer_concentration=25; buffer_pH=5.0; aqueous_to_organic_flow_ratio=3:1; total_flow_rate=2000; postmix_dilution=40 uL suspension into 160 uL PBS; size_PDI_instrument=DynaPro Plate Reader III; acquisition_duration=5; acquisitions_per_sample=30; excluded_acquisitions=PDI value of 0 | main.pdf::page=3 | 0.2242 Actual empty LNP PDI | mean ± SD stated globally; source-row statistic pending; no per-row SD |  | pending
结果 | si3_N0343_H | si3_N0343 | EMPTY_CHAR | empty | si3.xlsx | 343 | MC3 | DOPC | 10 | mM | 60 | 4 | 0.5 |  | molar % |  | EMPTY |  |  |  | particle_size | 57.15 | nm | reported | measurement | si3.xlsx::sheet=Sheet1,cell=H344 si3.xlsx::sheet=Sheet1,cell=H1 | si3.xlsx::sheet=Sheet1,cell=A344 si3.xlsx::sheet=Sheet1,cell=A1 si3.xlsx::sheet=Sheet1,cell=B344 si3.xlsx::sheet=Sheet1,cell=B1 si3.xlsx::sheet=Sheet1,cell=C344 si3.xlsx::sheet=Sheet1,cell=C1 si3.xlsx::sheet=Sheet1,cell=D344 si3.xlsx::sheet=Sheet1,cell=D1 si3.xlsx::sheet=Sheet1,cell=E344 si3.xlsx::sheet=Sheet1,cell=E1 si3.xlsx::sheet=Sheet1,cell=F344 si3.xlsx::sheet=Sheet1,cell=F1 si3.xlsx::sheet=Sheet1,cell=G344 si3.xlsx::sheet=Sheet1,cell=G1 | platform=MiNANO-form; organic_solvent=ethanol; organic_volume=100; aqueous_volume=300; buffer=sodium acetate; buffer_concentration=25; buffer_pH=5.0; aqueous_to_organic_flow_ratio=3:1; total_flow_rate=2000; postmix_dilution=40 uL suspension into 160 uL PBS; size_PDI_instrument=DynaPro Plate Reader III; acquisition_duration=5; acquisitions_per_sample=30; excluded_acquisitions=PDI value of 0 | main.pdf::page=3 | 57.15 Actual empty LNP size (nm) | mean ± SD stated globally; source-row statistic pending; no per-row SD |  | pending
结果 | si3_N0343_I | si3_N0343 | EMPTY_CHAR | empty | si3.xlsx | 343 | MC3 | DOPC | 10 | mM | 60 | 4 | 0.5 |  | molar % |  | EMPTY |  |  |  | PDI | 0.07875 | dimensionless | reported | measurement | si3.xlsx::sheet=Sheet1,cell=I344 si3.xlsx::sheet=Sheet1,cell=I1 | si3.xlsx::sheet=Sheet1,cell=A344 si3.xlsx::sheet=Sheet1,cell=A1 si3.xlsx::sheet=Sheet1,cell=B344 si3.xlsx::sheet=Sheet1,cell=B1 si3.xlsx::sheet=Sheet1,cell=C344 si3.xlsx::sheet=Sheet1,cell=C1 si3.xlsx::sheet=Sheet1,cell=D344 si3.xlsx::sheet=Sheet1,cell=D1 si3.xlsx::sheet=Sheet1,cell=E344 si3.xlsx::sheet=Sheet1,cell=E1 si3.xlsx::sheet=Sheet1,cell=F344 si3.xlsx::sheet=Sheet1,cell=F1 si3.xlsx::sheet=Sheet1,cell=G344 si3.xlsx::sheet=Sheet1,cell=G1 | platform=MiNANO-form; organic_solvent=ethanol; organic_volume=100; aqueous_volume=300; buffer=sodium acetate; buffer_concentration=25; buffer_pH=5.0; aqueous_to_organic_flow_ratio=3:1; total_flow_rate=2000; postmix_dilution=40 uL suspension into 160 uL PBS; size_PDI_instrument=DynaPro Plate Reader III; acquisition_duration=5; acquisitions_per_sample=30; excluded_acquisitions=PDI value of 0 | main.pdf::page=3 | 0.07875 Actual empty LNP PDI | mean ± SD stated globally; source-row statistic pending; no per-row SD |  | pending
结果 | si3_N0344_H | si3_N0344 | EMPTY_CHAR | empty | si3.xlsx | 344 | MC3 | DOPC | 10 | mM | 60 | 4 | 1.5 |  | molar % |  | EMPTY |  |  |  | particle_size | 59.75 | nm | reported | measurement | si3.xlsx::sheet=Sheet1,cell=H345 si3.xlsx::sheet=Sheet1,cell=H1 | si3.xlsx::sheet=Sheet1,cell=A345 si3.xlsx::sheet=Sheet1,cell=A1 si3.xlsx::sheet=Sheet1,cell=B345 si3.xlsx::sheet=Sheet1,cell=B1 si3.xlsx::sheet=Sheet1,cell=C345 si3.xlsx::sheet=Sheet1,cell=C1 si3.xlsx::sheet=Sheet1,cell=D345 si3.xlsx::sheet=Sheet1,cell=D1 si3.xlsx::sheet=Sheet1,cell=E345 si3.xlsx::sheet=Sheet1,cell=E1 si3.xlsx::sheet=Sheet1,cell=F345 si3.xlsx::sheet=Sheet1,cell=F1 si3.xlsx::sheet=Sheet1,cell=G345 si3.xlsx::sheet=Sheet1,cell=G1 | platform=MiNANO-form; organic_solvent=ethanol; organic_volume=100; aqueous_volume=300; buffer=sodium acetate; buffer_concentration=25; buffer_pH=5.0; aqueous_to_organic_flow_ratio=3:1; total_flow_rate=2000; postmix_dilution=40 uL suspension into 160 uL PBS; size_PDI_instrument=DynaPro Plate Reader III; acquisition_duration=5; acquisitions_per_sample=30; excluded_acquisitions=PDI value of 0 | main.pdf::page=3 | 59.75 Actual empty LNP size (nm) | mean ± SD stated globally; source-row statistic pending; no per-row SD |  | pending
结果 | si3_N0344_I | si3_N0344 | EMPTY_CHAR | empty | si3.xlsx | 344 | MC3 | DOPC | 10 | mM | 60 | 4 | 1.5 |  | molar % |  | EMPTY |  |  |  | PDI | 0.10275 | dimensionless | reported | measurement | si3.xlsx::sheet=Sheet1,cell=I345 si3.xlsx::sheet=Sheet1,cell=I1 | si3.xlsx::sheet=Sheet1,cell=A345 si3.xlsx::sheet=Sheet1,cell=A1 si3.xlsx::sheet=Sheet1,cell=B345 si3.xlsx::sheet=Sheet1,cell=B1 si3.xlsx::sheet=Sheet1,cell=C345 si3.xlsx::sheet=Sheet1,cell=C1 si3.xlsx::sheet=Sheet1,cell=D345 si3.xlsx::sheet=Sheet1,cell=D1 si3.xlsx::sheet=Sheet1,cell=E345 si3.xlsx::sheet=Sheet1,cell=E1 si3.xlsx::sheet=Sheet1,cell=F345 si3.xlsx::sheet=Sheet1,cell=F1 si3.xlsx::sheet=Sheet1,cell=G345 si3.xlsx::sheet=Sheet1,cell=G1 | platform=MiNANO-form; organic_solvent=ethanol; organic_volume=100; aqueous_volume=300; buffer=sodium acetate; buffer_concentration=25; buffer_pH=5.0; aqueous_to_organic_flow_ratio=3:1; total_flow_rate=2000; postmix_dilution=40 uL suspension into 160 uL PBS; size_PDI_instrument=DynaPro Plate Reader III; acquisition_duration=5; acquisitions_per_sample=30; excluded_acquisitions=PDI value of 0 | main.pdf::page=3 | 0.10275 Actual empty LNP PDI | mean ± SD stated globally; source-row statistic pending; no per-row SD |  | pending
结果 | si3_N0345_H | si3_N0345 | EMPTY_CHAR | empty | si3.xlsx | 345 | MC3 | DOPC | 10 | mM | 60 | 4 | 2.5 |  | molar % |  | EMPTY |  |  |  | particle_size | 40.9 | nm | reported | measurement | si3.xlsx::sheet=Sheet1,cell=H346 si3.xlsx::sheet=Sheet1,cell=H1 | si3.xlsx::sheet=Sheet1,cell=A346 si3.xlsx::sheet=Sheet1,cell=A1 si3.xlsx::sheet=Sheet1,cell=B346 si3.xlsx::sheet=Sheet1,cell=B1 si3.xlsx::sheet=Sheet1,cell=C346 si3.xlsx::sheet=Sheet1,cell=C1 si3.xlsx::sheet=Sheet1,cell=D346 si3.xlsx::sheet=Sheet1,cell=D1 si3.xlsx::sheet=Sheet1,cell=E346 si3.xlsx::sheet=Sheet1,cell=E1 si3.xlsx::sheet=Sheet1,cell=F346 si3.xlsx::sheet=Sheet1,cell=F1 si3.xlsx::sheet=Sheet1,cell=G346 si3.xlsx::sheet=Sheet1,cell=G1 | platform=MiNANO-form; organic_solvent=ethanol; organic_volume=100; aqueous_volume=300; buffer=sodium acetate; buffer_concentration=25; buffer_pH=5.0; aqueous_to_organic_flow_ratio=3:1; total_flow_rate=2000; postmix_dilution=40 uL suspension into 160 uL PBS; size_PDI_instrument=DynaPro Plate Reader III; acquisition_duration=5; acquisitions_per_sample=30; excluded_acquisitions=PDI value of 0 | main.pdf::page=3 | 40.9 Actual empty LNP size (nm) | mean ± SD stated globally; source-row statistic pending; no per-row SD |  | pending
结果 | si3_N0345_I | si3_N0345 | EMPTY_CHAR | empty | si3.xlsx | 345 | MC3 | DOPC | 10 | mM | 60 | 4 | 2.5 |  | molar % |  | EMPTY |  |  |  | PDI | 0.1305667 | dimensionless | reported | measurement | si3.xlsx::sheet=Sheet1,cell=I346 si3.xlsx::sheet=Sheet1,cell=I1 | si3.xlsx::sheet=Sheet1,cell=A346 si3.xlsx::sheet=Sheet1,cell=A1 si3.xlsx::sheet=Sheet1,cell=B346 si3.xlsx::sheet=Sheet1,cell=B1 si3.xlsx::sheet=Sheet1,cell=C346 si3.xlsx::sheet=Sheet1,cell=C1 si3.xlsx::sheet=Sheet1,cell=D346 si3.xlsx::sheet=Sheet1,cell=D1 si3.xlsx::sheet=Sheet1,cell=E346 si3.xlsx::sheet=Sheet1,cell=E1 si3.xlsx::sheet=Sheet1,cell=F346 si3.xlsx::sheet=Sheet1,cell=F1 si3.xlsx::sheet=Sheet1,cell=G346 si3.xlsx::sheet=Sheet1,cell=G1 | platform=MiNANO-form; organic_solvent=ethanol; organic_volume=100; aqueous_volume=300; buffer=sodium acetate; buffer_concentration=25; buffer_pH=5.0; aqueous_to_organic_flow_ratio=3:1; total_flow_rate=2000; postmix_dilution=40 uL suspension into 160 uL PBS; size_PDI_instrument=DynaPro Plate Reader III; acquisition_duration=5; acquisitions_per_sample=30; excluded_acquisitions=PDI value of 0 | main.pdf::page=3 | 0.130566666666667 Actual empty LNP PDI | mean ± SD stated globally; source-row statistic pending; no per-row SD |  | pending
结果 | si3_N0346_H | si3_N0346 | EMPTY_CHAR | empty | si3.xlsx | 346 | MC3 | DOPC | 10 | mM | 60 | 10 | 0.5 |  | molar % |  | EMPTY |  |  |  | particle_size | 44.62 | nm | reported | measurement | si3.xlsx::sheet=Sheet1,cell=H347 si3.xlsx::sheet=Sheet1,cell=H1 | si3.xlsx::sheet=Sheet1,cell=A347 si3.xlsx::sheet=Sheet1,cell=A1 si3.xlsx::sheet=Sheet1,cell=B347 si3.xlsx::sheet=Sheet1,cell=B1 si3.xlsx::sheet=Sheet1,cell=C347 si3.xlsx::sheet=Sheet1,cell=C1 si3.xlsx::sheet=Sheet1,cell=D347 si3.xlsx::sheet=Sheet1,cell=D1 si3.xlsx::sheet=Sheet1,cell=E347 si3.xlsx::sheet=Sheet1,cell=E1 si3.xlsx::sheet=Sheet1,cell=F347 si3.xlsx::sheet=Sheet1,cell=F1 si3.xlsx::sheet=Sheet1,cell=G347 si3.xlsx::sheet=Sheet1,cell=G1 | platform=MiNANO-form; organic_solvent=ethanol; organic_volume=100; aqueous_volume=300; buffer=sodium acetate; buffer_concentration=25; buffer_pH=5.0; aqueous_to_organic_flow_ratio=3:1; total_flow_rate=2000; postmix_dilution=40 uL suspension into 160 uL PBS; size_PDI_instrument=DynaPro Plate Reader III; acquisition_duration=5; acquisitions_per_sample=30; excluded_acquisitions=PDI value of 0 | main.pdf::page=3 | 44.62 Actual empty LNP size (nm) | mean ± SD stated globally; source-row statistic pending; no per-row SD |  | pending
结果 | si3_N0346_I | si3_N0346 | EMPTY_CHAR | empty | si3.xlsx | 346 | MC3 | DOPC | 10 | mM | 60 | 10 | 0.5 |  | molar % |  | EMPTY |  |  |  | PDI | 0.145 | dimensionless | reported | measurement | si3.xlsx::sheet=Sheet1,cell=I347 si3.xlsx::sheet=Sheet1,cell=I1 | si3.xlsx::sheet=Sheet1,cell=A347 si3.xlsx::sheet=Sheet1,cell=A1 si3.xlsx::sheet=Sheet1,cell=B347 si3.xlsx::sheet=Sheet1,cell=B1 si3.xlsx::sheet=Sheet1,cell=C347 si3.xlsx::sheet=Sheet1,cell=C1 si3.xlsx::sheet=Sheet1,cell=D347 si3.xlsx::sheet=Sheet1,cell=D1 si3.xlsx::sheet=Sheet1,cell=E347 si3.xlsx::sheet=Sheet1,cell=E1 si3.xlsx::sheet=Sheet1,cell=F347 si3.xlsx::sheet=Sheet1,cell=F1 si3.xlsx::sheet=Sheet1,cell=G347 si3.xlsx::sheet=Sheet1,cell=G1 | platform=MiNANO-form; organic_solvent=ethanol; organic_volume=100; aqueous_volume=300; buffer=sodium acetate; buffer_concentration=25; buffer_pH=5.0; aqueous_to_organic_flow_ratio=3:1; total_flow_rate=2000; postmix_dilution=40 uL suspension into 160 uL PBS; size_PDI_instrument=DynaPro Plate Reader III; acquisition_duration=5; acquisitions_per_sample=30; excluded_acquisitions=PDI value of 0 | main.pdf::page=3 | 0.145 Actual empty LNP PDI | mean ± SD stated globally; source-row statistic pending; no per-row SD |  | pending
结果 | si3_N0347_H | si3_N0347 | EMPTY_CHAR | empty | si3.xlsx | 347 | MC3 | DOPC | 10 | mM | 60 | 10 | 1.5 |  | molar % |  | EMPTY |  |  |  | particle_size | 44.16 | nm | reported | measurement | si3.xlsx::sheet=Sheet1,cell=H348 si3.xlsx::sheet=Sheet1,cell=H1 | si3.xlsx::sheet=Sheet1,cell=A348 si3.xlsx::sheet=Sheet1,cell=A1 si3.xlsx::sheet=Sheet1,cell=B348 si3.xlsx::sheet=Sheet1,cell=B1 si3.xlsx::sheet=Sheet1,cell=C348 si3.xlsx::sheet=Sheet1,cell=C1 si3.xlsx::sheet=Sheet1,cell=D348 si3.xlsx::sheet=Sheet1,cell=D1 si3.xlsx::sheet=Sheet1,cell=E348 si3.xlsx::sheet=Sheet1,cell=E1 si3.xlsx::sheet=Sheet1,cell=F348 si3.xlsx::sheet=Sheet1,cell=F1 si3.xlsx::sheet=Sheet1,cell=G348 si3.xlsx::sheet=Sheet1,cell=G1 | platform=MiNANO-form; organic_solvent=ethanol; organic_volume=100; aqueous_volume=300; buffer=sodium acetate; buffer_concentration=25; buffer_pH=5.0; aqueous_to_organic_flow_ratio=3:1; total_flow_rate=2000; postmix_dilution=40 uL suspension into 160 uL PBS; size_PDI_instrument=DynaPro Plate Reader III; acquisition_duration=5; acquisitions_per_sample=30; excluded_acquisitions=PDI value of 0 | main.pdf::page=3 | 44.16 Actual empty LNP size (nm) | mean ± SD stated globally; source-row statistic pending; no per-row SD |  | pending
结果 | si3_N0347_I | si3_N0347 | EMPTY_CHAR | empty | si3.xlsx | 347 | MC3 | DOPC | 10 | mM | 60 | 10 | 1.5 |  | molar % |  | EMPTY |  |  |  | PDI | 0.1296 | dimensionless | reported | measurement | si3.xlsx::sheet=Sheet1,cell=I348 si3.xlsx::sheet=Sheet1,cell=I1 | si3.xlsx::sheet=Sheet1,cell=A348 si3.xlsx::sheet=Sheet1,cell=A1 si3.xlsx::sheet=Sheet1,cell=B348 si3.xlsx::sheet=Sheet1,cell=B1 si3.xlsx::sheet=Sheet1,cell=C348 si3.xlsx::sheet=Sheet1,cell=C1 si3.xlsx::sheet=Sheet1,cell=D348 si3.xlsx::sheet=Sheet1,cell=D1 si3.xlsx::sheet=Sheet1,cell=E348 si3.xlsx::sheet=Sheet1,cell=E1 si3.xlsx::sheet=Sheet1,cell=F348 si3.xlsx::sheet=Sheet1,cell=F1 si3.xlsx::sheet=Sheet1,cell=G348 si3.xlsx::sheet=Sheet1,cell=G1 | platform=MiNANO-form; organic_solvent=ethanol; organic_volume=100; aqueous_volume=300; buffer=sodium acetate; buffer_concentration=25; buffer_pH=5.0; aqueous_to_organic_flow_ratio=3:1; total_flow_rate=2000; postmix_dilution=40 uL suspension into 160 uL PBS; size_PDI_instrument=DynaPro Plate Reader III; acquisition_duration=5; acquisitions_per_sample=30; excluded_acquisitions=PDI value of 0 | main.pdf::page=3 | 0.1296 Actual empty LNP PDI | mean ± SD stated globally; source-row statistic pending; no per-row SD |  | pending
结果 | si3_N0348_H | si3_N0348 | EMPTY_CHAR | empty | si3.xlsx | 348 | MC3 | DOPC | 10 | mM | 60 | 10 | 2.5 |  | molar % |  | EMPTY |  |  |  | particle_size | 34.82 | nm | reported | measurement | si3.xlsx::sheet=Sheet1,cell=H349 si3.xlsx::sheet=Sheet1,cell=H1 | si3.xlsx::sheet=Sheet1,cell=A349 si3.xlsx::sheet=Sheet1,cell=A1 si3.xlsx::sheet=Sheet1,cell=B349 si3.xlsx::sheet=Sheet1,cell=B1 si3.xlsx::sheet=Sheet1,cell=C349 si3.xlsx::sheet=Sheet1,cell=C1 si3.xlsx::sheet=Sheet1,cell=D349 si3.xlsx::sheet=Sheet1,cell=D1 si3.xlsx::sheet=Sheet1,cell=E349 si3.xlsx::sheet=Sheet1,cell=E1 si3.xlsx::sheet=Sheet1,cell=F349 si3.xlsx::sheet=Sheet1,cell=F1 si3.xlsx::sheet=Sheet1,cell=G349 si3.xlsx::sheet=Sheet1,cell=G1 | platform=MiNANO-form; organic_solvent=ethanol; organic_volume=100; aqueous_volume=300; buffer=sodium acetate; buffer_concentration=25; buffer_pH=5.0; aqueous_to_organic_flow_ratio=3:1; total_flow_rate=2000; postmix_dilution=40 uL suspension into 160 uL PBS; size_PDI_instrument=DynaPro Plate Reader III; acquisition_duration=5; acquisitions_per_sample=30; excluded_acquisitions=PDI value of 0 | main.pdf::page=3 | 34.82 Actual empty LNP size (nm) | mean ± SD stated globally; source-row statistic pending; no per-row SD |  | pending
结果 | si3_N0348_I | si3_N0348 | EMPTY_CHAR | empty | si3.xlsx | 348 | MC3 | DOPC | 10 | mM | 60 | 10 | 2.5 |  | molar % |  | EMPTY |  |  |  | PDI | 0.1946 | dimensionless | reported | measurement | si3.xlsx::sheet=Sheet1,cell=I349 si3.xlsx::sheet=Sheet1,cell=I1 | si3.xlsx::sheet=Sheet1,cell=A349 si3.xlsx::sheet=Sheet1,cell=A1 si3.xlsx::sheet=Sheet1,cell=B349 si3.xlsx::sheet=Sheet1,cell=B1 si3.xlsx::sheet=Sheet1,cell=C349 si3.xlsx::sheet=Sheet1,cell=C1 si3.xlsx::sheet=Sheet1,cell=D349 si3.xlsx::sheet=Sheet1,cell=D1 si3.xlsx::sheet=Sheet1,cell=E349 si3.xlsx::sheet=Sheet1,cell=E1 si3.xlsx::sheet=Sheet1,cell=F349 si3.xlsx::sheet=Sheet1,cell=F1 si3.xlsx::sheet=Sheet1,cell=G349 si3.xlsx::sheet=Sheet1,cell=G1 | platform=MiNANO-form; organic_solvent=ethanol; organic_volume=100; aqueous_volume=300; buffer=sodium acetate; buffer_concentration=25; buffer_pH=5.0; aqueous_to_organic_flow_ratio=3:1; total_flow_rate=2000; postmix_dilution=40 uL suspension into 160 uL PBS; size_PDI_instrument=DynaPro Plate Reader III; acquisition_duration=5; acquisitions_per_sample=30; excluded_acquisitions=PDI value of 0 | main.pdf::page=3 | 0.1946 Actual empty LNP PDI | mean ± SD stated globally; source-row statistic pending; no per-row SD |  | pending
结果 | si3_N0349_H | si3_N0349 | EMPTY_CHAR | empty | si3.xlsx | 349 | MC3 | DOPC | 10 | mM | 60 | 16 | 0.5 |  | molar % |  | EMPTY |  |  |  | particle_size | 39.9 | nm | reported | measurement | si3.xlsx::sheet=Sheet1,cell=H350 si3.xlsx::sheet=Sheet1,cell=H1 | si3.xlsx::sheet=Sheet1,cell=A350 si3.xlsx::sheet=Sheet1,cell=A1 si3.xlsx::sheet=Sheet1,cell=B350 si3.xlsx::sheet=Sheet1,cell=B1 si3.xlsx::sheet=Sheet1,cell=C350 si3.xlsx::sheet=Sheet1,cell=C1 si3.xlsx::sheet=Sheet1,cell=D350 si3.xlsx::sheet=Sheet1,cell=D1 si3.xlsx::sheet=Sheet1,cell=E350 si3.xlsx::sheet=Sheet1,cell=E1 si3.xlsx::sheet=Sheet1,cell=F350 si3.xlsx::sheet=Sheet1,cell=F1 si3.xlsx::sheet=Sheet1,cell=G350 si3.xlsx::sheet=Sheet1,cell=G1 | platform=MiNANO-form; organic_solvent=ethanol; organic_volume=100; aqueous_volume=300; buffer=sodium acetate; buffer_concentration=25; buffer_pH=5.0; aqueous_to_organic_flow_ratio=3:1; total_flow_rate=2000; postmix_dilution=40 uL suspension into 160 uL PBS; size_PDI_instrument=DynaPro Plate Reader III; acquisition_duration=5; acquisitions_per_sample=30; excluded_acquisitions=PDI value of 0 | main.pdf::page=3 | 39.9 Actual empty LNP size (nm) | mean ± SD stated globally; source-row statistic pending; no per-row SD |  | pending
结果 | si3_N0349_I | si3_N0349 | EMPTY_CHAR | empty | si3.xlsx | 349 | MC3 | DOPC | 10 | mM | 60 | 16 | 0.5 |  | molar % |  | EMPTY |  |  |  | PDI | 0.0878 | dimensionless | reported | measurement | si3.xlsx::sheet=Sheet1,cell=I350 si3.xlsx::sheet=Sheet1,cell=I1 | si3.xlsx::sheet=Sheet1,cell=A350 si3.xlsx::sheet=Sheet1,cell=A1 si3.xlsx::sheet=Sheet1,cell=B350 si3.xlsx::sheet=Sheet1,cell=B1 si3.xlsx::sheet=Sheet1,cell=C350 si3.xlsx::sheet=Sheet1,cell=C1 si3.xlsx::sheet=Sheet1,cell=D350 si3.xlsx::sheet=Sheet1,cell=D1 si3.xlsx::sheet=Sheet1,cell=E350 si3.xlsx::sheet=Sheet1,cell=E1 si3.xlsx::sheet=Sheet1,cell=F350 si3.xlsx::sheet=Sheet1,cell=F1 si3.xlsx::sheet=Sheet1,cell=G350 si3.xlsx::sheet=Sheet1,cell=G1 | platform=MiNANO-form; organic_solvent=ethanol; organic_volume=100; aqueous_volume=300; buffer=sodium acetate; buffer_concentration=25; buffer_pH=5.0; aqueous_to_organic_flow_ratio=3:1; total_flow_rate=2000; postmix_dilution=40 uL suspension into 160 uL PBS; size_PDI_instrument=DynaPro Plate Reader III; acquisition_duration=5; acquisitions_per_sample=30; excluded_acquisitions=PDI value of 0 | main.pdf::page=3 | 0.0878 Actual empty LNP PDI | mean ± SD stated globally; source-row statistic pending; no per-row SD |  | pending
结果 | si3_N0350_H | si3_N0350 | EMPTY_CHAR | empty | si3.xlsx | 350 | MC3 | DOPC | 10 | mM | 60 | 16 | 1.5 |  | molar % |  | EMPTY |  |  |  | particle_size | 36.08 | nm | reported | measurement | si3.xlsx::sheet=Sheet1,cell=H351 si3.xlsx::sheet=Sheet1,cell=H1 | si3.xlsx::sheet=Sheet1,cell=A351 si3.xlsx::sheet=Sheet1,cell=A1 si3.xlsx::sheet=Sheet1,cell=B351 si3.xlsx::sheet=Sheet1,cell=B1 si3.xlsx::sheet=Sheet1,cell=C351 si3.xlsx::sheet=Sheet1,cell=C1 si3.xlsx::sheet=Sheet1,cell=D351 si3.xlsx::sheet=Sheet1,cell=D1 si3.xlsx::sheet=Sheet1,cell=E351 si3.xlsx::sheet=Sheet1,cell=E1 si3.xlsx::sheet=Sheet1,cell=F351 si3.xlsx::sheet=Sheet1,cell=F1 si3.xlsx::sheet=Sheet1,cell=G351 si3.xlsx::sheet=Sheet1,cell=G1 | platform=MiNANO-form; organic_solvent=ethanol; organic_volume=100; aqueous_volume=300; buffer=sodium acetate; buffer_concentration=25; buffer_pH=5.0; aqueous_to_organic_flow_ratio=3:1; total_flow_rate=2000; postmix_dilution=40 uL suspension into 160 uL PBS; size_PDI_instrument=DynaPro Plate Reader III; acquisition_duration=5; acquisitions_per_sample=30; excluded_acquisitions=PDI value of 0 | main.pdf::page=3 | 36.08 Actual empty LNP size (nm) | mean ± SD stated globally; source-row statistic pending; no per-row SD |  | pending
结果 | si3_N0350_I | si3_N0350 | EMPTY_CHAR | empty | si3.xlsx | 350 | MC3 | DOPC | 10 | mM | 60 | 16 | 1.5 |  | molar % |  | EMPTY |  |  |  | PDI | 0.0964 | dimensionless | reported | measurement | si3.xlsx::sheet=Sheet1,cell=I351 si3.xlsx::sheet=Sheet1,cell=I1 | si3.xlsx::sheet=Sheet1,cell=A351 si3.xlsx::sheet=Sheet1,cell=A1 si3.xlsx::sheet=Sheet1,cell=B351 si3.xlsx::sheet=Sheet1,cell=B1 si3.xlsx::sheet=Sheet1,cell=C351 si3.xlsx::sheet=Sheet1,cell=C1 si3.xlsx::sheet=Sheet1,cell=D351 si3.xlsx::sheet=Sheet1,cell=D1 si3.xlsx::sheet=Sheet1,cell=E351 si3.xlsx::sheet=Sheet1,cell=E1 si3.xlsx::sheet=Sheet1,cell=F351 si3.xlsx::sheet=Sheet1,cell=F1 si3.xlsx::sheet=Sheet1,cell=G351 si3.xlsx::sheet=Sheet1,cell=G1 | platform=MiNANO-form; organic_solvent=ethanol; organic_volume=100; aqueous_volume=300; buffer=sodium acetate; buffer_concentration=25; buffer_pH=5.0; aqueous_to_organic_flow_ratio=3:1; total_flow_rate=2000; postmix_dilution=40 uL suspension into 160 uL PBS; size_PDI_instrument=DynaPro Plate Reader III; acquisition_duration=5; acquisitions_per_sample=30; excluded_acquisitions=PDI value of 0 | main.pdf::page=3 | 0.0964 Actual empty LNP PDI | mean ± SD stated globally; source-row statistic pending; no per-row SD |  | pending
结果 | si3_N0351_H | si3_N0351 | EMPTY_CHAR | empty | si3.xlsx | 351 | MC3 | DOPC | 10 | mM | 60 | 16 | 2.5 |  | molar % |  | EMPTY |  |  |  | particle_size | 37.4 | nm | reported | measurement | si3.xlsx::sheet=Sheet1,cell=H352 si3.xlsx::sheet=Sheet1,cell=H1 | si3.xlsx::sheet=Sheet1,cell=A352 si3.xlsx::sheet=Sheet1,cell=A1 si3.xlsx::sheet=Sheet1,cell=B352 si3.xlsx::sheet=Sheet1,cell=B1 si3.xlsx::sheet=Sheet1,cell=C352 si3.xlsx::sheet=Sheet1,cell=C1 si3.xlsx::sheet=Sheet1,cell=D352 si3.xlsx::sheet=Sheet1,cell=D1 si3.xlsx::sheet=Sheet1,cell=E352 si3.xlsx::sheet=Sheet1,cell=E1 si3.xlsx::sheet=Sheet1,cell=F352 si3.xlsx::sheet=Sheet1,cell=F1 si3.xlsx::sheet=Sheet1,cell=G352 si3.xlsx::sheet=Sheet1,cell=G1 | platform=MiNANO-form; organic_solvent=ethanol; organic_volume=100; aqueous_volume=300; buffer=sodium acetate; buffer_concentration=25; buffer_pH=5.0; aqueous_to_organic_flow_ratio=3:1; total_flow_rate=2000; postmix_dilution=40 uL suspension into 160 uL PBS; size_PDI_instrument=DynaPro Plate Reader III; acquisition_duration=5; acquisitions_per_sample=30; excluded_acquisitions=PDI value of 0 | main.pdf::page=3 | 37.4 Actual empty LNP size (nm) | mean ± SD stated globally; source-row statistic pending; no per-row SD |  | pending
结果 | si3_N0351_I | si3_N0351 | EMPTY_CHAR | empty | si3.xlsx | 351 | MC3 | DOPC | 10 | mM | 60 | 16 | 2.5 |  | molar % |  | EMPTY |  |  |  | PDI | 0.226 | dimensionless | reported | measurement | si3.xlsx::sheet=Sheet1,cell=I352 si3.xlsx::sheet=Sheet1,cell=I1 | si3.xlsx::sheet=Sheet1,cell=A352 si3.xlsx::sheet=Sheet1,cell=A1 si3.xlsx::sheet=Sheet1,cell=B352 si3.xlsx::sheet=Sheet1,cell=B1 si3.xlsx::sheet=Sheet1,cell=C352 si3.xlsx::sheet=Sheet1,cell=C1 si3.xlsx::sheet=Sheet1,cell=D352 si3.xlsx::sheet=Sheet1,cell=D1 si3.xlsx::sheet=Sheet1,cell=E352 si3.xlsx::sheet=Sheet1,cell=E1 si3.xlsx::sheet=Sheet1,cell=F352 si3.xlsx::sheet=Sheet1,cell=F1 si3.xlsx::sheet=Sheet1,cell=G352 si3.xlsx::sheet=Sheet1,cell=G1 | platform=MiNANO-form; organic_solvent=ethanol; organic_volume=100; aqueous_volume=300; buffer=sodium acetate; buffer_concentration=25; buffer_pH=5.0; aqueous_to_organic_flow_ratio=3:1; total_flow_rate=2000; postmix_dilution=40 uL suspension into 160 uL PBS; size_PDI_instrument=DynaPro Plate Reader III; acquisition_duration=5; acquisitions_per_sample=30; excluded_acquisitions=PDI value of 0 | main.pdf::page=3 | 0.226 Actual empty LNP PDI | mean ± SD stated globally; source-row statistic pending; no per-row SD |  | pending
结果 | si3_N0352_H | si3_N0352 | EMPTY_CHAR | empty | si3.xlsx | 352 | MC3 | DOPC | 5 | mM | 40 | 4 | 0.5 |  | molar % |  | EMPTY |  |  |  | particle_size | 35.26111 | nm | reported | measurement | si3.xlsx::sheet=Sheet1,cell=H353 si3.xlsx::sheet=Sheet1,cell=H1 | si3.xlsx::sheet=Sheet1,cell=A353 si3.xlsx::sheet=Sheet1,cell=A1 si3.xlsx::sheet=Sheet1,cell=B353 si3.xlsx::sheet=Sheet1,cell=B1 si3.xlsx::sheet=Sheet1,cell=C353 si3.xlsx::sheet=Sheet1,cell=C1 si3.xlsx::sheet=Sheet1,cell=D353 si3.xlsx::sheet=Sheet1,cell=D1 si3.xlsx::sheet=Sheet1,cell=E353 si3.xlsx::sheet=Sheet1,cell=E1 si3.xlsx::sheet=Sheet1,cell=F353 si3.xlsx::sheet=Sheet1,cell=F1 si3.xlsx::sheet=Sheet1,cell=G353 si3.xlsx::sheet=Sheet1,cell=G1 | platform=MiNANO-form; organic_solvent=ethanol; organic_volume=100; aqueous_volume=300; buffer=sodium acetate; buffer_concentration=25; buffer_pH=5.0; aqueous_to_organic_flow_ratio=3:1; total_flow_rate=2000; postmix_dilution=40 uL suspension into 160 uL PBS; size_PDI_instrument=DynaPro Plate Reader III; acquisition_duration=5; acquisitions_per_sample=30; excluded_acquisitions=PDI value of 0 | main.pdf::page=3 | 35.2611111111111 Actual empty LNP size (nm) | mean ± SD stated globally; source-row statistic pending; no per-row SD |  | pending
结果 | si3_N0352_I | si3_N0352 | EMPTY_CHAR | empty | si3.xlsx | 352 | MC3 | DOPC | 5 | mM | 40 | 4 | 0.5 |  | molar % |  | EMPTY |  |  |  | PDI | 0.036 | dimensionless | reported | measurement | si3.xlsx::sheet=Sheet1,cell=I353 si3.xlsx::sheet=Sheet1,cell=I1 | si3.xlsx::sheet=Sheet1,cell=A353 si3.xlsx::sheet=Sheet1,cell=A1 si3.xlsx::sheet=Sheet1,cell=B353 si3.xlsx::sheet=Sheet1,cell=B1 si3.xlsx::sheet=Sheet1,cell=C353 si3.xlsx::sheet=Sheet1,cell=C1 si3.xlsx::sheet=Sheet1,cell=D353 si3.xlsx::sheet=Sheet1,cell=D1 si3.xlsx::sheet=Sheet1,cell=E353 si3.xlsx::sheet=Sheet1,cell=E1 si3.xlsx::sheet=Sheet1,cell=F353 si3.xlsx::sheet=Sheet1,cell=F1 si3.xlsx::sheet=Sheet1,cell=G353 si3.xlsx::sheet=Sheet1,cell=G1 | platform=MiNANO-form; organic_solvent=ethanol; organic_volume=100; aqueous_volume=300; buffer=sodium acetate; buffer_concentration=25; buffer_pH=5.0; aqueous_to_organic_flow_ratio=3:1; total_flow_rate=2000; postmix_dilution=40 uL suspension into 160 uL PBS; size_PDI_instrument=DynaPro Plate Reader III; acquisition_duration=5; acquisitions_per_sample=30; excluded_acquisitions=PDI value of 0 | main.pdf::page=3 | 0.036 Actual empty LNP PDI | mean ± SD stated globally; source-row statistic pending; no per-row SD |  | pending
结果 | si3_N0353_H | si3_N0353 | EMPTY_CHAR | empty | si3.xlsx | 353 | MC3 | DOPC | 5 | mM | 40 | 4 | 1.5 |  | molar % |  | EMPTY |  |  |  | particle_size | 37.84 | nm | reported | measurement | si3.xlsx::sheet=Sheet1,cell=H354 si3.xlsx::sheet=Sheet1,cell=H1 | si3.xlsx::sheet=Sheet1,cell=A354 si3.xlsx::sheet=Sheet1,cell=A1 si3.xlsx::sheet=Sheet1,cell=B354 si3.xlsx::sheet=Sheet1,cell=B1 si3.xlsx::sheet=Sheet1,cell=C354 si3.xlsx::sheet=Sheet1,cell=C1 si3.xlsx::sheet=Sheet1,cell=D354 si3.xlsx::sheet=Sheet1,cell=D1 si3.xlsx::sheet=Sheet1,cell=E354 si3.xlsx::sheet=Sheet1,cell=E1 si3.xlsx::sheet=Sheet1,cell=F354 si3.xlsx::sheet=Sheet1,cell=F1 si3.xlsx::sheet=Sheet1,cell=G354 si3.xlsx::sheet=Sheet1,cell=G1 | platform=MiNANO-form; organic_solvent=ethanol; organic_volume=100; aqueous_volume=300; buffer=sodium acetate; buffer_concentration=25; buffer_pH=5.0; aqueous_to_organic_flow_ratio=3:1; total_flow_rate=2000; postmix_dilution=40 uL suspension into 160 uL PBS; size_PDI_instrument=DynaPro Plate Reader III; acquisition_duration=5; acquisitions_per_sample=30; excluded_acquisitions=PDI value of 0 | main.pdf::page=3 | 37.84 Actual empty LNP size (nm) | mean ± SD stated globally; source-row statistic pending; no per-row SD |  | pending
结果 | si3_N0353_I | si3_N0353 | EMPTY_CHAR | empty | si3.xlsx | 353 | MC3 | DOPC | 5 | mM | 40 | 4 | 1.5 |  | molar % |  | EMPTY |  |  |  | PDI | 0.078 | dimensionless | reported | measurement | si3.xlsx::sheet=Sheet1,cell=I354 si3.xlsx::sheet=Sheet1,cell=I1 | si3.xlsx::sheet=Sheet1,cell=A354 si3.xlsx::sheet=Sheet1,cell=A1 si3.xlsx::sheet=Sheet1,cell=B354 si3.xlsx::sheet=Sheet1,cell=B1 si3.xlsx::sheet=Sheet1,cell=C354 si3.xlsx::sheet=Sheet1,cell=C1 si3.xlsx::sheet=Sheet1,cell=D354 si3.xlsx::sheet=Sheet1,cell=D1 si3.xlsx::sheet=Sheet1,cell=E354 si3.xlsx::sheet=Sheet1,cell=E1 si3.xlsx::sheet=Sheet1,cell=F354 si3.xlsx::sheet=Sheet1,cell=F1 si3.xlsx::sheet=Sheet1,cell=G354 si3.xlsx::sheet=Sheet1,cell=G1 | platform=MiNANO-form; organic_solvent=ethanol; organic_volume=100; aqueous_volume=300; buffer=sodium acetate; buffer_concentration=25; buffer_pH=5.0; aqueous_to_organic_flow_ratio=3:1; total_flow_rate=2000; postmix_dilution=40 uL suspension into 160 uL PBS; size_PDI_instrument=DynaPro Plate Reader III; acquisition_duration=5; acquisitions_per_sample=30; excluded_acquisitions=PDI value of 0 | main.pdf::page=3 | 0.078 Actual empty LNP PDI | mean ± SD stated globally; source-row statistic pending; no per-row SD |  | pending
结果 | si3_N0354_H | si3_N0354 | EMPTY_CHAR | empty | si3.xlsx | 354 | MC3 | DOPC | 5 | mM | 40 | 4 | 2.5 |  | molar % |  | EMPTY |  |  |  | particle_size | 33.72 | nm | reported | measurement | si3.xlsx::sheet=Sheet1,cell=H355 si3.xlsx::sheet=Sheet1,cell=H1 | si3.xlsx::sheet=Sheet1,cell=A355 si3.xlsx::sheet=Sheet1,cell=A1 si3.xlsx::sheet=Sheet1,cell=B355 si3.xlsx::sheet=Sheet1,cell=B1 si3.xlsx::sheet=Sheet1,cell=C355 si3.xlsx::sheet=Sheet1,cell=C1 si3.xlsx::sheet=Sheet1,cell=D355 si3.xlsx::sheet=Sheet1,cell=D1 si3.xlsx::sheet=Sheet1,cell=E355 si3.xlsx::sheet=Sheet1,cell=E1 si3.xlsx::sheet=Sheet1,cell=F355 si3.xlsx::sheet=Sheet1,cell=F1 si3.xlsx::sheet=Sheet1,cell=G355 si3.xlsx::sheet=Sheet1,cell=G1 | platform=MiNANO-form; organic_solvent=ethanol; organic_volume=100; aqueous_volume=300; buffer=sodium acetate; buffer_concentration=25; buffer_pH=5.0; aqueous_to_organic_flow_ratio=3:1; total_flow_rate=2000; postmix_dilution=40 uL suspension into 160 uL PBS; size_PDI_instrument=DynaPro Plate Reader III; acquisition_duration=5; acquisitions_per_sample=30; excluded_acquisitions=PDI value of 0 | main.pdf::page=3 | 33.72 Actual empty LNP size (nm) | mean ± SD stated globally; source-row statistic pending; no per-row SD |  | pending
结果 | si3_N0354_I | si3_N0354 | EMPTY_CHAR | empty | si3.xlsx | 354 | MC3 | DOPC | 5 | mM | 40 | 4 | 2.5 |  | molar % |  | EMPTY |  |  |  | PDI | 0.1012 | dimensionless | reported | measurement | si3.xlsx::sheet=Sheet1,cell=I355 si3.xlsx::sheet=Sheet1,cell=I1 | si3.xlsx::sheet=Sheet1,cell=A355 si3.xlsx::sheet=Sheet1,cell=A1 si3.xlsx::sheet=Sheet1,cell=B355 si3.xlsx::sheet=Sheet1,cell=B1 si3.xlsx::sheet=Sheet1,cell=C355 si3.xlsx::sheet=Sheet1,cell=C1 si3.xlsx::sheet=Sheet1,cell=D355 si3.xlsx::sheet=Sheet1,cell=D1 si3.xlsx::sheet=Sheet1,cell=E355 si3.xlsx::sheet=Sheet1,cell=E1 si3.xlsx::sheet=Sheet1,cell=F355 si3.xlsx::sheet=Sheet1,cell=F1 si3.xlsx::sheet=Sheet1,cell=G355 si3.xlsx::sheet=Sheet1,cell=G1 | platform=MiNANO-form; organic_solvent=ethanol; organic_volume=100; aqueous_volume=300; buffer=sodium acetate; buffer_concentration=25; buffer_pH=5.0; aqueous_to_organic_flow_ratio=3:1; total_flow_rate=2000; postmix_dilution=40 uL suspension into 160 uL PBS; size_PDI_instrument=DynaPro Plate Reader III; acquisition_duration=5; acquisitions_per_sample=30; excluded_acquisitions=PDI value of 0 | main.pdf::page=3 | 0.1012 Actual empty LNP PDI | mean ± SD stated globally; source-row statistic pending; no per-row SD |  | pending
结果 | si3_N0355_H | si3_N0355 | EMPTY_CHAR | empty | si3.xlsx | 355 | MC3 | DOPC | 5 | mM | 40 | 10 | 0.5 |  | molar % |  | EMPTY |  |  |  | particle_size | 41.83333 | nm | reported | measurement | si3.xlsx::sheet=Sheet1,cell=H356 si3.xlsx::sheet=Sheet1,cell=H1 | si3.xlsx::sheet=Sheet1,cell=A356 si3.xlsx::sheet=Sheet1,cell=A1 si3.xlsx::sheet=Sheet1,cell=B356 si3.xlsx::sheet=Sheet1,cell=B1 si3.xlsx::sheet=Sheet1,cell=C356 si3.xlsx::sheet=Sheet1,cell=C1 si3.xlsx::sheet=Sheet1,cell=D356 si3.xlsx::sheet=Sheet1,cell=D1 si3.xlsx::sheet=Sheet1,cell=E356 si3.xlsx::sheet=Sheet1,cell=E1 si3.xlsx::sheet=Sheet1,cell=F356 si3.xlsx::sheet=Sheet1,cell=F1 si3.xlsx::sheet=Sheet1,cell=G356 si3.xlsx::sheet=Sheet1,cell=G1 | platform=MiNANO-form; organic_solvent=ethanol; organic_volume=100; aqueous_volume=300; buffer=sodium acetate; buffer_concentration=25; buffer_pH=5.0; aqueous_to_organic_flow_ratio=3:1; total_flow_rate=2000; postmix_dilution=40 uL suspension into 160 uL PBS; size_PDI_instrument=DynaPro Plate Reader III; acquisition_duration=5; acquisitions_per_sample=30; excluded_acquisitions=PDI value of 0 | main.pdf::page=3 | 41.8333333333333 Actual empty LNP size (nm) | mean ± SD stated globally; source-row statistic pending; no per-row SD |  | pending
结果 | si3_N0355_I | si3_N0355 | EMPTY_CHAR | empty | si3.xlsx | 355 | MC3 | DOPC | 5 | mM | 40 | 10 | 0.5 |  | molar % |  | EMPTY |  |  |  | PDI | 0.02466667 | dimensionless | reported | measurement | si3.xlsx::sheet=Sheet1,cell=I356 si3.xlsx::sheet=Sheet1,cell=I1 | si3.xlsx::sheet=Sheet1,cell=A356 si3.xlsx::sheet=Sheet1,cell=A1 si3.xlsx::sheet=Sheet1,cell=B356 si3.xlsx::sheet=Sheet1,cell=B1 si3.xlsx::sheet=Sheet1,cell=C356 si3.xlsx::sheet=Sheet1,cell=C1 si3.xlsx::sheet=Sheet1,cell=D356 si3.xlsx::sheet=Sheet1,cell=D1 si3.xlsx::sheet=Sheet1,cell=E356 si3.xlsx::sheet=Sheet1,cell=E1 si3.xlsx::sheet=Sheet1,cell=F356 si3.xlsx::sheet=Sheet1,cell=F1 si3.xlsx::sheet=Sheet1,cell=G356 si3.xlsx::sheet=Sheet1,cell=G1 | platform=MiNANO-form; organic_solvent=ethanol; organic_volume=100; aqueous_volume=300; buffer=sodium acetate; buffer_concentration=25; buffer_pH=5.0; aqueous_to_organic_flow_ratio=3:1; total_flow_rate=2000; postmix_dilution=40 uL suspension into 160 uL PBS; size_PDI_instrument=DynaPro Plate Reader III; acquisition_duration=5; acquisitions_per_sample=30; excluded_acquisitions=PDI value of 0 | main.pdf::page=3 | 0.0246666666666667 Actual empty LNP PDI | mean ± SD stated globally; source-row statistic pending; no per-row SD |  | pending
结果 | si3_N0356_H | si3_N0356 | EMPTY_CHAR | empty | si3.xlsx | 356 | MC3 | DOPC | 5 | mM | 40 | 10 | 1.5 |  | molar % |  | EMPTY |  |  |  | particle_size | 41.06 | nm | reported | measurement | si3.xlsx::sheet=Sheet1,cell=H357 si3.xlsx::sheet=Sheet1,cell=H1 | si3.xlsx::sheet=Sheet1,cell=A357 si3.xlsx::sheet=Sheet1,cell=A1 si3.xlsx::sheet=Sheet1,cell=B357 si3.xlsx::sheet=Sheet1,cell=B1 si3.xlsx::sheet=Sheet1,cell=C357 si3.xlsx::sheet=Sheet1,cell=C1 si3.xlsx::sheet=Sheet1,cell=D357 si3.xlsx::sheet=Sheet1,cell=D1 si3.xlsx::sheet=Sheet1,cell=E357 si3.xlsx::sheet=Sheet1,cell=E1 si3.xlsx::sheet=Sheet1,cell=F357 si3.xlsx::sheet=Sheet1,cell=F1 si3.xlsx::sheet=Sheet1,cell=G357 si3.xlsx::sheet=Sheet1,cell=G1 | platform=MiNANO-form; organic_solvent=ethanol; organic_volume=100; aqueous_volume=300; buffer=sodium acetate; buffer_concentration=25; buffer_pH=5.0; aqueous_to_organic_flow_ratio=3:1; total_flow_rate=2000; postmix_dilution=40 uL suspension into 160 uL PBS; size_PDI_instrument=DynaPro Plate Reader III; acquisition_duration=5; acquisitions_per_sample=30; excluded_acquisitions=PDI value of 0 | main.pdf::page=3 | 41.06 Actual empty LNP size (nm) | mean ± SD stated globally; source-row statistic pending; no per-row SD |  | pending
结果 | si3_N0356_I | si3_N0356 | EMPTY_CHAR | empty | si3.xlsx | 356 | MC3 | DOPC | 5 | mM | 40 | 10 | 1.5 |  | molar % |  | EMPTY |  |  |  | PDI | 0.112 | dimensionless | reported | measurement | si3.xlsx::sheet=Sheet1,cell=I357 si3.xlsx::sheet=Sheet1,cell=I1 | si3.xlsx::sheet=Sheet1,cell=A357 si3.xlsx::sheet=Sheet1,cell=A1 si3.xlsx::sheet=Sheet1,cell=B357 si3.xlsx::sheet=Sheet1,cell=B1 si3.xlsx::sheet=Sheet1,cell=C357 si3.xlsx::sheet=Sheet1,cell=C1 si3.xlsx::sheet=Sheet1,cell=D357 si3.xlsx::sheet=Sheet1,cell=D1 si3.xlsx::sheet=Sheet1,cell=E357 si3.xlsx::sheet=Sheet1,cell=E1 si3.xlsx::sheet=Sheet1,cell=F357 si3.xlsx::sheet=Sheet1,cell=F1 si3.xlsx::sheet=Sheet1,cell=G357 si3.xlsx::sheet=Sheet1,cell=G1 | platform=MiNANO-form; organic_solvent=ethanol; organic_volume=100; aqueous_volume=300; buffer=sodium acetate; buffer_concentration=25; buffer_pH=5.0; aqueous_to_organic_flow_ratio=3:1; total_flow_rate=2000; postmix_dilution=40 uL suspension into 160 uL PBS; size_PDI_instrument=DynaPro Plate Reader III; acquisition_duration=5; acquisitions_per_sample=30; excluded_acquisitions=PDI value of 0 | main.pdf::page=3 | 0.112 Actual empty LNP PDI | mean ± SD stated globally; source-row statistic pending; no per-row SD |  | pending
结果 | si3_N0357_H | si3_N0357 | EMPTY_CHAR | empty | si3.xlsx | 357 | MC3 | DOPC | 5 | mM | 40 | 10 | 2.5 |  | molar % |  | EMPTY |  |  |  | particle_size | 29.79524 | nm | reported | measurement | si3.xlsx::sheet=Sheet1,cell=H358 si3.xlsx::sheet=Sheet1,cell=H1 | si3.xlsx::sheet=Sheet1,cell=A358 si3.xlsx::sheet=Sheet1,cell=A1 si3.xlsx::sheet=Sheet1,cell=B358 si3.xlsx::sheet=Sheet1,cell=B1 si3.xlsx::sheet=Sheet1,cell=C358 si3.xlsx::sheet=Sheet1,cell=C1 si3.xlsx::sheet=Sheet1,cell=D358 si3.xlsx::sheet=Sheet1,cell=D1 si3.xlsx::sheet=Sheet1,cell=E358 si3.xlsx::sheet=Sheet1,cell=E1 si3.xlsx::sheet=Sheet1,cell=F358 si3.xlsx::sheet=Sheet1,cell=F1 si3.xlsx::sheet=Sheet1,cell=G358 si3.xlsx::sheet=Sheet1,cell=G1 | platform=MiNANO-form; organic_solvent=ethanol; organic_volume=100; aqueous_volume=300; buffer=sodium acetate; buffer_concentration=25; buffer_pH=5.0; aqueous_to_organic_flow_ratio=3:1; total_flow_rate=2000; postmix_dilution=40 uL suspension into 160 uL PBS; size_PDI_instrument=DynaPro Plate Reader III; acquisition_duration=5; acquisitions_per_sample=30; excluded_acquisitions=PDI value of 0 | main.pdf::page=3 | 29.7952380952381 Actual empty LNP size (nm) | mean ± SD stated globally; source-row statistic pending; no per-row SD |  | pending
结果 | si3_N0357_I | si3_N0357 | EMPTY_CHAR | empty | si3.xlsx | 357 | MC3 | DOPC | 5 | mM | 40 | 10 | 2.5 |  | molar % |  | EMPTY |  |  |  | PDI | 0.03933333 | dimensionless | reported | measurement | si3.xlsx::sheet=Sheet1,cell=I358 si3.xlsx::sheet=Sheet1,cell=I1 | si3.xlsx::sheet=Sheet1,cell=A358 si3.xlsx::sheet=Sheet1,cell=A1 si3.xlsx::sheet=Sheet1,cell=B358 si3.xlsx::sheet=Sheet1,cell=B1 si3.xlsx::sheet=Sheet1,cell=C358 si3.xlsx::sheet=Sheet1,cell=C1 si3.xlsx::sheet=Sheet1,cell=D358 si3.xlsx::sheet=Sheet1,cell=D1 si3.xlsx::sheet=Sheet1,cell=E358 si3.xlsx::sheet=Sheet1,cell=E1 si3.xlsx::sheet=Sheet1,cell=F358 si3.xlsx::sheet=Sheet1,cell=F1 si3.xlsx::sheet=Sheet1,cell=G358 si3.xlsx::sheet=Sheet1,cell=G1 | platform=MiNANO-form; organic_solvent=ethanol; organic_volume=100; aqueous_volume=300; buffer=sodium acetate; buffer_concentration=25; buffer_pH=5.0; aqueous_to_organic_flow_ratio=3:1; total_flow_rate=2000; postmix_dilution=40 uL suspension into 160 uL PBS; size_PDI_instrument=DynaPro Plate Reader III; acquisition_duration=5; acquisitions_per_sample=30; excluded_acquisitions=PDI value of 0 | main.pdf::page=3 | 0.0393333333333333 Actual empty LNP PDI | mean ± SD stated globally; source-row statistic pending; no per-row SD |  | pending
结果 | si3_N0358_H | si3_N0358 | EMPTY_CHAR | empty | si3.xlsx | 358 | MC3 | DOPC | 5 | mM | 40 | 16 | 0.5 |  | molar % |  | EMPTY |  |  |  | particle_size | 39.45 | nm | reported | measurement | si3.xlsx::sheet=Sheet1,cell=H359 si3.xlsx::sheet=Sheet1,cell=H1 | si3.xlsx::sheet=Sheet1,cell=A359 si3.xlsx::sheet=Sheet1,cell=A1 si3.xlsx::sheet=Sheet1,cell=B359 si3.xlsx::sheet=Sheet1,cell=B1 si3.xlsx::sheet=Sheet1,cell=C359 si3.xlsx::sheet=Sheet1,cell=C1 si3.xlsx::sheet=Sheet1,cell=D359 si3.xlsx::sheet=Sheet1,cell=D1 si3.xlsx::sheet=Sheet1,cell=E359 si3.xlsx::sheet=Sheet1,cell=E1 si3.xlsx::sheet=Sheet1,cell=F359 si3.xlsx::sheet=Sheet1,cell=F1 si3.xlsx::sheet=Sheet1,cell=G359 si3.xlsx::sheet=Sheet1,cell=G1 | platform=MiNANO-form; organic_solvent=ethanol; organic_volume=100; aqueous_volume=300; buffer=sodium acetate; buffer_concentration=25; buffer_pH=5.0; aqueous_to_organic_flow_ratio=3:1; total_flow_rate=2000; postmix_dilution=40 uL suspension into 160 uL PBS; size_PDI_instrument=DynaPro Plate Reader III; acquisition_duration=5; acquisitions_per_sample=30; excluded_acquisitions=PDI value of 0 | main.pdf::page=3 | 39.45 Actual empty LNP size (nm) | mean ± SD stated globally; source-row statistic pending; no per-row SD |  | pending
结果 | si3_N0358_I | si3_N0358 | EMPTY_CHAR | empty | si3.xlsx | 358 | MC3 | DOPC | 5 | mM | 40 | 16 | 0.5 |  | molar % |  | EMPTY |  |  |  | PDI | 0.07525 | dimensionless | reported | measurement | si3.xlsx::sheet=Sheet1,cell=I359 si3.xlsx::sheet=Sheet1,cell=I1 | si3.xlsx::sheet=Sheet1,cell=A359 si3.xlsx::sheet=Sheet1,cell=A1 si3.xlsx::sheet=Sheet1,cell=B359 si3.xlsx::sheet=Sheet1,cell=B1 si3.xlsx::sheet=Sheet1,cell=C359 si3.xlsx::sheet=Sheet1,cell=C1 si3.xlsx::sheet=Sheet1,cell=D359 si3.xlsx::sheet=Sheet1,cell=D1 si3.xlsx::sheet=Sheet1,cell=E359 si3.xlsx::sheet=Sheet1,cell=E1 si3.xlsx::sheet=Sheet1,cell=F359 si3.xlsx::sheet=Sheet1,cell=F1 si3.xlsx::sheet=Sheet1,cell=G359 si3.xlsx::sheet=Sheet1,cell=G1 | platform=MiNANO-form; organic_solvent=ethanol; organic_volume=100; aqueous_volume=300; buffer=sodium acetate; buffer_concentration=25; buffer_pH=5.0; aqueous_to_organic_flow_ratio=3:1; total_flow_rate=2000; postmix_dilution=40 uL suspension into 160 uL PBS; size_PDI_instrument=DynaPro Plate Reader III; acquisition_duration=5; acquisitions_per_sample=30; excluded_acquisitions=PDI value of 0 | main.pdf::page=3 | 0.07525 Actual empty LNP PDI | mean ± SD stated globally; source-row statistic pending; no per-row SD |  | pending
结果 | si3_N0359_H | si3_N0359 | EMPTY_CHAR | empty | si3.xlsx | 359 | MC3 | DOPC | 5 | mM | 40 | 16 | 1.5 |  | molar % |  | EMPTY |  |  |  | particle_size | 33.14 | nm | reported | measurement | si3.xlsx::sheet=Sheet1,cell=H360 si3.xlsx::sheet=Sheet1,cell=H1 | si3.xlsx::sheet=Sheet1,cell=A360 si3.xlsx::sheet=Sheet1,cell=A1 si3.xlsx::sheet=Sheet1,cell=B360 si3.xlsx::sheet=Sheet1,cell=B1 si3.xlsx::sheet=Sheet1,cell=C360 si3.xlsx::sheet=Sheet1,cell=C1 si3.xlsx::sheet=Sheet1,cell=D360 si3.xlsx::sheet=Sheet1,cell=D1 si3.xlsx::sheet=Sheet1,cell=E360 si3.xlsx::sheet=Sheet1,cell=E1 si3.xlsx::sheet=Sheet1,cell=F360 si3.xlsx::sheet=Sheet1,cell=F1 si3.xlsx::sheet=Sheet1,cell=G360 si3.xlsx::sheet=Sheet1,cell=G1 | platform=MiNANO-form; organic_solvent=ethanol; organic_volume=100; aqueous_volume=300; buffer=sodium acetate; buffer_concentration=25; buffer_pH=5.0; aqueous_to_organic_flow_ratio=3:1; total_flow_rate=2000; postmix_dilution=40 uL suspension into 160 uL PBS; size_PDI_instrument=DynaPro Plate Reader III; acquisition_duration=5; acquisitions_per_sample=30; excluded_acquisitions=PDI value of 0 | main.pdf::page=3 | 33.14 Actual empty LNP size (nm) | mean ± SD stated globally; source-row statistic pending; no per-row SD |  | pending
结果 | si3_N0359_I | si3_N0359 | EMPTY_CHAR | empty | si3.xlsx | 359 | MC3 | DOPC | 5 | mM | 40 | 16 | 1.5 |  | molar % |  | EMPTY |  |  |  | PDI | 0.147 | dimensionless | reported | measurement | si3.xlsx::sheet=Sheet1,cell=I360 si3.xlsx::sheet=Sheet1,cell=I1 | si3.xlsx::sheet=Sheet1,cell=A360 si3.xlsx::sheet=Sheet1,cell=A1 si3.xlsx::sheet=Sheet1,cell=B360 si3.xlsx::sheet=Sheet1,cell=B1 si3.xlsx::sheet=Sheet1,cell=C360 si3.xlsx::sheet=Sheet1,cell=C1 si3.xlsx::sheet=Sheet1,cell=D360 si3.xlsx::sheet=Sheet1,cell=D1 si3.xlsx::sheet=Sheet1,cell=E360 si3.xlsx::sheet=Sheet1,cell=E1 si3.xlsx::sheet=Sheet1,cell=F360 si3.xlsx::sheet=Sheet1,cell=F1 si3.xlsx::sheet=Sheet1,cell=G360 si3.xlsx::sheet=Sheet1,cell=G1 | platform=MiNANO-form; organic_solvent=ethanol; organic_volume=100; aqueous_volume=300; buffer=sodium acetate; buffer_concentration=25; buffer_pH=5.0; aqueous_to_organic_flow_ratio=3:1; total_flow_rate=2000; postmix_dilution=40 uL suspension into 160 uL PBS; size_PDI_instrument=DynaPro Plate Reader III; acquisition_duration=5; acquisitions_per_sample=30; excluded_acquisitions=PDI value of 0 | main.pdf::page=3 | 0.147 Actual empty LNP PDI | mean ± SD stated globally; source-row statistic pending; no per-row SD |  | pending
结果 | si3_N0360_H | si3_N0360 | EMPTY_CHAR | empty | si3.xlsx | 360 | MC3 | DOPC | 5 | mM | 40 | 16 | 2.5 |  | molar % |  | EMPTY |  |  |  | particle_size | 30.48 | nm | reported | measurement | si3.xlsx::sheet=Sheet1,cell=H361 si3.xlsx::sheet=Sheet1,cell=H1 | si3.xlsx::sheet=Sheet1,cell=A361 si3.xlsx::sheet=Sheet1,cell=A1 si3.xlsx::sheet=Sheet1,cell=B361 si3.xlsx::sheet=Sheet1,cell=B1 si3.xlsx::sheet=Sheet1,cell=C361 si3.xlsx::sheet=Sheet1,cell=C1 si3.xlsx::sheet=Sheet1,cell=D361 si3.xlsx::sheet=Sheet1,cell=D1 si3.xlsx::sheet=Sheet1,cell=E361 si3.xlsx::sheet=Sheet1,cell=E1 si3.xlsx::sheet=Sheet1,cell=F361 si3.xlsx::sheet=Sheet1,cell=F1 si3.xlsx::sheet=Sheet1,cell=G361 si3.xlsx::sheet=Sheet1,cell=G1 | platform=MiNANO-form; organic_solvent=ethanol; organic_volume=100; aqueous_volume=300; buffer=sodium acetate; buffer_concentration=25; buffer_pH=5.0; aqueous_to_organic_flow_ratio=3:1; total_flow_rate=2000; postmix_dilution=40 uL suspension into 160 uL PBS; size_PDI_instrument=DynaPro Plate Reader III; acquisition_duration=5; acquisitions_per_sample=30; excluded_acquisitions=PDI value of 0 | main.pdf::page=3 | 30.48 Actual empty LNP size (nm) | mean ± SD stated globally; source-row statistic pending; no per-row SD |  | pending
结果 | si3_N0360_I | si3_N0360 | EMPTY_CHAR | empty | si3.xlsx | 360 | MC3 | DOPC | 5 | mM | 40 | 16 | 2.5 |  | molar % |  | EMPTY |  |  |  | PDI | 0.1012 | dimensionless | reported | measurement | si3.xlsx::sheet=Sheet1,cell=I361 si3.xlsx::sheet=Sheet1,cell=I1 | si3.xlsx::sheet=Sheet1,cell=A361 si3.xlsx::sheet=Sheet1,cell=A1 si3.xlsx::sheet=Sheet1,cell=B361 si3.xlsx::sheet=Sheet1,cell=B1 si3.xlsx::sheet=Sheet1,cell=C361 si3.xlsx::sheet=Sheet1,cell=C1 si3.xlsx::sheet=Sheet1,cell=D361 si3.xlsx::sheet=Sheet1,cell=D1 si3.xlsx::sheet=Sheet1,cell=E361 si3.xlsx::sheet=Sheet1,cell=E1 si3.xlsx::sheet=Sheet1,cell=F361 si3.xlsx::sheet=Sheet1,cell=F1 si3.xlsx::sheet=Sheet1,cell=G361 si3.xlsx::sheet=Sheet1,cell=G1 | platform=MiNANO-form; organic_solvent=ethanol; organic_volume=100; aqueous_volume=300; buffer=sodium acetate; buffer_concentration=25; buffer_pH=5.0; aqueous_to_organic_flow_ratio=3:1; total_flow_rate=2000; postmix_dilution=40 uL suspension into 160 uL PBS; size_PDI_instrument=DynaPro Plate Reader III; acquisition_duration=5; acquisitions_per_sample=30; excluded_acquisitions=PDI value of 0 | main.pdf::page=3 | 0.1012 Actual empty LNP PDI | mean ± SD stated globally; source-row statistic pending; no per-row SD |  | pending
结果 | si3_N0361_H | si3_N0361 | EMPTY_CHAR | empty | si3.xlsx | 361 | MC3 | DOPC | 5 | mM | 50 | 4 | 0.5 |  | molar % |  | EMPTY |  |  |  | particle_size | 36.775 | nm | reported | measurement | si3.xlsx::sheet=Sheet1,cell=H362 si3.xlsx::sheet=Sheet1,cell=H1 | si3.xlsx::sheet=Sheet1,cell=A362 si3.xlsx::sheet=Sheet1,cell=A1 si3.xlsx::sheet=Sheet1,cell=B362 si3.xlsx::sheet=Sheet1,cell=B1 si3.xlsx::sheet=Sheet1,cell=C362 si3.xlsx::sheet=Sheet1,cell=C1 si3.xlsx::sheet=Sheet1,cell=D362 si3.xlsx::sheet=Sheet1,cell=D1 si3.xlsx::sheet=Sheet1,cell=E362 si3.xlsx::sheet=Sheet1,cell=E1 si3.xlsx::sheet=Sheet1,cell=F362 si3.xlsx::sheet=Sheet1,cell=F1 si3.xlsx::sheet=Sheet1,cell=G362 si3.xlsx::sheet=Sheet1,cell=G1 | platform=MiNANO-form; organic_solvent=ethanol; organic_volume=100; aqueous_volume=300; buffer=sodium acetate; buffer_concentration=25; buffer_pH=5.0; aqueous_to_organic_flow_ratio=3:1; total_flow_rate=2000; postmix_dilution=40 uL suspension into 160 uL PBS; size_PDI_instrument=DynaPro Plate Reader III; acquisition_duration=5; acquisitions_per_sample=30; excluded_acquisitions=PDI value of 0 | main.pdf::page=3 | 36.775 Actual empty LNP size (nm) | mean ± SD stated globally; source-row statistic pending; no per-row SD |  | pending
结果 | si3_N0361_I | si3_N0361 | EMPTY_CHAR | empty | si3.xlsx | 361 | MC3 | DOPC | 5 | mM | 50 | 4 | 0.5 |  | molar % |  | EMPTY |  |  |  | PDI | 0.06925 | dimensionless | reported | measurement | si3.xlsx::sheet=Sheet1,cell=I362 si3.xlsx::sheet=Sheet1,cell=I1 | si3.xlsx::sheet=Sheet1,cell=A362 si3.xlsx::sheet=Sheet1,cell=A1 si3.xlsx::sheet=Sheet1,cell=B362 si3.xlsx::sheet=Sheet1,cell=B1 si3.xlsx::sheet=Sheet1,cell=C362 si3.xlsx::sheet=Sheet1,cell=C1 si3.xlsx::sheet=Sheet1,cell=D362 si3.xlsx::sheet=Sheet1,cell=D1 si3.xlsx::sheet=Sheet1,cell=E362 si3.xlsx::sheet=Sheet1,cell=E1 si3.xlsx::sheet=Sheet1,cell=F362 si3.xlsx::sheet=Sheet1,cell=F1 si3.xlsx::sheet=Sheet1,cell=G362 si3.xlsx::sheet=Sheet1,cell=G1 | platform=MiNANO-form; organic_solvent=ethanol; organic_volume=100; aqueous_volume=300; buffer=sodium acetate; buffer_concentration=25; buffer_pH=5.0; aqueous_to_organic_flow_ratio=3:1; total_flow_rate=2000; postmix_dilution=40 uL suspension into 160 uL PBS; size_PDI_instrument=DynaPro Plate Reader III; acquisition_duration=5; acquisitions_per_sample=30; excluded_acquisitions=PDI value of 0 | main.pdf::page=3 | 0.06925 Actual empty LNP PDI | mean ± SD stated globally; source-row statistic pending; no per-row SD |  | pending
结果 | si3_N0362_H | si3_N0362 | EMPTY_CHAR | empty | si3.xlsx | 362 | MC3 | DOPC | 5 | mM | 50 | 4 | 1.5 |  | molar % |  | EMPTY |  |  |  | particle_size | 36.95 | nm | reported | measurement | si3.xlsx::sheet=Sheet1,cell=H363 si3.xlsx::sheet=Sheet1,cell=H1 | si3.xlsx::sheet=Sheet1,cell=A363 si3.xlsx::sheet=Sheet1,cell=A1 si3.xlsx::sheet=Sheet1,cell=B363 si3.xlsx::sheet=Sheet1,cell=B1 si3.xlsx::sheet=Sheet1,cell=C363 si3.xlsx::sheet=Sheet1,cell=C1 si3.xlsx::sheet=Sheet1,cell=D363 si3.xlsx::sheet=Sheet1,cell=D1 si3.xlsx::sheet=Sheet1,cell=E363 si3.xlsx::sheet=Sheet1,cell=E1 si3.xlsx::sheet=Sheet1,cell=F363 si3.xlsx::sheet=Sheet1,cell=F1 si3.xlsx::sheet=Sheet1,cell=G363 si3.xlsx::sheet=Sheet1,cell=G1 | platform=MiNANO-form; organic_solvent=ethanol; organic_volume=100; aqueous_volume=300; buffer=sodium acetate; buffer_concentration=25; buffer_pH=5.0; aqueous_to_organic_flow_ratio=3:1; total_flow_rate=2000; postmix_dilution=40 uL suspension into 160 uL PBS; size_PDI_instrument=DynaPro Plate Reader III; acquisition_duration=5; acquisitions_per_sample=30; excluded_acquisitions=PDI value of 0 | main.pdf::page=3 | 36.95 Actual empty LNP size (nm) | mean ± SD stated globally; source-row statistic pending; no per-row SD |  | pending
结果 | si3_N0362_I | si3_N0362 | EMPTY_CHAR | empty | si3.xlsx | 362 | MC3 | DOPC | 5 | mM | 50 | 4 | 1.5 |  | molar % |  | EMPTY |  |  |  | PDI | 0.092 | dimensionless | reported | measurement | si3.xlsx::sheet=Sheet1,cell=I363 si3.xlsx::sheet=Sheet1,cell=I1 | si3.xlsx::sheet=Sheet1,cell=A363 si3.xlsx::sheet=Sheet1,cell=A1 si3.xlsx::sheet=Sheet1,cell=B363 si3.xlsx::sheet=Sheet1,cell=B1 si3.xlsx::sheet=Sheet1,cell=C363 si3.xlsx::sheet=Sheet1,cell=C1 si3.xlsx::sheet=Sheet1,cell=D363 si3.xlsx::sheet=Sheet1,cell=D1 si3.xlsx::sheet=Sheet1,cell=E363 si3.xlsx::sheet=Sheet1,cell=E1 si3.xlsx::sheet=Sheet1,cell=F363 si3.xlsx::sheet=Sheet1,cell=F1 si3.xlsx::sheet=Sheet1,cell=G363 si3.xlsx::sheet=Sheet1,cell=G1 | platform=MiNANO-form; organic_solvent=ethanol; organic_volume=100; aqueous_volume=300; buffer=sodium acetate; buffer_concentration=25; buffer_pH=5.0; aqueous_to_organic_flow_ratio=3:1; total_flow_rate=2000; postmix_dilution=40 uL suspension into 160 uL PBS; size_PDI_instrument=DynaPro Plate Reader III; acquisition_duration=5; acquisitions_per_sample=30; excluded_acquisitions=PDI value of 0 | main.pdf::page=3 | 0.092 Actual empty LNP PDI | mean ± SD stated globally; source-row statistic pending; no per-row SD |  | pending
结果 | si3_N0363_H | si3_N0363 | EMPTY_CHAR | empty | si3.xlsx | 363 | MC3 | DOPC | 5 | mM | 50 | 4 | 2.5 |  | molar % |  | EMPTY |  |  |  | particle_size | 41.80714 | nm | reported | measurement | si3.xlsx::sheet=Sheet1,cell=H364 si3.xlsx::sheet=Sheet1,cell=H1 | si3.xlsx::sheet=Sheet1,cell=A364 si3.xlsx::sheet=Sheet1,cell=A1 si3.xlsx::sheet=Sheet1,cell=B364 si3.xlsx::sheet=Sheet1,cell=B1 si3.xlsx::sheet=Sheet1,cell=C364 si3.xlsx::sheet=Sheet1,cell=C1 si3.xlsx::sheet=Sheet1,cell=D364 si3.xlsx::sheet=Sheet1,cell=D1 si3.xlsx::sheet=Sheet1,cell=E364 si3.xlsx::sheet=Sheet1,cell=E1 si3.xlsx::sheet=Sheet1,cell=F364 si3.xlsx::sheet=Sheet1,cell=F1 si3.xlsx::sheet=Sheet1,cell=G364 si3.xlsx::sheet=Sheet1,cell=G1 | platform=MiNANO-form; organic_solvent=ethanol; organic_volume=100; aqueous_volume=300; buffer=sodium acetate; buffer_concentration=25; buffer_pH=5.0; aqueous_to_organic_flow_ratio=3:1; total_flow_rate=2000; postmix_dilution=40 uL suspension into 160 uL PBS; size_PDI_instrument=DynaPro Plate Reader III; acquisition_duration=5; acquisitions_per_sample=30; excluded_acquisitions=PDI value of 0 | main.pdf::page=3 | 41.8071428571429 Actual empty LNP size (nm) | mean ± SD stated globally; source-row statistic pending; no per-row SD |  | pending
结果 | si3_N0363_I | si3_N0363 | EMPTY_CHAR | empty | si3.xlsx | 363 | MC3 | DOPC | 5 | mM | 50 | 4 | 2.5 |  | molar % |  | EMPTY |  |  |  | PDI | 0.0825 | dimensionless | reported | measurement | si3.xlsx::sheet=Sheet1,cell=I364 si3.xlsx::sheet=Sheet1,cell=I1 | si3.xlsx::sheet=Sheet1,cell=A364 si3.xlsx::sheet=Sheet1,cell=A1 si3.xlsx::sheet=Sheet1,cell=B364 si3.xlsx::sheet=Sheet1,cell=B1 si3.xlsx::sheet=Sheet1,cell=C364 si3.xlsx::sheet=Sheet1,cell=C1 si3.xlsx::sheet=Sheet1,cell=D364 si3.xlsx::sheet=Sheet1,cell=D1 si3.xlsx::sheet=Sheet1,cell=E364 si3.xlsx::sheet=Sheet1,cell=E1 si3.xlsx::sheet=Sheet1,cell=F364 si3.xlsx::sheet=Sheet1,cell=F1 si3.xlsx::sheet=Sheet1,cell=G364 si3.xlsx::sheet=Sheet1,cell=G1 | platform=MiNANO-form; organic_solvent=ethanol; organic_volume=100; aqueous_volume=300; buffer=sodium acetate; buffer_concentration=25; buffer_pH=5.0; aqueous_to_organic_flow_ratio=3:1; total_flow_rate=2000; postmix_dilution=40 uL suspension into 160 uL PBS; size_PDI_instrument=DynaPro Plate Reader III; acquisition_duration=5; acquisitions_per_sample=30; excluded_acquisitions=PDI value of 0 | main.pdf::page=3 | 0.0825 Actual empty LNP PDI | mean ± SD stated globally; source-row statistic pending; no per-row SD |  | pending
结果 | si3_N0364_H | si3_N0364 | EMPTY_CHAR | empty | si3.xlsx | 364 | MC3 | DOPC | 5 | mM | 50 | 10 | 0.5 |  | molar % |  | EMPTY |  |  |  | particle_size | 39.73077 | nm | reported | measurement | si3.xlsx::sheet=Sheet1,cell=H365 si3.xlsx::sheet=Sheet1,cell=H1 | si3.xlsx::sheet=Sheet1,cell=A365 si3.xlsx::sheet=Sheet1,cell=A1 si3.xlsx::sheet=Sheet1,cell=B365 si3.xlsx::sheet=Sheet1,cell=B1 si3.xlsx::sheet=Sheet1,cell=C365 si3.xlsx::sheet=Sheet1,cell=C1 si3.xlsx::sheet=Sheet1,cell=D365 si3.xlsx::sheet=Sheet1,cell=D1 si3.xlsx::sheet=Sheet1,cell=E365 si3.xlsx::sheet=Sheet1,cell=E1 si3.xlsx::sheet=Sheet1,cell=F365 si3.xlsx::sheet=Sheet1,cell=F1 si3.xlsx::sheet=Sheet1,cell=G365 si3.xlsx::sheet=Sheet1,cell=G1 | platform=MiNANO-form; organic_solvent=ethanol; organic_volume=100; aqueous_volume=300; buffer=sodium acetate; buffer_concentration=25; buffer_pH=5.0; aqueous_to_organic_flow_ratio=3:1; total_flow_rate=2000; postmix_dilution=40 uL suspension into 160 uL PBS; size_PDI_instrument=DynaPro Plate Reader III; acquisition_duration=5; acquisitions_per_sample=30; excluded_acquisitions=PDI value of 0 | main.pdf::page=3 | 39.7307692307692 Actual empty LNP size (nm) | mean ± SD stated globally; source-row statistic pending; no per-row SD |  | pending
结果 | si3_N0364_I | si3_N0364 | EMPTY_CHAR | empty | si3.xlsx | 364 | MC3 | DOPC | 5 | mM | 50 | 10 | 0.5 |  | molar % |  | EMPTY |  |  |  | PDI | 0.05703846 | dimensionless | reported | measurement | si3.xlsx::sheet=Sheet1,cell=I365 si3.xlsx::sheet=Sheet1,cell=I1 | si3.xlsx::sheet=Sheet1,cell=A365 si3.xlsx::sheet=Sheet1,cell=A1 si3.xlsx::sheet=Sheet1,cell=B365 si3.xlsx::sheet=Sheet1,cell=B1 si3.xlsx::sheet=Sheet1,cell=C365 si3.xlsx::sheet=Sheet1,cell=C1 si3.xlsx::sheet=Sheet1,cell=D365 si3.xlsx::sheet=Sheet1,cell=D1 si3.xlsx::sheet=Sheet1,cell=E365 si3.xlsx::sheet=Sheet1,cell=E1 si3.xlsx::sheet=Sheet1,cell=F365 si3.xlsx::sheet=Sheet1,cell=F1 si3.xlsx::sheet=Sheet1,cell=G365 si3.xlsx::sheet=Sheet1,cell=G1 | platform=MiNANO-form; organic_solvent=ethanol; organic_volume=100; aqueous_volume=300; buffer=sodium acetate; buffer_concentration=25; buffer_pH=5.0; aqueous_to_organic_flow_ratio=3:1; total_flow_rate=2000; postmix_dilution=40 uL suspension into 160 uL PBS; size_PDI_instrument=DynaPro Plate Reader III; acquisition_duration=5; acquisitions_per_sample=30; excluded_acquisitions=PDI value of 0 | main.pdf::page=3 | 0.0570384615384615 Actual empty LNP PDI | mean ± SD stated globally; source-row statistic pending; no per-row SD |  | pending
结果 | si3_N0365_H | si3_N0365 | EMPTY_CHAR | empty | si3.xlsx | 365 | MC3 | DOPC | 5 | mM | 50 | 10 | 1.5 |  | molar % |  | EMPTY |  |  |  | particle_size | 38.875 | nm | reported | measurement | si3.xlsx::sheet=Sheet1,cell=H366 si3.xlsx::sheet=Sheet1,cell=H1 | si3.xlsx::sheet=Sheet1,cell=A366 si3.xlsx::sheet=Sheet1,cell=A1 si3.xlsx::sheet=Sheet1,cell=B366 si3.xlsx::sheet=Sheet1,cell=B1 si3.xlsx::sheet=Sheet1,cell=C366 si3.xlsx::sheet=Sheet1,cell=C1 si3.xlsx::sheet=Sheet1,cell=D366 si3.xlsx::sheet=Sheet1,cell=D1 si3.xlsx::sheet=Sheet1,cell=E366 si3.xlsx::sheet=Sheet1,cell=E1 si3.xlsx::sheet=Sheet1,cell=F366 si3.xlsx::sheet=Sheet1,cell=F1 si3.xlsx::sheet=Sheet1,cell=G366 si3.xlsx::sheet=Sheet1,cell=G1 | platform=MiNANO-form; organic_solvent=ethanol; organic_volume=100; aqueous_volume=300; buffer=sodium acetate; buffer_concentration=25; buffer_pH=5.0; aqueous_to_organic_flow_ratio=3:1; total_flow_rate=2000; postmix_dilution=40 uL suspension into 160 uL PBS; size_PDI_instrument=DynaPro Plate Reader III; acquisition_duration=5; acquisitions_per_sample=30; excluded_acquisitions=PDI value of 0 | main.pdf::page=3 | 38.875 Actual empty LNP size (nm) | mean ± SD stated globally; source-row statistic pending; no per-row SD |  | pending
结果 | si3_N0365_I | si3_N0365 | EMPTY_CHAR | empty | si3.xlsx | 365 | MC3 | DOPC | 5 | mM | 50 | 10 | 1.5 |  | molar % |  | EMPTY |  |  |  | PDI | 0.08575 | dimensionless | reported | measurement | si3.xlsx::sheet=Sheet1,cell=I366 si3.xlsx::sheet=Sheet1,cell=I1 | si3.xlsx::sheet=Sheet1,cell=A366 si3.xlsx::sheet=Sheet1,cell=A1 si3.xlsx::sheet=Sheet1,cell=B366 si3.xlsx::sheet=Sheet1,cell=B1 si3.xlsx::sheet=Sheet1,cell=C366 si3.xlsx::sheet=Sheet1,cell=C1 si3.xlsx::sheet=Sheet1,cell=D366 si3.xlsx::sheet=Sheet1,cell=D1 si3.xlsx::sheet=Sheet1,cell=E366 si3.xlsx::sheet=Sheet1,cell=E1 si3.xlsx::sheet=Sheet1,cell=F366 si3.xlsx::sheet=Sheet1,cell=F1 si3.xlsx::sheet=Sheet1,cell=G366 si3.xlsx::sheet=Sheet1,cell=G1 | platform=MiNANO-form; organic_solvent=ethanol; organic_volume=100; aqueous_volume=300; buffer=sodium acetate; buffer_concentration=25; buffer_pH=5.0; aqueous_to_organic_flow_ratio=3:1; total_flow_rate=2000; postmix_dilution=40 uL suspension into 160 uL PBS; size_PDI_instrument=DynaPro Plate Reader III; acquisition_duration=5; acquisitions_per_sample=30; excluded_acquisitions=PDI value of 0 | main.pdf::page=3 | 0.08575 Actual empty LNP PDI | mean ± SD stated globally; source-row statistic pending; no per-row SD |  | pending
结果 | si3_N0366_H | si3_N0366 | EMPTY_CHAR | empty | si3.xlsx | 366 | MC3 | DOPC | 5 | mM | 50 | 10 | 2.5 |  | molar % |  | EMPTY |  |  |  | particle_size | 33.87037 | nm | reported | measurement | si3.xlsx::sheet=Sheet1,cell=H367 si3.xlsx::sheet=Sheet1,cell=H1 | si3.xlsx::sheet=Sheet1,cell=A367 si3.xlsx::sheet=Sheet1,cell=A1 si3.xlsx::sheet=Sheet1,cell=B367 si3.xlsx::sheet=Sheet1,cell=B1 si3.xlsx::sheet=Sheet1,cell=C367 si3.xlsx::sheet=Sheet1,cell=C1 si3.xlsx::sheet=Sheet1,cell=D367 si3.xlsx::sheet=Sheet1,cell=D1 si3.xlsx::sheet=Sheet1,cell=E367 si3.xlsx::sheet=Sheet1,cell=E1 si3.xlsx::sheet=Sheet1,cell=F367 si3.xlsx::sheet=Sheet1,cell=F1 si3.xlsx::sheet=Sheet1,cell=G367 si3.xlsx::sheet=Sheet1,cell=G1 | platform=MiNANO-form; organic_solvent=ethanol; organic_volume=100; aqueous_volume=300; buffer=sodium acetate; buffer_concentration=25; buffer_pH=5.0; aqueous_to_organic_flow_ratio=3:1; total_flow_rate=2000; postmix_dilution=40 uL suspension into 160 uL PBS; size_PDI_instrument=DynaPro Plate Reader III; acquisition_duration=5; acquisitions_per_sample=30; excluded_acquisitions=PDI value of 0 | main.pdf::page=3 | 33.8703703703704 Actual empty LNP size (nm) | mean ± SD stated globally; source-row statistic pending; no per-row SD |  | pending
结果 | si3_N0366_I | si3_N0366 | EMPTY_CHAR | empty | si3.xlsx | 366 | MC3 | DOPC | 5 | mM | 50 | 10 | 2.5 |  | molar % |  | EMPTY |  |  |  | PDI | 0.07722222 | dimensionless | reported | measurement | si3.xlsx::sheet=Sheet1,cell=I367 si3.xlsx::sheet=Sheet1,cell=I1 | si3.xlsx::sheet=Sheet1,cell=A367 si3.xlsx::sheet=Sheet1,cell=A1 si3.xlsx::sheet=Sheet1,cell=B367 si3.xlsx::sheet=Sheet1,cell=B1 si3.xlsx::sheet=Sheet1,cell=C367 si3.xlsx::sheet=Sheet1,cell=C1 si3.xlsx::sheet=Sheet1,cell=D367 si3.xlsx::sheet=Sheet1,cell=D1 si3.xlsx::sheet=Sheet1,cell=E367 si3.xlsx::sheet=Sheet1,cell=E1 si3.xlsx::sheet=Sheet1,cell=F367 si3.xlsx::sheet=Sheet1,cell=F1 si3.xlsx::sheet=Sheet1,cell=G367 si3.xlsx::sheet=Sheet1,cell=G1 | platform=MiNANO-form; organic_solvent=ethanol; organic_volume=100; aqueous_volume=300; buffer=sodium acetate; buffer_concentration=25; buffer_pH=5.0; aqueous_to_organic_flow_ratio=3:1; total_flow_rate=2000; postmix_dilution=40 uL suspension into 160 uL PBS; size_PDI_instrument=DynaPro Plate Reader III; acquisition_duration=5; acquisitions_per_sample=30; excluded_acquisitions=PDI value of 0 | main.pdf::page=3 | 0.0772222222222222 Actual empty LNP PDI | mean ± SD stated globally; source-row statistic pending; no per-row SD |  | pending
结果 | si3_N0367_H | si3_N0367 | EMPTY_CHAR | empty | si3.xlsx | 367 | MC3 | DOPC | 5 | mM | 50 | 16 | 0.5 |  | molar % |  | EMPTY |  |  |  | particle_size | 43.46552 | nm | reported | measurement | si3.xlsx::sheet=Sheet1,cell=H368 si3.xlsx::sheet=Sheet1,cell=H1 | si3.xlsx::sheet=Sheet1,cell=A368 si3.xlsx::sheet=Sheet1,cell=A1 si3.xlsx::sheet=Sheet1,cell=B368 si3.xlsx::sheet=Sheet1,cell=B1 si3.xlsx::sheet=Sheet1,cell=C368 si3.xlsx::sheet=Sheet1,cell=C1 si3.xlsx::sheet=Sheet1,cell=D368 si3.xlsx::sheet=Sheet1,cell=D1 si3.xlsx::sheet=Sheet1,cell=E368 si3.xlsx::sheet=Sheet1,cell=E1 si3.xlsx::sheet=Sheet1,cell=F368 si3.xlsx::sheet=Sheet1,cell=F1 si3.xlsx::sheet=Sheet1,cell=G368 si3.xlsx::sheet=Sheet1,cell=G1 | platform=MiNANO-form; organic_solvent=ethanol; organic_volume=100; aqueous_volume=300; buffer=sodium acetate; buffer_concentration=25; buffer_pH=5.0; aqueous_to_organic_flow_ratio=3:1; total_flow_rate=2000; postmix_dilution=40 uL suspension into 160 uL PBS; size_PDI_instrument=DynaPro Plate Reader III; acquisition_duration=5; acquisitions_per_sample=30; excluded_acquisitions=PDI value of 0 | main.pdf::page=3 | 43.4655172413793 Actual empty LNP size (nm) | mean ± SD stated globally; source-row statistic pending; no per-row SD |  | pending
结果 | si3_N0367_I | si3_N0367 | EMPTY_CHAR | empty | si3.xlsx | 367 | MC3 | DOPC | 5 | mM | 50 | 16 | 0.5 |  | molar % |  | EMPTY |  |  |  | PDI | 0.1137586 | dimensionless | reported | measurement | si3.xlsx::sheet=Sheet1,cell=I368 si3.xlsx::sheet=Sheet1,cell=I1 | si3.xlsx::sheet=Sheet1,cell=A368 si3.xlsx::sheet=Sheet1,cell=A1 si3.xlsx::sheet=Sheet1,cell=B368 si3.xlsx::sheet=Sheet1,cell=B1 si3.xlsx::sheet=Sheet1,cell=C368 si3.xlsx::sheet=Sheet1,cell=C1 si3.xlsx::sheet=Sheet1,cell=D368 si3.xlsx::sheet=Sheet1,cell=D1 si3.xlsx::sheet=Sheet1,cell=E368 si3.xlsx::sheet=Sheet1,cell=E1 si3.xlsx::sheet=Sheet1,cell=F368 si3.xlsx::sheet=Sheet1,cell=F1 si3.xlsx::sheet=Sheet1,cell=G368 si3.xlsx::sheet=Sheet1,cell=G1 | platform=MiNANO-form; organic_solvent=ethanol; organic_volume=100; aqueous_volume=300; buffer=sodium acetate; buffer_concentration=25; buffer_pH=5.0; aqueous_to_organic_flow_ratio=3:1; total_flow_rate=2000; postmix_dilution=40 uL suspension into 160 uL PBS; size_PDI_instrument=DynaPro Plate Reader III; acquisition_duration=5; acquisitions_per_sample=30; excluded_acquisitions=PDI value of 0 | main.pdf::page=3 | 0.113758620689655 Actual empty LNP PDI | mean ± SD stated globally; source-row statistic pending; no per-row SD |  | pending
结果 | si3_N0368_H | si3_N0368 | EMPTY_CHAR | empty | si3.xlsx | 368 | MC3 | DOPC | 5 | mM | 50 | 16 | 1.5 |  | molar % |  | EMPTY |  |  |  | particle_size | 34.57 | nm | reported | measurement | si3.xlsx::sheet=Sheet1,cell=H369 si3.xlsx::sheet=Sheet1,cell=H1 | si3.xlsx::sheet=Sheet1,cell=A369 si3.xlsx::sheet=Sheet1,cell=A1 si3.xlsx::sheet=Sheet1,cell=B369 si3.xlsx::sheet=Sheet1,cell=B1 si3.xlsx::sheet=Sheet1,cell=C369 si3.xlsx::sheet=Sheet1,cell=C1 si3.xlsx::sheet=Sheet1,cell=D369 si3.xlsx::sheet=Sheet1,cell=D1 si3.xlsx::sheet=Sheet1,cell=E369 si3.xlsx::sheet=Sheet1,cell=E1 si3.xlsx::sheet=Sheet1,cell=F369 si3.xlsx::sheet=Sheet1,cell=F1 si3.xlsx::sheet=Sheet1,cell=G369 si3.xlsx::sheet=Sheet1,cell=G1 | platform=MiNANO-form; organic_solvent=ethanol; organic_volume=100; aqueous_volume=300; buffer=sodium acetate; buffer_concentration=25; buffer_pH=5.0; aqueous_to_organic_flow_ratio=3:1; total_flow_rate=2000; postmix_dilution=40 uL suspension into 160 uL PBS; size_PDI_instrument=DynaPro Plate Reader III; acquisition_duration=5; acquisitions_per_sample=30; excluded_acquisitions=PDI value of 0 | main.pdf::page=3 | 34.57 Actual empty LNP size (nm) | mean ± SD stated globally; source-row statistic pending; no per-row SD |  | pending
结果 | si3_N0368_I | si3_N0368 | EMPTY_CHAR | empty | si3.xlsx | 368 | MC3 | DOPC | 5 | mM | 50 | 16 | 1.5 |  | molar % |  | EMPTY |  |  |  | PDI | 0.1411333 | dimensionless | reported | measurement | si3.xlsx::sheet=Sheet1,cell=I369 si3.xlsx::sheet=Sheet1,cell=I1 | si3.xlsx::sheet=Sheet1,cell=A369 si3.xlsx::sheet=Sheet1,cell=A1 si3.xlsx::sheet=Sheet1,cell=B369 si3.xlsx::sheet=Sheet1,cell=B1 si3.xlsx::sheet=Sheet1,cell=C369 si3.xlsx::sheet=Sheet1,cell=C1 si3.xlsx::sheet=Sheet1,cell=D369 si3.xlsx::sheet=Sheet1,cell=D1 si3.xlsx::sheet=Sheet1,cell=E369 si3.xlsx::sheet=Sheet1,cell=E1 si3.xlsx::sheet=Sheet1,cell=F369 si3.xlsx::sheet=Sheet1,cell=F1 si3.xlsx::sheet=Sheet1,cell=G369 si3.xlsx::sheet=Sheet1,cell=G1 | platform=MiNANO-form; organic_solvent=ethanol; organic_volume=100; aqueous_volume=300; buffer=sodium acetate; buffer_concentration=25; buffer_pH=5.0; aqueous_to_organic_flow_ratio=3:1; total_flow_rate=2000; postmix_dilution=40 uL suspension into 160 uL PBS; size_PDI_instrument=DynaPro Plate Reader III; acquisition_duration=5; acquisitions_per_sample=30; excluded_acquisitions=PDI value of 0 | main.pdf::page=3 | 0.141133333333333 Actual empty LNP PDI | mean ± SD stated globally; source-row statistic pending; no per-row SD |  | pending
结果 | si3_N0369_H | si3_N0369 | EMPTY_CHAR | empty | si3.xlsx | 369 | MC3 | DOPC | 5 | mM | 50 | 16 | 2.5 |  | molar % |  | EMPTY |  |  |  | particle_size | 30.72308 | nm | reported | measurement | si3.xlsx::sheet=Sheet1,cell=H370 si3.xlsx::sheet=Sheet1,cell=H1 | si3.xlsx::sheet=Sheet1,cell=A370 si3.xlsx::sheet=Sheet1,cell=A1 si3.xlsx::sheet=Sheet1,cell=B370 si3.xlsx::sheet=Sheet1,cell=B1 si3.xlsx::sheet=Sheet1,cell=C370 si3.xlsx::sheet=Sheet1,cell=C1 si3.xlsx::sheet=Sheet1,cell=D370 si3.xlsx::sheet=Sheet1,cell=D1 si3.xlsx::sheet=Sheet1,cell=E370 si3.xlsx::sheet=Sheet1,cell=E1 si3.xlsx::sheet=Sheet1,cell=F370 si3.xlsx::sheet=Sheet1,cell=F1 si3.xlsx::sheet=Sheet1,cell=G370 si3.xlsx::sheet=Sheet1,cell=G1 | platform=MiNANO-form; organic_solvent=ethanol; organic_volume=100; aqueous_volume=300; buffer=sodium acetate; buffer_concentration=25; buffer_pH=5.0; aqueous_to_organic_flow_ratio=3:1; total_flow_rate=2000; postmix_dilution=40 uL suspension into 160 uL PBS; size_PDI_instrument=DynaPro Plate Reader III; acquisition_duration=5; acquisitions_per_sample=30; excluded_acquisitions=PDI value of 0 | main.pdf::page=3 | 30.7230769230769 Actual empty LNP size (nm) | mean ± SD stated globally; source-row statistic pending; no per-row SD |  | pending
结果 | si3_N0369_I | si3_N0369 | EMPTY_CHAR | empty | si3.xlsx | 369 | MC3 | DOPC | 5 | mM | 50 | 16 | 2.5 |  | molar % |  | EMPTY |  |  |  | PDI | 0.07 | dimensionless | reported | measurement | si3.xlsx::sheet=Sheet1,cell=I370 si3.xlsx::sheet=Sheet1,cell=I1 | si3.xlsx::sheet=Sheet1,cell=A370 si3.xlsx::sheet=Sheet1,cell=A1 si3.xlsx::sheet=Sheet1,cell=B370 si3.xlsx::sheet=Sheet1,cell=B1 si3.xlsx::sheet=Sheet1,cell=C370 si3.xlsx::sheet=Sheet1,cell=C1 si3.xlsx::sheet=Sheet1,cell=D370 si3.xlsx::sheet=Sheet1,cell=D1 si3.xlsx::sheet=Sheet1,cell=E370 si3.xlsx::sheet=Sheet1,cell=E1 si3.xlsx::sheet=Sheet1,cell=F370 si3.xlsx::sheet=Sheet1,cell=F1 si3.xlsx::sheet=Sheet1,cell=G370 si3.xlsx::sheet=Sheet1,cell=G1 | platform=MiNANO-form; organic_solvent=ethanol; organic_volume=100; aqueous_volume=300; buffer=sodium acetate; buffer_concentration=25; buffer_pH=5.0; aqueous_to_organic_flow_ratio=3:1; total_flow_rate=2000; postmix_dilution=40 uL suspension into 160 uL PBS; size_PDI_instrument=DynaPro Plate Reader III; acquisition_duration=5; acquisitions_per_sample=30; excluded_acquisitions=PDI value of 0 | main.pdf::page=3 | 0.07 Actual empty LNP PDI | mean ± SD stated globally; source-row statistic pending; no per-row SD |  | pending
结果 | si3_N0370_H | si3_N0370 | EMPTY_CHAR | empty | si3.xlsx | 370 | MC3 | DOPC | 5 | mM | 60 | 4 | 0.5 |  | molar % |  | EMPTY |  |  |  | particle_size | 43.4625 | nm | reported | measurement | si3.xlsx::sheet=Sheet1,cell=H371 si3.xlsx::sheet=Sheet1,cell=H1 | si3.xlsx::sheet=Sheet1,cell=A371 si3.xlsx::sheet=Sheet1,cell=A1 si3.xlsx::sheet=Sheet1,cell=B371 si3.xlsx::sheet=Sheet1,cell=B1 si3.xlsx::sheet=Sheet1,cell=C371 si3.xlsx::sheet=Sheet1,cell=C1 si3.xlsx::sheet=Sheet1,cell=D371 si3.xlsx::sheet=Sheet1,cell=D1 si3.xlsx::sheet=Sheet1,cell=E371 si3.xlsx::sheet=Sheet1,cell=E1 si3.xlsx::sheet=Sheet1,cell=F371 si3.xlsx::sheet=Sheet1,cell=F1 si3.xlsx::sheet=Sheet1,cell=G371 si3.xlsx::sheet=Sheet1,cell=G1 | platform=MiNANO-form; organic_solvent=ethanol; organic_volume=100; aqueous_volume=300; buffer=sodium acetate; buffer_concentration=25; buffer_pH=5.0; aqueous_to_organic_flow_ratio=3:1; total_flow_rate=2000; postmix_dilution=40 uL suspension into 160 uL PBS; size_PDI_instrument=DynaPro Plate Reader III; acquisition_duration=5; acquisitions_per_sample=30; excluded_acquisitions=PDI value of 0 | main.pdf::page=3 | 43.4625 Actual empty LNP size (nm) | mean ± SD stated globally; source-row statistic pending; no per-row SD |  | pending
结果 | si3_N0370_I | si3_N0370 | EMPTY_CHAR | empty | si3.xlsx | 370 | MC3 | DOPC | 5 | mM | 60 | 4 | 0.5 |  | molar % |  | EMPTY |  |  |  | PDI | 0.08325 | dimensionless | reported | measurement | si3.xlsx::sheet=Sheet1,cell=I371 si3.xlsx::sheet=Sheet1,cell=I1 | si3.xlsx::sheet=Sheet1,cell=A371 si3.xlsx::sheet=Sheet1,cell=A1 si3.xlsx::sheet=Sheet1,cell=B371 si3.xlsx::sheet=Sheet1,cell=B1 si3.xlsx::sheet=Sheet1,cell=C371 si3.xlsx::sheet=Sheet1,cell=C1 si3.xlsx::sheet=Sheet1,cell=D371 si3.xlsx::sheet=Sheet1,cell=D1 si3.xlsx::sheet=Sheet1,cell=E371 si3.xlsx::sheet=Sheet1,cell=E1 si3.xlsx::sheet=Sheet1,cell=F371 si3.xlsx::sheet=Sheet1,cell=F1 si3.xlsx::sheet=Sheet1,cell=G371 si3.xlsx::sheet=Sheet1,cell=G1 | platform=MiNANO-form; organic_solvent=ethanol; organic_volume=100; aqueous_volume=300; buffer=sodium acetate; buffer_concentration=25; buffer_pH=5.0; aqueous_to_organic_flow_ratio=3:1; total_flow_rate=2000; postmix_dilution=40 uL suspension into 160 uL PBS; size_PDI_instrument=DynaPro Plate Reader III; acquisition_duration=5; acquisitions_per_sample=30; excluded_acquisitions=PDI value of 0 | main.pdf::page=3 | 0.08325 Actual empty LNP PDI | mean ± SD stated globally; source-row statistic pending; no per-row SD |  | pending
结果 | si3_N0371_H | si3_N0371 | EMPTY_CHAR | empty | si3.xlsx | 371 | MC3 | DOPC | 5 | mM | 60 | 4 | 1.5 |  | molar % |  | EMPTY |  |  |  | particle_size | 45.03 | nm | reported | measurement | si3.xlsx::sheet=Sheet1,cell=H372 si3.xlsx::sheet=Sheet1,cell=H1 | si3.xlsx::sheet=Sheet1,cell=A372 si3.xlsx::sheet=Sheet1,cell=A1 si3.xlsx::sheet=Sheet1,cell=B372 si3.xlsx::sheet=Sheet1,cell=B1 si3.xlsx::sheet=Sheet1,cell=C372 si3.xlsx::sheet=Sheet1,cell=C1 si3.xlsx::sheet=Sheet1,cell=D372 si3.xlsx::sheet=Sheet1,cell=D1 si3.xlsx::sheet=Sheet1,cell=E372 si3.xlsx::sheet=Sheet1,cell=E1 si3.xlsx::sheet=Sheet1,cell=F372 si3.xlsx::sheet=Sheet1,cell=F1 si3.xlsx::sheet=Sheet1,cell=G372 si3.xlsx::sheet=Sheet1,cell=G1 | platform=MiNANO-form; organic_solvent=ethanol; organic_volume=100; aqueous_volume=300; buffer=sodium acetate; buffer_concentration=25; buffer_pH=5.0; aqueous_to_organic_flow_ratio=3:1; total_flow_rate=2000; postmix_dilution=40 uL suspension into 160 uL PBS; size_PDI_instrument=DynaPro Plate Reader III; acquisition_duration=5; acquisitions_per_sample=30; excluded_acquisitions=PDI value of 0 | main.pdf::page=3 | 45.03 Actual empty LNP size (nm) | mean ± SD stated globally; source-row statistic pending; no per-row SD |  | pending
结果 | si3_N0371_I | si3_N0371 | EMPTY_CHAR | empty | si3.xlsx | 371 | MC3 | DOPC | 5 | mM | 60 | 4 | 1.5 |  | molar % |  | EMPTY |  |  |  | PDI | 0.093 | dimensionless | reported | measurement | si3.xlsx::sheet=Sheet1,cell=I372 si3.xlsx::sheet=Sheet1,cell=I1 | si3.xlsx::sheet=Sheet1,cell=A372 si3.xlsx::sheet=Sheet1,cell=A1 si3.xlsx::sheet=Sheet1,cell=B372 si3.xlsx::sheet=Sheet1,cell=B1 si3.xlsx::sheet=Sheet1,cell=C372 si3.xlsx::sheet=Sheet1,cell=C1 si3.xlsx::sheet=Sheet1,cell=D372 si3.xlsx::sheet=Sheet1,cell=D1 si3.xlsx::sheet=Sheet1,cell=E372 si3.xlsx::sheet=Sheet1,cell=E1 si3.xlsx::sheet=Sheet1,cell=F372 si3.xlsx::sheet=Sheet1,cell=F1 si3.xlsx::sheet=Sheet1,cell=G372 si3.xlsx::sheet=Sheet1,cell=G1 | platform=MiNANO-form; organic_solvent=ethanol; organic_volume=100; aqueous_volume=300; buffer=sodium acetate; buffer_concentration=25; buffer_pH=5.0; aqueous_to_organic_flow_ratio=3:1; total_flow_rate=2000; postmix_dilution=40 uL suspension into 160 uL PBS; size_PDI_instrument=DynaPro Plate Reader III; acquisition_duration=5; acquisitions_per_sample=30; excluded_acquisitions=PDI value of 0 | main.pdf::page=3 | 0.093 Actual empty LNP PDI | mean ± SD stated globally; source-row statistic pending; no per-row SD |  | pending
结果 | si3_N0372_H | si3_N0372 | EMPTY_CHAR | empty | si3.xlsx | 372 | MC3 | DOPC | 5 | mM | 60 | 4 | 2.5 |  | molar % |  | EMPTY |  |  |  | particle_size | 37.2 | nm | reported | measurement | si3.xlsx::sheet=Sheet1,cell=H373 si3.xlsx::sheet=Sheet1,cell=H1 | si3.xlsx::sheet=Sheet1,cell=A373 si3.xlsx::sheet=Sheet1,cell=A1 si3.xlsx::sheet=Sheet1,cell=B373 si3.xlsx::sheet=Sheet1,cell=B1 si3.xlsx::sheet=Sheet1,cell=C373 si3.xlsx::sheet=Sheet1,cell=C1 si3.xlsx::sheet=Sheet1,cell=D373 si3.xlsx::sheet=Sheet1,cell=D1 si3.xlsx::sheet=Sheet1,cell=E373 si3.xlsx::sheet=Sheet1,cell=E1 si3.xlsx::sheet=Sheet1,cell=F373 si3.xlsx::sheet=Sheet1,cell=F1 si3.xlsx::sheet=Sheet1,cell=G373 si3.xlsx::sheet=Sheet1,cell=G1 | platform=MiNANO-form; organic_solvent=ethanol; organic_volume=100; aqueous_volume=300; buffer=sodium acetate; buffer_concentration=25; buffer_pH=5.0; aqueous_to_organic_flow_ratio=3:1; total_flow_rate=2000; postmix_dilution=40 uL suspension into 160 uL PBS; size_PDI_instrument=DynaPro Plate Reader III; acquisition_duration=5; acquisitions_per_sample=30; excluded_acquisitions=PDI value of 0 | main.pdf::page=3 | 37.2 Actual empty LNP size (nm) | mean ± SD stated globally; source-row statistic pending; no per-row SD |  | pending
结果 | si3_N0372_I | si3_N0372 | EMPTY_CHAR | empty | si3.xlsx | 372 | MC3 | DOPC | 5 | mM | 60 | 4 | 2.5 |  | molar % |  | EMPTY |  |  |  | PDI | 0.09846667 | dimensionless | reported | measurement | si3.xlsx::sheet=Sheet1,cell=I373 si3.xlsx::sheet=Sheet1,cell=I1 | si3.xlsx::sheet=Sheet1,cell=A373 si3.xlsx::sheet=Sheet1,cell=A1 si3.xlsx::sheet=Sheet1,cell=B373 si3.xlsx::sheet=Sheet1,cell=B1 si3.xlsx::sheet=Sheet1,cell=C373 si3.xlsx::sheet=Sheet1,cell=C1 si3.xlsx::sheet=Sheet1,cell=D373 si3.xlsx::sheet=Sheet1,cell=D1 si3.xlsx::sheet=Sheet1,cell=E373 si3.xlsx::sheet=Sheet1,cell=E1 si3.xlsx::sheet=Sheet1,cell=F373 si3.xlsx::sheet=Sheet1,cell=F1 si3.xlsx::sheet=Sheet1,cell=G373 si3.xlsx::sheet=Sheet1,cell=G1 | platform=MiNANO-form; organic_solvent=ethanol; organic_volume=100; aqueous_volume=300; buffer=sodium acetate; buffer_concentration=25; buffer_pH=5.0; aqueous_to_organic_flow_ratio=3:1; total_flow_rate=2000; postmix_dilution=40 uL suspension into 160 uL PBS; size_PDI_instrument=DynaPro Plate Reader III; acquisition_duration=5; acquisitions_per_sample=30; excluded_acquisitions=PDI value of 0 | main.pdf::page=3 | 0.0984666666666667 Actual empty LNP PDI | mean ± SD stated globally; source-row statistic pending; no per-row SD |  | pending
结果 | si3_N0373_H | si3_N0373 | EMPTY_CHAR | empty | si3.xlsx | 373 | MC3 | DOPC | 5 | mM | 60 | 10 | 0.5 |  | molar % |  | EMPTY |  |  |  | particle_size | 43.7069 | nm | reported | measurement | si3.xlsx::sheet=Sheet1,cell=H374 si3.xlsx::sheet=Sheet1,cell=H1 | si3.xlsx::sheet=Sheet1,cell=A374 si3.xlsx::sheet=Sheet1,cell=A1 si3.xlsx::sheet=Sheet1,cell=B374 si3.xlsx::sheet=Sheet1,cell=B1 si3.xlsx::sheet=Sheet1,cell=C374 si3.xlsx::sheet=Sheet1,cell=C1 si3.xlsx::sheet=Sheet1,cell=D374 si3.xlsx::sheet=Sheet1,cell=D1 si3.xlsx::sheet=Sheet1,cell=E374 si3.xlsx::sheet=Sheet1,cell=E1 si3.xlsx::sheet=Sheet1,cell=F374 si3.xlsx::sheet=Sheet1,cell=F1 si3.xlsx::sheet=Sheet1,cell=G374 si3.xlsx::sheet=Sheet1,cell=G1 | platform=MiNANO-form; organic_solvent=ethanol; organic_volume=100; aqueous_volume=300; buffer=sodium acetate; buffer_concentration=25; buffer_pH=5.0; aqueous_to_organic_flow_ratio=3:1; total_flow_rate=2000; postmix_dilution=40 uL suspension into 160 uL PBS; size_PDI_instrument=DynaPro Plate Reader III; acquisition_duration=5; acquisitions_per_sample=30; excluded_acquisitions=PDI value of 0 | main.pdf::page=3 | 43.7068965517241 Actual empty LNP size (nm) | mean ± SD stated globally; source-row statistic pending; no per-row SD |  | pending
结果 | si3_N0373_I | si3_N0373 | EMPTY_CHAR | empty | si3.xlsx | 373 | MC3 | DOPC | 5 | mM | 60 | 10 | 0.5 |  | molar % |  | EMPTY |  |  |  | PDI | 0.09755172 | dimensionless | reported | measurement | si3.xlsx::sheet=Sheet1,cell=I374 si3.xlsx::sheet=Sheet1,cell=I1 | si3.xlsx::sheet=Sheet1,cell=A374 si3.xlsx::sheet=Sheet1,cell=A1 si3.xlsx::sheet=Sheet1,cell=B374 si3.xlsx::sheet=Sheet1,cell=B1 si3.xlsx::sheet=Sheet1,cell=C374 si3.xlsx::sheet=Sheet1,cell=C1 si3.xlsx::sheet=Sheet1,cell=D374 si3.xlsx::sheet=Sheet1,cell=D1 si3.xlsx::sheet=Sheet1,cell=E374 si3.xlsx::sheet=Sheet1,cell=E1 si3.xlsx::sheet=Sheet1,cell=F374 si3.xlsx::sheet=Sheet1,cell=F1 si3.xlsx::sheet=Sheet1,cell=G374 si3.xlsx::sheet=Sheet1,cell=G1 | platform=MiNANO-form; organic_solvent=ethanol; organic_volume=100; aqueous_volume=300; buffer=sodium acetate; buffer_concentration=25; buffer_pH=5.0; aqueous_to_organic_flow_ratio=3:1; total_flow_rate=2000; postmix_dilution=40 uL suspension into 160 uL PBS; size_PDI_instrument=DynaPro Plate Reader III; acquisition_duration=5; acquisitions_per_sample=30; excluded_acquisitions=PDI value of 0 | main.pdf::page=3 | 0.097551724137931 Actual empty LNP PDI | mean ± SD stated globally; source-row statistic pending; no per-row SD |  | pending
结果 | si3_N0374_H | si3_N0374 | EMPTY_CHAR | empty | si3.xlsx | 374 | MC3 | DOPC | 5 | mM | 60 | 10 | 1.5 |  | molar % |  | EMPTY |  |  |  | particle_size | 37.45 | nm | reported | measurement | si3.xlsx::sheet=Sheet1,cell=H375 si3.xlsx::sheet=Sheet1,cell=H1 | si3.xlsx::sheet=Sheet1,cell=A375 si3.xlsx::sheet=Sheet1,cell=A1 si3.xlsx::sheet=Sheet1,cell=B375 si3.xlsx::sheet=Sheet1,cell=B1 si3.xlsx::sheet=Sheet1,cell=C375 si3.xlsx::sheet=Sheet1,cell=C1 si3.xlsx::sheet=Sheet1,cell=D375 si3.xlsx::sheet=Sheet1,cell=D1 si3.xlsx::sheet=Sheet1,cell=E375 si3.xlsx::sheet=Sheet1,cell=E1 si3.xlsx::sheet=Sheet1,cell=F375 si3.xlsx::sheet=Sheet1,cell=F1 si3.xlsx::sheet=Sheet1,cell=G375 si3.xlsx::sheet=Sheet1,cell=G1 | platform=MiNANO-form; organic_solvent=ethanol; organic_volume=100; aqueous_volume=300; buffer=sodium acetate; buffer_concentration=25; buffer_pH=5.0; aqueous_to_organic_flow_ratio=3:1; total_flow_rate=2000; postmix_dilution=40 uL suspension into 160 uL PBS; size_PDI_instrument=DynaPro Plate Reader III; acquisition_duration=5; acquisitions_per_sample=30; excluded_acquisitions=PDI value of 0 | main.pdf::page=3 | 37.45 Actual empty LNP size (nm) | mean ± SD stated globally; source-row statistic pending; no per-row SD |  | pending
结果 | si3_N0374_I | si3_N0374 | EMPTY_CHAR | empty | si3.xlsx | 374 | MC3 | DOPC | 5 | mM | 60 | 10 | 1.5 |  | molar % |  | EMPTY |  |  |  | PDI | 0.1216333 | dimensionless | reported | measurement | si3.xlsx::sheet=Sheet1,cell=I375 si3.xlsx::sheet=Sheet1,cell=I1 | si3.xlsx::sheet=Sheet1,cell=A375 si3.xlsx::sheet=Sheet1,cell=A1 si3.xlsx::sheet=Sheet1,cell=B375 si3.xlsx::sheet=Sheet1,cell=B1 si3.xlsx::sheet=Sheet1,cell=C375 si3.xlsx::sheet=Sheet1,cell=C1 si3.xlsx::sheet=Sheet1,cell=D375 si3.xlsx::sheet=Sheet1,cell=D1 si3.xlsx::sheet=Sheet1,cell=E375 si3.xlsx::sheet=Sheet1,cell=E1 si3.xlsx::sheet=Sheet1,cell=F375 si3.xlsx::sheet=Sheet1,cell=F1 si3.xlsx::sheet=Sheet1,cell=G375 si3.xlsx::sheet=Sheet1,cell=G1 | platform=MiNANO-form; organic_solvent=ethanol; organic_volume=100; aqueous_volume=300; buffer=sodium acetate; buffer_concentration=25; buffer_pH=5.0; aqueous_to_organic_flow_ratio=3:1; total_flow_rate=2000; postmix_dilution=40 uL suspension into 160 uL PBS; size_PDI_instrument=DynaPro Plate Reader III; acquisition_duration=5; acquisitions_per_sample=30; excluded_acquisitions=PDI value of 0 | main.pdf::page=3 | 0.121633333333333 Actual empty LNP PDI | mean ± SD stated globally; source-row statistic pending; no per-row SD |  | pending
结果 | si3_N0375_H | si3_N0375 | EMPTY_CHAR | empty | si3.xlsx | 375 | MC3 | DOPC | 5 | mM | 60 | 10 | 2.5 |  | molar % |  | EMPTY |  |  |  | particle_size | 34.18667 | nm | reported | measurement | si3.xlsx::sheet=Sheet1,cell=H376 si3.xlsx::sheet=Sheet1,cell=H1 | si3.xlsx::sheet=Sheet1,cell=A376 si3.xlsx::sheet=Sheet1,cell=A1 si3.xlsx::sheet=Sheet1,cell=B376 si3.xlsx::sheet=Sheet1,cell=B1 si3.xlsx::sheet=Sheet1,cell=C376 si3.xlsx::sheet=Sheet1,cell=C1 si3.xlsx::sheet=Sheet1,cell=D376 si3.xlsx::sheet=Sheet1,cell=D1 si3.xlsx::sheet=Sheet1,cell=E376 si3.xlsx::sheet=Sheet1,cell=E1 si3.xlsx::sheet=Sheet1,cell=F376 si3.xlsx::sheet=Sheet1,cell=F1 si3.xlsx::sheet=Sheet1,cell=G376 si3.xlsx::sheet=Sheet1,cell=G1 | platform=MiNANO-form; organic_solvent=ethanol; organic_volume=100; aqueous_volume=300; buffer=sodium acetate; buffer_concentration=25; buffer_pH=5.0; aqueous_to_organic_flow_ratio=3:1; total_flow_rate=2000; postmix_dilution=40 uL suspension into 160 uL PBS; size_PDI_instrument=DynaPro Plate Reader III; acquisition_duration=5; acquisitions_per_sample=30; excluded_acquisitions=PDI value of 0 | main.pdf::page=3 | 34.1866666666667 Actual empty LNP size (nm) | mean ± SD stated globally; source-row statistic pending; no per-row SD |  | pending
结果 | si3_N0375_I | si3_N0375 | EMPTY_CHAR | empty | si3.xlsx | 375 | MC3 | DOPC | 5 | mM | 60 | 10 | 2.5 |  | molar % |  | EMPTY |  |  |  | PDI | 0.1065333 | dimensionless | reported | measurement | si3.xlsx::sheet=Sheet1,cell=I376 si3.xlsx::sheet=Sheet1,cell=I1 | si3.xlsx::sheet=Sheet1,cell=A376 si3.xlsx::sheet=Sheet1,cell=A1 si3.xlsx::sheet=Sheet1,cell=B376 si3.xlsx::sheet=Sheet1,cell=B1 si3.xlsx::sheet=Sheet1,cell=C376 si3.xlsx::sheet=Sheet1,cell=C1 si3.xlsx::sheet=Sheet1,cell=D376 si3.xlsx::sheet=Sheet1,cell=D1 si3.xlsx::sheet=Sheet1,cell=E376 si3.xlsx::sheet=Sheet1,cell=E1 si3.xlsx::sheet=Sheet1,cell=F376 si3.xlsx::sheet=Sheet1,cell=F1 si3.xlsx::sheet=Sheet1,cell=G376 si3.xlsx::sheet=Sheet1,cell=G1 | platform=MiNANO-form; organic_solvent=ethanol; organic_volume=100; aqueous_volume=300; buffer=sodium acetate; buffer_concentration=25; buffer_pH=5.0; aqueous_to_organic_flow_ratio=3:1; total_flow_rate=2000; postmix_dilution=40 uL suspension into 160 uL PBS; size_PDI_instrument=DynaPro Plate Reader III; acquisition_duration=5; acquisitions_per_sample=30; excluded_acquisitions=PDI value of 0 | main.pdf::page=3 | 0.106533333333333 Actual empty LNP PDI | mean ± SD stated globally; source-row statistic pending; no per-row SD |  | pending
结果 | si3_N0376_H | si3_N0376 | EMPTY_CHAR | empty | si3.xlsx | 376 | MC3 | DOPC | 5 | mM | 60 | 16 | 0.5 |  | molar % |  | EMPTY |  |  |  | particle_size | 38.7 | nm | reported | measurement | si3.xlsx::sheet=Sheet1,cell=H377 si3.xlsx::sheet=Sheet1,cell=H1 | si3.xlsx::sheet=Sheet1,cell=A377 si3.xlsx::sheet=Sheet1,cell=A1 si3.xlsx::sheet=Sheet1,cell=B377 si3.xlsx::sheet=Sheet1,cell=B1 si3.xlsx::sheet=Sheet1,cell=C377 si3.xlsx::sheet=Sheet1,cell=C1 si3.xlsx::sheet=Sheet1,cell=D377 si3.xlsx::sheet=Sheet1,cell=D1 si3.xlsx::sheet=Sheet1,cell=E377 si3.xlsx::sheet=Sheet1,cell=E1 si3.xlsx::sheet=Sheet1,cell=F377 si3.xlsx::sheet=Sheet1,cell=F1 si3.xlsx::sheet=Sheet1,cell=G377 si3.xlsx::sheet=Sheet1,cell=G1 | platform=MiNANO-form; organic_solvent=ethanol; organic_volume=100; aqueous_volume=300; buffer=sodium acetate; buffer_concentration=25; buffer_pH=5.0; aqueous_to_organic_flow_ratio=3:1; total_flow_rate=2000; postmix_dilution=40 uL suspension into 160 uL PBS; size_PDI_instrument=DynaPro Plate Reader III; acquisition_duration=5; acquisitions_per_sample=30; excluded_acquisitions=PDI value of 0 | main.pdf::page=3 | 38.7 Actual empty LNP size (nm) | mean ± SD stated globally; source-row statistic pending; no per-row SD |  | pending
结果 | si3_N0376_I | si3_N0376 | EMPTY_CHAR | empty | si3.xlsx | 376 | MC3 | DOPC | 5 | mM | 60 | 16 | 0.5 |  | molar % |  | EMPTY |  |  |  | PDI | 0.1285 | dimensionless | reported | measurement | si3.xlsx::sheet=Sheet1,cell=I377 si3.xlsx::sheet=Sheet1,cell=I1 | si3.xlsx::sheet=Sheet1,cell=A377 si3.xlsx::sheet=Sheet1,cell=A1 si3.xlsx::sheet=Sheet1,cell=B377 si3.xlsx::sheet=Sheet1,cell=B1 si3.xlsx::sheet=Sheet1,cell=C377 si3.xlsx::sheet=Sheet1,cell=C1 si3.xlsx::sheet=Sheet1,cell=D377 si3.xlsx::sheet=Sheet1,cell=D1 si3.xlsx::sheet=Sheet1,cell=E377 si3.xlsx::sheet=Sheet1,cell=E1 si3.xlsx::sheet=Sheet1,cell=F377 si3.xlsx::sheet=Sheet1,cell=F1 si3.xlsx::sheet=Sheet1,cell=G377 si3.xlsx::sheet=Sheet1,cell=G1 | platform=MiNANO-form; organic_solvent=ethanol; organic_volume=100; aqueous_volume=300; buffer=sodium acetate; buffer_concentration=25; buffer_pH=5.0; aqueous_to_organic_flow_ratio=3:1; total_flow_rate=2000; postmix_dilution=40 uL suspension into 160 uL PBS; size_PDI_instrument=DynaPro Plate Reader III; acquisition_duration=5; acquisitions_per_sample=30; excluded_acquisitions=PDI value of 0 | main.pdf::page=3 | 0.1285 Actual empty LNP PDI | mean ± SD stated globally; source-row statistic pending; no per-row SD |  | pending
结果 | si3_N0377_H | si3_N0377 | EMPTY_CHAR | empty | si3.xlsx | 377 | MC3 | DOPC | 5 | mM | 60 | 16 | 1.5 |  | molar % |  | EMPTY |  |  |  | particle_size | 30.296 | nm | reported | measurement | si3.xlsx::sheet=Sheet1,cell=H378 si3.xlsx::sheet=Sheet1,cell=H1 | si3.xlsx::sheet=Sheet1,cell=A378 si3.xlsx::sheet=Sheet1,cell=A1 si3.xlsx::sheet=Sheet1,cell=B378 si3.xlsx::sheet=Sheet1,cell=B1 si3.xlsx::sheet=Sheet1,cell=C378 si3.xlsx::sheet=Sheet1,cell=C1 si3.xlsx::sheet=Sheet1,cell=D378 si3.xlsx::sheet=Sheet1,cell=D1 si3.xlsx::sheet=Sheet1,cell=E378 si3.xlsx::sheet=Sheet1,cell=E1 si3.xlsx::sheet=Sheet1,cell=F378 si3.xlsx::sheet=Sheet1,cell=F1 si3.xlsx::sheet=Sheet1,cell=G378 si3.xlsx::sheet=Sheet1,cell=G1 | platform=MiNANO-form; organic_solvent=ethanol; organic_volume=100; aqueous_volume=300; buffer=sodium acetate; buffer_concentration=25; buffer_pH=5.0; aqueous_to_organic_flow_ratio=3:1; total_flow_rate=2000; postmix_dilution=40 uL suspension into 160 uL PBS; size_PDI_instrument=DynaPro Plate Reader III; acquisition_duration=5; acquisitions_per_sample=30; excluded_acquisitions=PDI value of 0 | main.pdf::page=3 | 30.296 Actual empty LNP size (nm) | mean ± SD stated globally; source-row statistic pending; no per-row SD |  | pending
结果 | si3_N0377_I | si3_N0377 | EMPTY_CHAR | empty | si3.xlsx | 377 | MC3 | DOPC | 5 | mM | 60 | 16 | 1.5 |  | molar % |  | EMPTY |  |  |  | PDI | 0.05516 | dimensionless | reported | measurement | si3.xlsx::sheet=Sheet1,cell=I378 si3.xlsx::sheet=Sheet1,cell=I1 | si3.xlsx::sheet=Sheet1,cell=A378 si3.xlsx::sheet=Sheet1,cell=A1 si3.xlsx::sheet=Sheet1,cell=B378 si3.xlsx::sheet=Sheet1,cell=B1 si3.xlsx::sheet=Sheet1,cell=C378 si3.xlsx::sheet=Sheet1,cell=C1 si3.xlsx::sheet=Sheet1,cell=D378 si3.xlsx::sheet=Sheet1,cell=D1 si3.xlsx::sheet=Sheet1,cell=E378 si3.xlsx::sheet=Sheet1,cell=E1 si3.xlsx::sheet=Sheet1,cell=F378 si3.xlsx::sheet=Sheet1,cell=F1 si3.xlsx::sheet=Sheet1,cell=G378 si3.xlsx::sheet=Sheet1,cell=G1 | platform=MiNANO-form; organic_solvent=ethanol; organic_volume=100; aqueous_volume=300; buffer=sodium acetate; buffer_concentration=25; buffer_pH=5.0; aqueous_to_organic_flow_ratio=3:1; total_flow_rate=2000; postmix_dilution=40 uL suspension into 160 uL PBS; size_PDI_instrument=DynaPro Plate Reader III; acquisition_duration=5; acquisitions_per_sample=30; excluded_acquisitions=PDI value of 0 | main.pdf::page=3 | 0.05516 Actual empty LNP PDI | mean ± SD stated globally; source-row statistic pending; no per-row SD |  | pending
结果 | si3_N0378_H | si3_N0378 | EMPTY_CHAR | empty | si3.xlsx | 378 | MC3 | DOPC | 5 | mM | 60 | 16 | 2.5 |  | molar % |  | EMPTY |  |  |  | particle_size | 28.12778 | nm | reported | measurement | si3.xlsx::sheet=Sheet1,cell=H379 si3.xlsx::sheet=Sheet1,cell=H1 | si3.xlsx::sheet=Sheet1,cell=A379 si3.xlsx::sheet=Sheet1,cell=A1 si3.xlsx::sheet=Sheet1,cell=B379 si3.xlsx::sheet=Sheet1,cell=B1 si3.xlsx::sheet=Sheet1,cell=C379 si3.xlsx::sheet=Sheet1,cell=C1 si3.xlsx::sheet=Sheet1,cell=D379 si3.xlsx::sheet=Sheet1,cell=D1 si3.xlsx::sheet=Sheet1,cell=E379 si3.xlsx::sheet=Sheet1,cell=E1 si3.xlsx::sheet=Sheet1,cell=F379 si3.xlsx::sheet=Sheet1,cell=F1 si3.xlsx::sheet=Sheet1,cell=G379 si3.xlsx::sheet=Sheet1,cell=G1 | platform=MiNANO-form; organic_solvent=ethanol; organic_volume=100; aqueous_volume=300; buffer=sodium acetate; buffer_concentration=25; buffer_pH=5.0; aqueous_to_organic_flow_ratio=3:1; total_flow_rate=2000; postmix_dilution=40 uL suspension into 160 uL PBS; size_PDI_instrument=DynaPro Plate Reader III; acquisition_duration=5; acquisitions_per_sample=30; excluded_acquisitions=PDI value of 0 | main.pdf::page=3 | 28.1277777777778 Actual empty LNP size (nm) | mean ± SD stated globally; source-row statistic pending; no per-row SD |  | pending
结果 | si3_N0378_I | si3_N0378 | EMPTY_CHAR | empty | si3.xlsx | 378 | MC3 | DOPC | 5 | mM | 60 | 16 | 2.5 |  | molar % |  | EMPTY |  |  |  | PDI | 0.03311111 | dimensionless | reported | measurement | si3.xlsx::sheet=Sheet1,cell=I379 si3.xlsx::sheet=Sheet1,cell=I1 | si3.xlsx::sheet=Sheet1,cell=A379 si3.xlsx::sheet=Sheet1,cell=A1 si3.xlsx::sheet=Sheet1,cell=B379 si3.xlsx::sheet=Sheet1,cell=B1 si3.xlsx::sheet=Sheet1,cell=C379 si3.xlsx::sheet=Sheet1,cell=C1 si3.xlsx::sheet=Sheet1,cell=D379 si3.xlsx::sheet=Sheet1,cell=D1 si3.xlsx::sheet=Sheet1,cell=E379 si3.xlsx::sheet=Sheet1,cell=E1 si3.xlsx::sheet=Sheet1,cell=F379 si3.xlsx::sheet=Sheet1,cell=F1 si3.xlsx::sheet=Sheet1,cell=G379 si3.xlsx::sheet=Sheet1,cell=G1 | platform=MiNANO-form; organic_solvent=ethanol; organic_volume=100; aqueous_volume=300; buffer=sodium acetate; buffer_concentration=25; buffer_pH=5.0; aqueous_to_organic_flow_ratio=3:1; total_flow_rate=2000; postmix_dilution=40 uL suspension into 160 uL PBS; size_PDI_instrument=DynaPro Plate Reader III; acquisition_duration=5; acquisitions_per_sample=30; excluded_acquisitions=PDI value of 0 | main.pdf::page=3 | 0.0331111111111111 Actual empty LNP PDI | mean ± SD stated globally; source-row statistic pending; no per-row SD |  | pending
结果 | si3_N0379_H | si3_N0379 | EMPTY_CHAR | empty | si3.xlsx | 379 | MC3 | DOPC | 2.5 | mM | 40 | 4 | 0.5 |  | molar % |  | EMPTY |  |  |  | particle_size | 38.26667 | nm | reported | measurement | si3.xlsx::sheet=Sheet1,cell=H380 si3.xlsx::sheet=Sheet1,cell=H1 | si3.xlsx::sheet=Sheet1,cell=A380 si3.xlsx::sheet=Sheet1,cell=A1 si3.xlsx::sheet=Sheet1,cell=B380 si3.xlsx::sheet=Sheet1,cell=B1 si3.xlsx::sheet=Sheet1,cell=C380 si3.xlsx::sheet=Sheet1,cell=C1 si3.xlsx::sheet=Sheet1,cell=D380 si3.xlsx::sheet=Sheet1,cell=D1 si3.xlsx::sheet=Sheet1,cell=E380 si3.xlsx::sheet=Sheet1,cell=E1 si3.xlsx::sheet=Sheet1,cell=F380 si3.xlsx::sheet=Sheet1,cell=F1 si3.xlsx::sheet=Sheet1,cell=G380 si3.xlsx::sheet=Sheet1,cell=G1 | platform=MiNANO-form; organic_solvent=ethanol; organic_volume=100; aqueous_volume=300; buffer=sodium acetate; buffer_concentration=25; buffer_pH=5.0; aqueous_to_organic_flow_ratio=3:1; total_flow_rate=2000; postmix_dilution=40 uL suspension into 160 uL PBS; size_PDI_instrument=DynaPro Plate Reader III; acquisition_duration=5; acquisitions_per_sample=30; excluded_acquisitions=PDI value of 0 | main.pdf::page=3 | 38.2666666666667 Actual empty LNP size (nm) | mean ± SD stated globally; source-row statistic pending; no per-row SD |  | pending
结果 | si3_N0379_I | si3_N0379 | EMPTY_CHAR | empty | si3.xlsx | 379 | MC3 | DOPC | 2.5 | mM | 40 | 4 | 0.5 |  | molar % |  | EMPTY |  |  |  | PDI | 0.07746667 | dimensionless | reported | measurement | si3.xlsx::sheet=Sheet1,cell=I380 si3.xlsx::sheet=Sheet1,cell=I1 | si3.xlsx::sheet=Sheet1,cell=A380 si3.xlsx::sheet=Sheet1,cell=A1 si3.xlsx::sheet=Sheet1,cell=B380 si3.xlsx::sheet=Sheet1,cell=B1 si3.xlsx::sheet=Sheet1,cell=C380 si3.xlsx::sheet=Sheet1,cell=C1 si3.xlsx::sheet=Sheet1,cell=D380 si3.xlsx::sheet=Sheet1,cell=D1 si3.xlsx::sheet=Sheet1,cell=E380 si3.xlsx::sheet=Sheet1,cell=E1 si3.xlsx::sheet=Sheet1,cell=F380 si3.xlsx::sheet=Sheet1,cell=F1 si3.xlsx::sheet=Sheet1,cell=G380 si3.xlsx::sheet=Sheet1,cell=G1 | platform=MiNANO-form; organic_solvent=ethanol; organic_volume=100; aqueous_volume=300; buffer=sodium acetate; buffer_concentration=25; buffer_pH=5.0; aqueous_to_organic_flow_ratio=3:1; total_flow_rate=2000; postmix_dilution=40 uL suspension into 160 uL PBS; size_PDI_instrument=DynaPro Plate Reader III; acquisition_duration=5; acquisitions_per_sample=30; excluded_acquisitions=PDI value of 0 | main.pdf::page=3 | 0.0774666666666667 Actual empty LNP PDI | mean ± SD stated globally; source-row statistic pending; no per-row SD |  | pending
结果 | si3_N0380_H | si3_N0380 | EMPTY_CHAR | empty | si3.xlsx | 380 | MC3 | DOPC | 2.5 | mM | 40 | 4 | 1.5 |  | molar % |  | EMPTY |  |  |  | particle_size | 39.72593 | nm | reported | measurement | si3.xlsx::sheet=Sheet1,cell=H381 si3.xlsx::sheet=Sheet1,cell=H1 | si3.xlsx::sheet=Sheet1,cell=A381 si3.xlsx::sheet=Sheet1,cell=A1 si3.xlsx::sheet=Sheet1,cell=B381 si3.xlsx::sheet=Sheet1,cell=B1 si3.xlsx::sheet=Sheet1,cell=C381 si3.xlsx::sheet=Sheet1,cell=C1 si3.xlsx::sheet=Sheet1,cell=D381 si3.xlsx::sheet=Sheet1,cell=D1 si3.xlsx::sheet=Sheet1,cell=E381 si3.xlsx::sheet=Sheet1,cell=E1 si3.xlsx::sheet=Sheet1,cell=F381 si3.xlsx::sheet=Sheet1,cell=F1 si3.xlsx::sheet=Sheet1,cell=G381 si3.xlsx::sheet=Sheet1,cell=G1 | platform=MiNANO-form; organic_solvent=ethanol; organic_volume=100; aqueous_volume=300; buffer=sodium acetate; buffer_concentration=25; buffer_pH=5.0; aqueous_to_organic_flow_ratio=3:1; total_flow_rate=2000; postmix_dilution=40 uL suspension into 160 uL PBS; size_PDI_instrument=DynaPro Plate Reader III; acquisition_duration=5; acquisitions_per_sample=30; excluded_acquisitions=PDI value of 0 | main.pdf::page=3 | 39.7259259259259 Actual empty LNP size (nm) | mean ± SD stated globally; source-row statistic pending; no per-row SD |  | pending
结果 | si3_N0380_I | si3_N0380 | EMPTY_CHAR | empty | si3.xlsx | 380 | MC3 | DOPC | 2.5 | mM | 40 | 4 | 1.5 |  | molar % |  | EMPTY |  |  |  | PDI | 0.05966667 | dimensionless | reported | measurement | si3.xlsx::sheet=Sheet1,cell=I381 si3.xlsx::sheet=Sheet1,cell=I1 | si3.xlsx::sheet=Sheet1,cell=A381 si3.xlsx::sheet=Sheet1,cell=A1 si3.xlsx::sheet=Sheet1,cell=B381 si3.xlsx::sheet=Sheet1,cell=B1 si3.xlsx::sheet=Sheet1,cell=C381 si3.xlsx::sheet=Sheet1,cell=C1 si3.xlsx::sheet=Sheet1,cell=D381 si3.xlsx::sheet=Sheet1,cell=D1 si3.xlsx::sheet=Sheet1,cell=E381 si3.xlsx::sheet=Sheet1,cell=E1 si3.xlsx::sheet=Sheet1,cell=F381 si3.xlsx::sheet=Sheet1,cell=F1 si3.xlsx::sheet=Sheet1,cell=G381 si3.xlsx::sheet=Sheet1,cell=G1 | platform=MiNANO-form; organic_solvent=ethanol; organic_volume=100; aqueous_volume=300; buffer=sodium acetate; buffer_concentration=25; buffer_pH=5.0; aqueous_to_organic_flow_ratio=3:1; total_flow_rate=2000; postmix_dilution=40 uL suspension into 160 uL PBS; size_PDI_instrument=DynaPro Plate Reader III; acquisition_duration=5; acquisitions_per_sample=30; excluded_acquisitions=PDI value of 0 | main.pdf::page=3 | 0.0596666666666667 Actual empty LNP PDI | mean ± SD stated globally; source-row statistic pending; no per-row SD |  | pending
结果 | si3_N0381_H | si3_N0381 | EMPTY_CHAR | empty | si3.xlsx | 381 | MC3 | DOPC | 2.5 | mM | 40 | 4 | 2.5 |  | molar % |  | EMPTY |  |  |  | particle_size | 36.924 | nm | reported | measurement | si3.xlsx::sheet=Sheet1,cell=H382 si3.xlsx::sheet=Sheet1,cell=H1 | si3.xlsx::sheet=Sheet1,cell=A382 si3.xlsx::sheet=Sheet1,cell=A1 si3.xlsx::sheet=Sheet1,cell=B382 si3.xlsx::sheet=Sheet1,cell=B1 si3.xlsx::sheet=Sheet1,cell=C382 si3.xlsx::sheet=Sheet1,cell=C1 si3.xlsx::sheet=Sheet1,cell=D382 si3.xlsx::sheet=Sheet1,cell=D1 si3.xlsx::sheet=Sheet1,cell=E382 si3.xlsx::sheet=Sheet1,cell=E1 si3.xlsx::sheet=Sheet1,cell=F382 si3.xlsx::sheet=Sheet1,cell=F1 si3.xlsx::sheet=Sheet1,cell=G382 si3.xlsx::sheet=Sheet1,cell=G1 | platform=MiNANO-form; organic_solvent=ethanol; organic_volume=100; aqueous_volume=300; buffer=sodium acetate; buffer_concentration=25; buffer_pH=5.0; aqueous_to_organic_flow_ratio=3:1; total_flow_rate=2000; postmix_dilution=40 uL suspension into 160 uL PBS; size_PDI_instrument=DynaPro Plate Reader III; acquisition_duration=5; acquisitions_per_sample=30; excluded_acquisitions=PDI value of 0 | main.pdf::page=3 | 36.924 Actual empty LNP size (nm) | mean ± SD stated globally; source-row statistic pending; no per-row SD |  | pending
结果 | si3_N0381_I | si3_N0381 | EMPTY_CHAR | empty | si3.xlsx | 381 | MC3 | DOPC | 2.5 | mM | 40 | 4 | 2.5 |  | molar % |  | EMPTY |  |  |  | PDI | 0.16808 | dimensionless | reported | measurement | si3.xlsx::sheet=Sheet1,cell=I382 si3.xlsx::sheet=Sheet1,cell=I1 | si3.xlsx::sheet=Sheet1,cell=A382 si3.xlsx::sheet=Sheet1,cell=A1 si3.xlsx::sheet=Sheet1,cell=B382 si3.xlsx::sheet=Sheet1,cell=B1 si3.xlsx::sheet=Sheet1,cell=C382 si3.xlsx::sheet=Sheet1,cell=C1 si3.xlsx::sheet=Sheet1,cell=D382 si3.xlsx::sheet=Sheet1,cell=D1 si3.xlsx::sheet=Sheet1,cell=E382 si3.xlsx::sheet=Sheet1,cell=E1 si3.xlsx::sheet=Sheet1,cell=F382 si3.xlsx::sheet=Sheet1,cell=F1 si3.xlsx::sheet=Sheet1,cell=G382 si3.xlsx::sheet=Sheet1,cell=G1 | platform=MiNANO-form; organic_solvent=ethanol; organic_volume=100; aqueous_volume=300; buffer=sodium acetate; buffer_concentration=25; buffer_pH=5.0; aqueous_to_organic_flow_ratio=3:1; total_flow_rate=2000; postmix_dilution=40 uL suspension into 160 uL PBS; size_PDI_instrument=DynaPro Plate Reader III; acquisition_duration=5; acquisitions_per_sample=30; excluded_acquisitions=PDI value of 0 | main.pdf::page=3 | 0.16808 Actual empty LNP PDI | mean ± SD stated globally; source-row statistic pending; no per-row SD |  | pending
结果 | si3_N0382_H | si3_N0382 | EMPTY_CHAR | empty | si3.xlsx | 382 | MC3 | DOPC | 2.5 | mM | 40 | 10 | 0.5 |  | molar % |  | EMPTY |  |  |  | particle_size | 38.072 | nm | reported | measurement | si3.xlsx::sheet=Sheet1,cell=H383 si3.xlsx::sheet=Sheet1,cell=H1 | si3.xlsx::sheet=Sheet1,cell=A383 si3.xlsx::sheet=Sheet1,cell=A1 si3.xlsx::sheet=Sheet1,cell=B383 si3.xlsx::sheet=Sheet1,cell=B1 si3.xlsx::sheet=Sheet1,cell=C383 si3.xlsx::sheet=Sheet1,cell=C1 si3.xlsx::sheet=Sheet1,cell=D383 si3.xlsx::sheet=Sheet1,cell=D1 si3.xlsx::sheet=Sheet1,cell=E383 si3.xlsx::sheet=Sheet1,cell=E1 si3.xlsx::sheet=Sheet1,cell=F383 si3.xlsx::sheet=Sheet1,cell=F1 si3.xlsx::sheet=Sheet1,cell=G383 si3.xlsx::sheet=Sheet1,cell=G1 | platform=MiNANO-form; organic_solvent=ethanol; organic_volume=100; aqueous_volume=300; buffer=sodium acetate; buffer_concentration=25; buffer_pH=5.0; aqueous_to_organic_flow_ratio=3:1; total_flow_rate=2000; postmix_dilution=40 uL suspension into 160 uL PBS; size_PDI_instrument=DynaPro Plate Reader III; acquisition_duration=5; acquisitions_per_sample=30; excluded_acquisitions=PDI value of 0 | main.pdf::page=3 | 38.072 Actual empty LNP size (nm) | mean ± SD stated globally; source-row statistic pending; no per-row SD |  | pending
结果 | si3_N0382_I | si3_N0382 | EMPTY_CHAR | empty | si3.xlsx | 382 | MC3 | DOPC | 2.5 | mM | 40 | 10 | 0.5 |  | molar % |  | EMPTY |  |  |  | PDI | 0.05488 | dimensionless | reported | measurement | si3.xlsx::sheet=Sheet1,cell=I383 si3.xlsx::sheet=Sheet1,cell=I1 | si3.xlsx::sheet=Sheet1,cell=A383 si3.xlsx::sheet=Sheet1,cell=A1 si3.xlsx::sheet=Sheet1,cell=B383 si3.xlsx::sheet=Sheet1,cell=B1 si3.xlsx::sheet=Sheet1,cell=C383 si3.xlsx::sheet=Sheet1,cell=C1 si3.xlsx::sheet=Sheet1,cell=D383 si3.xlsx::sheet=Sheet1,cell=D1 si3.xlsx::sheet=Sheet1,cell=E383 si3.xlsx::sheet=Sheet1,cell=E1 si3.xlsx::sheet=Sheet1,cell=F383 si3.xlsx::sheet=Sheet1,cell=F1 si3.xlsx::sheet=Sheet1,cell=G383 si3.xlsx::sheet=Sheet1,cell=G1 | platform=MiNANO-form; organic_solvent=ethanol; organic_volume=100; aqueous_volume=300; buffer=sodium acetate; buffer_concentration=25; buffer_pH=5.0; aqueous_to_organic_flow_ratio=3:1; total_flow_rate=2000; postmix_dilution=40 uL suspension into 160 uL PBS; size_PDI_instrument=DynaPro Plate Reader III; acquisition_duration=5; acquisitions_per_sample=30; excluded_acquisitions=PDI value of 0 | main.pdf::page=3 | 0.05488 Actual empty LNP PDI | mean ± SD stated globally; source-row statistic pending; no per-row SD |  | pending
结果 | si3_N0383_H | si3_N0383 | EMPTY_CHAR | empty | si3.xlsx | 383 | MC3 | DOPC | 2.5 | mM | 40 | 10 | 1.5 |  | molar % |  | EMPTY |  |  |  | particle_size | 34.03448 | nm | reported | measurement | si3.xlsx::sheet=Sheet1,cell=H384 si3.xlsx::sheet=Sheet1,cell=H1 | si3.xlsx::sheet=Sheet1,cell=A384 si3.xlsx::sheet=Sheet1,cell=A1 si3.xlsx::sheet=Sheet1,cell=B384 si3.xlsx::sheet=Sheet1,cell=B1 si3.xlsx::sheet=Sheet1,cell=C384 si3.xlsx::sheet=Sheet1,cell=C1 si3.xlsx::sheet=Sheet1,cell=D384 si3.xlsx::sheet=Sheet1,cell=D1 si3.xlsx::sheet=Sheet1,cell=E384 si3.xlsx::sheet=Sheet1,cell=E1 si3.xlsx::sheet=Sheet1,cell=F384 si3.xlsx::sheet=Sheet1,cell=F1 si3.xlsx::sheet=Sheet1,cell=G384 si3.xlsx::sheet=Sheet1,cell=G1 | platform=MiNANO-form; organic_solvent=ethanol; organic_volume=100; aqueous_volume=300; buffer=sodium acetate; buffer_concentration=25; buffer_pH=5.0; aqueous_to_organic_flow_ratio=3:1; total_flow_rate=2000; postmix_dilution=40 uL suspension into 160 uL PBS; size_PDI_instrument=DynaPro Plate Reader III; acquisition_duration=5; acquisitions_per_sample=30; excluded_acquisitions=PDI value of 0 | main.pdf::page=3 | 34.0344827586207 Actual empty LNP size (nm) | mean ± SD stated globally; source-row statistic pending; no per-row SD |  | pending
结果 | si3_N0383_I | si3_N0383 | EMPTY_CHAR | empty | si3.xlsx | 383 | MC3 | DOPC | 2.5 | mM | 40 | 10 | 1.5 |  | molar % |  | EMPTY |  |  |  | PDI | 0.1868621 | dimensionless | reported | measurement | si3.xlsx::sheet=Sheet1,cell=I384 si3.xlsx::sheet=Sheet1,cell=I1 | si3.xlsx::sheet=Sheet1,cell=A384 si3.xlsx::sheet=Sheet1,cell=A1 si3.xlsx::sheet=Sheet1,cell=B384 si3.xlsx::sheet=Sheet1,cell=B1 si3.xlsx::sheet=Sheet1,cell=C384 si3.xlsx::sheet=Sheet1,cell=C1 si3.xlsx::sheet=Sheet1,cell=D384 si3.xlsx::sheet=Sheet1,cell=D1 si3.xlsx::sheet=Sheet1,cell=E384 si3.xlsx::sheet=Sheet1,cell=E1 si3.xlsx::sheet=Sheet1,cell=F384 si3.xlsx::sheet=Sheet1,cell=F1 si3.xlsx::sheet=Sheet1,cell=G384 si3.xlsx::sheet=Sheet1,cell=G1 | platform=MiNANO-form; organic_solvent=ethanol; organic_volume=100; aqueous_volume=300; buffer=sodium acetate; buffer_concentration=25; buffer_pH=5.0; aqueous_to_organic_flow_ratio=3:1; total_flow_rate=2000; postmix_dilution=40 uL suspension into 160 uL PBS; size_PDI_instrument=DynaPro Plate Reader III; acquisition_duration=5; acquisitions_per_sample=30; excluded_acquisitions=PDI value of 0 | main.pdf::page=3 | 0.186862068965517 Actual empty LNP PDI | mean ± SD stated globally; source-row statistic pending; no per-row SD |  | pending
结果 | si3_N0384_H | si3_N0384 | EMPTY_CHAR | empty | si3.xlsx | 384 | MC3 | DOPC | 2.5 | mM | 40 | 10 | 2.5 |  | molar % |  | EMPTY |  |  |  | particle_size | 38.34483 | nm | reported | measurement | si3.xlsx::sheet=Sheet1,cell=H385 si3.xlsx::sheet=Sheet1,cell=H1 | si3.xlsx::sheet=Sheet1,cell=A385 si3.xlsx::sheet=Sheet1,cell=A1 si3.xlsx::sheet=Sheet1,cell=B385 si3.xlsx::sheet=Sheet1,cell=B1 si3.xlsx::sheet=Sheet1,cell=C385 si3.xlsx::sheet=Sheet1,cell=C1 si3.xlsx::sheet=Sheet1,cell=D385 si3.xlsx::sheet=Sheet1,cell=D1 si3.xlsx::sheet=Sheet1,cell=E385 si3.xlsx::sheet=Sheet1,cell=E1 si3.xlsx::sheet=Sheet1,cell=F385 si3.xlsx::sheet=Sheet1,cell=F1 si3.xlsx::sheet=Sheet1,cell=G385 si3.xlsx::sheet=Sheet1,cell=G1 | platform=MiNANO-form; organic_solvent=ethanol; organic_volume=100; aqueous_volume=300; buffer=sodium acetate; buffer_concentration=25; buffer_pH=5.0; aqueous_to_organic_flow_ratio=3:1; total_flow_rate=2000; postmix_dilution=40 uL suspension into 160 uL PBS; size_PDI_instrument=DynaPro Plate Reader III; acquisition_duration=5; acquisitions_per_sample=30; excluded_acquisitions=PDI value of 0 | main.pdf::page=3 | 38.3448275862069 Actual empty LNP size (nm) | mean ± SD stated globally; source-row statistic pending; no per-row SD |  | pending
结果 | si3_N0384_I | si3_N0384 | EMPTY_CHAR | empty | si3.xlsx | 384 | MC3 | DOPC | 2.5 | mM | 40 | 10 | 2.5 |  | molar % |  | EMPTY |  |  |  | PDI | 0.1998966 | dimensionless | reported | measurement | si3.xlsx::sheet=Sheet1,cell=I385 si3.xlsx::sheet=Sheet1,cell=I1 | si3.xlsx::sheet=Sheet1,cell=A385 si3.xlsx::sheet=Sheet1,cell=A1 si3.xlsx::sheet=Sheet1,cell=B385 si3.xlsx::sheet=Sheet1,cell=B1 si3.xlsx::sheet=Sheet1,cell=C385 si3.xlsx::sheet=Sheet1,cell=C1 si3.xlsx::sheet=Sheet1,cell=D385 si3.xlsx::sheet=Sheet1,cell=D1 si3.xlsx::sheet=Sheet1,cell=E385 si3.xlsx::sheet=Sheet1,cell=E1 si3.xlsx::sheet=Sheet1,cell=F385 si3.xlsx::sheet=Sheet1,cell=F1 si3.xlsx::sheet=Sheet1,cell=G385 si3.xlsx::sheet=Sheet1,cell=G1 | platform=MiNANO-form; organic_solvent=ethanol; organic_volume=100; aqueous_volume=300; buffer=sodium acetate; buffer_concentration=25; buffer_pH=5.0; aqueous_to_organic_flow_ratio=3:1; total_flow_rate=2000; postmix_dilution=40 uL suspension into 160 uL PBS; size_PDI_instrument=DynaPro Plate Reader III; acquisition_duration=5; acquisitions_per_sample=30; excluded_acquisitions=PDI value of 0 | main.pdf::page=3 | 0.199896551724138 Actual empty LNP PDI | mean ± SD stated globally; source-row statistic pending; no per-row SD |  | pending
结果 | si3_N0385_H | si3_N0385 | EMPTY_CHAR | empty | si3.xlsx | 385 | MC3 | DOPC | 2.5 | mM | 40 | 16 | 0.5 |  | molar % |  | EMPTY |  |  |  | particle_size | 40.96786 | nm | reported | measurement | si3.xlsx::sheet=Sheet1,cell=H386 si3.xlsx::sheet=Sheet1,cell=H1 | si3.xlsx::sheet=Sheet1,cell=A386 si3.xlsx::sheet=Sheet1,cell=A1 si3.xlsx::sheet=Sheet1,cell=B386 si3.xlsx::sheet=Sheet1,cell=B1 si3.xlsx::sheet=Sheet1,cell=C386 si3.xlsx::sheet=Sheet1,cell=C1 si3.xlsx::sheet=Sheet1,cell=D386 si3.xlsx::sheet=Sheet1,cell=D1 si3.xlsx::sheet=Sheet1,cell=E386 si3.xlsx::sheet=Sheet1,cell=E1 si3.xlsx::sheet=Sheet1,cell=F386 si3.xlsx::sheet=Sheet1,cell=F1 si3.xlsx::sheet=Sheet1,cell=G386 si3.xlsx::sheet=Sheet1,cell=G1 | platform=MiNANO-form; organic_solvent=ethanol; organic_volume=100; aqueous_volume=300; buffer=sodium acetate; buffer_concentration=25; buffer_pH=5.0; aqueous_to_organic_flow_ratio=3:1; total_flow_rate=2000; postmix_dilution=40 uL suspension into 160 uL PBS; size_PDI_instrument=DynaPro Plate Reader III; acquisition_duration=5; acquisitions_per_sample=30; excluded_acquisitions=PDI value of 0 | main.pdf::page=3 | 40.9678571428571 Actual empty LNP size (nm) | mean ± SD stated globally; source-row statistic pending; no per-row SD |  | pending
结果 | si3_N0385_I | si3_N0385 | EMPTY_CHAR | empty | si3.xlsx | 385 | MC3 | DOPC | 2.5 | mM | 40 | 16 | 0.5 |  | molar % |  | EMPTY |  |  |  | PDI | 0.1291071 | dimensionless | reported | measurement | si3.xlsx::sheet=Sheet1,cell=I386 si3.xlsx::sheet=Sheet1,cell=I1 | si3.xlsx::sheet=Sheet1,cell=A386 si3.xlsx::sheet=Sheet1,cell=A1 si3.xlsx::sheet=Sheet1,cell=B386 si3.xlsx::sheet=Sheet1,cell=B1 si3.xlsx::sheet=Sheet1,cell=C386 si3.xlsx::sheet=Sheet1,cell=C1 si3.xlsx::sheet=Sheet1,cell=D386 si3.xlsx::sheet=Sheet1,cell=D1 si3.xlsx::sheet=Sheet1,cell=E386 si3.xlsx::sheet=Sheet1,cell=E1 si3.xlsx::sheet=Sheet1,cell=F386 si3.xlsx::sheet=Sheet1,cell=F1 si3.xlsx::sheet=Sheet1,cell=G386 si3.xlsx::sheet=Sheet1,cell=G1 | platform=MiNANO-form; organic_solvent=ethanol; organic_volume=100; aqueous_volume=300; buffer=sodium acetate; buffer_concentration=25; buffer_pH=5.0; aqueous_to_organic_flow_ratio=3:1; total_flow_rate=2000; postmix_dilution=40 uL suspension into 160 uL PBS; size_PDI_instrument=DynaPro Plate Reader III; acquisition_duration=5; acquisitions_per_sample=30; excluded_acquisitions=PDI value of 0 | main.pdf::page=3 | 0.129107142857143 Actual empty LNP PDI | mean ± SD stated globally; source-row statistic pending; no per-row SD |  | pending
结果 | si3_N0386_H | si3_N0386 | EMPTY_CHAR | empty | si3.xlsx | 386 | MC3 | DOPC | 2.5 | mM | 40 | 16 | 1.5 |  | molar % |  | EMPTY |  |  |  | particle_size | 32.97667 | nm | reported | measurement | si3.xlsx::sheet=Sheet1,cell=H387 si3.xlsx::sheet=Sheet1,cell=H1 | si3.xlsx::sheet=Sheet1,cell=A387 si3.xlsx::sheet=Sheet1,cell=A1 si3.xlsx::sheet=Sheet1,cell=B387 si3.xlsx::sheet=Sheet1,cell=B1 si3.xlsx::sheet=Sheet1,cell=C387 si3.xlsx::sheet=Sheet1,cell=C1 si3.xlsx::sheet=Sheet1,cell=D387 si3.xlsx::sheet=Sheet1,cell=D1 si3.xlsx::sheet=Sheet1,cell=E387 si3.xlsx::sheet=Sheet1,cell=E1 si3.xlsx::sheet=Sheet1,cell=F387 si3.xlsx::sheet=Sheet1,cell=F1 si3.xlsx::sheet=Sheet1,cell=G387 si3.xlsx::sheet=Sheet1,cell=G1 | platform=MiNANO-form; organic_solvent=ethanol; organic_volume=100; aqueous_volume=300; buffer=sodium acetate; buffer_concentration=25; buffer_pH=5.0; aqueous_to_organic_flow_ratio=3:1; total_flow_rate=2000; postmix_dilution=40 uL suspension into 160 uL PBS; size_PDI_instrument=DynaPro Plate Reader III; acquisition_duration=5; acquisitions_per_sample=30; excluded_acquisitions=PDI value of 0 | main.pdf::page=3 | 32.9766666666667 Actual empty LNP size (nm) | mean ± SD stated globally; source-row statistic pending; no per-row SD |  | pending
结果 | si3_N0386_I | si3_N0386 | EMPTY_CHAR | empty | si3.xlsx | 386 | MC3 | DOPC | 2.5 | mM | 40 | 16 | 1.5 |  | molar % |  | EMPTY |  |  |  | PDI | 0.09323333 | dimensionless | reported | measurement | si3.xlsx::sheet=Sheet1,cell=I387 si3.xlsx::sheet=Sheet1,cell=I1 | si3.xlsx::sheet=Sheet1,cell=A387 si3.xlsx::sheet=Sheet1,cell=A1 si3.xlsx::sheet=Sheet1,cell=B387 si3.xlsx::sheet=Sheet1,cell=B1 si3.xlsx::sheet=Sheet1,cell=C387 si3.xlsx::sheet=Sheet1,cell=C1 si3.xlsx::sheet=Sheet1,cell=D387 si3.xlsx::sheet=Sheet1,cell=D1 si3.xlsx::sheet=Sheet1,cell=E387 si3.xlsx::sheet=Sheet1,cell=E1 si3.xlsx::sheet=Sheet1,cell=F387 si3.xlsx::sheet=Sheet1,cell=F1 si3.xlsx::sheet=Sheet1,cell=G387 si3.xlsx::sheet=Sheet1,cell=G1 | platform=MiNANO-form; organic_solvent=ethanol; organic_volume=100; aqueous_volume=300; buffer=sodium acetate; buffer_concentration=25; buffer_pH=5.0; aqueous_to_organic_flow_ratio=3:1; total_flow_rate=2000; postmix_dilution=40 uL suspension into 160 uL PBS; size_PDI_instrument=DynaPro Plate Reader III; acquisition_duration=5; acquisitions_per_sample=30; excluded_acquisitions=PDI value of 0 | main.pdf::page=3 | 0.0932333333333333 Actual empty LNP PDI | mean ± SD stated globally; source-row statistic pending; no per-row SD |  | pending
结果 | si3_N0387_H | si3_N0387 | EMPTY_CHAR | empty | si3.xlsx | 387 | MC3 | DOPC | 2.5 | mM | 40 | 16 | 2.5 |  | molar % |  | EMPTY |  |  |  | particle_size | 34.45667 | nm | reported | measurement | si3.xlsx::sheet=Sheet1,cell=H388 si3.xlsx::sheet=Sheet1,cell=H1 | si3.xlsx::sheet=Sheet1,cell=A388 si3.xlsx::sheet=Sheet1,cell=A1 si3.xlsx::sheet=Sheet1,cell=B388 si3.xlsx::sheet=Sheet1,cell=B1 si3.xlsx::sheet=Sheet1,cell=C388 si3.xlsx::sheet=Sheet1,cell=C1 si3.xlsx::sheet=Sheet1,cell=D388 si3.xlsx::sheet=Sheet1,cell=D1 si3.xlsx::sheet=Sheet1,cell=E388 si3.xlsx::sheet=Sheet1,cell=E1 si3.xlsx::sheet=Sheet1,cell=F388 si3.xlsx::sheet=Sheet1,cell=F1 si3.xlsx::sheet=Sheet1,cell=G388 si3.xlsx::sheet=Sheet1,cell=G1 | platform=MiNANO-form; organic_solvent=ethanol; organic_volume=100; aqueous_volume=300; buffer=sodium acetate; buffer_concentration=25; buffer_pH=5.0; aqueous_to_organic_flow_ratio=3:1; total_flow_rate=2000; postmix_dilution=40 uL suspension into 160 uL PBS; size_PDI_instrument=DynaPro Plate Reader III; acquisition_duration=5; acquisitions_per_sample=30; excluded_acquisitions=PDI value of 0 | main.pdf::page=3 | 34.4566666666667 Actual empty LNP size (nm) | mean ± SD stated globally; source-row statistic pending; no per-row SD |  | pending
结果 | si3_N0387_I | si3_N0387 | EMPTY_CHAR | empty | si3.xlsx | 387 | MC3 | DOPC | 2.5 | mM | 40 | 16 | 2.5 |  | molar % |  | EMPTY |  |  |  | PDI | 0.2491333 | dimensionless | reported | measurement | si3.xlsx::sheet=Sheet1,cell=I388 si3.xlsx::sheet=Sheet1,cell=I1 | si3.xlsx::sheet=Sheet1,cell=A388 si3.xlsx::sheet=Sheet1,cell=A1 si3.xlsx::sheet=Sheet1,cell=B388 si3.xlsx::sheet=Sheet1,cell=B1 si3.xlsx::sheet=Sheet1,cell=C388 si3.xlsx::sheet=Sheet1,cell=C1 si3.xlsx::sheet=Sheet1,cell=D388 si3.xlsx::sheet=Sheet1,cell=D1 si3.xlsx::sheet=Sheet1,cell=E388 si3.xlsx::sheet=Sheet1,cell=E1 si3.xlsx::sheet=Sheet1,cell=F388 si3.xlsx::sheet=Sheet1,cell=F1 si3.xlsx::sheet=Sheet1,cell=G388 si3.xlsx::sheet=Sheet1,cell=G1 | platform=MiNANO-form; organic_solvent=ethanol; organic_volume=100; aqueous_volume=300; buffer=sodium acetate; buffer_concentration=25; buffer_pH=5.0; aqueous_to_organic_flow_ratio=3:1; total_flow_rate=2000; postmix_dilution=40 uL suspension into 160 uL PBS; size_PDI_instrument=DynaPro Plate Reader III; acquisition_duration=5; acquisitions_per_sample=30; excluded_acquisitions=PDI value of 0 | main.pdf::page=3 | 0.249133333333333 Actual empty LNP PDI | mean ± SD stated globally; source-row statistic pending; no per-row SD |  | pending
结果 | si3_N0388_H | si3_N0388 | EMPTY_CHAR | empty | si3.xlsx | 388 | MC3 | DOPC | 2.5 | mM | 50 | 4 | 0.5 |  | molar % |  | EMPTY |  |  |  | particle_size | 42.10667 | nm | reported | measurement | si3.xlsx::sheet=Sheet1,cell=H389 si3.xlsx::sheet=Sheet1,cell=H1 | si3.xlsx::sheet=Sheet1,cell=A389 si3.xlsx::sheet=Sheet1,cell=A1 si3.xlsx::sheet=Sheet1,cell=B389 si3.xlsx::sheet=Sheet1,cell=B1 si3.xlsx::sheet=Sheet1,cell=C389 si3.xlsx::sheet=Sheet1,cell=C1 si3.xlsx::sheet=Sheet1,cell=D389 si3.xlsx::sheet=Sheet1,cell=D1 si3.xlsx::sheet=Sheet1,cell=E389 si3.xlsx::sheet=Sheet1,cell=E1 si3.xlsx::sheet=Sheet1,cell=F389 si3.xlsx::sheet=Sheet1,cell=F1 si3.xlsx::sheet=Sheet1,cell=G389 si3.xlsx::sheet=Sheet1,cell=G1 | platform=MiNANO-form; organic_solvent=ethanol; organic_volume=100; aqueous_volume=300; buffer=sodium acetate; buffer_concentration=25; buffer_pH=5.0; aqueous_to_organic_flow_ratio=3:1; total_flow_rate=2000; postmix_dilution=40 uL suspension into 160 uL PBS; size_PDI_instrument=DynaPro Plate Reader III; acquisition_duration=5; acquisitions_per_sample=30; excluded_acquisitions=PDI value of 0 | main.pdf::page=3 | 42.1066666666667 Actual empty LNP size (nm) | mean ± SD stated globally; source-row statistic pending; no per-row SD |  | pending
结果 | si3_N0388_I | si3_N0388 | EMPTY_CHAR | empty | si3.xlsx | 388 | MC3 | DOPC | 2.5 | mM | 50 | 4 | 0.5 |  | molar % |  | EMPTY |  |  |  | PDI | 0.1092 | dimensionless | reported | measurement | si3.xlsx::sheet=Sheet1,cell=I389 si3.xlsx::sheet=Sheet1,cell=I1 | si3.xlsx::sheet=Sheet1,cell=A389 si3.xlsx::sheet=Sheet1,cell=A1 si3.xlsx::sheet=Sheet1,cell=B389 si3.xlsx::sheet=Sheet1,cell=B1 si3.xlsx::sheet=Sheet1,cell=C389 si3.xlsx::sheet=Sheet1,cell=C1 si3.xlsx::sheet=Sheet1,cell=D389 si3.xlsx::sheet=Sheet1,cell=D1 si3.xlsx::sheet=Sheet1,cell=E389 si3.xlsx::sheet=Sheet1,cell=E1 si3.xlsx::sheet=Sheet1,cell=F389 si3.xlsx::sheet=Sheet1,cell=F1 si3.xlsx::sheet=Sheet1,cell=G389 si3.xlsx::sheet=Sheet1,cell=G1 | platform=MiNANO-form; organic_solvent=ethanol; organic_volume=100; aqueous_volume=300; buffer=sodium acetate; buffer_concentration=25; buffer_pH=5.0; aqueous_to_organic_flow_ratio=3:1; total_flow_rate=2000; postmix_dilution=40 uL suspension into 160 uL PBS; size_PDI_instrument=DynaPro Plate Reader III; acquisition_duration=5; acquisitions_per_sample=30; excluded_acquisitions=PDI value of 0 | main.pdf::page=3 | 0.1092 Actual empty LNP PDI | mean ± SD stated globally; source-row statistic pending; no per-row SD |  | pending
结果 | si3_N0389_H | si3_N0389 | EMPTY_CHAR | empty | si3.xlsx | 389 | MC3 | DOPC | 2.5 | mM | 50 | 4 | 1.5 |  | molar % |  | EMPTY |  |  |  | particle_size | 38.17667 | nm | reported | measurement | si3.xlsx::sheet=Sheet1,cell=H390 si3.xlsx::sheet=Sheet1,cell=H1 | si3.xlsx::sheet=Sheet1,cell=A390 si3.xlsx::sheet=Sheet1,cell=A1 si3.xlsx::sheet=Sheet1,cell=B390 si3.xlsx::sheet=Sheet1,cell=B1 si3.xlsx::sheet=Sheet1,cell=C390 si3.xlsx::sheet=Sheet1,cell=C1 si3.xlsx::sheet=Sheet1,cell=D390 si3.xlsx::sheet=Sheet1,cell=D1 si3.xlsx::sheet=Sheet1,cell=E390 si3.xlsx::sheet=Sheet1,cell=E1 si3.xlsx::sheet=Sheet1,cell=F390 si3.xlsx::sheet=Sheet1,cell=F1 si3.xlsx::sheet=Sheet1,cell=G390 si3.xlsx::sheet=Sheet1,cell=G1 | platform=MiNANO-form; organic_solvent=ethanol; organic_volume=100; aqueous_volume=300; buffer=sodium acetate; buffer_concentration=25; buffer_pH=5.0; aqueous_to_organic_flow_ratio=3:1; total_flow_rate=2000; postmix_dilution=40 uL suspension into 160 uL PBS; size_PDI_instrument=DynaPro Plate Reader III; acquisition_duration=5; acquisitions_per_sample=30; excluded_acquisitions=PDI value of 0 | main.pdf::page=3 | 38.1766666666667 Actual empty LNP size (nm) | mean ± SD stated globally; source-row statistic pending; no per-row SD |  | pending
结果 | si3_N0389_I | si3_N0389 | EMPTY_CHAR | empty | si3.xlsx | 389 | MC3 | DOPC | 2.5 | mM | 50 | 4 | 1.5 |  | molar % |  | EMPTY |  |  |  | PDI | 0.1456667 | dimensionless | reported | measurement | si3.xlsx::sheet=Sheet1,cell=I390 si3.xlsx::sheet=Sheet1,cell=I1 | si3.xlsx::sheet=Sheet1,cell=A390 si3.xlsx::sheet=Sheet1,cell=A1 si3.xlsx::sheet=Sheet1,cell=B390 si3.xlsx::sheet=Sheet1,cell=B1 si3.xlsx::sheet=Sheet1,cell=C390 si3.xlsx::sheet=Sheet1,cell=C1 si3.xlsx::sheet=Sheet1,cell=D390 si3.xlsx::sheet=Sheet1,cell=D1 si3.xlsx::sheet=Sheet1,cell=E390 si3.xlsx::sheet=Sheet1,cell=E1 si3.xlsx::sheet=Sheet1,cell=F390 si3.xlsx::sheet=Sheet1,cell=F1 si3.xlsx::sheet=Sheet1,cell=G390 si3.xlsx::sheet=Sheet1,cell=G1 | platform=MiNANO-form; organic_solvent=ethanol; organic_volume=100; aqueous_volume=300; buffer=sodium acetate; buffer_concentration=25; buffer_pH=5.0; aqueous_to_organic_flow_ratio=3:1; total_flow_rate=2000; postmix_dilution=40 uL suspension into 160 uL PBS; size_PDI_instrument=DynaPro Plate Reader III; acquisition_duration=5; acquisitions_per_sample=30; excluded_acquisitions=PDI value of 0 | main.pdf::page=3 | 0.145666666666667 Actual empty LNP PDI | mean ± SD stated globally; source-row statistic pending; no per-row SD |  | pending
结果 | si3_N0390_H | si3_N0390 | EMPTY_CHAR | empty | si3.xlsx | 390 | MC3 | DOPC | 2.5 | mM | 50 | 4 | 2.5 |  | molar % |  | EMPTY |  |  |  | particle_size | 35.27143 | nm | reported | measurement | si3.xlsx::sheet=Sheet1,cell=H391 si3.xlsx::sheet=Sheet1,cell=H1 | si3.xlsx::sheet=Sheet1,cell=A391 si3.xlsx::sheet=Sheet1,cell=A1 si3.xlsx::sheet=Sheet1,cell=B391 si3.xlsx::sheet=Sheet1,cell=B1 si3.xlsx::sheet=Sheet1,cell=C391 si3.xlsx::sheet=Sheet1,cell=C1 si3.xlsx::sheet=Sheet1,cell=D391 si3.xlsx::sheet=Sheet1,cell=D1 si3.xlsx::sheet=Sheet1,cell=E391 si3.xlsx::sheet=Sheet1,cell=E1 si3.xlsx::sheet=Sheet1,cell=F391 si3.xlsx::sheet=Sheet1,cell=F1 si3.xlsx::sheet=Sheet1,cell=G391 si3.xlsx::sheet=Sheet1,cell=G1 | platform=MiNANO-form; organic_solvent=ethanol; organic_volume=100; aqueous_volume=300; buffer=sodium acetate; buffer_concentration=25; buffer_pH=5.0; aqueous_to_organic_flow_ratio=3:1; total_flow_rate=2000; postmix_dilution=40 uL suspension into 160 uL PBS; size_PDI_instrument=DynaPro Plate Reader III; acquisition_duration=5; acquisitions_per_sample=30; excluded_acquisitions=PDI value of 0 | main.pdf::page=3 | 35.2714285714286 Actual empty LNP size (nm) | mean ± SD stated globally; source-row statistic pending; no per-row SD |  | pending
结果 | si3_N0390_I | si3_N0390 | EMPTY_CHAR | empty | si3.xlsx | 390 | MC3 | DOPC | 2.5 | mM | 50 | 4 | 2.5 |  | molar % |  | EMPTY |  |  |  | PDI | 0.2424286 | dimensionless | reported | measurement | si3.xlsx::sheet=Sheet1,cell=I391 si3.xlsx::sheet=Sheet1,cell=I1 | si3.xlsx::sheet=Sheet1,cell=A391 si3.xlsx::sheet=Sheet1,cell=A1 si3.xlsx::sheet=Sheet1,cell=B391 si3.xlsx::sheet=Sheet1,cell=B1 si3.xlsx::sheet=Sheet1,cell=C391 si3.xlsx::sheet=Sheet1,cell=C1 si3.xlsx::sheet=Sheet1,cell=D391 si3.xlsx::sheet=Sheet1,cell=D1 si3.xlsx::sheet=Sheet1,cell=E391 si3.xlsx::sheet=Sheet1,cell=E1 si3.xlsx::sheet=Sheet1,cell=F391 si3.xlsx::sheet=Sheet1,cell=F1 si3.xlsx::sheet=Sheet1,cell=G391 si3.xlsx::sheet=Sheet1,cell=G1 | platform=MiNANO-form; organic_solvent=ethanol; organic_volume=100; aqueous_volume=300; buffer=sodium acetate; buffer_concentration=25; buffer_pH=5.0; aqueous_to_organic_flow_ratio=3:1; total_flow_rate=2000; postmix_dilution=40 uL suspension into 160 uL PBS; size_PDI_instrument=DynaPro Plate Reader III; acquisition_duration=5; acquisitions_per_sample=30; excluded_acquisitions=PDI value of 0 | main.pdf::page=3 | 0.242428571428571 Actual empty LNP PDI | mean ± SD stated globally; source-row statistic pending; no per-row SD |  | pending
结果 | si3_N0391_H | si3_N0391 | EMPTY_CHAR | empty | si3.xlsx | 391 | MC3 | DOPC | 2.5 | mM | 50 | 10 | 0.5 |  | molar % |  | EMPTY |  |  |  | particle_size | 34.20667 | nm | reported | measurement | si3.xlsx::sheet=Sheet1,cell=H392 si3.xlsx::sheet=Sheet1,cell=H1 | si3.xlsx::sheet=Sheet1,cell=A392 si3.xlsx::sheet=Sheet1,cell=A1 si3.xlsx::sheet=Sheet1,cell=B392 si3.xlsx::sheet=Sheet1,cell=B1 si3.xlsx::sheet=Sheet1,cell=C392 si3.xlsx::sheet=Sheet1,cell=C1 si3.xlsx::sheet=Sheet1,cell=D392 si3.xlsx::sheet=Sheet1,cell=D1 si3.xlsx::sheet=Sheet1,cell=E392 si3.xlsx::sheet=Sheet1,cell=E1 si3.xlsx::sheet=Sheet1,cell=F392 si3.xlsx::sheet=Sheet1,cell=F1 si3.xlsx::sheet=Sheet1,cell=G392 si3.xlsx::sheet=Sheet1,cell=G1 | platform=MiNANO-form; organic_solvent=ethanol; organic_volume=100; aqueous_volume=300; buffer=sodium acetate; buffer_concentration=25; buffer_pH=5.0; aqueous_to_organic_flow_ratio=3:1; total_flow_rate=2000; postmix_dilution=40 uL suspension into 160 uL PBS; size_PDI_instrument=DynaPro Plate Reader III; acquisition_duration=5; acquisitions_per_sample=30; excluded_acquisitions=PDI value of 0 | main.pdf::page=3 | 34.2066666666667 Actual empty LNP size (nm) | mean ± SD stated globally; source-row statistic pending; no per-row SD |  | pending
结果 | si3_N0391_I | si3_N0391 | EMPTY_CHAR | empty | si3.xlsx | 391 | MC3 | DOPC | 2.5 | mM | 50 | 10 | 0.5 |  | molar % |  | EMPTY |  |  |  | PDI | 0.1399 | dimensionless | reported | measurement | si3.xlsx::sheet=Sheet1,cell=I392 si3.xlsx::sheet=Sheet1,cell=I1 | si3.xlsx::sheet=Sheet1,cell=A392 si3.xlsx::sheet=Sheet1,cell=A1 si3.xlsx::sheet=Sheet1,cell=B392 si3.xlsx::sheet=Sheet1,cell=B1 si3.xlsx::sheet=Sheet1,cell=C392 si3.xlsx::sheet=Sheet1,cell=C1 si3.xlsx::sheet=Sheet1,cell=D392 si3.xlsx::sheet=Sheet1,cell=D1 si3.xlsx::sheet=Sheet1,cell=E392 si3.xlsx::sheet=Sheet1,cell=E1 si3.xlsx::sheet=Sheet1,cell=F392 si3.xlsx::sheet=Sheet1,cell=F1 si3.xlsx::sheet=Sheet1,cell=G392 si3.xlsx::sheet=Sheet1,cell=G1 | platform=MiNANO-form; organic_solvent=ethanol; organic_volume=100; aqueous_volume=300; buffer=sodium acetate; buffer_concentration=25; buffer_pH=5.0; aqueous_to_organic_flow_ratio=3:1; total_flow_rate=2000; postmix_dilution=40 uL suspension into 160 uL PBS; size_PDI_instrument=DynaPro Plate Reader III; acquisition_duration=5; acquisitions_per_sample=30; excluded_acquisitions=PDI value of 0 | main.pdf::page=3 | 0.1399 Actual empty LNP PDI | mean ± SD stated globally; source-row statistic pending; no per-row SD |  | pending
结果 | si3_N0392_H | si3_N0392 | EMPTY_CHAR | empty | si3.xlsx | 392 | MC3 | DOPC | 2.5 | mM | 50 | 10 | 1.5 |  | molar % |  | EMPTY |  |  |  | particle_size | 34.63103 | nm | reported | measurement | si3.xlsx::sheet=Sheet1,cell=H393 si3.xlsx::sheet=Sheet1,cell=H1 | si3.xlsx::sheet=Sheet1,cell=A393 si3.xlsx::sheet=Sheet1,cell=A1 si3.xlsx::sheet=Sheet1,cell=B393 si3.xlsx::sheet=Sheet1,cell=B1 si3.xlsx::sheet=Sheet1,cell=C393 si3.xlsx::sheet=Sheet1,cell=C1 si3.xlsx::sheet=Sheet1,cell=D393 si3.xlsx::sheet=Sheet1,cell=D1 si3.xlsx::sheet=Sheet1,cell=E393 si3.xlsx::sheet=Sheet1,cell=E1 si3.xlsx::sheet=Sheet1,cell=F393 si3.xlsx::sheet=Sheet1,cell=F1 si3.xlsx::sheet=Sheet1,cell=G393 si3.xlsx::sheet=Sheet1,cell=G1 | platform=MiNANO-form; organic_solvent=ethanol; organic_volume=100; aqueous_volume=300; buffer=sodium acetate; buffer_concentration=25; buffer_pH=5.0; aqueous_to_organic_flow_ratio=3:1; total_flow_rate=2000; postmix_dilution=40 uL suspension into 160 uL PBS; size_PDI_instrument=DynaPro Plate Reader III; acquisition_duration=5; acquisitions_per_sample=30; excluded_acquisitions=PDI value of 0 | main.pdf::page=3 | 34.6310344827586 Actual empty LNP size (nm) | mean ± SD stated globally; source-row statistic pending; no per-row SD |  | pending
结果 | si3_N0392_I | si3_N0392 | EMPTY_CHAR | empty | si3.xlsx | 392 | MC3 | DOPC | 2.5 | mM | 50 | 10 | 1.5 |  | molar % |  | EMPTY |  |  |  | PDI | 0.1409655 | dimensionless | reported | measurement | si3.xlsx::sheet=Sheet1,cell=I393 si3.xlsx::sheet=Sheet1,cell=I1 | si3.xlsx::sheet=Sheet1,cell=A393 si3.xlsx::sheet=Sheet1,cell=A1 si3.xlsx::sheet=Sheet1,cell=B393 si3.xlsx::sheet=Sheet1,cell=B1 si3.xlsx::sheet=Sheet1,cell=C393 si3.xlsx::sheet=Sheet1,cell=C1 si3.xlsx::sheet=Sheet1,cell=D393 si3.xlsx::sheet=Sheet1,cell=D1 si3.xlsx::sheet=Sheet1,cell=E393 si3.xlsx::sheet=Sheet1,cell=E1 si3.xlsx::sheet=Sheet1,cell=F393 si3.xlsx::sheet=Sheet1,cell=F1 si3.xlsx::sheet=Sheet1,cell=G393 si3.xlsx::sheet=Sheet1,cell=G1 | platform=MiNANO-form; organic_solvent=ethanol; organic_volume=100; aqueous_volume=300; buffer=sodium acetate; buffer_concentration=25; buffer_pH=5.0; aqueous_to_organic_flow_ratio=3:1; total_flow_rate=2000; postmix_dilution=40 uL suspension into 160 uL PBS; size_PDI_instrument=DynaPro Plate Reader III; acquisition_duration=5; acquisitions_per_sample=30; excluded_acquisitions=PDI value of 0 | main.pdf::page=3 | 0.140965517241379 Actual empty LNP PDI | mean ± SD stated globally; source-row statistic pending; no per-row SD |  | pending
结果 | si3_N0393_H | si3_N0393 | EMPTY_CHAR | empty | si3.xlsx | 393 | MC3 | DOPC | 2.5 | mM | 50 | 10 | 2.5 |  | molar % |  | EMPTY |  |  |  | particle_size | 36.26316 | nm | reported | measurement | si3.xlsx::sheet=Sheet1,cell=H394 si3.xlsx::sheet=Sheet1,cell=H1 | si3.xlsx::sheet=Sheet1,cell=A394 si3.xlsx::sheet=Sheet1,cell=A1 si3.xlsx::sheet=Sheet1,cell=B394 si3.xlsx::sheet=Sheet1,cell=B1 si3.xlsx::sheet=Sheet1,cell=C394 si3.xlsx::sheet=Sheet1,cell=C1 si3.xlsx::sheet=Sheet1,cell=D394 si3.xlsx::sheet=Sheet1,cell=D1 si3.xlsx::sheet=Sheet1,cell=E394 si3.xlsx::sheet=Sheet1,cell=E1 si3.xlsx::sheet=Sheet1,cell=F394 si3.xlsx::sheet=Sheet1,cell=F1 si3.xlsx::sheet=Sheet1,cell=G394 si3.xlsx::sheet=Sheet1,cell=G1 | platform=MiNANO-form; organic_solvent=ethanol; organic_volume=100; aqueous_volume=300; buffer=sodium acetate; buffer_concentration=25; buffer_pH=5.0; aqueous_to_organic_flow_ratio=3:1; total_flow_rate=2000; postmix_dilution=40 uL suspension into 160 uL PBS; size_PDI_instrument=DynaPro Plate Reader III; acquisition_duration=5; acquisitions_per_sample=30; excluded_acquisitions=PDI value of 0 | main.pdf::page=3 | 36.2631578947368 Actual empty LNP size (nm) | mean ± SD stated globally; source-row statistic pending; no per-row SD |  | pending
结果 | si3_N0393_I | si3_N0393 | EMPTY_CHAR | empty | si3.xlsx | 393 | MC3 | DOPC | 2.5 | mM | 50 | 10 | 2.5 |  | molar % |  | EMPTY |  |  |  | PDI | 0.2222632 | dimensionless | reported | measurement | si3.xlsx::sheet=Sheet1,cell=I394 si3.xlsx::sheet=Sheet1,cell=I1 | si3.xlsx::sheet=Sheet1,cell=A394 si3.xlsx::sheet=Sheet1,cell=A1 si3.xlsx::sheet=Sheet1,cell=B394 si3.xlsx::sheet=Sheet1,cell=B1 si3.xlsx::sheet=Sheet1,cell=C394 si3.xlsx::sheet=Sheet1,cell=C1 si3.xlsx::sheet=Sheet1,cell=D394 si3.xlsx::sheet=Sheet1,cell=D1 si3.xlsx::sheet=Sheet1,cell=E394 si3.xlsx::sheet=Sheet1,cell=E1 si3.xlsx::sheet=Sheet1,cell=F394 si3.xlsx::sheet=Sheet1,cell=F1 si3.xlsx::sheet=Sheet1,cell=G394 si3.xlsx::sheet=Sheet1,cell=G1 | platform=MiNANO-form; organic_solvent=ethanol; organic_volume=100; aqueous_volume=300; buffer=sodium acetate; buffer_concentration=25; buffer_pH=5.0; aqueous_to_organic_flow_ratio=3:1; total_flow_rate=2000; postmix_dilution=40 uL suspension into 160 uL PBS; size_PDI_instrument=DynaPro Plate Reader III; acquisition_duration=5; acquisitions_per_sample=30; excluded_acquisitions=PDI value of 0 | main.pdf::page=3 | 0.222263157894737 Actual empty LNP PDI | mean ± SD stated globally; source-row statistic pending; no per-row SD |  | pending
结果 | si3_N0394_H | si3_N0394 | EMPTY_CHAR | empty | si3.xlsx | 394 | MC3 | DOPC | 2.5 | mM | 50 | 16 | 0.5 |  | molar % |  | EMPTY |  |  |  | particle_size | 38.36667 | nm | reported | measurement | si3.xlsx::sheet=Sheet1,cell=H395 si3.xlsx::sheet=Sheet1,cell=H1 | si3.xlsx::sheet=Sheet1,cell=A395 si3.xlsx::sheet=Sheet1,cell=A1 si3.xlsx::sheet=Sheet1,cell=B395 si3.xlsx::sheet=Sheet1,cell=B1 si3.xlsx::sheet=Sheet1,cell=C395 si3.xlsx::sheet=Sheet1,cell=C1 si3.xlsx::sheet=Sheet1,cell=D395 si3.xlsx::sheet=Sheet1,cell=D1 si3.xlsx::sheet=Sheet1,cell=E395 si3.xlsx::sheet=Sheet1,cell=E1 si3.xlsx::sheet=Sheet1,cell=F395 si3.xlsx::sheet=Sheet1,cell=F1 si3.xlsx::sheet=Sheet1,cell=G395 si3.xlsx::sheet=Sheet1,cell=G1 | platform=MiNANO-form; organic_solvent=ethanol; organic_volume=100; aqueous_volume=300; buffer=sodium acetate; buffer_concentration=25; buffer_pH=5.0; aqueous_to_organic_flow_ratio=3:1; total_flow_rate=2000; postmix_dilution=40 uL suspension into 160 uL PBS; size_PDI_instrument=DynaPro Plate Reader III; acquisition_duration=5; acquisitions_per_sample=30; excluded_acquisitions=PDI value of 0 | main.pdf::page=3 | 38.3666666666667 Actual empty LNP size (nm) | mean ± SD stated globally; source-row statistic pending; no per-row SD |  | pending
结果 | si3_N0394_I | si3_N0394 | EMPTY_CHAR | empty | si3.xlsx | 394 | MC3 | DOPC | 2.5 | mM | 50 | 16 | 0.5 |  | molar % |  | EMPTY |  |  |  | PDI | 0.1221333 | dimensionless | reported | measurement | si3.xlsx::sheet=Sheet1,cell=I395 si3.xlsx::sheet=Sheet1,cell=I1 | si3.xlsx::sheet=Sheet1,cell=A395 si3.xlsx::sheet=Sheet1,cell=A1 si3.xlsx::sheet=Sheet1,cell=B395 si3.xlsx::sheet=Sheet1,cell=B1 si3.xlsx::sheet=Sheet1,cell=C395 si3.xlsx::sheet=Sheet1,cell=C1 si3.xlsx::sheet=Sheet1,cell=D395 si3.xlsx::sheet=Sheet1,cell=D1 si3.xlsx::sheet=Sheet1,cell=E395 si3.xlsx::sheet=Sheet1,cell=E1 si3.xlsx::sheet=Sheet1,cell=F395 si3.xlsx::sheet=Sheet1,cell=F1 si3.xlsx::sheet=Sheet1,cell=G395 si3.xlsx::sheet=Sheet1,cell=G1 | platform=MiNANO-form; organic_solvent=ethanol; organic_volume=100; aqueous_volume=300; buffer=sodium acetate; buffer_concentration=25; buffer_pH=5.0; aqueous_to_organic_flow_ratio=3:1; total_flow_rate=2000; postmix_dilution=40 uL suspension into 160 uL PBS; size_PDI_instrument=DynaPro Plate Reader III; acquisition_duration=5; acquisitions_per_sample=30; excluded_acquisitions=PDI value of 0 | main.pdf::page=3 | 0.122133333333333 Actual empty LNP PDI | mean ± SD stated globally; source-row statistic pending; no per-row SD |  | pending
结果 | si3_N0395_H | si3_N0395 | EMPTY_CHAR | empty | si3.xlsx | 395 | MC3 | DOPC | 2.5 | mM | 50 | 16 | 1.5 |  | molar % |  | EMPTY |  |  |  | particle_size | 35.24333 | nm | reported | measurement | si3.xlsx::sheet=Sheet1,cell=H396 si3.xlsx::sheet=Sheet1,cell=H1 | si3.xlsx::sheet=Sheet1,cell=A396 si3.xlsx::sheet=Sheet1,cell=A1 si3.xlsx::sheet=Sheet1,cell=B396 si3.xlsx::sheet=Sheet1,cell=B1 si3.xlsx::sheet=Sheet1,cell=C396 si3.xlsx::sheet=Sheet1,cell=C1 si3.xlsx::sheet=Sheet1,cell=D396 si3.xlsx::sheet=Sheet1,cell=D1 si3.xlsx::sheet=Sheet1,cell=E396 si3.xlsx::sheet=Sheet1,cell=E1 si3.xlsx::sheet=Sheet1,cell=F396 si3.xlsx::sheet=Sheet1,cell=F1 si3.xlsx::sheet=Sheet1,cell=G396 si3.xlsx::sheet=Sheet1,cell=G1 | platform=MiNANO-form; organic_solvent=ethanol; organic_volume=100; aqueous_volume=300; buffer=sodium acetate; buffer_concentration=25; buffer_pH=5.0; aqueous_to_organic_flow_ratio=3:1; total_flow_rate=2000; postmix_dilution=40 uL suspension into 160 uL PBS; size_PDI_instrument=DynaPro Plate Reader III; acquisition_duration=5; acquisitions_per_sample=30; excluded_acquisitions=PDI value of 0 | main.pdf::page=3 | 35.2433333333333 Actual empty LNP size (nm) | mean ± SD stated globally; source-row statistic pending; no per-row SD |  | pending
结果 | si3_N0395_I | si3_N0395 | EMPTY_CHAR | empty | si3.xlsx | 395 | MC3 | DOPC | 2.5 | mM | 50 | 16 | 1.5 |  | molar % |  | EMPTY |  |  |  | PDI | 0.1845333 | dimensionless | reported | measurement | si3.xlsx::sheet=Sheet1,cell=I396 si3.xlsx::sheet=Sheet1,cell=I1 | si3.xlsx::sheet=Sheet1,cell=A396 si3.xlsx::sheet=Sheet1,cell=A1 si3.xlsx::sheet=Sheet1,cell=B396 si3.xlsx::sheet=Sheet1,cell=B1 si3.xlsx::sheet=Sheet1,cell=C396 si3.xlsx::sheet=Sheet1,cell=C1 si3.xlsx::sheet=Sheet1,cell=D396 si3.xlsx::sheet=Sheet1,cell=D1 si3.xlsx::sheet=Sheet1,cell=E396 si3.xlsx::sheet=Sheet1,cell=E1 si3.xlsx::sheet=Sheet1,cell=F396 si3.xlsx::sheet=Sheet1,cell=F1 si3.xlsx::sheet=Sheet1,cell=G396 si3.xlsx::sheet=Sheet1,cell=G1 | platform=MiNANO-form; organic_solvent=ethanol; organic_volume=100; aqueous_volume=300; buffer=sodium acetate; buffer_concentration=25; buffer_pH=5.0; aqueous_to_organic_flow_ratio=3:1; total_flow_rate=2000; postmix_dilution=40 uL suspension into 160 uL PBS; size_PDI_instrument=DynaPro Plate Reader III; acquisition_duration=5; acquisitions_per_sample=30; excluded_acquisitions=PDI value of 0 | main.pdf::page=3 | 0.184533333333333 Actual empty LNP PDI | mean ± SD stated globally; source-row statistic pending; no per-row SD |  | pending
结果 | si3_N0396_H | si3_N0396 | EMPTY_CHAR | empty | si3.xlsx | 396 | MC3 | DOPC | 2.5 | mM | 50 | 16 | 2.5 |  | molar % |  | EMPTY |  |  |  | particle_size | 35.18 | nm | reported | measurement | si3.xlsx::sheet=Sheet1,cell=H397 si3.xlsx::sheet=Sheet1,cell=H1 | si3.xlsx::sheet=Sheet1,cell=A397 si3.xlsx::sheet=Sheet1,cell=A1 si3.xlsx::sheet=Sheet1,cell=B397 si3.xlsx::sheet=Sheet1,cell=B1 si3.xlsx::sheet=Sheet1,cell=C397 si3.xlsx::sheet=Sheet1,cell=C1 si3.xlsx::sheet=Sheet1,cell=D397 si3.xlsx::sheet=Sheet1,cell=D1 si3.xlsx::sheet=Sheet1,cell=E397 si3.xlsx::sheet=Sheet1,cell=E1 si3.xlsx::sheet=Sheet1,cell=F397 si3.xlsx::sheet=Sheet1,cell=F1 si3.xlsx::sheet=Sheet1,cell=G397 si3.xlsx::sheet=Sheet1,cell=G1 | platform=MiNANO-form; organic_solvent=ethanol; organic_volume=100; aqueous_volume=300; buffer=sodium acetate; buffer_concentration=25; buffer_pH=5.0; aqueous_to_organic_flow_ratio=3:1; total_flow_rate=2000; postmix_dilution=40 uL suspension into 160 uL PBS; size_PDI_instrument=DynaPro Plate Reader III; acquisition_duration=5; acquisitions_per_sample=30; excluded_acquisitions=PDI value of 0 | main.pdf::page=3 | 35.18 Actual empty LNP size (nm) | mean ± SD stated globally; source-row statistic pending; no per-row SD |  | pending
结果 | si3_N0396_I | si3_N0396 | EMPTY_CHAR | empty | si3.xlsx | 396 | MC3 | DOPC | 2.5 | mM | 50 | 16 | 2.5 |  | molar % |  | EMPTY |  |  |  | PDI | 0.1814667 | dimensionless | reported | measurement | si3.xlsx::sheet=Sheet1,cell=I397 si3.xlsx::sheet=Sheet1,cell=I1 | si3.xlsx::sheet=Sheet1,cell=A397 si3.xlsx::sheet=Sheet1,cell=A1 si3.xlsx::sheet=Sheet1,cell=B397 si3.xlsx::sheet=Sheet1,cell=B1 si3.xlsx::sheet=Sheet1,cell=C397 si3.xlsx::sheet=Sheet1,cell=C1 si3.xlsx::sheet=Sheet1,cell=D397 si3.xlsx::sheet=Sheet1,cell=D1 si3.xlsx::sheet=Sheet1,cell=E397 si3.xlsx::sheet=Sheet1,cell=E1 si3.xlsx::sheet=Sheet1,cell=F397 si3.xlsx::sheet=Sheet1,cell=F1 si3.xlsx::sheet=Sheet1,cell=G397 si3.xlsx::sheet=Sheet1,cell=G1 | platform=MiNANO-form; organic_solvent=ethanol; organic_volume=100; aqueous_volume=300; buffer=sodium acetate; buffer_concentration=25; buffer_pH=5.0; aqueous_to_organic_flow_ratio=3:1; total_flow_rate=2000; postmix_dilution=40 uL suspension into 160 uL PBS; size_PDI_instrument=DynaPro Plate Reader III; acquisition_duration=5; acquisitions_per_sample=30; excluded_acquisitions=PDI value of 0 | main.pdf::page=3 | 0.181466666666667 Actual empty LNP PDI | mean ± SD stated globally; source-row statistic pending; no per-row SD |  | pending
结果 | si3_N0397_H | si3_N0397 | EMPTY_CHAR | empty | si3.xlsx | 397 | MC3 | DOPC | 2.5 | mM | 60 | 4 | 0.5 |  | molar % |  | EMPTY |  |  |  | particle_size | 37.11 | nm | reported | measurement | si3.xlsx::sheet=Sheet1,cell=H398 si3.xlsx::sheet=Sheet1,cell=H1 | si3.xlsx::sheet=Sheet1,cell=A398 si3.xlsx::sheet=Sheet1,cell=A1 si3.xlsx::sheet=Sheet1,cell=B398 si3.xlsx::sheet=Sheet1,cell=B1 si3.xlsx::sheet=Sheet1,cell=C398 si3.xlsx::sheet=Sheet1,cell=C1 si3.xlsx::sheet=Sheet1,cell=D398 si3.xlsx::sheet=Sheet1,cell=D1 si3.xlsx::sheet=Sheet1,cell=E398 si3.xlsx::sheet=Sheet1,cell=E1 si3.xlsx::sheet=Sheet1,cell=F398 si3.xlsx::sheet=Sheet1,cell=F1 si3.xlsx::sheet=Sheet1,cell=G398 si3.xlsx::sheet=Sheet1,cell=G1 | platform=MiNANO-form; organic_solvent=ethanol; organic_volume=100; aqueous_volume=300; buffer=sodium acetate; buffer_concentration=25; buffer_pH=5.0; aqueous_to_organic_flow_ratio=3:1; total_flow_rate=2000; postmix_dilution=40 uL suspension into 160 uL PBS; size_PDI_instrument=DynaPro Plate Reader III; acquisition_duration=5; acquisitions_per_sample=30; excluded_acquisitions=PDI value of 0 | main.pdf::page=3 | 37.11 Actual empty LNP size (nm) | mean ± SD stated globally; source-row statistic pending; no per-row SD |  | pending
结果 | si3_N0397_I | si3_N0397 | EMPTY_CHAR | empty | si3.xlsx | 397 | MC3 | DOPC | 2.5 | mM | 60 | 4 | 0.5 |  | molar % |  | EMPTY |  |  |  | PDI | 0.1412667 | dimensionless | reported | measurement | si3.xlsx::sheet=Sheet1,cell=I398 si3.xlsx::sheet=Sheet1,cell=I1 | si3.xlsx::sheet=Sheet1,cell=A398 si3.xlsx::sheet=Sheet1,cell=A1 si3.xlsx::sheet=Sheet1,cell=B398 si3.xlsx::sheet=Sheet1,cell=B1 si3.xlsx::sheet=Sheet1,cell=C398 si3.xlsx::sheet=Sheet1,cell=C1 si3.xlsx::sheet=Sheet1,cell=D398 si3.xlsx::sheet=Sheet1,cell=D1 si3.xlsx::sheet=Sheet1,cell=E398 si3.xlsx::sheet=Sheet1,cell=E1 si3.xlsx::sheet=Sheet1,cell=F398 si3.xlsx::sheet=Sheet1,cell=F1 si3.xlsx::sheet=Sheet1,cell=G398 si3.xlsx::sheet=Sheet1,cell=G1 | platform=MiNANO-form; organic_solvent=ethanol; organic_volume=100; aqueous_volume=300; buffer=sodium acetate; buffer_concentration=25; buffer_pH=5.0; aqueous_to_organic_flow_ratio=3:1; total_flow_rate=2000; postmix_dilution=40 uL suspension into 160 uL PBS; size_PDI_instrument=DynaPro Plate Reader III; acquisition_duration=5; acquisitions_per_sample=30; excluded_acquisitions=PDI value of 0 | main.pdf::page=3 | 0.141266666666667 Actual empty LNP PDI | mean ± SD stated globally; source-row statistic pending; no per-row SD |  | pending
结果 | si3_N0398_H | si3_N0398 | EMPTY_CHAR | empty | si3.xlsx | 398 | MC3 | DOPC | 2.5 | mM | 60 | 4 | 1.5 |  | molar % |  | EMPTY |  |  |  | particle_size | 37.43667 | nm | reported | measurement | si3.xlsx::sheet=Sheet1,cell=H399 si3.xlsx::sheet=Sheet1,cell=H1 | si3.xlsx::sheet=Sheet1,cell=A399 si3.xlsx::sheet=Sheet1,cell=A1 si3.xlsx::sheet=Sheet1,cell=B399 si3.xlsx::sheet=Sheet1,cell=B1 si3.xlsx::sheet=Sheet1,cell=C399 si3.xlsx::sheet=Sheet1,cell=C1 si3.xlsx::sheet=Sheet1,cell=D399 si3.xlsx::sheet=Sheet1,cell=D1 si3.xlsx::sheet=Sheet1,cell=E399 si3.xlsx::sheet=Sheet1,cell=E1 si3.xlsx::sheet=Sheet1,cell=F399 si3.xlsx::sheet=Sheet1,cell=F1 si3.xlsx::sheet=Sheet1,cell=G399 si3.xlsx::sheet=Sheet1,cell=G1 | platform=MiNANO-form; organic_solvent=ethanol; organic_volume=100; aqueous_volume=300; buffer=sodium acetate; buffer_concentration=25; buffer_pH=5.0; aqueous_to_organic_flow_ratio=3:1; total_flow_rate=2000; postmix_dilution=40 uL suspension into 160 uL PBS; size_PDI_instrument=DynaPro Plate Reader III; acquisition_duration=5; acquisitions_per_sample=30; excluded_acquisitions=PDI value of 0 | main.pdf::page=3 | 37.4366666666667 Actual empty LNP size (nm) | mean ± SD stated globally; source-row statistic pending; no per-row SD |  | pending
结果 | si3_N0398_I | si3_N0398 | EMPTY_CHAR | empty | si3.xlsx | 398 | MC3 | DOPC | 2.5 | mM | 60 | 4 | 1.5 |  | molar % |  | EMPTY |  |  |  | PDI | 0.1255667 | dimensionless | reported | measurement | si3.xlsx::sheet=Sheet1,cell=I399 si3.xlsx::sheet=Sheet1,cell=I1 | si3.xlsx::sheet=Sheet1,cell=A399 si3.xlsx::sheet=Sheet1,cell=A1 si3.xlsx::sheet=Sheet1,cell=B399 si3.xlsx::sheet=Sheet1,cell=B1 si3.xlsx::sheet=Sheet1,cell=C399 si3.xlsx::sheet=Sheet1,cell=C1 si3.xlsx::sheet=Sheet1,cell=D399 si3.xlsx::sheet=Sheet1,cell=D1 si3.xlsx::sheet=Sheet1,cell=E399 si3.xlsx::sheet=Sheet1,cell=E1 si3.xlsx::sheet=Sheet1,cell=F399 si3.xlsx::sheet=Sheet1,cell=F1 si3.xlsx::sheet=Sheet1,cell=G399 si3.xlsx::sheet=Sheet1,cell=G1 | platform=MiNANO-form; organic_solvent=ethanol; organic_volume=100; aqueous_volume=300; buffer=sodium acetate; buffer_concentration=25; buffer_pH=5.0; aqueous_to_organic_flow_ratio=3:1; total_flow_rate=2000; postmix_dilution=40 uL suspension into 160 uL PBS; size_PDI_instrument=DynaPro Plate Reader III; acquisition_duration=5; acquisitions_per_sample=30; excluded_acquisitions=PDI value of 0 | main.pdf::page=3 | 0.125566666666667 Actual empty LNP PDI | mean ± SD stated globally; source-row statistic pending; no per-row SD |  | pending
结果 | si3_N0399_H | si3_N0399 | EMPTY_CHAR | empty | si3.xlsx | 399 | MC3 | DOPC | 2.5 | mM | 60 | 4 | 2.5 |  | molar % |  | EMPTY |  |  |  | particle_size | 33.01667 | nm | reported | measurement | si3.xlsx::sheet=Sheet1,cell=H400 si3.xlsx::sheet=Sheet1,cell=H1 | si3.xlsx::sheet=Sheet1,cell=A400 si3.xlsx::sheet=Sheet1,cell=A1 si3.xlsx::sheet=Sheet1,cell=B400 si3.xlsx::sheet=Sheet1,cell=B1 si3.xlsx::sheet=Sheet1,cell=C400 si3.xlsx::sheet=Sheet1,cell=C1 si3.xlsx::sheet=Sheet1,cell=D400 si3.xlsx::sheet=Sheet1,cell=D1 si3.xlsx::sheet=Sheet1,cell=E400 si3.xlsx::sheet=Sheet1,cell=E1 si3.xlsx::sheet=Sheet1,cell=F400 si3.xlsx::sheet=Sheet1,cell=F1 si3.xlsx::sheet=Sheet1,cell=G400 si3.xlsx::sheet=Sheet1,cell=G1 | platform=MiNANO-form; organic_solvent=ethanol; organic_volume=100; aqueous_volume=300; buffer=sodium acetate; buffer_concentration=25; buffer_pH=5.0; aqueous_to_organic_flow_ratio=3:1; total_flow_rate=2000; postmix_dilution=40 uL suspension into 160 uL PBS; size_PDI_instrument=DynaPro Plate Reader III; acquisition_duration=5; acquisitions_per_sample=30; excluded_acquisitions=PDI value of 0 | main.pdf::page=3 | 33.0166666666667 Actual empty LNP size (nm) | mean ± SD stated globally; source-row statistic pending; no per-row SD |  | pending
结果 | si3_N0399_I | si3_N0399 | EMPTY_CHAR | empty | si3.xlsx | 399 | MC3 | DOPC | 2.5 | mM | 60 | 4 | 2.5 |  | molar % |  | EMPTY |  |  |  | PDI | 0.09216667 | dimensionless | reported | measurement | si3.xlsx::sheet=Sheet1,cell=I400 si3.xlsx::sheet=Sheet1,cell=I1 | si3.xlsx::sheet=Sheet1,cell=A400 si3.xlsx::sheet=Sheet1,cell=A1 si3.xlsx::sheet=Sheet1,cell=B400 si3.xlsx::sheet=Sheet1,cell=B1 si3.xlsx::sheet=Sheet1,cell=C400 si3.xlsx::sheet=Sheet1,cell=C1 si3.xlsx::sheet=Sheet1,cell=D400 si3.xlsx::sheet=Sheet1,cell=D1 si3.xlsx::sheet=Sheet1,cell=E400 si3.xlsx::sheet=Sheet1,cell=E1 si3.xlsx::sheet=Sheet1,cell=F400 si3.xlsx::sheet=Sheet1,cell=F1 si3.xlsx::sheet=Sheet1,cell=G400 si3.xlsx::sheet=Sheet1,cell=G1 | platform=MiNANO-form; organic_solvent=ethanol; organic_volume=100; aqueous_volume=300; buffer=sodium acetate; buffer_concentration=25; buffer_pH=5.0; aqueous_to_organic_flow_ratio=3:1; total_flow_rate=2000; postmix_dilution=40 uL suspension into 160 uL PBS; size_PDI_instrument=DynaPro Plate Reader III; acquisition_duration=5; acquisitions_per_sample=30; excluded_acquisitions=PDI value of 0 | main.pdf::page=3 | 0.0921666666666667 Actual empty LNP PDI | mean ± SD stated globally; source-row statistic pending; no per-row SD |  | pending
结果 | si3_N0400_H | si3_N0400 | EMPTY_CHAR | empty | si3.xlsx | 400 | MC3 | DOPC | 2.5 | mM | 60 | 10 | 0.5 |  | molar % |  | EMPTY |  |  |  | particle_size | 40.56 | nm | reported | measurement | si3.xlsx::sheet=Sheet1,cell=H401 si3.xlsx::sheet=Sheet1,cell=H1 | si3.xlsx::sheet=Sheet1,cell=A401 si3.xlsx::sheet=Sheet1,cell=A1 si3.xlsx::sheet=Sheet1,cell=B401 si3.xlsx::sheet=Sheet1,cell=B1 si3.xlsx::sheet=Sheet1,cell=C401 si3.xlsx::sheet=Sheet1,cell=C1 si3.xlsx::sheet=Sheet1,cell=D401 si3.xlsx::sheet=Sheet1,cell=D1 si3.xlsx::sheet=Sheet1,cell=E401 si3.xlsx::sheet=Sheet1,cell=E1 si3.xlsx::sheet=Sheet1,cell=F401 si3.xlsx::sheet=Sheet1,cell=F1 si3.xlsx::sheet=Sheet1,cell=G401 si3.xlsx::sheet=Sheet1,cell=G1 | platform=MiNANO-form; organic_solvent=ethanol; organic_volume=100; aqueous_volume=300; buffer=sodium acetate; buffer_concentration=25; buffer_pH=5.0; aqueous_to_organic_flow_ratio=3:1; total_flow_rate=2000; postmix_dilution=40 uL suspension into 160 uL PBS; size_PDI_instrument=DynaPro Plate Reader III; acquisition_duration=5; acquisitions_per_sample=30; excluded_acquisitions=PDI value of 0 | main.pdf::page=3 | 40.56 Actual empty LNP size (nm) | mean ± SD stated globally; source-row statistic pending; no per-row SD |  | pending
结果 | si3_N0400_I | si3_N0400 | EMPTY_CHAR | empty | si3.xlsx | 400 | MC3 | DOPC | 2.5 | mM | 60 | 10 | 0.5 |  | molar % |  | EMPTY |  |  |  | PDI | 0.144 | dimensionless | reported | measurement | si3.xlsx::sheet=Sheet1,cell=I401 si3.xlsx::sheet=Sheet1,cell=I1 | si3.xlsx::sheet=Sheet1,cell=A401 si3.xlsx::sheet=Sheet1,cell=A1 si3.xlsx::sheet=Sheet1,cell=B401 si3.xlsx::sheet=Sheet1,cell=B1 si3.xlsx::sheet=Sheet1,cell=C401 si3.xlsx::sheet=Sheet1,cell=C1 si3.xlsx::sheet=Sheet1,cell=D401 si3.xlsx::sheet=Sheet1,cell=D1 si3.xlsx::sheet=Sheet1,cell=E401 si3.xlsx::sheet=Sheet1,cell=E1 si3.xlsx::sheet=Sheet1,cell=F401 si3.xlsx::sheet=Sheet1,cell=F1 si3.xlsx::sheet=Sheet1,cell=G401 si3.xlsx::sheet=Sheet1,cell=G1 | platform=MiNANO-form; organic_solvent=ethanol; organic_volume=100; aqueous_volume=300; buffer=sodium acetate; buffer_concentration=25; buffer_pH=5.0; aqueous_to_organic_flow_ratio=3:1; total_flow_rate=2000; postmix_dilution=40 uL suspension into 160 uL PBS; size_PDI_instrument=DynaPro Plate Reader III; acquisition_duration=5; acquisitions_per_sample=30; excluded_acquisitions=PDI value of 0 | main.pdf::page=3 | 0.144 Actual empty LNP PDI | mean ± SD stated globally; source-row statistic pending; no per-row SD |  | pending
结果 | si3_N0401_H | si3_N0401 | EMPTY_CHAR | empty | si3.xlsx | 401 | MC3 | DOPC | 2.5 | mM | 60 | 10 | 1.5 |  | molar % |  | EMPTY |  |  |  | particle_size | 34.08421 | nm | reported | measurement | si3.xlsx::sheet=Sheet1,cell=H402 si3.xlsx::sheet=Sheet1,cell=H1 | si3.xlsx::sheet=Sheet1,cell=A402 si3.xlsx::sheet=Sheet1,cell=A1 si3.xlsx::sheet=Sheet1,cell=B402 si3.xlsx::sheet=Sheet1,cell=B1 si3.xlsx::sheet=Sheet1,cell=C402 si3.xlsx::sheet=Sheet1,cell=C1 si3.xlsx::sheet=Sheet1,cell=D402 si3.xlsx::sheet=Sheet1,cell=D1 si3.xlsx::sheet=Sheet1,cell=E402 si3.xlsx::sheet=Sheet1,cell=E1 si3.xlsx::sheet=Sheet1,cell=F402 si3.xlsx::sheet=Sheet1,cell=F1 si3.xlsx::sheet=Sheet1,cell=G402 si3.xlsx::sheet=Sheet1,cell=G1 | platform=MiNANO-form; organic_solvent=ethanol; organic_volume=100; aqueous_volume=300; buffer=sodium acetate; buffer_concentration=25; buffer_pH=5.0; aqueous_to_organic_flow_ratio=3:1; total_flow_rate=2000; postmix_dilution=40 uL suspension into 160 uL PBS; size_PDI_instrument=DynaPro Plate Reader III; acquisition_duration=5; acquisitions_per_sample=30; excluded_acquisitions=PDI value of 0 | main.pdf::page=3 | 34.0842105263158 Actual empty LNP size (nm) | mean ± SD stated globally; source-row statistic pending; no per-row SD |  | pending
结果 | si3_N0401_I | si3_N0401 | EMPTY_CHAR | empty | si3.xlsx | 401 | MC3 | DOPC | 2.5 | mM | 60 | 10 | 1.5 |  | molar % |  | EMPTY |  |  |  | PDI | 0.2137895 | dimensionless | reported | measurement | si3.xlsx::sheet=Sheet1,cell=I402 si3.xlsx::sheet=Sheet1,cell=I1 | si3.xlsx::sheet=Sheet1,cell=A402 si3.xlsx::sheet=Sheet1,cell=A1 si3.xlsx::sheet=Sheet1,cell=B402 si3.xlsx::sheet=Sheet1,cell=B1 si3.xlsx::sheet=Sheet1,cell=C402 si3.xlsx::sheet=Sheet1,cell=C1 si3.xlsx::sheet=Sheet1,cell=D402 si3.xlsx::sheet=Sheet1,cell=D1 si3.xlsx::sheet=Sheet1,cell=E402 si3.xlsx::sheet=Sheet1,cell=E1 si3.xlsx::sheet=Sheet1,cell=F402 si3.xlsx::sheet=Sheet1,cell=F1 si3.xlsx::sheet=Sheet1,cell=G402 si3.xlsx::sheet=Sheet1,cell=G1 | platform=MiNANO-form; organic_solvent=ethanol; organic_volume=100; aqueous_volume=300; buffer=sodium acetate; buffer_concentration=25; buffer_pH=5.0; aqueous_to_organic_flow_ratio=3:1; total_flow_rate=2000; postmix_dilution=40 uL suspension into 160 uL PBS; size_PDI_instrument=DynaPro Plate Reader III; acquisition_duration=5; acquisitions_per_sample=30; excluded_acquisitions=PDI value of 0 | main.pdf::page=3 | 0.213789473684211 Actual empty LNP PDI | mean ± SD stated globally; source-row statistic pending; no per-row SD |  | pending
结果 | si3_N0402_H | si3_N0402 | EMPTY_CHAR | empty | si3.xlsx | 402 | MC3 | DOPC | 2.5 | mM | 60 | 10 | 2.5 |  | molar % |  | EMPTY |  |  |  | particle_size | 32.26667 | nm | reported | measurement | si3.xlsx::sheet=Sheet1,cell=H403 si3.xlsx::sheet=Sheet1,cell=H1 | si3.xlsx::sheet=Sheet1,cell=A403 si3.xlsx::sheet=Sheet1,cell=A1 si3.xlsx::sheet=Sheet1,cell=B403 si3.xlsx::sheet=Sheet1,cell=B1 si3.xlsx::sheet=Sheet1,cell=C403 si3.xlsx::sheet=Sheet1,cell=C1 si3.xlsx::sheet=Sheet1,cell=D403 si3.xlsx::sheet=Sheet1,cell=D1 si3.xlsx::sheet=Sheet1,cell=E403 si3.xlsx::sheet=Sheet1,cell=E1 si3.xlsx::sheet=Sheet1,cell=F403 si3.xlsx::sheet=Sheet1,cell=F1 si3.xlsx::sheet=Sheet1,cell=G403 si3.xlsx::sheet=Sheet1,cell=G1 | platform=MiNANO-form; organic_solvent=ethanol; organic_volume=100; aqueous_volume=300; buffer=sodium acetate; buffer_concentration=25; buffer_pH=5.0; aqueous_to_organic_flow_ratio=3:1; total_flow_rate=2000; postmix_dilution=40 uL suspension into 160 uL PBS; size_PDI_instrument=DynaPro Plate Reader III; acquisition_duration=5; acquisitions_per_sample=30; excluded_acquisitions=PDI value of 0 | main.pdf::page=3 | 32.2666666666667 Actual empty LNP size (nm) | mean ± SD stated globally; source-row statistic pending; no per-row SD |  | pending
结果 | si3_N0402_I | si3_N0402 | EMPTY_CHAR | empty | si3.xlsx | 402 | MC3 | DOPC | 2.5 | mM | 60 | 10 | 2.5 |  | molar % |  | EMPTY |  |  |  | PDI | 0.1289333 | dimensionless | reported | measurement | si3.xlsx::sheet=Sheet1,cell=I403 si3.xlsx::sheet=Sheet1,cell=I1 | si3.xlsx::sheet=Sheet1,cell=A403 si3.xlsx::sheet=Sheet1,cell=A1 si3.xlsx::sheet=Sheet1,cell=B403 si3.xlsx::sheet=Sheet1,cell=B1 si3.xlsx::sheet=Sheet1,cell=C403 si3.xlsx::sheet=Sheet1,cell=C1 si3.xlsx::sheet=Sheet1,cell=D403 si3.xlsx::sheet=Sheet1,cell=D1 si3.xlsx::sheet=Sheet1,cell=E403 si3.xlsx::sheet=Sheet1,cell=E1 si3.xlsx::sheet=Sheet1,cell=F403 si3.xlsx::sheet=Sheet1,cell=F1 si3.xlsx::sheet=Sheet1,cell=G403 si3.xlsx::sheet=Sheet1,cell=G1 | platform=MiNANO-form; organic_solvent=ethanol; organic_volume=100; aqueous_volume=300; buffer=sodium acetate; buffer_concentration=25; buffer_pH=5.0; aqueous_to_organic_flow_ratio=3:1; total_flow_rate=2000; postmix_dilution=40 uL suspension into 160 uL PBS; size_PDI_instrument=DynaPro Plate Reader III; acquisition_duration=5; acquisitions_per_sample=30; excluded_acquisitions=PDI value of 0 | main.pdf::page=3 | 0.128933333333333 Actual empty LNP PDI | mean ± SD stated globally; source-row statistic pending; no per-row SD |  | pending
结果 | si3_N0403_H | si3_N0403 | EMPTY_CHAR | empty | si3.xlsx | 403 | MC3 | DOPC | 2.5 | mM | 60 | 16 | 0.5 |  | molar % |  | EMPTY |  |  |  | particle_size | 31.01667 | nm | reported | measurement | si3.xlsx::sheet=Sheet1,cell=H404 si3.xlsx::sheet=Sheet1,cell=H1 | si3.xlsx::sheet=Sheet1,cell=A404 si3.xlsx::sheet=Sheet1,cell=A1 si3.xlsx::sheet=Sheet1,cell=B404 si3.xlsx::sheet=Sheet1,cell=B1 si3.xlsx::sheet=Sheet1,cell=C404 si3.xlsx::sheet=Sheet1,cell=C1 si3.xlsx::sheet=Sheet1,cell=D404 si3.xlsx::sheet=Sheet1,cell=D1 si3.xlsx::sheet=Sheet1,cell=E404 si3.xlsx::sheet=Sheet1,cell=E1 si3.xlsx::sheet=Sheet1,cell=F404 si3.xlsx::sheet=Sheet1,cell=F1 si3.xlsx::sheet=Sheet1,cell=G404 si3.xlsx::sheet=Sheet1,cell=G1 | platform=MiNANO-form; organic_solvent=ethanol; organic_volume=100; aqueous_volume=300; buffer=sodium acetate; buffer_concentration=25; buffer_pH=5.0; aqueous_to_organic_flow_ratio=3:1; total_flow_rate=2000; postmix_dilution=40 uL suspension into 160 uL PBS; size_PDI_instrument=DynaPro Plate Reader III; acquisition_duration=5; acquisitions_per_sample=30; excluded_acquisitions=PDI value of 0 | main.pdf::page=3 | 31.0166666666667 Actual empty LNP size (nm) | mean ± SD stated globally; source-row statistic pending; no per-row SD |  | pending
结果 | si3_N0403_I | si3_N0403 | EMPTY_CHAR | empty | si3.xlsx | 403 | MC3 | DOPC | 2.5 | mM | 60 | 16 | 0.5 |  | molar % |  | EMPTY |  |  |  | PDI | 0.1753 | dimensionless | reported | measurement | si3.xlsx::sheet=Sheet1,cell=I404 si3.xlsx::sheet=Sheet1,cell=I1 | si3.xlsx::sheet=Sheet1,cell=A404 si3.xlsx::sheet=Sheet1,cell=A1 si3.xlsx::sheet=Sheet1,cell=B404 si3.xlsx::sheet=Sheet1,cell=B1 si3.xlsx::sheet=Sheet1,cell=C404 si3.xlsx::sheet=Sheet1,cell=C1 si3.xlsx::sheet=Sheet1,cell=D404 si3.xlsx::sheet=Sheet1,cell=D1 si3.xlsx::sheet=Sheet1,cell=E404 si3.xlsx::sheet=Sheet1,cell=E1 si3.xlsx::sheet=Sheet1,cell=F404 si3.xlsx::sheet=Sheet1,cell=F1 si3.xlsx::sheet=Sheet1,cell=G404 si3.xlsx::sheet=Sheet1,cell=G1 | platform=MiNANO-form; organic_solvent=ethanol; organic_volume=100; aqueous_volume=300; buffer=sodium acetate; buffer_concentration=25; buffer_pH=5.0; aqueous_to_organic_flow_ratio=3:1; total_flow_rate=2000; postmix_dilution=40 uL suspension into 160 uL PBS; size_PDI_instrument=DynaPro Plate Reader III; acquisition_duration=5; acquisitions_per_sample=30; excluded_acquisitions=PDI value of 0 | main.pdf::page=3 | 0.1753 Actual empty LNP PDI | mean ± SD stated globally; source-row statistic pending; no per-row SD |  | pending
结果 | si3_N0404_H | si3_N0404 | EMPTY_CHAR | empty | si3.xlsx | 404 | MC3 | DOPC | 2.5 | mM | 60 | 16 | 1.5 |  | molar % |  | EMPTY |  |  |  | particle_size | 30.232 | nm | reported | measurement | si3.xlsx::sheet=Sheet1,cell=H405 si3.xlsx::sheet=Sheet1,cell=H1 | si3.xlsx::sheet=Sheet1,cell=A405 si3.xlsx::sheet=Sheet1,cell=A1 si3.xlsx::sheet=Sheet1,cell=B405 si3.xlsx::sheet=Sheet1,cell=B1 si3.xlsx::sheet=Sheet1,cell=C405 si3.xlsx::sheet=Sheet1,cell=C1 si3.xlsx::sheet=Sheet1,cell=D405 si3.xlsx::sheet=Sheet1,cell=D1 si3.xlsx::sheet=Sheet1,cell=E405 si3.xlsx::sheet=Sheet1,cell=E1 si3.xlsx::sheet=Sheet1,cell=F405 si3.xlsx::sheet=Sheet1,cell=F1 si3.xlsx::sheet=Sheet1,cell=G405 si3.xlsx::sheet=Sheet1,cell=G1 | platform=MiNANO-form; organic_solvent=ethanol; organic_volume=100; aqueous_volume=300; buffer=sodium acetate; buffer_concentration=25; buffer_pH=5.0; aqueous_to_organic_flow_ratio=3:1; total_flow_rate=2000; postmix_dilution=40 uL suspension into 160 uL PBS; size_PDI_instrument=DynaPro Plate Reader III; acquisition_duration=5; acquisitions_per_sample=30; excluded_acquisitions=PDI value of 0 | main.pdf::page=3 | 30.232 Actual empty LNP size (nm) | mean ± SD stated globally; source-row statistic pending; no per-row SD |  | pending
结果 | si3_N0404_I | si3_N0404 | EMPTY_CHAR | empty | si3.xlsx | 404 | MC3 | DOPC | 2.5 | mM | 60 | 16 | 1.5 |  | molar % |  | EMPTY |  |  |  | PDI | 0.0374 | dimensionless | reported | measurement | si3.xlsx::sheet=Sheet1,cell=I405 si3.xlsx::sheet=Sheet1,cell=I1 | si3.xlsx::sheet=Sheet1,cell=A405 si3.xlsx::sheet=Sheet1,cell=A1 si3.xlsx::sheet=Sheet1,cell=B405 si3.xlsx::sheet=Sheet1,cell=B1 si3.xlsx::sheet=Sheet1,cell=C405 si3.xlsx::sheet=Sheet1,cell=C1 si3.xlsx::sheet=Sheet1,cell=D405 si3.xlsx::sheet=Sheet1,cell=D1 si3.xlsx::sheet=Sheet1,cell=E405 si3.xlsx::sheet=Sheet1,cell=E1 si3.xlsx::sheet=Sheet1,cell=F405 si3.xlsx::sheet=Sheet1,cell=F1 si3.xlsx::sheet=Sheet1,cell=G405 si3.xlsx::sheet=Sheet1,cell=G1 | platform=MiNANO-form; organic_solvent=ethanol; organic_volume=100; aqueous_volume=300; buffer=sodium acetate; buffer_concentration=25; buffer_pH=5.0; aqueous_to_organic_flow_ratio=3:1; total_flow_rate=2000; postmix_dilution=40 uL suspension into 160 uL PBS; size_PDI_instrument=DynaPro Plate Reader III; acquisition_duration=5; acquisitions_per_sample=30; excluded_acquisitions=PDI value of 0 | main.pdf::page=3 | 0.0374 Actual empty LNP PDI | mean ± SD stated globally; source-row statistic pending; no per-row SD |  | pending
结果 | si3_N0405_H | si3_N0405 | EMPTY_CHAR | empty | si3.xlsx | 405 | MC3 | DOPC | 2.5 | mM | 60 | 16 | 2.5 |  | molar % |  | EMPTY |  |  |  | particle_size | 33.07667 | nm | reported | measurement | si3.xlsx::sheet=Sheet1,cell=H406 si3.xlsx::sheet=Sheet1,cell=H1 | si3.xlsx::sheet=Sheet1,cell=A406 si3.xlsx::sheet=Sheet1,cell=A1 si3.xlsx::sheet=Sheet1,cell=B406 si3.xlsx::sheet=Sheet1,cell=B1 si3.xlsx::sheet=Sheet1,cell=C406 si3.xlsx::sheet=Sheet1,cell=C1 si3.xlsx::sheet=Sheet1,cell=D406 si3.xlsx::sheet=Sheet1,cell=D1 si3.xlsx::sheet=Sheet1,cell=E406 si3.xlsx::sheet=Sheet1,cell=E1 si3.xlsx::sheet=Sheet1,cell=F406 si3.xlsx::sheet=Sheet1,cell=F1 si3.xlsx::sheet=Sheet1,cell=G406 si3.xlsx::sheet=Sheet1,cell=G1 | platform=MiNANO-form; organic_solvent=ethanol; organic_volume=100; aqueous_volume=300; buffer=sodium acetate; buffer_concentration=25; buffer_pH=5.0; aqueous_to_organic_flow_ratio=3:1; total_flow_rate=2000; postmix_dilution=40 uL suspension into 160 uL PBS; size_PDI_instrument=DynaPro Plate Reader III; acquisition_duration=5; acquisitions_per_sample=30; excluded_acquisitions=PDI value of 0 | main.pdf::page=3 | 33.0766666666667 Actual empty LNP size (nm) | mean ± SD stated globally; source-row statistic pending; no per-row SD |  | pending
结果 | si3_N0405_I | si3_N0405 | EMPTY_CHAR | empty | si3.xlsx | 405 | MC3 | DOPC | 2.5 | mM | 60 | 16 | 2.5 |  | molar % |  | EMPTY |  |  |  | PDI | 0.2364667 | dimensionless | reported | measurement | si3.xlsx::sheet=Sheet1,cell=I406 si3.xlsx::sheet=Sheet1,cell=I1 | si3.xlsx::sheet=Sheet1,cell=A406 si3.xlsx::sheet=Sheet1,cell=A1 si3.xlsx::sheet=Sheet1,cell=B406 si3.xlsx::sheet=Sheet1,cell=B1 si3.xlsx::sheet=Sheet1,cell=C406 si3.xlsx::sheet=Sheet1,cell=C1 si3.xlsx::sheet=Sheet1,cell=D406 si3.xlsx::sheet=Sheet1,cell=D1 si3.xlsx::sheet=Sheet1,cell=E406 si3.xlsx::sheet=Sheet1,cell=E1 si3.xlsx::sheet=Sheet1,cell=F406 si3.xlsx::sheet=Sheet1,cell=F1 si3.xlsx::sheet=Sheet1,cell=G406 si3.xlsx::sheet=Sheet1,cell=G1 | platform=MiNANO-form; organic_solvent=ethanol; organic_volume=100; aqueous_volume=300; buffer=sodium acetate; buffer_concentration=25; buffer_pH=5.0; aqueous_to_organic_flow_ratio=3:1; total_flow_rate=2000; postmix_dilution=40 uL suspension into 160 uL PBS; size_PDI_instrument=DynaPro Plate Reader III; acquisition_duration=5; acquisitions_per_sample=30; excluded_acquisitions=PDI value of 0 | main.pdf::page=3 | 0.236466666666667 Actual empty LNP PDI | mean ± SD stated globally; source-row statistic pending; no per-row SD |  | pending
结果 | si3_N0406_H | si3_N0406 | EMPTY_CHAR | empty | si3.xlsx | 406 | MC3 | DOPC | 1.25 | mM | 40 | 4 | 0.5 |  | molar % |  | EMPTY |  |  |  | particle_size | 36.39655 | nm | reported | measurement | si3.xlsx::sheet=Sheet1,cell=H407 si3.xlsx::sheet=Sheet1,cell=H1 | si3.xlsx::sheet=Sheet1,cell=A407 si3.xlsx::sheet=Sheet1,cell=A1 si3.xlsx::sheet=Sheet1,cell=B407 si3.xlsx::sheet=Sheet1,cell=B1 si3.xlsx::sheet=Sheet1,cell=C407 si3.xlsx::sheet=Sheet1,cell=C1 si3.xlsx::sheet=Sheet1,cell=D407 si3.xlsx::sheet=Sheet1,cell=D1 si3.xlsx::sheet=Sheet1,cell=E407 si3.xlsx::sheet=Sheet1,cell=E1 si3.xlsx::sheet=Sheet1,cell=F407 si3.xlsx::sheet=Sheet1,cell=F1 si3.xlsx::sheet=Sheet1,cell=G407 si3.xlsx::sheet=Sheet1,cell=G1 | platform=MiNANO-form; organic_solvent=ethanol; organic_volume=100; aqueous_volume=300; buffer=sodium acetate; buffer_concentration=25; buffer_pH=5.0; aqueous_to_organic_flow_ratio=3:1; total_flow_rate=2000; postmix_dilution=40 uL suspension into 160 uL PBS; size_PDI_instrument=DynaPro Plate Reader III; acquisition_duration=5; acquisitions_per_sample=30; excluded_acquisitions=PDI value of 0 | main.pdf::page=3 | 36.3965517241379 Actual empty LNP size (nm) | mean ± SD stated globally; source-row statistic pending; no per-row SD |  | pending
结果 | si3_N0406_I | si3_N0406 | EMPTY_CHAR | empty | si3.xlsx | 406 | MC3 | DOPC | 1.25 | mM | 40 | 4 | 0.5 |  | molar % |  | EMPTY |  |  |  | PDI | 0.07368966 | dimensionless | reported | measurement | si3.xlsx::sheet=Sheet1,cell=I407 si3.xlsx::sheet=Sheet1,cell=I1 | si3.xlsx::sheet=Sheet1,cell=A407 si3.xlsx::sheet=Sheet1,cell=A1 si3.xlsx::sheet=Sheet1,cell=B407 si3.xlsx::sheet=Sheet1,cell=B1 si3.xlsx::sheet=Sheet1,cell=C407 si3.xlsx::sheet=Sheet1,cell=C1 si3.xlsx::sheet=Sheet1,cell=D407 si3.xlsx::sheet=Sheet1,cell=D1 si3.xlsx::sheet=Sheet1,cell=E407 si3.xlsx::sheet=Sheet1,cell=E1 si3.xlsx::sheet=Sheet1,cell=F407 si3.xlsx::sheet=Sheet1,cell=F1 si3.xlsx::sheet=Sheet1,cell=G407 si3.xlsx::sheet=Sheet1,cell=G1 | platform=MiNANO-form; organic_solvent=ethanol; organic_volume=100; aqueous_volume=300; buffer=sodium acetate; buffer_concentration=25; buffer_pH=5.0; aqueous_to_organic_flow_ratio=3:1; total_flow_rate=2000; postmix_dilution=40 uL suspension into 160 uL PBS; size_PDI_instrument=DynaPro Plate Reader III; acquisition_duration=5; acquisitions_per_sample=30; excluded_acquisitions=PDI value of 0 | main.pdf::page=3 | 0.0736896551724138 Actual empty LNP PDI | mean ± SD stated globally; source-row statistic pending; no per-row SD |  | pending
结果 | si3_N0407_H | si3_N0407 | EMPTY_CHAR | empty | si3.xlsx | 407 | MC3 | DOPC | 1.25 | mM | 40 | 4 | 1.5 |  | molar % |  | EMPTY |  |  |  | particle_size | 33.17586 | nm | reported | measurement | si3.xlsx::sheet=Sheet1,cell=H408 si3.xlsx::sheet=Sheet1,cell=H1 | si3.xlsx::sheet=Sheet1,cell=A408 si3.xlsx::sheet=Sheet1,cell=A1 si3.xlsx::sheet=Sheet1,cell=B408 si3.xlsx::sheet=Sheet1,cell=B1 si3.xlsx::sheet=Sheet1,cell=C408 si3.xlsx::sheet=Sheet1,cell=C1 si3.xlsx::sheet=Sheet1,cell=D408 si3.xlsx::sheet=Sheet1,cell=D1 si3.xlsx::sheet=Sheet1,cell=E408 si3.xlsx::sheet=Sheet1,cell=E1 si3.xlsx::sheet=Sheet1,cell=F408 si3.xlsx::sheet=Sheet1,cell=F1 si3.xlsx::sheet=Sheet1,cell=G408 si3.xlsx::sheet=Sheet1,cell=G1 | platform=MiNANO-form; organic_solvent=ethanol; organic_volume=100; aqueous_volume=300; buffer=sodium acetate; buffer_concentration=25; buffer_pH=5.0; aqueous_to_organic_flow_ratio=3:1; total_flow_rate=2000; postmix_dilution=40 uL suspension into 160 uL PBS; size_PDI_instrument=DynaPro Plate Reader III; acquisition_duration=5; acquisitions_per_sample=30; excluded_acquisitions=PDI value of 0 | main.pdf::page=3 | 33.1758620689655 Actual empty LNP size (nm) | mean ± SD stated globally; source-row statistic pending; no per-row SD |  | pending
结果 | si3_N0407_I | si3_N0407 | EMPTY_CHAR | empty | si3.xlsx | 407 | MC3 | DOPC | 1.25 | mM | 40 | 4 | 1.5 |  | molar % |  | EMPTY |  |  |  | PDI | 0.108069 | dimensionless | reported | measurement | si3.xlsx::sheet=Sheet1,cell=I408 si3.xlsx::sheet=Sheet1,cell=I1 | si3.xlsx::sheet=Sheet1,cell=A408 si3.xlsx::sheet=Sheet1,cell=A1 si3.xlsx::sheet=Sheet1,cell=B408 si3.xlsx::sheet=Sheet1,cell=B1 si3.xlsx::sheet=Sheet1,cell=C408 si3.xlsx::sheet=Sheet1,cell=C1 si3.xlsx::sheet=Sheet1,cell=D408 si3.xlsx::sheet=Sheet1,cell=D1 si3.xlsx::sheet=Sheet1,cell=E408 si3.xlsx::sheet=Sheet1,cell=E1 si3.xlsx::sheet=Sheet1,cell=F408 si3.xlsx::sheet=Sheet1,cell=F1 si3.xlsx::sheet=Sheet1,cell=G408 si3.xlsx::sheet=Sheet1,cell=G1 | platform=MiNANO-form; organic_solvent=ethanol; organic_volume=100; aqueous_volume=300; buffer=sodium acetate; buffer_concentration=25; buffer_pH=5.0; aqueous_to_organic_flow_ratio=3:1; total_flow_rate=2000; postmix_dilution=40 uL suspension into 160 uL PBS; size_PDI_instrument=DynaPro Plate Reader III; acquisition_duration=5; acquisitions_per_sample=30; excluded_acquisitions=PDI value of 0 | main.pdf::page=3 | 0.108068965517241 Actual empty LNP PDI | mean ± SD stated globally; source-row statistic pending; no per-row SD |  | pending
结果 | si3_N0408_H | si3_N0408 | EMPTY_CHAR | empty | si3.xlsx | 408 | MC3 | DOPC | 1.25 | mM | 40 | 4 | 2.5 |  | molar % |  | EMPTY |  |  |  | particle_size | 35.28 | nm | reported | measurement | si3.xlsx::sheet=Sheet1,cell=H409 si3.xlsx::sheet=Sheet1,cell=H1 | si3.xlsx::sheet=Sheet1,cell=A409 si3.xlsx::sheet=Sheet1,cell=A1 si3.xlsx::sheet=Sheet1,cell=B409 si3.xlsx::sheet=Sheet1,cell=B1 si3.xlsx::sheet=Sheet1,cell=C409 si3.xlsx::sheet=Sheet1,cell=C1 si3.xlsx::sheet=Sheet1,cell=D409 si3.xlsx::sheet=Sheet1,cell=D1 si3.xlsx::sheet=Sheet1,cell=E409 si3.xlsx::sheet=Sheet1,cell=E1 si3.xlsx::sheet=Sheet1,cell=F409 si3.xlsx::sheet=Sheet1,cell=F1 si3.xlsx::sheet=Sheet1,cell=G409 si3.xlsx::sheet=Sheet1,cell=G1 | platform=MiNANO-form; organic_solvent=ethanol; organic_volume=100; aqueous_volume=300; buffer=sodium acetate; buffer_concentration=25; buffer_pH=5.0; aqueous_to_organic_flow_ratio=3:1; total_flow_rate=2000; postmix_dilution=40 uL suspension into 160 uL PBS; size_PDI_instrument=DynaPro Plate Reader III; acquisition_duration=5; acquisitions_per_sample=30; excluded_acquisitions=PDI value of 0 | main.pdf::page=3 | 35.28 Actual empty LNP size (nm) | mean ± SD stated globally; source-row statistic pending; no per-row SD |  | pending
结果 | si3_N0408_I | si3_N0408 | EMPTY_CHAR | empty | si3.xlsx | 408 | MC3 | DOPC | 1.25 | mM | 40 | 4 | 2.5 |  | molar % |  | EMPTY |  |  |  | PDI | 0.0981 | dimensionless | reported | measurement | si3.xlsx::sheet=Sheet1,cell=I409 si3.xlsx::sheet=Sheet1,cell=I1 | si3.xlsx::sheet=Sheet1,cell=A409 si3.xlsx::sheet=Sheet1,cell=A1 si3.xlsx::sheet=Sheet1,cell=B409 si3.xlsx::sheet=Sheet1,cell=B1 si3.xlsx::sheet=Sheet1,cell=C409 si3.xlsx::sheet=Sheet1,cell=C1 si3.xlsx::sheet=Sheet1,cell=D409 si3.xlsx::sheet=Sheet1,cell=D1 si3.xlsx::sheet=Sheet1,cell=E409 si3.xlsx::sheet=Sheet1,cell=E1 si3.xlsx::sheet=Sheet1,cell=F409 si3.xlsx::sheet=Sheet1,cell=F1 si3.xlsx::sheet=Sheet1,cell=G409 si3.xlsx::sheet=Sheet1,cell=G1 | platform=MiNANO-form; organic_solvent=ethanol; organic_volume=100; aqueous_volume=300; buffer=sodium acetate; buffer_concentration=25; buffer_pH=5.0; aqueous_to_organic_flow_ratio=3:1; total_flow_rate=2000; postmix_dilution=40 uL suspension into 160 uL PBS; size_PDI_instrument=DynaPro Plate Reader III; acquisition_duration=5; acquisitions_per_sample=30; excluded_acquisitions=PDI value of 0 | main.pdf::page=3 | 0.0981 Actual empty LNP PDI | mean ± SD stated globally; source-row statistic pending; no per-row SD |  | pending
结果 | si3_N0409_H | si3_N0409 | EMPTY_CHAR | empty | si3.xlsx | 409 | MC3 | DOPC | 1.25 | mM | 40 | 10 | 0.5 |  | molar % |  | EMPTY |  |  |  | particle_size | 32.45667 | nm | reported | measurement | si3.xlsx::sheet=Sheet1,cell=H410 si3.xlsx::sheet=Sheet1,cell=H1 | si3.xlsx::sheet=Sheet1,cell=A410 si3.xlsx::sheet=Sheet1,cell=A1 si3.xlsx::sheet=Sheet1,cell=B410 si3.xlsx::sheet=Sheet1,cell=B1 si3.xlsx::sheet=Sheet1,cell=C410 si3.xlsx::sheet=Sheet1,cell=C1 si3.xlsx::sheet=Sheet1,cell=D410 si3.xlsx::sheet=Sheet1,cell=D1 si3.xlsx::sheet=Sheet1,cell=E410 si3.xlsx::sheet=Sheet1,cell=E1 si3.xlsx::sheet=Sheet1,cell=F410 si3.xlsx::sheet=Sheet1,cell=F1 si3.xlsx::sheet=Sheet1,cell=G410 si3.xlsx::sheet=Sheet1,cell=G1 | platform=MiNANO-form; organic_solvent=ethanol; organic_volume=100; aqueous_volume=300; buffer=sodium acetate; buffer_concentration=25; buffer_pH=5.0; aqueous_to_organic_flow_ratio=3:1; total_flow_rate=2000; postmix_dilution=40 uL suspension into 160 uL PBS; size_PDI_instrument=DynaPro Plate Reader III; acquisition_duration=5; acquisitions_per_sample=30; excluded_acquisitions=PDI value of 0 | main.pdf::page=3 | 32.4566666666667 Actual empty LNP size (nm) | mean ± SD stated globally; source-row statistic pending; no per-row SD |  | pending
结果 | si3_N0409_I | si3_N0409 | EMPTY_CHAR | empty | si3.xlsx | 409 | MC3 | DOPC | 1.25 | mM | 40 | 10 | 0.5 |  | molar % |  | EMPTY |  |  |  | PDI | 0.0909 | dimensionless | reported | measurement | si3.xlsx::sheet=Sheet1,cell=I410 si3.xlsx::sheet=Sheet1,cell=I1 | si3.xlsx::sheet=Sheet1,cell=A410 si3.xlsx::sheet=Sheet1,cell=A1 si3.xlsx::sheet=Sheet1,cell=B410 si3.xlsx::sheet=Sheet1,cell=B1 si3.xlsx::sheet=Sheet1,cell=C410 si3.xlsx::sheet=Sheet1,cell=C1 si3.xlsx::sheet=Sheet1,cell=D410 si3.xlsx::sheet=Sheet1,cell=D1 si3.xlsx::sheet=Sheet1,cell=E410 si3.xlsx::sheet=Sheet1,cell=E1 si3.xlsx::sheet=Sheet1,cell=F410 si3.xlsx::sheet=Sheet1,cell=F1 si3.xlsx::sheet=Sheet1,cell=G410 si3.xlsx::sheet=Sheet1,cell=G1 | platform=MiNANO-form; organic_solvent=ethanol; organic_volume=100; aqueous_volume=300; buffer=sodium acetate; buffer_concentration=25; buffer_pH=5.0; aqueous_to_organic_flow_ratio=3:1; total_flow_rate=2000; postmix_dilution=40 uL suspension into 160 uL PBS; size_PDI_instrument=DynaPro Plate Reader III; acquisition_duration=5; acquisitions_per_sample=30; excluded_acquisitions=PDI value of 0 | main.pdf::page=3 | 0.0909 Actual empty LNP PDI | mean ± SD stated globally; source-row statistic pending; no per-row SD |  | pending
结果 | si3_N0410_H | si3_N0410 | EMPTY_CHAR | empty | si3.xlsx | 410 | MC3 | DOPC | 1.25 | mM | 40 | 10 | 1.5 |  | molar % |  | EMPTY |  |  |  | particle_size | 46.45333 | nm | reported | measurement | si3.xlsx::sheet=Sheet1,cell=H411 si3.xlsx::sheet=Sheet1,cell=H1 | si3.xlsx::sheet=Sheet1,cell=A411 si3.xlsx::sheet=Sheet1,cell=A1 si3.xlsx::sheet=Sheet1,cell=B411 si3.xlsx::sheet=Sheet1,cell=B1 si3.xlsx::sheet=Sheet1,cell=C411 si3.xlsx::sheet=Sheet1,cell=C1 si3.xlsx::sheet=Sheet1,cell=D411 si3.xlsx::sheet=Sheet1,cell=D1 si3.xlsx::sheet=Sheet1,cell=E411 si3.xlsx::sheet=Sheet1,cell=E1 si3.xlsx::sheet=Sheet1,cell=F411 si3.xlsx::sheet=Sheet1,cell=F1 si3.xlsx::sheet=Sheet1,cell=G411 si3.xlsx::sheet=Sheet1,cell=G1 | platform=MiNANO-form; organic_solvent=ethanol; organic_volume=100; aqueous_volume=300; buffer=sodium acetate; buffer_concentration=25; buffer_pH=5.0; aqueous_to_organic_flow_ratio=3:1; total_flow_rate=2000; postmix_dilution=40 uL suspension into 160 uL PBS; size_PDI_instrument=DynaPro Plate Reader III; acquisition_duration=5; acquisitions_per_sample=30; excluded_acquisitions=PDI value of 0 | main.pdf::page=3 | 46.4533333333333 Actual empty LNP size (nm) | mean ± SD stated globally; source-row statistic pending; no per-row SD |  | pending
结果 | si3_N0410_I | si3_N0410 | EMPTY_CHAR | empty | si3.xlsx | 410 | MC3 | DOPC | 1.25 | mM | 40 | 10 | 1.5 |  | molar % |  | EMPTY |  |  |  | PDI | 0.2387 | dimensionless | reported | measurement | si3.xlsx::sheet=Sheet1,cell=I411 si3.xlsx::sheet=Sheet1,cell=I1 | si3.xlsx::sheet=Sheet1,cell=A411 si3.xlsx::sheet=Sheet1,cell=A1 si3.xlsx::sheet=Sheet1,cell=B411 si3.xlsx::sheet=Sheet1,cell=B1 si3.xlsx::sheet=Sheet1,cell=C411 si3.xlsx::sheet=Sheet1,cell=C1 si3.xlsx::sheet=Sheet1,cell=D411 si3.xlsx::sheet=Sheet1,cell=D1 si3.xlsx::sheet=Sheet1,cell=E411 si3.xlsx::sheet=Sheet1,cell=E1 si3.xlsx::sheet=Sheet1,cell=F411 si3.xlsx::sheet=Sheet1,cell=F1 si3.xlsx::sheet=Sheet1,cell=G411 si3.xlsx::sheet=Sheet1,cell=G1 | platform=MiNANO-form; organic_solvent=ethanol; organic_volume=100; aqueous_volume=300; buffer=sodium acetate; buffer_concentration=25; buffer_pH=5.0; aqueous_to_organic_flow_ratio=3:1; total_flow_rate=2000; postmix_dilution=40 uL suspension into 160 uL PBS; size_PDI_instrument=DynaPro Plate Reader III; acquisition_duration=5; acquisitions_per_sample=30; excluded_acquisitions=PDI value of 0 | main.pdf::page=3 | 0.2387 Actual empty LNP PDI | mean ± SD stated globally; source-row statistic pending; no per-row SD |  | pending
结果 | si3_N0411_H | si3_N0411 | EMPTY_CHAR | empty | si3.xlsx | 411 | MC3 | DOPC | 1.25 | mM | 40 | 10 | 2.5 |  | molar % |  | EMPTY |  |  |  | particle_size | 28.39667 | nm | reported | measurement | si3.xlsx::sheet=Sheet1,cell=H412 si3.xlsx::sheet=Sheet1,cell=H1 | si3.xlsx::sheet=Sheet1,cell=A412 si3.xlsx::sheet=Sheet1,cell=A1 si3.xlsx::sheet=Sheet1,cell=B412 si3.xlsx::sheet=Sheet1,cell=B1 si3.xlsx::sheet=Sheet1,cell=C412 si3.xlsx::sheet=Sheet1,cell=C1 si3.xlsx::sheet=Sheet1,cell=D412 si3.xlsx::sheet=Sheet1,cell=D1 si3.xlsx::sheet=Sheet1,cell=E412 si3.xlsx::sheet=Sheet1,cell=E1 si3.xlsx::sheet=Sheet1,cell=F412 si3.xlsx::sheet=Sheet1,cell=F1 si3.xlsx::sheet=Sheet1,cell=G412 si3.xlsx::sheet=Sheet1,cell=G1 | platform=MiNANO-form; organic_solvent=ethanol; organic_volume=100; aqueous_volume=300; buffer=sodium acetate; buffer_concentration=25; buffer_pH=5.0; aqueous_to_organic_flow_ratio=3:1; total_flow_rate=2000; postmix_dilution=40 uL suspension into 160 uL PBS; size_PDI_instrument=DynaPro Plate Reader III; acquisition_duration=5; acquisitions_per_sample=30; excluded_acquisitions=PDI value of 0 | main.pdf::page=3 | 28.3966666666667 Actual empty LNP size (nm) | mean ± SD stated globally; source-row statistic pending; no per-row SD |  | pending
结果 | si3_N0411_I | si3_N0411 | EMPTY_CHAR | empty | si3.xlsx | 411 | MC3 | DOPC | 1.25 | mM | 40 | 10 | 2.5 |  | molar % |  | EMPTY |  |  |  | PDI | 0.1278 | dimensionless | reported | measurement | si3.xlsx::sheet=Sheet1,cell=I412 si3.xlsx::sheet=Sheet1,cell=I1 | si3.xlsx::sheet=Sheet1,cell=A412 si3.xlsx::sheet=Sheet1,cell=A1 si3.xlsx::sheet=Sheet1,cell=B412 si3.xlsx::sheet=Sheet1,cell=B1 si3.xlsx::sheet=Sheet1,cell=C412 si3.xlsx::sheet=Sheet1,cell=C1 si3.xlsx::sheet=Sheet1,cell=D412 si3.xlsx::sheet=Sheet1,cell=D1 si3.xlsx::sheet=Sheet1,cell=E412 si3.xlsx::sheet=Sheet1,cell=E1 si3.xlsx::sheet=Sheet1,cell=F412 si3.xlsx::sheet=Sheet1,cell=F1 si3.xlsx::sheet=Sheet1,cell=G412 si3.xlsx::sheet=Sheet1,cell=G1 | platform=MiNANO-form; organic_solvent=ethanol; organic_volume=100; aqueous_volume=300; buffer=sodium acetate; buffer_concentration=25; buffer_pH=5.0; aqueous_to_organic_flow_ratio=3:1; total_flow_rate=2000; postmix_dilution=40 uL suspension into 160 uL PBS; size_PDI_instrument=DynaPro Plate Reader III; acquisition_duration=5; acquisitions_per_sample=30; excluded_acquisitions=PDI value of 0 | main.pdf::page=3 | 0.1278 Actual empty LNP PDI | mean ± SD stated globally; source-row statistic pending; no per-row SD |  | pending
结果 | si3_N0412_H | si3_N0412 | EMPTY_CHAR | empty | si3.xlsx | 412 | MC3 | DOPC | 1.25 | mM | 40 | 16 | 0.5 |  | molar % |  | EMPTY |  |  |  | particle_size | 36.23333 | nm | reported | measurement | si3.xlsx::sheet=Sheet1,cell=H413 si3.xlsx::sheet=Sheet1,cell=H1 | si3.xlsx::sheet=Sheet1,cell=A413 si3.xlsx::sheet=Sheet1,cell=A1 si3.xlsx::sheet=Sheet1,cell=B413 si3.xlsx::sheet=Sheet1,cell=B1 si3.xlsx::sheet=Sheet1,cell=C413 si3.xlsx::sheet=Sheet1,cell=C1 si3.xlsx::sheet=Sheet1,cell=D413 si3.xlsx::sheet=Sheet1,cell=D1 si3.xlsx::sheet=Sheet1,cell=E413 si3.xlsx::sheet=Sheet1,cell=E1 si3.xlsx::sheet=Sheet1,cell=F413 si3.xlsx::sheet=Sheet1,cell=F1 si3.xlsx::sheet=Sheet1,cell=G413 si3.xlsx::sheet=Sheet1,cell=G1 | platform=MiNANO-form; organic_solvent=ethanol; organic_volume=100; aqueous_volume=300; buffer=sodium acetate; buffer_concentration=25; buffer_pH=5.0; aqueous_to_organic_flow_ratio=3:1; total_flow_rate=2000; postmix_dilution=40 uL suspension into 160 uL PBS; size_PDI_instrument=DynaPro Plate Reader III; acquisition_duration=5; acquisitions_per_sample=30; excluded_acquisitions=PDI value of 0 | main.pdf::page=3 | 36.2333333333333 Actual empty LNP size (nm) | mean ± SD stated globally; source-row statistic pending; no per-row SD |  | pending
结果 | si3_N0412_I | si3_N0412 | EMPTY_CHAR | empty | si3.xlsx | 412 | MC3 | DOPC | 1.25 | mM | 40 | 16 | 0.5 |  | molar % |  | EMPTY |  |  |  | PDI | 0.07546667 | dimensionless | reported | measurement | si3.xlsx::sheet=Sheet1,cell=I413 si3.xlsx::sheet=Sheet1,cell=I1 | si3.xlsx::sheet=Sheet1,cell=A413 si3.xlsx::sheet=Sheet1,cell=A1 si3.xlsx::sheet=Sheet1,cell=B413 si3.xlsx::sheet=Sheet1,cell=B1 si3.xlsx::sheet=Sheet1,cell=C413 si3.xlsx::sheet=Sheet1,cell=C1 si3.xlsx::sheet=Sheet1,cell=D413 si3.xlsx::sheet=Sheet1,cell=D1 si3.xlsx::sheet=Sheet1,cell=E413 si3.xlsx::sheet=Sheet1,cell=E1 si3.xlsx::sheet=Sheet1,cell=F413 si3.xlsx::sheet=Sheet1,cell=F1 si3.xlsx::sheet=Sheet1,cell=G413 si3.xlsx::sheet=Sheet1,cell=G1 | platform=MiNANO-form; organic_solvent=ethanol; organic_volume=100; aqueous_volume=300; buffer=sodium acetate; buffer_concentration=25; buffer_pH=5.0; aqueous_to_organic_flow_ratio=3:1; total_flow_rate=2000; postmix_dilution=40 uL suspension into 160 uL PBS; size_PDI_instrument=DynaPro Plate Reader III; acquisition_duration=5; acquisitions_per_sample=30; excluded_acquisitions=PDI value of 0 | main.pdf::page=3 | 0.0754666666666667 Actual empty LNP PDI | mean ± SD stated globally; source-row statistic pending; no per-row SD |  | pending
结果 | si3_N0413_H | si3_N0413 | EMPTY_CHAR | empty | si3.xlsx | 413 | MC3 | DOPC | 1.25 | mM | 40 | 16 | 1.5 |  | molar % |  | EMPTY |  |  |  | particle_size | 33.90357 | nm | reported | measurement | si3.xlsx::sheet=Sheet1,cell=H414 si3.xlsx::sheet=Sheet1,cell=H1 | si3.xlsx::sheet=Sheet1,cell=A414 si3.xlsx::sheet=Sheet1,cell=A1 si3.xlsx::sheet=Sheet1,cell=B414 si3.xlsx::sheet=Sheet1,cell=B1 si3.xlsx::sheet=Sheet1,cell=C414 si3.xlsx::sheet=Sheet1,cell=C1 si3.xlsx::sheet=Sheet1,cell=D414 si3.xlsx::sheet=Sheet1,cell=D1 si3.xlsx::sheet=Sheet1,cell=E414 si3.xlsx::sheet=Sheet1,cell=E1 si3.xlsx::sheet=Sheet1,cell=F414 si3.xlsx::sheet=Sheet1,cell=F1 si3.xlsx::sheet=Sheet1,cell=G414 si3.xlsx::sheet=Sheet1,cell=G1 | platform=MiNANO-form; organic_solvent=ethanol; organic_volume=100; aqueous_volume=300; buffer=sodium acetate; buffer_concentration=25; buffer_pH=5.0; aqueous_to_organic_flow_ratio=3:1; total_flow_rate=2000; postmix_dilution=40 uL suspension into 160 uL PBS; size_PDI_instrument=DynaPro Plate Reader III; acquisition_duration=5; acquisitions_per_sample=30; excluded_acquisitions=PDI value of 0 | main.pdf::page=3 | 33.9035714285714 Actual empty LNP size (nm) | mean ± SD stated globally; source-row statistic pending; no per-row SD |  | pending
结果 | si3_N0413_I | si3_N0413 | EMPTY_CHAR | empty | si3.xlsx | 413 | MC3 | DOPC | 1.25 | mM | 40 | 16 | 1.5 |  | molar % |  | EMPTY |  |  |  | PDI | 0.07821429 | dimensionless | reported | measurement | si3.xlsx::sheet=Sheet1,cell=I414 si3.xlsx::sheet=Sheet1,cell=I1 | si3.xlsx::sheet=Sheet1,cell=A414 si3.xlsx::sheet=Sheet1,cell=A1 si3.xlsx::sheet=Sheet1,cell=B414 si3.xlsx::sheet=Sheet1,cell=B1 si3.xlsx::sheet=Sheet1,cell=C414 si3.xlsx::sheet=Sheet1,cell=C1 si3.xlsx::sheet=Sheet1,cell=D414 si3.xlsx::sheet=Sheet1,cell=D1 si3.xlsx::sheet=Sheet1,cell=E414 si3.xlsx::sheet=Sheet1,cell=E1 si3.xlsx::sheet=Sheet1,cell=F414 si3.xlsx::sheet=Sheet1,cell=F1 si3.xlsx::sheet=Sheet1,cell=G414 si3.xlsx::sheet=Sheet1,cell=G1 | platform=MiNANO-form; organic_solvent=ethanol; organic_volume=100; aqueous_volume=300; buffer=sodium acetate; buffer_concentration=25; buffer_pH=5.0; aqueous_to_organic_flow_ratio=3:1; total_flow_rate=2000; postmix_dilution=40 uL suspension into 160 uL PBS; size_PDI_instrument=DynaPro Plate Reader III; acquisition_duration=5; acquisitions_per_sample=30; excluded_acquisitions=PDI value of 0 | main.pdf::page=3 | 0.0782142857142857 Actual empty LNP PDI | mean ± SD stated globally; source-row statistic pending; no per-row SD |  | pending
结果 | si3_N0414_H | si3_N0414 | EMPTY_CHAR | empty | si3.xlsx | 414 | MC3 | DOPC | 1.25 | mM | 40 | 16 | 2.5 |  | molar % |  | EMPTY |  |  |  | particle_size | 38.44333 | nm | reported | measurement | si3.xlsx::sheet=Sheet1,cell=H415 si3.xlsx::sheet=Sheet1,cell=H1 | si3.xlsx::sheet=Sheet1,cell=A415 si3.xlsx::sheet=Sheet1,cell=A1 si3.xlsx::sheet=Sheet1,cell=B415 si3.xlsx::sheet=Sheet1,cell=B1 si3.xlsx::sheet=Sheet1,cell=C415 si3.xlsx::sheet=Sheet1,cell=C1 si3.xlsx::sheet=Sheet1,cell=D415 si3.xlsx::sheet=Sheet1,cell=D1 si3.xlsx::sheet=Sheet1,cell=E415 si3.xlsx::sheet=Sheet1,cell=E1 si3.xlsx::sheet=Sheet1,cell=F415 si3.xlsx::sheet=Sheet1,cell=F1 si3.xlsx::sheet=Sheet1,cell=G415 si3.xlsx::sheet=Sheet1,cell=G1 | platform=MiNANO-form; organic_solvent=ethanol; organic_volume=100; aqueous_volume=300; buffer=sodium acetate; buffer_concentration=25; buffer_pH=5.0; aqueous_to_organic_flow_ratio=3:1; total_flow_rate=2000; postmix_dilution=40 uL suspension into 160 uL PBS; size_PDI_instrument=DynaPro Plate Reader III; acquisition_duration=5; acquisitions_per_sample=30; excluded_acquisitions=PDI value of 0 | main.pdf::page=3 | 38.4433333333333 Actual empty LNP size (nm) | mean ± SD stated globally; source-row statistic pending; no per-row SD |  | pending
结果 | si3_N0414_I | si3_N0414 | EMPTY_CHAR | empty | si3.xlsx | 414 | MC3 | DOPC | 1.25 | mM | 40 | 16 | 2.5 |  | molar % |  | EMPTY |  |  |  | PDI | 0.2296667 | dimensionless | reported | measurement | si3.xlsx::sheet=Sheet1,cell=I415 si3.xlsx::sheet=Sheet1,cell=I1 | si3.xlsx::sheet=Sheet1,cell=A415 si3.xlsx::sheet=Sheet1,cell=A1 si3.xlsx::sheet=Sheet1,cell=B415 si3.xlsx::sheet=Sheet1,cell=B1 si3.xlsx::sheet=Sheet1,cell=C415 si3.xlsx::sheet=Sheet1,cell=C1 si3.xlsx::sheet=Sheet1,cell=D415 si3.xlsx::sheet=Sheet1,cell=D1 si3.xlsx::sheet=Sheet1,cell=E415 si3.xlsx::sheet=Sheet1,cell=E1 si3.xlsx::sheet=Sheet1,cell=F415 si3.xlsx::sheet=Sheet1,cell=F1 si3.xlsx::sheet=Sheet1,cell=G415 si3.xlsx::sheet=Sheet1,cell=G1 | platform=MiNANO-form; organic_solvent=ethanol; organic_volume=100; aqueous_volume=300; buffer=sodium acetate; buffer_concentration=25; buffer_pH=5.0; aqueous_to_organic_flow_ratio=3:1; total_flow_rate=2000; postmix_dilution=40 uL suspension into 160 uL PBS; size_PDI_instrument=DynaPro Plate Reader III; acquisition_duration=5; acquisitions_per_sample=30; excluded_acquisitions=PDI value of 0 | main.pdf::page=3 | 0.229666666666667 Actual empty LNP PDI | mean ± SD stated globally; source-row statistic pending; no per-row SD |  | pending
结果 | si3_N0415_H | si3_N0415 | EMPTY_CHAR | empty | si3.xlsx | 415 | MC3 | DOPC | 1.25 | mM | 50 | 4 | 0.5 |  | molar % |  | EMPTY |  |  |  | particle_size | 59.05 | nm | reported | measurement | si3.xlsx::sheet=Sheet1,cell=H416 si3.xlsx::sheet=Sheet1,cell=H1 | si3.xlsx::sheet=Sheet1,cell=A416 si3.xlsx::sheet=Sheet1,cell=A1 si3.xlsx::sheet=Sheet1,cell=B416 si3.xlsx::sheet=Sheet1,cell=B1 si3.xlsx::sheet=Sheet1,cell=C416 si3.xlsx::sheet=Sheet1,cell=C1 si3.xlsx::sheet=Sheet1,cell=D416 si3.xlsx::sheet=Sheet1,cell=D1 si3.xlsx::sheet=Sheet1,cell=E416 si3.xlsx::sheet=Sheet1,cell=E1 si3.xlsx::sheet=Sheet1,cell=F416 si3.xlsx::sheet=Sheet1,cell=F1 si3.xlsx::sheet=Sheet1,cell=G416 si3.xlsx::sheet=Sheet1,cell=G1 | platform=MiNANO-form; organic_solvent=ethanol; organic_volume=100; aqueous_volume=300; buffer=sodium acetate; buffer_concentration=25; buffer_pH=5.0; aqueous_to_organic_flow_ratio=3:1; total_flow_rate=2000; postmix_dilution=40 uL suspension into 160 uL PBS; size_PDI_instrument=DynaPro Plate Reader III; acquisition_duration=5; acquisitions_per_sample=30; excluded_acquisitions=PDI value of 0 | main.pdf::page=3 | 59.05 Actual empty LNP size (nm) | mean ± SD stated globally; source-row statistic pending; no per-row SD |  | pending
结果 | si3_N0415_I | si3_N0415 | EMPTY_CHAR | empty | si3.xlsx | 415 | MC3 | DOPC | 1.25 | mM | 50 | 4 | 0.5 |  | molar % |  | EMPTY |  |  |  | PDI | 0.0459375 | dimensionless | reported | measurement | si3.xlsx::sheet=Sheet1,cell=I416 si3.xlsx::sheet=Sheet1,cell=I1 | si3.xlsx::sheet=Sheet1,cell=A416 si3.xlsx::sheet=Sheet1,cell=A1 si3.xlsx::sheet=Sheet1,cell=B416 si3.xlsx::sheet=Sheet1,cell=B1 si3.xlsx::sheet=Sheet1,cell=C416 si3.xlsx::sheet=Sheet1,cell=C1 si3.xlsx::sheet=Sheet1,cell=D416 si3.xlsx::sheet=Sheet1,cell=D1 si3.xlsx::sheet=Sheet1,cell=E416 si3.xlsx::sheet=Sheet1,cell=E1 si3.xlsx::sheet=Sheet1,cell=F416 si3.xlsx::sheet=Sheet1,cell=F1 si3.xlsx::sheet=Sheet1,cell=G416 si3.xlsx::sheet=Sheet1,cell=G1 | platform=MiNANO-form; organic_solvent=ethanol; organic_volume=100; aqueous_volume=300; buffer=sodium acetate; buffer_concentration=25; buffer_pH=5.0; aqueous_to_organic_flow_ratio=3:1; total_flow_rate=2000; postmix_dilution=40 uL suspension into 160 uL PBS; size_PDI_instrument=DynaPro Plate Reader III; acquisition_duration=5; acquisitions_per_sample=30; excluded_acquisitions=PDI value of 0 | main.pdf::page=3 | 0.0459375 Actual empty LNP PDI | mean ± SD stated globally; source-row statistic pending; no per-row SD |  | pending
结果 | si3_N0416_H | si3_N0416 | EMPTY_CHAR | empty | si3.xlsx | 416 | MC3 | DOPC | 1.25 | mM | 50 | 4 | 1.5 |  | molar % |  | EMPTY |  |  |  | particle_size | 41.92381 | nm | reported | measurement | si3.xlsx::sheet=Sheet1,cell=H417 si3.xlsx::sheet=Sheet1,cell=H1 | si3.xlsx::sheet=Sheet1,cell=A417 si3.xlsx::sheet=Sheet1,cell=A1 si3.xlsx::sheet=Sheet1,cell=B417 si3.xlsx::sheet=Sheet1,cell=B1 si3.xlsx::sheet=Sheet1,cell=C417 si3.xlsx::sheet=Sheet1,cell=C1 si3.xlsx::sheet=Sheet1,cell=D417 si3.xlsx::sheet=Sheet1,cell=D1 si3.xlsx::sheet=Sheet1,cell=E417 si3.xlsx::sheet=Sheet1,cell=E1 si3.xlsx::sheet=Sheet1,cell=F417 si3.xlsx::sheet=Sheet1,cell=F1 si3.xlsx::sheet=Sheet1,cell=G417 si3.xlsx::sheet=Sheet1,cell=G1 | platform=MiNANO-form; organic_solvent=ethanol; organic_volume=100; aqueous_volume=300; buffer=sodium acetate; buffer_concentration=25; buffer_pH=5.0; aqueous_to_organic_flow_ratio=3:1; total_flow_rate=2000; postmix_dilution=40 uL suspension into 160 uL PBS; size_PDI_instrument=DynaPro Plate Reader III; acquisition_duration=5; acquisitions_per_sample=30; excluded_acquisitions=PDI value of 0 | main.pdf::page=3 | 41.9238095238095 Actual empty LNP size (nm) | mean ± SD stated globally; source-row statistic pending; no per-row SD |  | pending
结果 | si3_N0416_I | si3_N0416 | EMPTY_CHAR | empty | si3.xlsx | 416 | MC3 | DOPC | 1.25 | mM | 50 | 4 | 1.5 |  | molar % |  | EMPTY |  |  |  | PDI | 0.04966667 | dimensionless | reported | measurement | si3.xlsx::sheet=Sheet1,cell=I417 si3.xlsx::sheet=Sheet1,cell=I1 | si3.xlsx::sheet=Sheet1,cell=A417 si3.xlsx::sheet=Sheet1,cell=A1 si3.xlsx::sheet=Sheet1,cell=B417 si3.xlsx::sheet=Sheet1,cell=B1 si3.xlsx::sheet=Sheet1,cell=C417 si3.xlsx::sheet=Sheet1,cell=C1 si3.xlsx::sheet=Sheet1,cell=D417 si3.xlsx::sheet=Sheet1,cell=D1 si3.xlsx::sheet=Sheet1,cell=E417 si3.xlsx::sheet=Sheet1,cell=E1 si3.xlsx::sheet=Sheet1,cell=F417 si3.xlsx::sheet=Sheet1,cell=F1 si3.xlsx::sheet=Sheet1,cell=G417 si3.xlsx::sheet=Sheet1,cell=G1 | platform=MiNANO-form; organic_solvent=ethanol; organic_volume=100; aqueous_volume=300; buffer=sodium acetate; buffer_concentration=25; buffer_pH=5.0; aqueous_to_organic_flow_ratio=3:1; total_flow_rate=2000; postmix_dilution=40 uL suspension into 160 uL PBS; size_PDI_instrument=DynaPro Plate Reader III; acquisition_duration=5; acquisitions_per_sample=30; excluded_acquisitions=PDI value of 0 | main.pdf::page=3 | 0.0496666666666667 Actual empty LNP PDI | mean ± SD stated globally; source-row statistic pending; no per-row SD |  | pending
结果 | si3_N0417_H | si3_N0417 | EMPTY_CHAR | empty | si3.xlsx | 417 | MC3 | DOPC | 1.25 | mM | 50 | 4 | 2.5 |  | molar % |  | EMPTY |  |  |  | particle_size | 38.36333 | nm | reported | measurement | si3.xlsx::sheet=Sheet1,cell=H418 si3.xlsx::sheet=Sheet1,cell=H1 | si3.xlsx::sheet=Sheet1,cell=A418 si3.xlsx::sheet=Sheet1,cell=A1 si3.xlsx::sheet=Sheet1,cell=B418 si3.xlsx::sheet=Sheet1,cell=B1 si3.xlsx::sheet=Sheet1,cell=C418 si3.xlsx::sheet=Sheet1,cell=C1 si3.xlsx::sheet=Sheet1,cell=D418 si3.xlsx::sheet=Sheet1,cell=D1 si3.xlsx::sheet=Sheet1,cell=E418 si3.xlsx::sheet=Sheet1,cell=E1 si3.xlsx::sheet=Sheet1,cell=F418 si3.xlsx::sheet=Sheet1,cell=F1 si3.xlsx::sheet=Sheet1,cell=G418 si3.xlsx::sheet=Sheet1,cell=G1 | platform=MiNANO-form; organic_solvent=ethanol; organic_volume=100; aqueous_volume=300; buffer=sodium acetate; buffer_concentration=25; buffer_pH=5.0; aqueous_to_organic_flow_ratio=3:1; total_flow_rate=2000; postmix_dilution=40 uL suspension into 160 uL PBS; size_PDI_instrument=DynaPro Plate Reader III; acquisition_duration=5; acquisitions_per_sample=30; excluded_acquisitions=PDI value of 0 | main.pdf::page=3 | 38.3633333333333 Actual empty LNP size (nm) | mean ± SD stated globally; source-row statistic pending; no per-row SD |  | pending
结果 | si3_N0417_I | si3_N0417 | EMPTY_CHAR | empty | si3.xlsx | 417 | MC3 | DOPC | 1.25 | mM | 50 | 4 | 2.5 |  | molar % |  | EMPTY |  |  |  | PDI | 0.115 | dimensionless | reported | measurement | si3.xlsx::sheet=Sheet1,cell=I418 si3.xlsx::sheet=Sheet1,cell=I1 | si3.xlsx::sheet=Sheet1,cell=A418 si3.xlsx::sheet=Sheet1,cell=A1 si3.xlsx::sheet=Sheet1,cell=B418 si3.xlsx::sheet=Sheet1,cell=B1 si3.xlsx::sheet=Sheet1,cell=C418 si3.xlsx::sheet=Sheet1,cell=C1 si3.xlsx::sheet=Sheet1,cell=D418 si3.xlsx::sheet=Sheet1,cell=D1 si3.xlsx::sheet=Sheet1,cell=E418 si3.xlsx::sheet=Sheet1,cell=E1 si3.xlsx::sheet=Sheet1,cell=F418 si3.xlsx::sheet=Sheet1,cell=F1 si3.xlsx::sheet=Sheet1,cell=G418 si3.xlsx::sheet=Sheet1,cell=G1 | platform=MiNANO-form; organic_solvent=ethanol; organic_volume=100; aqueous_volume=300; buffer=sodium acetate; buffer_concentration=25; buffer_pH=5.0; aqueous_to_organic_flow_ratio=3:1; total_flow_rate=2000; postmix_dilution=40 uL suspension into 160 uL PBS; size_PDI_instrument=DynaPro Plate Reader III; acquisition_duration=5; acquisitions_per_sample=30; excluded_acquisitions=PDI value of 0 | main.pdf::page=3 | 0.115 Actual empty LNP PDI | mean ± SD stated globally; source-row statistic pending; no per-row SD |  | pending
结果 | si3_N0418_H | si3_N0418 | EMPTY_CHAR | empty | si3.xlsx | 418 | MC3 | DOPC | 1.25 | mM | 50 | 10 | 0.5 |  | molar % |  | EMPTY |  |  |  | particle_size | 49.80526 | nm | reported | measurement | si3.xlsx::sheet=Sheet1,cell=H419 si3.xlsx::sheet=Sheet1,cell=H1 | si3.xlsx::sheet=Sheet1,cell=A419 si3.xlsx::sheet=Sheet1,cell=A1 si3.xlsx::sheet=Sheet1,cell=B419 si3.xlsx::sheet=Sheet1,cell=B1 si3.xlsx::sheet=Sheet1,cell=C419 si3.xlsx::sheet=Sheet1,cell=C1 si3.xlsx::sheet=Sheet1,cell=D419 si3.xlsx::sheet=Sheet1,cell=D1 si3.xlsx::sheet=Sheet1,cell=E419 si3.xlsx::sheet=Sheet1,cell=E1 si3.xlsx::sheet=Sheet1,cell=F419 si3.xlsx::sheet=Sheet1,cell=F1 si3.xlsx::sheet=Sheet1,cell=G419 si3.xlsx::sheet=Sheet1,cell=G1 | platform=MiNANO-form; organic_solvent=ethanol; organic_volume=100; aqueous_volume=300; buffer=sodium acetate; buffer_concentration=25; buffer_pH=5.0; aqueous_to_organic_flow_ratio=3:1; total_flow_rate=2000; postmix_dilution=40 uL suspension into 160 uL PBS; size_PDI_instrument=DynaPro Plate Reader III; acquisition_duration=5; acquisitions_per_sample=30; excluded_acquisitions=PDI value of 0 | main.pdf::page=3 | 49.8052631578947 Actual empty LNP size (nm) | mean ± SD stated globally; source-row statistic pending; no per-row SD |  | pending
结果 | si3_N0418_I | si3_N0418 | EMPTY_CHAR | empty | si3.xlsx | 418 | MC3 | DOPC | 1.25 | mM | 50 | 10 | 0.5 |  | molar % |  | EMPTY |  |  |  | PDI | 0.05121053 | dimensionless | reported | measurement | si3.xlsx::sheet=Sheet1,cell=I419 si3.xlsx::sheet=Sheet1,cell=I1 | si3.xlsx::sheet=Sheet1,cell=A419 si3.xlsx::sheet=Sheet1,cell=A1 si3.xlsx::sheet=Sheet1,cell=B419 si3.xlsx::sheet=Sheet1,cell=B1 si3.xlsx::sheet=Sheet1,cell=C419 si3.xlsx::sheet=Sheet1,cell=C1 si3.xlsx::sheet=Sheet1,cell=D419 si3.xlsx::sheet=Sheet1,cell=D1 si3.xlsx::sheet=Sheet1,cell=E419 si3.xlsx::sheet=Sheet1,cell=E1 si3.xlsx::sheet=Sheet1,cell=F419 si3.xlsx::sheet=Sheet1,cell=F1 si3.xlsx::sheet=Sheet1,cell=G419 si3.xlsx::sheet=Sheet1,cell=G1 | platform=MiNANO-form; organic_solvent=ethanol; organic_volume=100; aqueous_volume=300; buffer=sodium acetate; buffer_concentration=25; buffer_pH=5.0; aqueous_to_organic_flow_ratio=3:1; total_flow_rate=2000; postmix_dilution=40 uL suspension into 160 uL PBS; size_PDI_instrument=DynaPro Plate Reader III; acquisition_duration=5; acquisitions_per_sample=30; excluded_acquisitions=PDI value of 0 | main.pdf::page=3 | 0.0512105263157895 Actual empty LNP PDI | mean ± SD stated globally; source-row statistic pending; no per-row SD |  | pending
结果 | si3_N0419_H | si3_N0419 | EMPTY_CHAR | empty | si3.xlsx | 419 | MC3 | DOPC | 1.25 | mM | 50 | 10 | 1.5 |  | molar % |  | EMPTY |  |  |  | particle_size | 50.1 | nm | reported | measurement | si3.xlsx::sheet=Sheet1,cell=H420 si3.xlsx::sheet=Sheet1,cell=H1 | si3.xlsx::sheet=Sheet1,cell=A420 si3.xlsx::sheet=Sheet1,cell=A1 si3.xlsx::sheet=Sheet1,cell=B420 si3.xlsx::sheet=Sheet1,cell=B1 si3.xlsx::sheet=Sheet1,cell=C420 si3.xlsx::sheet=Sheet1,cell=C1 si3.xlsx::sheet=Sheet1,cell=D420 si3.xlsx::sheet=Sheet1,cell=D1 si3.xlsx::sheet=Sheet1,cell=E420 si3.xlsx::sheet=Sheet1,cell=E1 si3.xlsx::sheet=Sheet1,cell=F420 si3.xlsx::sheet=Sheet1,cell=F1 si3.xlsx::sheet=Sheet1,cell=G420 si3.xlsx::sheet=Sheet1,cell=G1 | platform=MiNANO-form; organic_solvent=ethanol; organic_volume=100; aqueous_volume=300; buffer=sodium acetate; buffer_concentration=25; buffer_pH=5.0; aqueous_to_organic_flow_ratio=3:1; total_flow_rate=2000; postmix_dilution=40 uL suspension into 160 uL PBS; size_PDI_instrument=DynaPro Plate Reader III; acquisition_duration=5; acquisitions_per_sample=30; excluded_acquisitions=PDI value of 0 | main.pdf::page=3 | 50.1 Actual empty LNP size (nm) | mean ± SD stated globally; source-row statistic pending; no per-row SD |  | pending
结果 | si3_N0419_I | si3_N0419 | EMPTY_CHAR | empty | si3.xlsx | 419 | MC3 | DOPC | 1.25 | mM | 50 | 10 | 1.5 |  | molar % |  | EMPTY |  |  |  | PDI | 0.2278667 | dimensionless | reported | measurement | si3.xlsx::sheet=Sheet1,cell=I420 si3.xlsx::sheet=Sheet1,cell=I1 | si3.xlsx::sheet=Sheet1,cell=A420 si3.xlsx::sheet=Sheet1,cell=A1 si3.xlsx::sheet=Sheet1,cell=B420 si3.xlsx::sheet=Sheet1,cell=B1 si3.xlsx::sheet=Sheet1,cell=C420 si3.xlsx::sheet=Sheet1,cell=C1 si3.xlsx::sheet=Sheet1,cell=D420 si3.xlsx::sheet=Sheet1,cell=D1 si3.xlsx::sheet=Sheet1,cell=E420 si3.xlsx::sheet=Sheet1,cell=E1 si3.xlsx::sheet=Sheet1,cell=F420 si3.xlsx::sheet=Sheet1,cell=F1 si3.xlsx::sheet=Sheet1,cell=G420 si3.xlsx::sheet=Sheet1,cell=G1 | platform=MiNANO-form; organic_solvent=ethanol; organic_volume=100; aqueous_volume=300; buffer=sodium acetate; buffer_concentration=25; buffer_pH=5.0; aqueous_to_organic_flow_ratio=3:1; total_flow_rate=2000; postmix_dilution=40 uL suspension into 160 uL PBS; size_PDI_instrument=DynaPro Plate Reader III; acquisition_duration=5; acquisitions_per_sample=30; excluded_acquisitions=PDI value of 0 | main.pdf::page=3 | 0.227866666666667 Actual empty LNP PDI | mean ± SD stated globally; source-row statistic pending; no per-row SD |  | pending
结果 | si3_N0420_H | si3_N0420 | EMPTY_CHAR | empty | si3.xlsx | 420 | MC3 | DOPC | 1.25 | mM | 50 | 10 | 2.5 |  | molar % |  | EMPTY |  |  |  | particle_size | 38.91 | nm | reported | measurement | si3.xlsx::sheet=Sheet1,cell=H421 si3.xlsx::sheet=Sheet1,cell=H1 | si3.xlsx::sheet=Sheet1,cell=A421 si3.xlsx::sheet=Sheet1,cell=A1 si3.xlsx::sheet=Sheet1,cell=B421 si3.xlsx::sheet=Sheet1,cell=B1 si3.xlsx::sheet=Sheet1,cell=C421 si3.xlsx::sheet=Sheet1,cell=C1 si3.xlsx::sheet=Sheet1,cell=D421 si3.xlsx::sheet=Sheet1,cell=D1 si3.xlsx::sheet=Sheet1,cell=E421 si3.xlsx::sheet=Sheet1,cell=E1 si3.xlsx::sheet=Sheet1,cell=F421 si3.xlsx::sheet=Sheet1,cell=F1 si3.xlsx::sheet=Sheet1,cell=G421 si3.xlsx::sheet=Sheet1,cell=G1 | platform=MiNANO-form; organic_solvent=ethanol; organic_volume=100; aqueous_volume=300; buffer=sodium acetate; buffer_concentration=25; buffer_pH=5.0; aqueous_to_organic_flow_ratio=3:1; total_flow_rate=2000; postmix_dilution=40 uL suspension into 160 uL PBS; size_PDI_instrument=DynaPro Plate Reader III; acquisition_duration=5; acquisitions_per_sample=30; excluded_acquisitions=PDI value of 0 | main.pdf::page=3 | 38.91 Actual empty LNP size (nm) | mean ± SD stated globally; source-row statistic pending; no per-row SD |  | pending
结果 | si3_N0420_I | si3_N0420 | EMPTY_CHAR | empty | si3.xlsx | 420 | MC3 | DOPC | 1.25 | mM | 50 | 10 | 2.5 |  | molar % |  | EMPTY |  |  |  | PDI | 0.1119667 | dimensionless | reported | measurement | si3.xlsx::sheet=Sheet1,cell=I421 si3.xlsx::sheet=Sheet1,cell=I1 | si3.xlsx::sheet=Sheet1,cell=A421 si3.xlsx::sheet=Sheet1,cell=A1 si3.xlsx::sheet=Sheet1,cell=B421 si3.xlsx::sheet=Sheet1,cell=B1 si3.xlsx::sheet=Sheet1,cell=C421 si3.xlsx::sheet=Sheet1,cell=C1 si3.xlsx::sheet=Sheet1,cell=D421 si3.xlsx::sheet=Sheet1,cell=D1 si3.xlsx::sheet=Sheet1,cell=E421 si3.xlsx::sheet=Sheet1,cell=E1 si3.xlsx::sheet=Sheet1,cell=F421 si3.xlsx::sheet=Sheet1,cell=F1 si3.xlsx::sheet=Sheet1,cell=G421 si3.xlsx::sheet=Sheet1,cell=G1 | platform=MiNANO-form; organic_solvent=ethanol; organic_volume=100; aqueous_volume=300; buffer=sodium acetate; buffer_concentration=25; buffer_pH=5.0; aqueous_to_organic_flow_ratio=3:1; total_flow_rate=2000; postmix_dilution=40 uL suspension into 160 uL PBS; size_PDI_instrument=DynaPro Plate Reader III; acquisition_duration=5; acquisitions_per_sample=30; excluded_acquisitions=PDI value of 0 | main.pdf::page=3 | 0.111966666666667 Actual empty LNP PDI | mean ± SD stated globally; source-row statistic pending; no per-row SD |  | pending
结果 | si3_N0421_H | si3_N0421 | EMPTY_CHAR | empty | si3.xlsx | 421 | MC3 | DOPC | 1.25 | mM | 50 | 16 | 0.5 |  | molar % |  | EMPTY |  |  |  | particle_size | 45.96552 | nm | reported | measurement | si3.xlsx::sheet=Sheet1,cell=H422 si3.xlsx::sheet=Sheet1,cell=H1 | si3.xlsx::sheet=Sheet1,cell=A422 si3.xlsx::sheet=Sheet1,cell=A1 si3.xlsx::sheet=Sheet1,cell=B422 si3.xlsx::sheet=Sheet1,cell=B1 si3.xlsx::sheet=Sheet1,cell=C422 si3.xlsx::sheet=Sheet1,cell=C1 si3.xlsx::sheet=Sheet1,cell=D422 si3.xlsx::sheet=Sheet1,cell=D1 si3.xlsx::sheet=Sheet1,cell=E422 si3.xlsx::sheet=Sheet1,cell=E1 si3.xlsx::sheet=Sheet1,cell=F422 si3.xlsx::sheet=Sheet1,cell=F1 si3.xlsx::sheet=Sheet1,cell=G422 si3.xlsx::sheet=Sheet1,cell=G1 | platform=MiNANO-form; organic_solvent=ethanol; organic_volume=100; aqueous_volume=300; buffer=sodium acetate; buffer_concentration=25; buffer_pH=5.0; aqueous_to_organic_flow_ratio=3:1; total_flow_rate=2000; postmix_dilution=40 uL suspension into 160 uL PBS; size_PDI_instrument=DynaPro Plate Reader III; acquisition_duration=5; acquisitions_per_sample=30; excluded_acquisitions=PDI value of 0 | main.pdf::page=3 | 45.9655172413793 Actual empty LNP size (nm) | mean ± SD stated globally; source-row statistic pending; no per-row SD |  | pending
结果 | si3_N0421_I | si3_N0421 | EMPTY_CHAR | empty | si3.xlsx | 421 | MC3 | DOPC | 1.25 | mM | 50 | 16 | 0.5 |  | molar % |  | EMPTY |  |  |  | PDI | 0.1103103 | dimensionless | reported | measurement | si3.xlsx::sheet=Sheet1,cell=I422 si3.xlsx::sheet=Sheet1,cell=I1 | si3.xlsx::sheet=Sheet1,cell=A422 si3.xlsx::sheet=Sheet1,cell=A1 si3.xlsx::sheet=Sheet1,cell=B422 si3.xlsx::sheet=Sheet1,cell=B1 si3.xlsx::sheet=Sheet1,cell=C422 si3.xlsx::sheet=Sheet1,cell=C1 si3.xlsx::sheet=Sheet1,cell=D422 si3.xlsx::sheet=Sheet1,cell=D1 si3.xlsx::sheet=Sheet1,cell=E422 si3.xlsx::sheet=Sheet1,cell=E1 si3.xlsx::sheet=Sheet1,cell=F422 si3.xlsx::sheet=Sheet1,cell=F1 si3.xlsx::sheet=Sheet1,cell=G422 si3.xlsx::sheet=Sheet1,cell=G1 | platform=MiNANO-form; organic_solvent=ethanol; organic_volume=100; aqueous_volume=300; buffer=sodium acetate; buffer_concentration=25; buffer_pH=5.0; aqueous_to_organic_flow_ratio=3:1; total_flow_rate=2000; postmix_dilution=40 uL suspension into 160 uL PBS; size_PDI_instrument=DynaPro Plate Reader III; acquisition_duration=5; acquisitions_per_sample=30; excluded_acquisitions=PDI value of 0 | main.pdf::page=3 | 0.110310344827586 Actual empty LNP PDI | mean ± SD stated globally; source-row statistic pending; no per-row SD |  | pending
结果 | si3_N0422_H | si3_N0422 | EMPTY_CHAR | empty | si3.xlsx | 422 | MC3 | DOPC | 1.25 | mM | 50 | 16 | 1.5 |  | molar % |  | EMPTY |  |  |  | particle_size | 39.39545 | nm | reported | measurement | si3.xlsx::sheet=Sheet1,cell=H423 si3.xlsx::sheet=Sheet1,cell=H1 | si3.xlsx::sheet=Sheet1,cell=A423 si3.xlsx::sheet=Sheet1,cell=A1 si3.xlsx::sheet=Sheet1,cell=B423 si3.xlsx::sheet=Sheet1,cell=B1 si3.xlsx::sheet=Sheet1,cell=C423 si3.xlsx::sheet=Sheet1,cell=C1 si3.xlsx::sheet=Sheet1,cell=D423 si3.xlsx::sheet=Sheet1,cell=D1 si3.xlsx::sheet=Sheet1,cell=E423 si3.xlsx::sheet=Sheet1,cell=E1 si3.xlsx::sheet=Sheet1,cell=F423 si3.xlsx::sheet=Sheet1,cell=F1 si3.xlsx::sheet=Sheet1,cell=G423 si3.xlsx::sheet=Sheet1,cell=G1 | platform=MiNANO-form; organic_solvent=ethanol; organic_volume=100; aqueous_volume=300; buffer=sodium acetate; buffer_concentration=25; buffer_pH=5.0; aqueous_to_organic_flow_ratio=3:1; total_flow_rate=2000; postmix_dilution=40 uL suspension into 160 uL PBS; size_PDI_instrument=DynaPro Plate Reader III; acquisition_duration=5; acquisitions_per_sample=30; excluded_acquisitions=PDI value of 0 | main.pdf::page=3 | 39.3954545454546 Actual empty LNP size (nm) | mean ± SD stated globally; source-row statistic pending; no per-row SD |  | pending
结果 | si3_N0422_I | si3_N0422 | EMPTY_CHAR | empty | si3.xlsx | 422 | MC3 | DOPC | 1.25 | mM | 50 | 16 | 1.5 |  | molar % |  | EMPTY |  |  |  | PDI | 0.06818182 | dimensionless | reported | measurement | si3.xlsx::sheet=Sheet1,cell=I423 si3.xlsx::sheet=Sheet1,cell=I1 | si3.xlsx::sheet=Sheet1,cell=A423 si3.xlsx::sheet=Sheet1,cell=A1 si3.xlsx::sheet=Sheet1,cell=B423 si3.xlsx::sheet=Sheet1,cell=B1 si3.xlsx::sheet=Sheet1,cell=C423 si3.xlsx::sheet=Sheet1,cell=C1 si3.xlsx::sheet=Sheet1,cell=D423 si3.xlsx::sheet=Sheet1,cell=D1 si3.xlsx::sheet=Sheet1,cell=E423 si3.xlsx::sheet=Sheet1,cell=E1 si3.xlsx::sheet=Sheet1,cell=F423 si3.xlsx::sheet=Sheet1,cell=F1 si3.xlsx::sheet=Sheet1,cell=G423 si3.xlsx::sheet=Sheet1,cell=G1 | platform=MiNANO-form; organic_solvent=ethanol; organic_volume=100; aqueous_volume=300; buffer=sodium acetate; buffer_concentration=25; buffer_pH=5.0; aqueous_to_organic_flow_ratio=3:1; total_flow_rate=2000; postmix_dilution=40 uL suspension into 160 uL PBS; size_PDI_instrument=DynaPro Plate Reader III; acquisition_duration=5; acquisitions_per_sample=30; excluded_acquisitions=PDI value of 0 | main.pdf::page=3 | 0.0681818181818182 Actual empty LNP PDI | mean ± SD stated globally; source-row statistic pending; no per-row SD |  | pending
结果 | si3_N0423_H | si3_N0423 | EMPTY_CHAR | empty | si3.xlsx | 423 | MC3 | DOPC | 1.25 | mM | 50 | 16 | 2.5 |  | molar % |  | EMPTY |  |  |  | particle_size | 31.61429 | nm | reported | measurement | si3.xlsx::sheet=Sheet1,cell=H424 si3.xlsx::sheet=Sheet1,cell=H1 | si3.xlsx::sheet=Sheet1,cell=A424 si3.xlsx::sheet=Sheet1,cell=A1 si3.xlsx::sheet=Sheet1,cell=B424 si3.xlsx::sheet=Sheet1,cell=B1 si3.xlsx::sheet=Sheet1,cell=C424 si3.xlsx::sheet=Sheet1,cell=C1 si3.xlsx::sheet=Sheet1,cell=D424 si3.xlsx::sheet=Sheet1,cell=D1 si3.xlsx::sheet=Sheet1,cell=E424 si3.xlsx::sheet=Sheet1,cell=E1 si3.xlsx::sheet=Sheet1,cell=F424 si3.xlsx::sheet=Sheet1,cell=F1 si3.xlsx::sheet=Sheet1,cell=G424 si3.xlsx::sheet=Sheet1,cell=G1 | platform=MiNANO-form; organic_solvent=ethanol; organic_volume=100; aqueous_volume=300; buffer=sodium acetate; buffer_concentration=25; buffer_pH=5.0; aqueous_to_organic_flow_ratio=3:1; total_flow_rate=2000; postmix_dilution=40 uL suspension into 160 uL PBS; size_PDI_instrument=DynaPro Plate Reader III; acquisition_duration=5; acquisitions_per_sample=30; excluded_acquisitions=PDI value of 0 | main.pdf::page=3 | 31.6142857142857 Actual empty LNP size (nm) | mean ± SD stated globally; source-row statistic pending; no per-row SD |  | pending
结果 | si3_N0423_I | si3_N0423 | EMPTY_CHAR | empty | si3.xlsx | 423 | MC3 | DOPC | 1.25 | mM | 50 | 16 | 2.5 |  | molar % |  | EMPTY |  |  |  | PDI | 0.07685714 | dimensionless | reported | measurement | si3.xlsx::sheet=Sheet1,cell=I424 si3.xlsx::sheet=Sheet1,cell=I1 | si3.xlsx::sheet=Sheet1,cell=A424 si3.xlsx::sheet=Sheet1,cell=A1 si3.xlsx::sheet=Sheet1,cell=B424 si3.xlsx::sheet=Sheet1,cell=B1 si3.xlsx::sheet=Sheet1,cell=C424 si3.xlsx::sheet=Sheet1,cell=C1 si3.xlsx::sheet=Sheet1,cell=D424 si3.xlsx::sheet=Sheet1,cell=D1 si3.xlsx::sheet=Sheet1,cell=E424 si3.xlsx::sheet=Sheet1,cell=E1 si3.xlsx::sheet=Sheet1,cell=F424 si3.xlsx::sheet=Sheet1,cell=F1 si3.xlsx::sheet=Sheet1,cell=G424 si3.xlsx::sheet=Sheet1,cell=G1 | platform=MiNANO-form; organic_solvent=ethanol; organic_volume=100; aqueous_volume=300; buffer=sodium acetate; buffer_concentration=25; buffer_pH=5.0; aqueous_to_organic_flow_ratio=3:1; total_flow_rate=2000; postmix_dilution=40 uL suspension into 160 uL PBS; size_PDI_instrument=DynaPro Plate Reader III; acquisition_duration=5; acquisitions_per_sample=30; excluded_acquisitions=PDI value of 0 | main.pdf::page=3 | 0.0768571428571429 Actual empty LNP PDI | mean ± SD stated globally; source-row statistic pending; no per-row SD |  | pending
结果 | si3_N0424_H | si3_N0424 | EMPTY_CHAR | empty | si3.xlsx | 424 | MC3 | DOPC | 1.25 | mM | 60 | 4 | 0.5 |  | molar % |  | EMPTY |  |  |  | particle_size | 55.11111 | nm | reported | measurement | si3.xlsx::sheet=Sheet1,cell=H425 si3.xlsx::sheet=Sheet1,cell=H1 | si3.xlsx::sheet=Sheet1,cell=A425 si3.xlsx::sheet=Sheet1,cell=A1 si3.xlsx::sheet=Sheet1,cell=B425 si3.xlsx::sheet=Sheet1,cell=B1 si3.xlsx::sheet=Sheet1,cell=C425 si3.xlsx::sheet=Sheet1,cell=C1 si3.xlsx::sheet=Sheet1,cell=D425 si3.xlsx::sheet=Sheet1,cell=D1 si3.xlsx::sheet=Sheet1,cell=E425 si3.xlsx::sheet=Sheet1,cell=E1 si3.xlsx::sheet=Sheet1,cell=F425 si3.xlsx::sheet=Sheet1,cell=F1 si3.xlsx::sheet=Sheet1,cell=G425 si3.xlsx::sheet=Sheet1,cell=G1 | platform=MiNANO-form; organic_solvent=ethanol; organic_volume=100; aqueous_volume=300; buffer=sodium acetate; buffer_concentration=25; buffer_pH=5.0; aqueous_to_organic_flow_ratio=3:1; total_flow_rate=2000; postmix_dilution=40 uL suspension into 160 uL PBS; size_PDI_instrument=DynaPro Plate Reader III; acquisition_duration=5; acquisitions_per_sample=30; excluded_acquisitions=PDI value of 0 | main.pdf::page=3 | 55.1111111111111 Actual empty LNP size (nm) | mean ± SD stated globally; source-row statistic pending; no per-row SD |  | pending
结果 | si3_N0424_I | si3_N0424 | EMPTY_CHAR | empty | si3.xlsx | 424 | MC3 | DOPC | 1.25 | mM | 60 | 4 | 0.5 |  | molar % |  | EMPTY |  |  |  | PDI | 0.06127778 | dimensionless | reported | measurement | si3.xlsx::sheet=Sheet1,cell=I425 si3.xlsx::sheet=Sheet1,cell=I1 | si3.xlsx::sheet=Sheet1,cell=A425 si3.xlsx::sheet=Sheet1,cell=A1 si3.xlsx::sheet=Sheet1,cell=B425 si3.xlsx::sheet=Sheet1,cell=B1 si3.xlsx::sheet=Sheet1,cell=C425 si3.xlsx::sheet=Sheet1,cell=C1 si3.xlsx::sheet=Sheet1,cell=D425 si3.xlsx::sheet=Sheet1,cell=D1 si3.xlsx::sheet=Sheet1,cell=E425 si3.xlsx::sheet=Sheet1,cell=E1 si3.xlsx::sheet=Sheet1,cell=F425 si3.xlsx::sheet=Sheet1,cell=F1 si3.xlsx::sheet=Sheet1,cell=G425 si3.xlsx::sheet=Sheet1,cell=G1 | platform=MiNANO-form; organic_solvent=ethanol; organic_volume=100; aqueous_volume=300; buffer=sodium acetate; buffer_concentration=25; buffer_pH=5.0; aqueous_to_organic_flow_ratio=3:1; total_flow_rate=2000; postmix_dilution=40 uL suspension into 160 uL PBS; size_PDI_instrument=DynaPro Plate Reader III; acquisition_duration=5; acquisitions_per_sample=30; excluded_acquisitions=PDI value of 0 | main.pdf::page=3 | 0.0612777777777778 Actual empty LNP PDI | mean ± SD stated globally; source-row statistic pending; no per-row SD |  | pending
结果 | si3_N0425_H | si3_N0425 | EMPTY_CHAR | empty | si3.xlsx | 425 | MC3 | DOPC | 1.25 | mM | 60 | 4 | 1.5 |  | molar % |  | EMPTY |  |  |  | particle_size | 42.78667 | nm | reported | measurement | si3.xlsx::sheet=Sheet1,cell=H426 si3.xlsx::sheet=Sheet1,cell=H1 | si3.xlsx::sheet=Sheet1,cell=A426 si3.xlsx::sheet=Sheet1,cell=A1 si3.xlsx::sheet=Sheet1,cell=B426 si3.xlsx::sheet=Sheet1,cell=B1 si3.xlsx::sheet=Sheet1,cell=C426 si3.xlsx::sheet=Sheet1,cell=C1 si3.xlsx::sheet=Sheet1,cell=D426 si3.xlsx::sheet=Sheet1,cell=D1 si3.xlsx::sheet=Sheet1,cell=E426 si3.xlsx::sheet=Sheet1,cell=E1 si3.xlsx::sheet=Sheet1,cell=F426 si3.xlsx::sheet=Sheet1,cell=F1 si3.xlsx::sheet=Sheet1,cell=G426 si3.xlsx::sheet=Sheet1,cell=G1 | platform=MiNANO-form; organic_solvent=ethanol; organic_volume=100; aqueous_volume=300; buffer=sodium acetate; buffer_concentration=25; buffer_pH=5.0; aqueous_to_organic_flow_ratio=3:1; total_flow_rate=2000; postmix_dilution=40 uL suspension into 160 uL PBS; size_PDI_instrument=DynaPro Plate Reader III; acquisition_duration=5; acquisitions_per_sample=30; excluded_acquisitions=PDI value of 0 | main.pdf::page=3 | 42.7866666666667 Actual empty LNP size (nm) | mean ± SD stated globally; source-row statistic pending; no per-row SD |  | pending
结果 | si3_N0425_I | si3_N0425 | EMPTY_CHAR | empty | si3.xlsx | 425 | MC3 | DOPC | 1.25 | mM | 60 | 4 | 1.5 |  | molar % |  | EMPTY |  |  |  | PDI | 0.1684 | dimensionless | reported | measurement | si3.xlsx::sheet=Sheet1,cell=I426 si3.xlsx::sheet=Sheet1,cell=I1 | si3.xlsx::sheet=Sheet1,cell=A426 si3.xlsx::sheet=Sheet1,cell=A1 si3.xlsx::sheet=Sheet1,cell=B426 si3.xlsx::sheet=Sheet1,cell=B1 si3.xlsx::sheet=Sheet1,cell=C426 si3.xlsx::sheet=Sheet1,cell=C1 si3.xlsx::sheet=Sheet1,cell=D426 si3.xlsx::sheet=Sheet1,cell=D1 si3.xlsx::sheet=Sheet1,cell=E426 si3.xlsx::sheet=Sheet1,cell=E1 si3.xlsx::sheet=Sheet1,cell=F426 si3.xlsx::sheet=Sheet1,cell=F1 si3.xlsx::sheet=Sheet1,cell=G426 si3.xlsx::sheet=Sheet1,cell=G1 | platform=MiNANO-form; organic_solvent=ethanol; organic_volume=100; aqueous_volume=300; buffer=sodium acetate; buffer_concentration=25; buffer_pH=5.0; aqueous_to_organic_flow_ratio=3:1; total_flow_rate=2000; postmix_dilution=40 uL suspension into 160 uL PBS; size_PDI_instrument=DynaPro Plate Reader III; acquisition_duration=5; acquisitions_per_sample=30; excluded_acquisitions=PDI value of 0 | main.pdf::page=3 | 0.1684 Actual empty LNP PDI | mean ± SD stated globally; source-row statistic pending; no per-row SD |  | pending
结果 | si3_N0426_H | si3_N0426 | EMPTY_CHAR | empty | si3.xlsx | 426 | MC3 | DOPC | 1.25 | mM | 60 | 4 | 2.5 |  | molar % |  | EMPTY |  |  |  | particle_size | 44.9913 | nm | reported | measurement | si3.xlsx::sheet=Sheet1,cell=H427 si3.xlsx::sheet=Sheet1,cell=H1 | si3.xlsx::sheet=Sheet1,cell=A427 si3.xlsx::sheet=Sheet1,cell=A1 si3.xlsx::sheet=Sheet1,cell=B427 si3.xlsx::sheet=Sheet1,cell=B1 si3.xlsx::sheet=Sheet1,cell=C427 si3.xlsx::sheet=Sheet1,cell=C1 si3.xlsx::sheet=Sheet1,cell=D427 si3.xlsx::sheet=Sheet1,cell=D1 si3.xlsx::sheet=Sheet1,cell=E427 si3.xlsx::sheet=Sheet1,cell=E1 si3.xlsx::sheet=Sheet1,cell=F427 si3.xlsx::sheet=Sheet1,cell=F1 si3.xlsx::sheet=Sheet1,cell=G427 si3.xlsx::sheet=Sheet1,cell=G1 | platform=MiNANO-form; organic_solvent=ethanol; organic_volume=100; aqueous_volume=300; buffer=sodium acetate; buffer_concentration=25; buffer_pH=5.0; aqueous_to_organic_flow_ratio=3:1; total_flow_rate=2000; postmix_dilution=40 uL suspension into 160 uL PBS; size_PDI_instrument=DynaPro Plate Reader III; acquisition_duration=5; acquisitions_per_sample=30; excluded_acquisitions=PDI value of 0 | main.pdf::page=3 | 44.9913043478261 Actual empty LNP size (nm) | mean ± SD stated globally; source-row statistic pending; no per-row SD |  | pending
结果 | si3_N0426_I | si3_N0426 | EMPTY_CHAR | empty | si3.xlsx | 426 | MC3 | DOPC | 1.25 | mM | 60 | 4 | 2.5 |  | molar % |  | EMPTY |  |  |  | PDI | 0.051 | dimensionless | reported | measurement | si3.xlsx::sheet=Sheet1,cell=I427 si3.xlsx::sheet=Sheet1,cell=I1 | si3.xlsx::sheet=Sheet1,cell=A427 si3.xlsx::sheet=Sheet1,cell=A1 si3.xlsx::sheet=Sheet1,cell=B427 si3.xlsx::sheet=Sheet1,cell=B1 si3.xlsx::sheet=Sheet1,cell=C427 si3.xlsx::sheet=Sheet1,cell=C1 si3.xlsx::sheet=Sheet1,cell=D427 si3.xlsx::sheet=Sheet1,cell=D1 si3.xlsx::sheet=Sheet1,cell=E427 si3.xlsx::sheet=Sheet1,cell=E1 si3.xlsx::sheet=Sheet1,cell=F427 si3.xlsx::sheet=Sheet1,cell=F1 si3.xlsx::sheet=Sheet1,cell=G427 si3.xlsx::sheet=Sheet1,cell=G1 | platform=MiNANO-form; organic_solvent=ethanol; organic_volume=100; aqueous_volume=300; buffer=sodium acetate; buffer_concentration=25; buffer_pH=5.0; aqueous_to_organic_flow_ratio=3:1; total_flow_rate=2000; postmix_dilution=40 uL suspension into 160 uL PBS; size_PDI_instrument=DynaPro Plate Reader III; acquisition_duration=5; acquisitions_per_sample=30; excluded_acquisitions=PDI value of 0 | main.pdf::page=3 | 0.051 Actual empty LNP PDI | mean ± SD stated globally; source-row statistic pending; no per-row SD |  | pending
结果 | si3_N0427_H | si3_N0427 | EMPTY_CHAR | empty | si3.xlsx | 427 | MC3 | DOPC | 1.25 | mM | 60 | 10 | 0.5 |  | molar % |  | EMPTY |  |  |  | particle_size | 53.99412 | nm | reported | measurement | si3.xlsx::sheet=Sheet1,cell=H428 si3.xlsx::sheet=Sheet1,cell=H1 | si3.xlsx::sheet=Sheet1,cell=A428 si3.xlsx::sheet=Sheet1,cell=A1 si3.xlsx::sheet=Sheet1,cell=B428 si3.xlsx::sheet=Sheet1,cell=B1 si3.xlsx::sheet=Sheet1,cell=C428 si3.xlsx::sheet=Sheet1,cell=C1 si3.xlsx::sheet=Sheet1,cell=D428 si3.xlsx::sheet=Sheet1,cell=D1 si3.xlsx::sheet=Sheet1,cell=E428 si3.xlsx::sheet=Sheet1,cell=E1 si3.xlsx::sheet=Sheet1,cell=F428 si3.xlsx::sheet=Sheet1,cell=F1 si3.xlsx::sheet=Sheet1,cell=G428 si3.xlsx::sheet=Sheet1,cell=G1 | platform=MiNANO-form; organic_solvent=ethanol; organic_volume=100; aqueous_volume=300; buffer=sodium acetate; buffer_concentration=25; buffer_pH=5.0; aqueous_to_organic_flow_ratio=3:1; total_flow_rate=2000; postmix_dilution=40 uL suspension into 160 uL PBS; size_PDI_instrument=DynaPro Plate Reader III; acquisition_duration=5; acquisitions_per_sample=30; excluded_acquisitions=PDI value of 0 | main.pdf::page=3 | 53.9941176470588 Actual empty LNP size (nm) | mean ± SD stated globally; source-row statistic pending; no per-row SD |  | pending
结果 | si3_N0427_I | si3_N0427 | EMPTY_CHAR | empty | si3.xlsx | 427 | MC3 | DOPC | 1.25 | mM | 60 | 10 | 0.5 |  | molar % |  | EMPTY |  |  |  | PDI | 0.04641176 | dimensionless | reported | measurement | si3.xlsx::sheet=Sheet1,cell=I428 si3.xlsx::sheet=Sheet1,cell=I1 | si3.xlsx::sheet=Sheet1,cell=A428 si3.xlsx::sheet=Sheet1,cell=A1 si3.xlsx::sheet=Sheet1,cell=B428 si3.xlsx::sheet=Sheet1,cell=B1 si3.xlsx::sheet=Sheet1,cell=C428 si3.xlsx::sheet=Sheet1,cell=C1 si3.xlsx::sheet=Sheet1,cell=D428 si3.xlsx::sheet=Sheet1,cell=D1 si3.xlsx::sheet=Sheet1,cell=E428 si3.xlsx::sheet=Sheet1,cell=E1 si3.xlsx::sheet=Sheet1,cell=F428 si3.xlsx::sheet=Sheet1,cell=F1 si3.xlsx::sheet=Sheet1,cell=G428 si3.xlsx::sheet=Sheet1,cell=G1 | platform=MiNANO-form; organic_solvent=ethanol; organic_volume=100; aqueous_volume=300; buffer=sodium acetate; buffer_concentration=25; buffer_pH=5.0; aqueous_to_organic_flow_ratio=3:1; total_flow_rate=2000; postmix_dilution=40 uL suspension into 160 uL PBS; size_PDI_instrument=DynaPro Plate Reader III; acquisition_duration=5; acquisitions_per_sample=30; excluded_acquisitions=PDI value of 0 | main.pdf::page=3 | 0.0464117647058824 Actual empty LNP PDI | mean ± SD stated globally; source-row statistic pending; no per-row SD |  | pending
结果 | si3_N0428_H | si3_N0428 | EMPTY_CHAR | empty | si3.xlsx | 428 | MC3 | DOPC | 1.25 | mM | 60 | 10 | 1.5 |  | molar % |  | EMPTY |  |  |  | particle_size | 47.97391 | nm | reported | measurement | si3.xlsx::sheet=Sheet1,cell=H429 si3.xlsx::sheet=Sheet1,cell=H1 | si3.xlsx::sheet=Sheet1,cell=A429 si3.xlsx::sheet=Sheet1,cell=A1 si3.xlsx::sheet=Sheet1,cell=B429 si3.xlsx::sheet=Sheet1,cell=B1 si3.xlsx::sheet=Sheet1,cell=C429 si3.xlsx::sheet=Sheet1,cell=C1 si3.xlsx::sheet=Sheet1,cell=D429 si3.xlsx::sheet=Sheet1,cell=D1 si3.xlsx::sheet=Sheet1,cell=E429 si3.xlsx::sheet=Sheet1,cell=E1 si3.xlsx::sheet=Sheet1,cell=F429 si3.xlsx::sheet=Sheet1,cell=F1 si3.xlsx::sheet=Sheet1,cell=G429 si3.xlsx::sheet=Sheet1,cell=G1 | platform=MiNANO-form; organic_solvent=ethanol; organic_volume=100; aqueous_volume=300; buffer=sodium acetate; buffer_concentration=25; buffer_pH=5.0; aqueous_to_organic_flow_ratio=3:1; total_flow_rate=2000; postmix_dilution=40 uL suspension into 160 uL PBS; size_PDI_instrument=DynaPro Plate Reader III; acquisition_duration=5; acquisitions_per_sample=30; excluded_acquisitions=PDI value of 0 | main.pdf::page=3 | 47.9739130434783 Actual empty LNP size (nm) | mean ± SD stated globally; source-row statistic pending; no per-row SD |  | pending
结果 | si3_N0428_I | si3_N0428 | EMPTY_CHAR | empty | si3.xlsx | 428 | MC3 | DOPC | 1.25 | mM | 60 | 10 | 1.5 |  | molar % |  | EMPTY |  |  |  | PDI | 0.0556087 | dimensionless | reported | measurement | si3.xlsx::sheet=Sheet1,cell=I429 si3.xlsx::sheet=Sheet1,cell=I1 | si3.xlsx::sheet=Sheet1,cell=A429 si3.xlsx::sheet=Sheet1,cell=A1 si3.xlsx::sheet=Sheet1,cell=B429 si3.xlsx::sheet=Sheet1,cell=B1 si3.xlsx::sheet=Sheet1,cell=C429 si3.xlsx::sheet=Sheet1,cell=C1 si3.xlsx::sheet=Sheet1,cell=D429 si3.xlsx::sheet=Sheet1,cell=D1 si3.xlsx::sheet=Sheet1,cell=E429 si3.xlsx::sheet=Sheet1,cell=E1 si3.xlsx::sheet=Sheet1,cell=F429 si3.xlsx::sheet=Sheet1,cell=F1 si3.xlsx::sheet=Sheet1,cell=G429 si3.xlsx::sheet=Sheet1,cell=G1 | platform=MiNANO-form; organic_solvent=ethanol; organic_volume=100; aqueous_volume=300; buffer=sodium acetate; buffer_concentration=25; buffer_pH=5.0; aqueous_to_organic_flow_ratio=3:1; total_flow_rate=2000; postmix_dilution=40 uL suspension into 160 uL PBS; size_PDI_instrument=DynaPro Plate Reader III; acquisition_duration=5; acquisitions_per_sample=30; excluded_acquisitions=PDI value of 0 | main.pdf::page=3 | 0.0556086956521739 Actual empty LNP PDI | mean ± SD stated globally; source-row statistic pending; no per-row SD |  | pending
结果 | si3_N0429_H | si3_N0429 | EMPTY_CHAR | empty | si3.xlsx | 429 | MC3 | DOPC | 1.25 | mM | 60 | 10 | 2.5 |  | molar % |  | EMPTY |  |  |  | particle_size | 38.2 | nm | reported | measurement | si3.xlsx::sheet=Sheet1,cell=H430 si3.xlsx::sheet=Sheet1,cell=H1 | si3.xlsx::sheet=Sheet1,cell=A430 si3.xlsx::sheet=Sheet1,cell=A1 si3.xlsx::sheet=Sheet1,cell=B430 si3.xlsx::sheet=Sheet1,cell=B1 si3.xlsx::sheet=Sheet1,cell=C430 si3.xlsx::sheet=Sheet1,cell=C1 si3.xlsx::sheet=Sheet1,cell=D430 si3.xlsx::sheet=Sheet1,cell=D1 si3.xlsx::sheet=Sheet1,cell=E430 si3.xlsx::sheet=Sheet1,cell=E1 si3.xlsx::sheet=Sheet1,cell=F430 si3.xlsx::sheet=Sheet1,cell=F1 si3.xlsx::sheet=Sheet1,cell=G430 si3.xlsx::sheet=Sheet1,cell=G1 | platform=MiNANO-form; organic_solvent=ethanol; organic_volume=100; aqueous_volume=300; buffer=sodium acetate; buffer_concentration=25; buffer_pH=5.0; aqueous_to_organic_flow_ratio=3:1; total_flow_rate=2000; postmix_dilution=40 uL suspension into 160 uL PBS; size_PDI_instrument=DynaPro Plate Reader III; acquisition_duration=5; acquisitions_per_sample=30; excluded_acquisitions=PDI value of 0 | main.pdf::page=3 | 38.2 Actual empty LNP size (nm) | mean ± SD stated globally; source-row statistic pending; no per-row SD |  | pending
结果 | si3_N0429_I | si3_N0429 | EMPTY_CHAR | empty | si3.xlsx | 429 | MC3 | DOPC | 1.25 | mM | 60 | 10 | 2.5 |  | molar % |  | EMPTY |  |  |  | PDI | 0.0522 | dimensionless | reported | measurement | si3.xlsx::sheet=Sheet1,cell=I430 si3.xlsx::sheet=Sheet1,cell=I1 | si3.xlsx::sheet=Sheet1,cell=A430 si3.xlsx::sheet=Sheet1,cell=A1 si3.xlsx::sheet=Sheet1,cell=B430 si3.xlsx::sheet=Sheet1,cell=B1 si3.xlsx::sheet=Sheet1,cell=C430 si3.xlsx::sheet=Sheet1,cell=C1 si3.xlsx::sheet=Sheet1,cell=D430 si3.xlsx::sheet=Sheet1,cell=D1 si3.xlsx::sheet=Sheet1,cell=E430 si3.xlsx::sheet=Sheet1,cell=E1 si3.xlsx::sheet=Sheet1,cell=F430 si3.xlsx::sheet=Sheet1,cell=F1 si3.xlsx::sheet=Sheet1,cell=G430 si3.xlsx::sheet=Sheet1,cell=G1 | platform=MiNANO-form; organic_solvent=ethanol; organic_volume=100; aqueous_volume=300; buffer=sodium acetate; buffer_concentration=25; buffer_pH=5.0; aqueous_to_organic_flow_ratio=3:1; total_flow_rate=2000; postmix_dilution=40 uL suspension into 160 uL PBS; size_PDI_instrument=DynaPro Plate Reader III; acquisition_duration=5; acquisitions_per_sample=30; excluded_acquisitions=PDI value of 0 | main.pdf::page=3 | 0.0522 Actual empty LNP PDI | mean ± SD stated globally; source-row statistic pending; no per-row SD |  | pending
结果 | si3_N0430_H | si3_N0430 | EMPTY_CHAR | empty | si3.xlsx | 430 | MC3 | DOPC | 1.25 | mM | 60 | 16 | 0.5 |  | molar % |  | EMPTY |  |  |  | particle_size | 61.08077 | nm | reported | measurement | si3.xlsx::sheet=Sheet1,cell=H431 si3.xlsx::sheet=Sheet1,cell=H1 | si3.xlsx::sheet=Sheet1,cell=A431 si3.xlsx::sheet=Sheet1,cell=A1 si3.xlsx::sheet=Sheet1,cell=B431 si3.xlsx::sheet=Sheet1,cell=B1 si3.xlsx::sheet=Sheet1,cell=C431 si3.xlsx::sheet=Sheet1,cell=C1 si3.xlsx::sheet=Sheet1,cell=D431 si3.xlsx::sheet=Sheet1,cell=D1 si3.xlsx::sheet=Sheet1,cell=E431 si3.xlsx::sheet=Sheet1,cell=E1 si3.xlsx::sheet=Sheet1,cell=F431 si3.xlsx::sheet=Sheet1,cell=F1 si3.xlsx::sheet=Sheet1,cell=G431 si3.xlsx::sheet=Sheet1,cell=G1 | platform=MiNANO-form; organic_solvent=ethanol; organic_volume=100; aqueous_volume=300; buffer=sodium acetate; buffer_concentration=25; buffer_pH=5.0; aqueous_to_organic_flow_ratio=3:1; total_flow_rate=2000; postmix_dilution=40 uL suspension into 160 uL PBS; size_PDI_instrument=DynaPro Plate Reader III; acquisition_duration=5; acquisitions_per_sample=30; excluded_acquisitions=PDI value of 0 | main.pdf::page=3 | 61.0807692307692 Actual empty LNP size (nm) | mean ± SD stated globally; source-row statistic pending; no per-row SD |  | pending
结果 | si3_N0430_I | si3_N0430 | EMPTY_CHAR | empty | si3.xlsx | 430 | MC3 | DOPC | 1.25 | mM | 60 | 16 | 0.5 |  | molar % |  | EMPTY |  |  |  | PDI | 0.05626923 | dimensionless | reported | measurement | si3.xlsx::sheet=Sheet1,cell=I431 si3.xlsx::sheet=Sheet1,cell=I1 | si3.xlsx::sheet=Sheet1,cell=A431 si3.xlsx::sheet=Sheet1,cell=A1 si3.xlsx::sheet=Sheet1,cell=B431 si3.xlsx::sheet=Sheet1,cell=B1 si3.xlsx::sheet=Sheet1,cell=C431 si3.xlsx::sheet=Sheet1,cell=C1 si3.xlsx::sheet=Sheet1,cell=D431 si3.xlsx::sheet=Sheet1,cell=D1 si3.xlsx::sheet=Sheet1,cell=E431 si3.xlsx::sheet=Sheet1,cell=E1 si3.xlsx::sheet=Sheet1,cell=F431 si3.xlsx::sheet=Sheet1,cell=F1 si3.xlsx::sheet=Sheet1,cell=G431 si3.xlsx::sheet=Sheet1,cell=G1 | platform=MiNANO-form; organic_solvent=ethanol; organic_volume=100; aqueous_volume=300; buffer=sodium acetate; buffer_concentration=25; buffer_pH=5.0; aqueous_to_organic_flow_ratio=3:1; total_flow_rate=2000; postmix_dilution=40 uL suspension into 160 uL PBS; size_PDI_instrument=DynaPro Plate Reader III; acquisition_duration=5; acquisitions_per_sample=30; excluded_acquisitions=PDI value of 0 | main.pdf::page=3 | 0.0562692307692308 Actual empty LNP PDI | mean ± SD stated globally; source-row statistic pending; no per-row SD |  | pending
结果 | si3_N0431_H | si3_N0431 | EMPTY_CHAR | empty | si3.xlsx | 431 | MC3 | DOPC | 1.25 | mM | 60 | 16 | 1.5 |  | molar % |  | EMPTY |  |  |  | particle_size | 30.176 | nm | reported | measurement | si3.xlsx::sheet=Sheet1,cell=H432 si3.xlsx::sheet=Sheet1,cell=H1 | si3.xlsx::sheet=Sheet1,cell=A432 si3.xlsx::sheet=Sheet1,cell=A1 si3.xlsx::sheet=Sheet1,cell=B432 si3.xlsx::sheet=Sheet1,cell=B1 si3.xlsx::sheet=Sheet1,cell=C432 si3.xlsx::sheet=Sheet1,cell=C1 si3.xlsx::sheet=Sheet1,cell=D432 si3.xlsx::sheet=Sheet1,cell=D1 si3.xlsx::sheet=Sheet1,cell=E432 si3.xlsx::sheet=Sheet1,cell=E1 si3.xlsx::sheet=Sheet1,cell=F432 si3.xlsx::sheet=Sheet1,cell=F1 si3.xlsx::sheet=Sheet1,cell=G432 si3.xlsx::sheet=Sheet1,cell=G1 | platform=MiNANO-form; organic_solvent=ethanol; organic_volume=100; aqueous_volume=300; buffer=sodium acetate; buffer_concentration=25; buffer_pH=5.0; aqueous_to_organic_flow_ratio=3:1; total_flow_rate=2000; postmix_dilution=40 uL suspension into 160 uL PBS; size_PDI_instrument=DynaPro Plate Reader III; acquisition_duration=5; acquisitions_per_sample=30; excluded_acquisitions=PDI value of 0 | main.pdf::page=3 | 30.176 Actual empty LNP size (nm) | mean ± SD stated globally; source-row statistic pending; no per-row SD |  | pending
结果 | si3_N0431_I | si3_N0431 | EMPTY_CHAR | empty | si3.xlsx | 431 | MC3 | DOPC | 1.25 | mM | 60 | 16 | 1.5 |  | molar % |  | EMPTY |  |  |  | PDI | 0.06464 | dimensionless | reported | measurement | si3.xlsx::sheet=Sheet1,cell=I432 si3.xlsx::sheet=Sheet1,cell=I1 | si3.xlsx::sheet=Sheet1,cell=A432 si3.xlsx::sheet=Sheet1,cell=A1 si3.xlsx::sheet=Sheet1,cell=B432 si3.xlsx::sheet=Sheet1,cell=B1 si3.xlsx::sheet=Sheet1,cell=C432 si3.xlsx::sheet=Sheet1,cell=C1 si3.xlsx::sheet=Sheet1,cell=D432 si3.xlsx::sheet=Sheet1,cell=D1 si3.xlsx::sheet=Sheet1,cell=E432 si3.xlsx::sheet=Sheet1,cell=E1 si3.xlsx::sheet=Sheet1,cell=F432 si3.xlsx::sheet=Sheet1,cell=F1 si3.xlsx::sheet=Sheet1,cell=G432 si3.xlsx::sheet=Sheet1,cell=G1 | platform=MiNANO-form; organic_solvent=ethanol; organic_volume=100; aqueous_volume=300; buffer=sodium acetate; buffer_concentration=25; buffer_pH=5.0; aqueous_to_organic_flow_ratio=3:1; total_flow_rate=2000; postmix_dilution=40 uL suspension into 160 uL PBS; size_PDI_instrument=DynaPro Plate Reader III; acquisition_duration=5; acquisitions_per_sample=30; excluded_acquisitions=PDI value of 0 | main.pdf::page=3 | 0.06464 Actual empty LNP PDI | mean ± SD stated globally; source-row statistic pending; no per-row SD |  | pending
结果 | si3_N0432_H | si3_N0432 | EMPTY_CHAR | empty | si3.xlsx | 432 | MC3 | DOPC | 1.25 | mM | 60 | 16 | 2.5 |  | molar % |  | EMPTY |  |  |  | particle_size | 33.67333 | nm | reported | measurement | si3.xlsx::sheet=Sheet1,cell=H433 si3.xlsx::sheet=Sheet1,cell=H1 | si3.xlsx::sheet=Sheet1,cell=A433 si3.xlsx::sheet=Sheet1,cell=A1 si3.xlsx::sheet=Sheet1,cell=B433 si3.xlsx::sheet=Sheet1,cell=B1 si3.xlsx::sheet=Sheet1,cell=C433 si3.xlsx::sheet=Sheet1,cell=C1 si3.xlsx::sheet=Sheet1,cell=D433 si3.xlsx::sheet=Sheet1,cell=D1 si3.xlsx::sheet=Sheet1,cell=E433 si3.xlsx::sheet=Sheet1,cell=E1 si3.xlsx::sheet=Sheet1,cell=F433 si3.xlsx::sheet=Sheet1,cell=F1 si3.xlsx::sheet=Sheet1,cell=G433 si3.xlsx::sheet=Sheet1,cell=G1 | platform=MiNANO-form; organic_solvent=ethanol; organic_volume=100; aqueous_volume=300; buffer=sodium acetate; buffer_concentration=25; buffer_pH=5.0; aqueous_to_organic_flow_ratio=3:1; total_flow_rate=2000; postmix_dilution=40 uL suspension into 160 uL PBS; size_PDI_instrument=DynaPro Plate Reader III; acquisition_duration=5; acquisitions_per_sample=30; excluded_acquisitions=PDI value of 0 | main.pdf::page=3 | 33.6733333333333 Actual empty LNP size (nm) | mean ± SD stated globally; source-row statistic pending; no per-row SD |  | pending
结果 | si3_N0432_I | si3_N0432 | EMPTY_CHAR | empty | si3.xlsx | 432 | MC3 | DOPC | 1.25 | mM | 60 | 16 | 2.5 |  | molar % |  | EMPTY |  |  |  | PDI | 0.1276333 | dimensionless | reported | measurement | si3.xlsx::sheet=Sheet1,cell=I433 si3.xlsx::sheet=Sheet1,cell=I1 | si3.xlsx::sheet=Sheet1,cell=A433 si3.xlsx::sheet=Sheet1,cell=A1 si3.xlsx::sheet=Sheet1,cell=B433 si3.xlsx::sheet=Sheet1,cell=B1 si3.xlsx::sheet=Sheet1,cell=C433 si3.xlsx::sheet=Sheet1,cell=C1 si3.xlsx::sheet=Sheet1,cell=D433 si3.xlsx::sheet=Sheet1,cell=D1 si3.xlsx::sheet=Sheet1,cell=E433 si3.xlsx::sheet=Sheet1,cell=E1 si3.xlsx::sheet=Sheet1,cell=F433 si3.xlsx::sheet=Sheet1,cell=F1 si3.xlsx::sheet=Sheet1,cell=G433 si3.xlsx::sheet=Sheet1,cell=G1 | platform=MiNANO-form; organic_solvent=ethanol; organic_volume=100; aqueous_volume=300; buffer=sodium acetate; buffer_concentration=25; buffer_pH=5.0; aqueous_to_organic_flow_ratio=3:1; total_flow_rate=2000; postmix_dilution=40 uL suspension into 160 uL PBS; size_PDI_instrument=DynaPro Plate Reader III; acquisition_duration=5; acquisitions_per_sample=30; excluded_acquisitions=PDI value of 0 | main.pdf::page=3 | 0.127633333333333 Actual empty LNP PDI | mean ± SD stated globally; source-row statistic pending; no per-row SD |  | pending
结果 | si3_N0433_H | si3_N0433 | EMPTY_CHAR | empty | si3.xlsx | 433 | ALC-0314 | DSPC | 10 | mM | 40 | 4 | 0.5 |  | molar % |  | EMPTY |  |  |  | particle_size | 79.28 | nm | reported | measurement | si3.xlsx::sheet=Sheet1,cell=H434 si3.xlsx::sheet=Sheet1,cell=H1 | si3.xlsx::sheet=Sheet1,cell=A434 si3.xlsx::sheet=Sheet1,cell=A1 si3.xlsx::sheet=Sheet1,cell=B434 si3.xlsx::sheet=Sheet1,cell=B1 si3.xlsx::sheet=Sheet1,cell=C434 si3.xlsx::sheet=Sheet1,cell=C1 si3.xlsx::sheet=Sheet1,cell=D434 si3.xlsx::sheet=Sheet1,cell=D1 si3.xlsx::sheet=Sheet1,cell=E434 si3.xlsx::sheet=Sheet1,cell=E1 si3.xlsx::sheet=Sheet1,cell=F434 si3.xlsx::sheet=Sheet1,cell=F1 si3.xlsx::sheet=Sheet1,cell=G434 si3.xlsx::sheet=Sheet1,cell=G1 | platform=MiNANO-form; organic_solvent=ethanol; organic_volume=100; aqueous_volume=300; buffer=sodium acetate; buffer_concentration=25; buffer_pH=5.0; aqueous_to_organic_flow_ratio=3:1; total_flow_rate=2000; postmix_dilution=40 uL suspension into 160 uL PBS; size_PDI_instrument=DynaPro Plate Reader III; acquisition_duration=5; acquisitions_per_sample=30; excluded_acquisitions=PDI value of 0 | main.pdf::page=3 | 79.28 Actual empty LNP size (nm) | mean ± SD stated globally; source-row statistic pending; no per-row SD | Q01 | pending
结果 | si3_N0433_I | si3_N0433 | EMPTY_CHAR | empty | si3.xlsx | 433 | ALC-0314 | DSPC | 10 | mM | 40 | 4 | 0.5 |  | molar % |  | EMPTY |  |  |  | PDI | 0.1354 | dimensionless | reported | measurement | si3.xlsx::sheet=Sheet1,cell=I434 si3.xlsx::sheet=Sheet1,cell=I1 | si3.xlsx::sheet=Sheet1,cell=A434 si3.xlsx::sheet=Sheet1,cell=A1 si3.xlsx::sheet=Sheet1,cell=B434 si3.xlsx::sheet=Sheet1,cell=B1 si3.xlsx::sheet=Sheet1,cell=C434 si3.xlsx::sheet=Sheet1,cell=C1 si3.xlsx::sheet=Sheet1,cell=D434 si3.xlsx::sheet=Sheet1,cell=D1 si3.xlsx::sheet=Sheet1,cell=E434 si3.xlsx::sheet=Sheet1,cell=E1 si3.xlsx::sheet=Sheet1,cell=F434 si3.xlsx::sheet=Sheet1,cell=F1 si3.xlsx::sheet=Sheet1,cell=G434 si3.xlsx::sheet=Sheet1,cell=G1 | platform=MiNANO-form; organic_solvent=ethanol; organic_volume=100; aqueous_volume=300; buffer=sodium acetate; buffer_concentration=25; buffer_pH=5.0; aqueous_to_organic_flow_ratio=3:1; total_flow_rate=2000; postmix_dilution=40 uL suspension into 160 uL PBS; size_PDI_instrument=DynaPro Plate Reader III; acquisition_duration=5; acquisitions_per_sample=30; excluded_acquisitions=PDI value of 0 | main.pdf::page=3 | 0.1354 Actual empty LNP PDI | mean ± SD stated globally; source-row statistic pending; no per-row SD | Q01 | pending
结果 | si3_N0434_H | si3_N0434 | EMPTY_CHAR | empty | si3.xlsx | 434 | ALC-0314 | DSPC | 10 | mM | 40 | 4 | 1.5 |  | molar % |  | EMPTY |  |  |  | particle_size | 65.6 | nm | reported | measurement | si3.xlsx::sheet=Sheet1,cell=H435 si3.xlsx::sheet=Sheet1,cell=H1 | si3.xlsx::sheet=Sheet1,cell=A435 si3.xlsx::sheet=Sheet1,cell=A1 si3.xlsx::sheet=Sheet1,cell=B435 si3.xlsx::sheet=Sheet1,cell=B1 si3.xlsx::sheet=Sheet1,cell=C435 si3.xlsx::sheet=Sheet1,cell=C1 si3.xlsx::sheet=Sheet1,cell=D435 si3.xlsx::sheet=Sheet1,cell=D1 si3.xlsx::sheet=Sheet1,cell=E435 si3.xlsx::sheet=Sheet1,cell=E1 si3.xlsx::sheet=Sheet1,cell=F435 si3.xlsx::sheet=Sheet1,cell=F1 si3.xlsx::sheet=Sheet1,cell=G435 si3.xlsx::sheet=Sheet1,cell=G1 | platform=MiNANO-form; organic_solvent=ethanol; organic_volume=100; aqueous_volume=300; buffer=sodium acetate; buffer_concentration=25; buffer_pH=5.0; aqueous_to_organic_flow_ratio=3:1; total_flow_rate=2000; postmix_dilution=40 uL suspension into 160 uL PBS; size_PDI_instrument=DynaPro Plate Reader III; acquisition_duration=5; acquisitions_per_sample=30; excluded_acquisitions=PDI value of 0 | main.pdf::page=3 | 65.6 Actual empty LNP size (nm) | mean ± SD stated globally; source-row statistic pending; no per-row SD | Q01 | pending
结果 | si3_N0434_I | si3_N0434 | EMPTY_CHAR | empty | si3.xlsx | 434 | ALC-0314 | DSPC | 10 | mM | 40 | 4 | 1.5 |  | molar % |  | EMPTY |  |  |  | PDI | 0.1968 | dimensionless | reported | measurement | si3.xlsx::sheet=Sheet1,cell=I435 si3.xlsx::sheet=Sheet1,cell=I1 | si3.xlsx::sheet=Sheet1,cell=A435 si3.xlsx::sheet=Sheet1,cell=A1 si3.xlsx::sheet=Sheet1,cell=B435 si3.xlsx::sheet=Sheet1,cell=B1 si3.xlsx::sheet=Sheet1,cell=C435 si3.xlsx::sheet=Sheet1,cell=C1 si3.xlsx::sheet=Sheet1,cell=D435 si3.xlsx::sheet=Sheet1,cell=D1 si3.xlsx::sheet=Sheet1,cell=E435 si3.xlsx::sheet=Sheet1,cell=E1 si3.xlsx::sheet=Sheet1,cell=F435 si3.xlsx::sheet=Sheet1,cell=F1 si3.xlsx::sheet=Sheet1,cell=G435 si3.xlsx::sheet=Sheet1,cell=G1 | platform=MiNANO-form; organic_solvent=ethanol; organic_volume=100; aqueous_volume=300; buffer=sodium acetate; buffer_concentration=25; buffer_pH=5.0; aqueous_to_organic_flow_ratio=3:1; total_flow_rate=2000; postmix_dilution=40 uL suspension into 160 uL PBS; size_PDI_instrument=DynaPro Plate Reader III; acquisition_duration=5; acquisitions_per_sample=30; excluded_acquisitions=PDI value of 0 | main.pdf::page=3 | 0.1968 Actual empty LNP PDI | mean ± SD stated globally; source-row statistic pending; no per-row SD | Q01 | pending
结果 | si3_N0435_H | si3_N0435 | EMPTY_CHAR | empty | si3.xlsx | 435 | ALC-0314 | DSPC | 10 | mM | 40 | 4 | 2.5 |  | molar % |  | EMPTY |  |  |  | particle_size | 85.06 | nm | reported | measurement | si3.xlsx::sheet=Sheet1,cell=H436 si3.xlsx::sheet=Sheet1,cell=H1 | si3.xlsx::sheet=Sheet1,cell=A436 si3.xlsx::sheet=Sheet1,cell=A1 si3.xlsx::sheet=Sheet1,cell=B436 si3.xlsx::sheet=Sheet1,cell=B1 si3.xlsx::sheet=Sheet1,cell=C436 si3.xlsx::sheet=Sheet1,cell=C1 si3.xlsx::sheet=Sheet1,cell=D436 si3.xlsx::sheet=Sheet1,cell=D1 si3.xlsx::sheet=Sheet1,cell=E436 si3.xlsx::sheet=Sheet1,cell=E1 si3.xlsx::sheet=Sheet1,cell=F436 si3.xlsx::sheet=Sheet1,cell=F1 si3.xlsx::sheet=Sheet1,cell=G436 si3.xlsx::sheet=Sheet1,cell=G1 | platform=MiNANO-form; organic_solvent=ethanol; organic_volume=100; aqueous_volume=300; buffer=sodium acetate; buffer_concentration=25; buffer_pH=5.0; aqueous_to_organic_flow_ratio=3:1; total_flow_rate=2000; postmix_dilution=40 uL suspension into 160 uL PBS; size_PDI_instrument=DynaPro Plate Reader III; acquisition_duration=5; acquisitions_per_sample=30; excluded_acquisitions=PDI value of 0 | main.pdf::page=3 | 85.06 Actual empty LNP size (nm) | mean ± SD stated globally; source-row statistic pending; no per-row SD | Q01 | pending
结果 | si3_N0435_I | si3_N0435 | EMPTY_CHAR | empty | si3.xlsx | 435 | ALC-0314 | DSPC | 10 | mM | 40 | 4 | 2.5 |  | molar % |  | EMPTY |  |  |  | PDI | 0.1596 | dimensionless | reported | measurement | si3.xlsx::sheet=Sheet1,cell=I436 si3.xlsx::sheet=Sheet1,cell=I1 | si3.xlsx::sheet=Sheet1,cell=A436 si3.xlsx::sheet=Sheet1,cell=A1 si3.xlsx::sheet=Sheet1,cell=B436 si3.xlsx::sheet=Sheet1,cell=B1 si3.xlsx::sheet=Sheet1,cell=C436 si3.xlsx::sheet=Sheet1,cell=C1 si3.xlsx::sheet=Sheet1,cell=D436 si3.xlsx::sheet=Sheet1,cell=D1 si3.xlsx::sheet=Sheet1,cell=E436 si3.xlsx::sheet=Sheet1,cell=E1 si3.xlsx::sheet=Sheet1,cell=F436 si3.xlsx::sheet=Sheet1,cell=F1 si3.xlsx::sheet=Sheet1,cell=G436 si3.xlsx::sheet=Sheet1,cell=G1 | platform=MiNANO-form; organic_solvent=ethanol; organic_volume=100; aqueous_volume=300; buffer=sodium acetate; buffer_concentration=25; buffer_pH=5.0; aqueous_to_organic_flow_ratio=3:1; total_flow_rate=2000; postmix_dilution=40 uL suspension into 160 uL PBS; size_PDI_instrument=DynaPro Plate Reader III; acquisition_duration=5; acquisitions_per_sample=30; excluded_acquisitions=PDI value of 0 | main.pdf::page=3 | 0.1596 Actual empty LNP PDI | mean ± SD stated globally; source-row statistic pending; no per-row SD | Q01 | pending
结果 | si3_N0436_H | si3_N0436 | EMPTY_CHAR | empty | si3.xlsx | 436 | ALC-0314 | DSPC | 10 | mM | 40 | 10 | 0.5 |  | molar % |  | EMPTY |  |  |  | particle_size | 78.82 | nm | reported | measurement | si3.xlsx::sheet=Sheet1,cell=H437 si3.xlsx::sheet=Sheet1,cell=H1 | si3.xlsx::sheet=Sheet1,cell=A437 si3.xlsx::sheet=Sheet1,cell=A1 si3.xlsx::sheet=Sheet1,cell=B437 si3.xlsx::sheet=Sheet1,cell=B1 si3.xlsx::sheet=Sheet1,cell=C437 si3.xlsx::sheet=Sheet1,cell=C1 si3.xlsx::sheet=Sheet1,cell=D437 si3.xlsx::sheet=Sheet1,cell=D1 si3.xlsx::sheet=Sheet1,cell=E437 si3.xlsx::sheet=Sheet1,cell=E1 si3.xlsx::sheet=Sheet1,cell=F437 si3.xlsx::sheet=Sheet1,cell=F1 si3.xlsx::sheet=Sheet1,cell=G437 si3.xlsx::sheet=Sheet1,cell=G1 | platform=MiNANO-form; organic_solvent=ethanol; organic_volume=100; aqueous_volume=300; buffer=sodium acetate; buffer_concentration=25; buffer_pH=5.0; aqueous_to_organic_flow_ratio=3:1; total_flow_rate=2000; postmix_dilution=40 uL suspension into 160 uL PBS; size_PDI_instrument=DynaPro Plate Reader III; acquisition_duration=5; acquisitions_per_sample=30; excluded_acquisitions=PDI value of 0 | main.pdf::page=3 | 78.82 Actual empty LNP size (nm) | mean ± SD stated globally; source-row statistic pending; no per-row SD | Q01 | pending
结果 | si3_N0436_I | si3_N0436 | EMPTY_CHAR | empty | si3.xlsx | 436 | ALC-0314 | DSPC | 10 | mM | 40 | 10 | 0.5 |  | molar % |  | EMPTY |  |  |  | PDI | 0.1074 | dimensionless | reported | measurement | si3.xlsx::sheet=Sheet1,cell=I437 si3.xlsx::sheet=Sheet1,cell=I1 | si3.xlsx::sheet=Sheet1,cell=A437 si3.xlsx::sheet=Sheet1,cell=A1 si3.xlsx::sheet=Sheet1,cell=B437 si3.xlsx::sheet=Sheet1,cell=B1 si3.xlsx::sheet=Sheet1,cell=C437 si3.xlsx::sheet=Sheet1,cell=C1 si3.xlsx::sheet=Sheet1,cell=D437 si3.xlsx::sheet=Sheet1,cell=D1 si3.xlsx::sheet=Sheet1,cell=E437 si3.xlsx::sheet=Sheet1,cell=E1 si3.xlsx::sheet=Sheet1,cell=F437 si3.xlsx::sheet=Sheet1,cell=F1 si3.xlsx::sheet=Sheet1,cell=G437 si3.xlsx::sheet=Sheet1,cell=G1 | platform=MiNANO-form; organic_solvent=ethanol; organic_volume=100; aqueous_volume=300; buffer=sodium acetate; buffer_concentration=25; buffer_pH=5.0; aqueous_to_organic_flow_ratio=3:1; total_flow_rate=2000; postmix_dilution=40 uL suspension into 160 uL PBS; size_PDI_instrument=DynaPro Plate Reader III; acquisition_duration=5; acquisitions_per_sample=30; excluded_acquisitions=PDI value of 0 | main.pdf::page=3 | 0.1074 Actual empty LNP PDI | mean ± SD stated globally; source-row statistic pending; no per-row SD | Q01 | pending
结果 | si3_N0437_H | si3_N0437 | EMPTY_CHAR | empty | si3.xlsx | 437 | ALC-0314 | DSPC | 10 | mM | 40 | 10 | 1.5 |  | molar % |  | EMPTY |  |  |  | particle_size | 95.44 | nm | reported | measurement | si3.xlsx::sheet=Sheet1,cell=H438 si3.xlsx::sheet=Sheet1,cell=H1 | si3.xlsx::sheet=Sheet1,cell=A438 si3.xlsx::sheet=Sheet1,cell=A1 si3.xlsx::sheet=Sheet1,cell=B438 si3.xlsx::sheet=Sheet1,cell=B1 si3.xlsx::sheet=Sheet1,cell=C438 si3.xlsx::sheet=Sheet1,cell=C1 si3.xlsx::sheet=Sheet1,cell=D438 si3.xlsx::sheet=Sheet1,cell=D1 si3.xlsx::sheet=Sheet1,cell=E438 si3.xlsx::sheet=Sheet1,cell=E1 si3.xlsx::sheet=Sheet1,cell=F438 si3.xlsx::sheet=Sheet1,cell=F1 si3.xlsx::sheet=Sheet1,cell=G438 si3.xlsx::sheet=Sheet1,cell=G1 | platform=MiNANO-form; organic_solvent=ethanol; organic_volume=100; aqueous_volume=300; buffer=sodium acetate; buffer_concentration=25; buffer_pH=5.0; aqueous_to_organic_flow_ratio=3:1; total_flow_rate=2000; postmix_dilution=40 uL suspension into 160 uL PBS; size_PDI_instrument=DynaPro Plate Reader III; acquisition_duration=5; acquisitions_per_sample=30; excluded_acquisitions=PDI value of 0 | main.pdf::page=3 | 95.44 Actual empty LNP size (nm) | mean ± SD stated globally; source-row statistic pending; no per-row SD | Q01 | pending
结果 | si3_N0437_I | si3_N0437 | EMPTY_CHAR | empty | si3.xlsx | 437 | ALC-0314 | DSPC | 10 | mM | 40 | 10 | 1.5 |  | molar % |  | EMPTY |  |  |  | PDI | 0.2 | dimensionless | reported | measurement | si3.xlsx::sheet=Sheet1,cell=I438 si3.xlsx::sheet=Sheet1,cell=I1 | si3.xlsx::sheet=Sheet1,cell=A438 si3.xlsx::sheet=Sheet1,cell=A1 si3.xlsx::sheet=Sheet1,cell=B438 si3.xlsx::sheet=Sheet1,cell=B1 si3.xlsx::sheet=Sheet1,cell=C438 si3.xlsx::sheet=Sheet1,cell=C1 si3.xlsx::sheet=Sheet1,cell=D438 si3.xlsx::sheet=Sheet1,cell=D1 si3.xlsx::sheet=Sheet1,cell=E438 si3.xlsx::sheet=Sheet1,cell=E1 si3.xlsx::sheet=Sheet1,cell=F438 si3.xlsx::sheet=Sheet1,cell=F1 si3.xlsx::sheet=Sheet1,cell=G438 si3.xlsx::sheet=Sheet1,cell=G1 | platform=MiNANO-form; organic_solvent=ethanol; organic_volume=100; aqueous_volume=300; buffer=sodium acetate; buffer_concentration=25; buffer_pH=5.0; aqueous_to_organic_flow_ratio=3:1; total_flow_rate=2000; postmix_dilution=40 uL suspension into 160 uL PBS; size_PDI_instrument=DynaPro Plate Reader III; acquisition_duration=5; acquisitions_per_sample=30; excluded_acquisitions=PDI value of 0 | main.pdf::page=3 | 0.2 Actual empty LNP PDI | mean ± SD stated globally; source-row statistic pending; no per-row SD | Q01 | pending
结果 | si3_N0438_H | si3_N0438 | EMPTY_CHAR | empty | si3.xlsx | 438 | ALC-0314 | DSPC | 10 | mM | 40 | 10 | 2.5 |  | molar % |  | EMPTY |  |  |  | particle_size | 86.18 | nm | reported | measurement | si3.xlsx::sheet=Sheet1,cell=H439 si3.xlsx::sheet=Sheet1,cell=H1 | si3.xlsx::sheet=Sheet1,cell=A439 si3.xlsx::sheet=Sheet1,cell=A1 si3.xlsx::sheet=Sheet1,cell=B439 si3.xlsx::sheet=Sheet1,cell=B1 si3.xlsx::sheet=Sheet1,cell=C439 si3.xlsx::sheet=Sheet1,cell=C1 si3.xlsx::sheet=Sheet1,cell=D439 si3.xlsx::sheet=Sheet1,cell=D1 si3.xlsx::sheet=Sheet1,cell=E439 si3.xlsx::sheet=Sheet1,cell=E1 si3.xlsx::sheet=Sheet1,cell=F439 si3.xlsx::sheet=Sheet1,cell=F1 si3.xlsx::sheet=Sheet1,cell=G439 si3.xlsx::sheet=Sheet1,cell=G1 | platform=MiNANO-form; organic_solvent=ethanol; organic_volume=100; aqueous_volume=300; buffer=sodium acetate; buffer_concentration=25; buffer_pH=5.0; aqueous_to_organic_flow_ratio=3:1; total_flow_rate=2000; postmix_dilution=40 uL suspension into 160 uL PBS; size_PDI_instrument=DynaPro Plate Reader III; acquisition_duration=5; acquisitions_per_sample=30; excluded_acquisitions=PDI value of 0 | main.pdf::page=3 | 86.18 Actual empty LNP size (nm) | mean ± SD stated globally; source-row statistic pending; no per-row SD | Q01 | pending
结果 | si3_N0438_I | si3_N0438 | EMPTY_CHAR | empty | si3.xlsx | 438 | ALC-0314 | DSPC | 10 | mM | 40 | 10 | 2.5 |  | molar % |  | EMPTY |  |  |  | PDI | 0.1594 | dimensionless | reported | measurement | si3.xlsx::sheet=Sheet1,cell=I439 si3.xlsx::sheet=Sheet1,cell=I1 | si3.xlsx::sheet=Sheet1,cell=A439 si3.xlsx::sheet=Sheet1,cell=A1 si3.xlsx::sheet=Sheet1,cell=B439 si3.xlsx::sheet=Sheet1,cell=B1 si3.xlsx::sheet=Sheet1,cell=C439 si3.xlsx::sheet=Sheet1,cell=C1 si3.xlsx::sheet=Sheet1,cell=D439 si3.xlsx::sheet=Sheet1,cell=D1 si3.xlsx::sheet=Sheet1,cell=E439 si3.xlsx::sheet=Sheet1,cell=E1 si3.xlsx::sheet=Sheet1,cell=F439 si3.xlsx::sheet=Sheet1,cell=F1 si3.xlsx::sheet=Sheet1,cell=G439 si3.xlsx::sheet=Sheet1,cell=G1 | platform=MiNANO-form; organic_solvent=ethanol; organic_volume=100; aqueous_volume=300; buffer=sodium acetate; buffer_concentration=25; buffer_pH=5.0; aqueous_to_organic_flow_ratio=3:1; total_flow_rate=2000; postmix_dilution=40 uL suspension into 160 uL PBS; size_PDI_instrument=DynaPro Plate Reader III; acquisition_duration=5; acquisitions_per_sample=30; excluded_acquisitions=PDI value of 0 | main.pdf::page=3 | 0.1594 Actual empty LNP PDI | mean ± SD stated globally; source-row statistic pending; no per-row SD | Q01 | pending
结果 | si3_N0439_H | si3_N0439 | EMPTY_CHAR | empty | si3.xlsx | 439 | ALC-0314 | DSPC | 10 | mM | 40 | 16 | 0.5 |  | molar % |  | EMPTY |  |  |  | particle_size | 74.78 | nm | reported | measurement | si3.xlsx::sheet=Sheet1,cell=H440 si3.xlsx::sheet=Sheet1,cell=H1 | si3.xlsx::sheet=Sheet1,cell=A440 si3.xlsx::sheet=Sheet1,cell=A1 si3.xlsx::sheet=Sheet1,cell=B440 si3.xlsx::sheet=Sheet1,cell=B1 si3.xlsx::sheet=Sheet1,cell=C440 si3.xlsx::sheet=Sheet1,cell=C1 si3.xlsx::sheet=Sheet1,cell=D440 si3.xlsx::sheet=Sheet1,cell=D1 si3.xlsx::sheet=Sheet1,cell=E440 si3.xlsx::sheet=Sheet1,cell=E1 si3.xlsx::sheet=Sheet1,cell=F440 si3.xlsx::sheet=Sheet1,cell=F1 si3.xlsx::sheet=Sheet1,cell=G440 si3.xlsx::sheet=Sheet1,cell=G1 | platform=MiNANO-form; organic_solvent=ethanol; organic_volume=100; aqueous_volume=300; buffer=sodium acetate; buffer_concentration=25; buffer_pH=5.0; aqueous_to_organic_flow_ratio=3:1; total_flow_rate=2000; postmix_dilution=40 uL suspension into 160 uL PBS; size_PDI_instrument=DynaPro Plate Reader III; acquisition_duration=5; acquisitions_per_sample=30; excluded_acquisitions=PDI value of 0 | main.pdf::page=3 | 74.78 Actual empty LNP size (nm) | mean ± SD stated globally; source-row statistic pending; no per-row SD | Q01 | pending
结果 | si3_N0439_I | si3_N0439 | EMPTY_CHAR | empty | si3.xlsx | 439 | ALC-0314 | DSPC | 10 | mM | 40 | 16 | 0.5 |  | molar % |  | EMPTY |  |  |  | PDI | 0.25 | dimensionless | reported | measurement | si3.xlsx::sheet=Sheet1,cell=I440 si3.xlsx::sheet=Sheet1,cell=I1 | si3.xlsx::sheet=Sheet1,cell=A440 si3.xlsx::sheet=Sheet1,cell=A1 si3.xlsx::sheet=Sheet1,cell=B440 si3.xlsx::sheet=Sheet1,cell=B1 si3.xlsx::sheet=Sheet1,cell=C440 si3.xlsx::sheet=Sheet1,cell=C1 si3.xlsx::sheet=Sheet1,cell=D440 si3.xlsx::sheet=Sheet1,cell=D1 si3.xlsx::sheet=Sheet1,cell=E440 si3.xlsx::sheet=Sheet1,cell=E1 si3.xlsx::sheet=Sheet1,cell=F440 si3.xlsx::sheet=Sheet1,cell=F1 si3.xlsx::sheet=Sheet1,cell=G440 si3.xlsx::sheet=Sheet1,cell=G1 | platform=MiNANO-form; organic_solvent=ethanol; organic_volume=100; aqueous_volume=300; buffer=sodium acetate; buffer_concentration=25; buffer_pH=5.0; aqueous_to_organic_flow_ratio=3:1; total_flow_rate=2000; postmix_dilution=40 uL suspension into 160 uL PBS; size_PDI_instrument=DynaPro Plate Reader III; acquisition_duration=5; acquisitions_per_sample=30; excluded_acquisitions=PDI value of 0 | main.pdf::page=3 | 0.25 Actual empty LNP PDI | mean ± SD stated globally; source-row statistic pending; no per-row SD | Q01 | pending
结果 | si3_N0440_H | si3_N0440 | EMPTY_CHAR | empty | si3.xlsx | 440 | ALC-0314 | DSPC | 10 | mM | 40 | 16 | 1.5 |  | molar % |  | EMPTY |  |  |  | particle_size | 65.86667 | nm | reported | measurement | si3.xlsx::sheet=Sheet1,cell=H441 si3.xlsx::sheet=Sheet1,cell=H1 | si3.xlsx::sheet=Sheet1,cell=A441 si3.xlsx::sheet=Sheet1,cell=A1 si3.xlsx::sheet=Sheet1,cell=B441 si3.xlsx::sheet=Sheet1,cell=B1 si3.xlsx::sheet=Sheet1,cell=C441 si3.xlsx::sheet=Sheet1,cell=C1 si3.xlsx::sheet=Sheet1,cell=D441 si3.xlsx::sheet=Sheet1,cell=D1 si3.xlsx::sheet=Sheet1,cell=E441 si3.xlsx::sheet=Sheet1,cell=E1 si3.xlsx::sheet=Sheet1,cell=F441 si3.xlsx::sheet=Sheet1,cell=F1 si3.xlsx::sheet=Sheet1,cell=G441 si3.xlsx::sheet=Sheet1,cell=G1 | platform=MiNANO-form; organic_solvent=ethanol; organic_volume=100; aqueous_volume=300; buffer=sodium acetate; buffer_concentration=25; buffer_pH=5.0; aqueous_to_organic_flow_ratio=3:1; total_flow_rate=2000; postmix_dilution=40 uL suspension into 160 uL PBS; size_PDI_instrument=DynaPro Plate Reader III; acquisition_duration=5; acquisitions_per_sample=30; excluded_acquisitions=PDI value of 0 | main.pdf::page=3 | 65.8666666666667 Actual empty LNP size (nm) | mean ± SD stated globally; source-row statistic pending; no per-row SD | Q01 | pending
结果 | si3_N0440_I | si3_N0440 | EMPTY_CHAR | empty | si3.xlsx | 440 | ALC-0314 | DSPC | 10 | mM | 40 | 16 | 1.5 |  | molar % |  | EMPTY |  |  |  | PDI | 0.2133 | dimensionless | reported | measurement | si3.xlsx::sheet=Sheet1,cell=I441 si3.xlsx::sheet=Sheet1,cell=I1 | si3.xlsx::sheet=Sheet1,cell=A441 si3.xlsx::sheet=Sheet1,cell=A1 si3.xlsx::sheet=Sheet1,cell=B441 si3.xlsx::sheet=Sheet1,cell=B1 si3.xlsx::sheet=Sheet1,cell=C441 si3.xlsx::sheet=Sheet1,cell=C1 si3.xlsx::sheet=Sheet1,cell=D441 si3.xlsx::sheet=Sheet1,cell=D1 si3.xlsx::sheet=Sheet1,cell=E441 si3.xlsx::sheet=Sheet1,cell=E1 si3.xlsx::sheet=Sheet1,cell=F441 si3.xlsx::sheet=Sheet1,cell=F1 si3.xlsx::sheet=Sheet1,cell=G441 si3.xlsx::sheet=Sheet1,cell=G1 | platform=MiNANO-form; organic_solvent=ethanol; organic_volume=100; aqueous_volume=300; buffer=sodium acetate; buffer_concentration=25; buffer_pH=5.0; aqueous_to_organic_flow_ratio=3:1; total_flow_rate=2000; postmix_dilution=40 uL suspension into 160 uL PBS; size_PDI_instrument=DynaPro Plate Reader III; acquisition_duration=5; acquisitions_per_sample=30; excluded_acquisitions=PDI value of 0 | main.pdf::page=3 | 0.2133 Actual empty LNP PDI | mean ± SD stated globally; source-row statistic pending; no per-row SD | Q01 | pending
结果 | si3_N0441_H | si3_N0441 | EMPTY_CHAR | empty | si3.xlsx | 441 | ALC-0314 | DSPC | 10 | mM | 40 | 16 | 2.5 |  | molar % |  | EMPTY |  |  |  | particle_size | 77.92 | nm | reported | measurement | si3.xlsx::sheet=Sheet1,cell=H442 si3.xlsx::sheet=Sheet1,cell=H1 | si3.xlsx::sheet=Sheet1,cell=A442 si3.xlsx::sheet=Sheet1,cell=A1 si3.xlsx::sheet=Sheet1,cell=B442 si3.xlsx::sheet=Sheet1,cell=B1 si3.xlsx::sheet=Sheet1,cell=C442 si3.xlsx::sheet=Sheet1,cell=C1 si3.xlsx::sheet=Sheet1,cell=D442 si3.xlsx::sheet=Sheet1,cell=D1 si3.xlsx::sheet=Sheet1,cell=E442 si3.xlsx::sheet=Sheet1,cell=E1 si3.xlsx::sheet=Sheet1,cell=F442 si3.xlsx::sheet=Sheet1,cell=F1 si3.xlsx::sheet=Sheet1,cell=G442 si3.xlsx::sheet=Sheet1,cell=G1 | platform=MiNANO-form; organic_solvent=ethanol; organic_volume=100; aqueous_volume=300; buffer=sodium acetate; buffer_concentration=25; buffer_pH=5.0; aqueous_to_organic_flow_ratio=3:1; total_flow_rate=2000; postmix_dilution=40 uL suspension into 160 uL PBS; size_PDI_instrument=DynaPro Plate Reader III; acquisition_duration=5; acquisitions_per_sample=30; excluded_acquisitions=PDI value of 0 | main.pdf::page=3 | 77.92 Actual empty LNP size (nm) | mean ± SD stated globally; source-row statistic pending; no per-row SD | Q01 | pending
结果 | si3_N0441_I | si3_N0441 | EMPTY_CHAR | empty | si3.xlsx | 441 | ALC-0314 | DSPC | 10 | mM | 40 | 16 | 2.5 |  | molar % |  | EMPTY |  |  |  | PDI | 0.3456 | dimensionless | reported | measurement | si3.xlsx::sheet=Sheet1,cell=I442 si3.xlsx::sheet=Sheet1,cell=I1 | si3.xlsx::sheet=Sheet1,cell=A442 si3.xlsx::sheet=Sheet1,cell=A1 si3.xlsx::sheet=Sheet1,cell=B442 si3.xlsx::sheet=Sheet1,cell=B1 si3.xlsx::sheet=Sheet1,cell=C442 si3.xlsx::sheet=Sheet1,cell=C1 si3.xlsx::sheet=Sheet1,cell=D442 si3.xlsx::sheet=Sheet1,cell=D1 si3.xlsx::sheet=Sheet1,cell=E442 si3.xlsx::sheet=Sheet1,cell=E1 si3.xlsx::sheet=Sheet1,cell=F442 si3.xlsx::sheet=Sheet1,cell=F1 si3.xlsx::sheet=Sheet1,cell=G442 si3.xlsx::sheet=Sheet1,cell=G1 | platform=MiNANO-form; organic_solvent=ethanol; organic_volume=100; aqueous_volume=300; buffer=sodium acetate; buffer_concentration=25; buffer_pH=5.0; aqueous_to_organic_flow_ratio=3:1; total_flow_rate=2000; postmix_dilution=40 uL suspension into 160 uL PBS; size_PDI_instrument=DynaPro Plate Reader III; acquisition_duration=5; acquisitions_per_sample=30; excluded_acquisitions=PDI value of 0 | main.pdf::page=3 | 0.3456 Actual empty LNP PDI | mean ± SD stated globally; source-row statistic pending; no per-row SD | Q01 | pending
结果 | si3_N0442_H | si3_N0442 | EMPTY_CHAR | empty | si3.xlsx | 442 | ALC-0314 | DSPC | 10 | mM | 50 | 4 | 0.5 |  | molar % |  | EMPTY |  |  |  | particle_size | 60.66 | nm | reported | measurement | si3.xlsx::sheet=Sheet1,cell=H443 si3.xlsx::sheet=Sheet1,cell=H1 | si3.xlsx::sheet=Sheet1,cell=A443 si3.xlsx::sheet=Sheet1,cell=A1 si3.xlsx::sheet=Sheet1,cell=B443 si3.xlsx::sheet=Sheet1,cell=B1 si3.xlsx::sheet=Sheet1,cell=C443 si3.xlsx::sheet=Sheet1,cell=C1 si3.xlsx::sheet=Sheet1,cell=D443 si3.xlsx::sheet=Sheet1,cell=D1 si3.xlsx::sheet=Sheet1,cell=E443 si3.xlsx::sheet=Sheet1,cell=E1 si3.xlsx::sheet=Sheet1,cell=F443 si3.xlsx::sheet=Sheet1,cell=F1 si3.xlsx::sheet=Sheet1,cell=G443 si3.xlsx::sheet=Sheet1,cell=G1 | platform=MiNANO-form; organic_solvent=ethanol; organic_volume=100; aqueous_volume=300; buffer=sodium acetate; buffer_concentration=25; buffer_pH=5.0; aqueous_to_organic_flow_ratio=3:1; total_flow_rate=2000; postmix_dilution=40 uL suspension into 160 uL PBS; size_PDI_instrument=DynaPro Plate Reader III; acquisition_duration=5; acquisitions_per_sample=30; excluded_acquisitions=PDI value of 0 | main.pdf::page=3 | 60.66 Actual empty LNP size (nm) | mean ± SD stated globally; source-row statistic pending; no per-row SD | Q01 | pending
结果 | si3_N0442_I | si3_N0442 | EMPTY_CHAR | empty | si3.xlsx | 442 | ALC-0314 | DSPC | 10 | mM | 50 | 4 | 0.5 |  | molar % |  | EMPTY |  |  |  | PDI | 0.1514 | dimensionless | reported | measurement | si3.xlsx::sheet=Sheet1,cell=I443 si3.xlsx::sheet=Sheet1,cell=I1 | si3.xlsx::sheet=Sheet1,cell=A443 si3.xlsx::sheet=Sheet1,cell=A1 si3.xlsx::sheet=Sheet1,cell=B443 si3.xlsx::sheet=Sheet1,cell=B1 si3.xlsx::sheet=Sheet1,cell=C443 si3.xlsx::sheet=Sheet1,cell=C1 si3.xlsx::sheet=Sheet1,cell=D443 si3.xlsx::sheet=Sheet1,cell=D1 si3.xlsx::sheet=Sheet1,cell=E443 si3.xlsx::sheet=Sheet1,cell=E1 si3.xlsx::sheet=Sheet1,cell=F443 si3.xlsx::sheet=Sheet1,cell=F1 si3.xlsx::sheet=Sheet1,cell=G443 si3.xlsx::sheet=Sheet1,cell=G1 | platform=MiNANO-form; organic_solvent=ethanol; organic_volume=100; aqueous_volume=300; buffer=sodium acetate; buffer_concentration=25; buffer_pH=5.0; aqueous_to_organic_flow_ratio=3:1; total_flow_rate=2000; postmix_dilution=40 uL suspension into 160 uL PBS; size_PDI_instrument=DynaPro Plate Reader III; acquisition_duration=5; acquisitions_per_sample=30; excluded_acquisitions=PDI value of 0 | main.pdf::page=3 | 0.1514 Actual empty LNP PDI | mean ± SD stated globally; source-row statistic pending; no per-row SD | Q01 | pending
结果 | si3_N0443_H | si3_N0443 | EMPTY_CHAR | empty | si3.xlsx | 443 | ALC-0314 | DSPC | 10 | mM | 50 | 4 | 1.5 |  | molar % |  | EMPTY |  |  |  | particle_size | 54.69333 | nm | reported | measurement | si3.xlsx::sheet=Sheet1,cell=H444 si3.xlsx::sheet=Sheet1,cell=H1 | si3.xlsx::sheet=Sheet1,cell=A444 si3.xlsx::sheet=Sheet1,cell=A1 si3.xlsx::sheet=Sheet1,cell=B444 si3.xlsx::sheet=Sheet1,cell=B1 si3.xlsx::sheet=Sheet1,cell=C444 si3.xlsx::sheet=Sheet1,cell=C1 si3.xlsx::sheet=Sheet1,cell=D444 si3.xlsx::sheet=Sheet1,cell=D1 si3.xlsx::sheet=Sheet1,cell=E444 si3.xlsx::sheet=Sheet1,cell=E1 si3.xlsx::sheet=Sheet1,cell=F444 si3.xlsx::sheet=Sheet1,cell=F1 si3.xlsx::sheet=Sheet1,cell=G444 si3.xlsx::sheet=Sheet1,cell=G1 | platform=MiNANO-form; organic_solvent=ethanol; organic_volume=100; aqueous_volume=300; buffer=sodium acetate; buffer_concentration=25; buffer_pH=5.0; aqueous_to_organic_flow_ratio=3:1; total_flow_rate=2000; postmix_dilution=40 uL suspension into 160 uL PBS; size_PDI_instrument=DynaPro Plate Reader III; acquisition_duration=5; acquisitions_per_sample=30; excluded_acquisitions=PDI value of 0 | main.pdf::page=3 | 54.6933333333333 Actual empty LNP size (nm) | mean ± SD stated globally; source-row statistic pending; no per-row SD | Q01 | pending
结果 | si3_N0443_I | si3_N0443 | EMPTY_CHAR | empty | si3.xlsx | 443 | ALC-0314 | DSPC | 10 | mM | 50 | 4 | 1.5 |  | molar % |  | EMPTY |  |  |  | PDI | 0.1253 | dimensionless | reported | measurement | si3.xlsx::sheet=Sheet1,cell=I444 si3.xlsx::sheet=Sheet1,cell=I1 | si3.xlsx::sheet=Sheet1,cell=A444 si3.xlsx::sheet=Sheet1,cell=A1 si3.xlsx::sheet=Sheet1,cell=B444 si3.xlsx::sheet=Sheet1,cell=B1 si3.xlsx::sheet=Sheet1,cell=C444 si3.xlsx::sheet=Sheet1,cell=C1 si3.xlsx::sheet=Sheet1,cell=D444 si3.xlsx::sheet=Sheet1,cell=D1 si3.xlsx::sheet=Sheet1,cell=E444 si3.xlsx::sheet=Sheet1,cell=E1 si3.xlsx::sheet=Sheet1,cell=F444 si3.xlsx::sheet=Sheet1,cell=F1 si3.xlsx::sheet=Sheet1,cell=G444 si3.xlsx::sheet=Sheet1,cell=G1 | platform=MiNANO-form; organic_solvent=ethanol; organic_volume=100; aqueous_volume=300; buffer=sodium acetate; buffer_concentration=25; buffer_pH=5.0; aqueous_to_organic_flow_ratio=3:1; total_flow_rate=2000; postmix_dilution=40 uL suspension into 160 uL PBS; size_PDI_instrument=DynaPro Plate Reader III; acquisition_duration=5; acquisitions_per_sample=30; excluded_acquisitions=PDI value of 0 | main.pdf::page=3 | 0.1253 Actual empty LNP PDI | mean ± SD stated globally; source-row statistic pending; no per-row SD | Q01 | pending
结果 | si3_N0444_H | si3_N0444 | EMPTY_CHAR | empty | si3.xlsx | 444 | ALC-0314 | DSPC | 10 | mM | 50 | 4 | 2.5 |  | molar % |  | EMPTY |  |  |  | particle_size | 65.93333 | nm | reported | measurement | si3.xlsx::sheet=Sheet1,cell=H445 si3.xlsx::sheet=Sheet1,cell=H1 | si3.xlsx::sheet=Sheet1,cell=A445 si3.xlsx::sheet=Sheet1,cell=A1 si3.xlsx::sheet=Sheet1,cell=B445 si3.xlsx::sheet=Sheet1,cell=B1 si3.xlsx::sheet=Sheet1,cell=C445 si3.xlsx::sheet=Sheet1,cell=C1 si3.xlsx::sheet=Sheet1,cell=D445 si3.xlsx::sheet=Sheet1,cell=D1 si3.xlsx::sheet=Sheet1,cell=E445 si3.xlsx::sheet=Sheet1,cell=E1 si3.xlsx::sheet=Sheet1,cell=F445 si3.xlsx::sheet=Sheet1,cell=F1 si3.xlsx::sheet=Sheet1,cell=G445 si3.xlsx::sheet=Sheet1,cell=G1 | platform=MiNANO-form; organic_solvent=ethanol; organic_volume=100; aqueous_volume=300; buffer=sodium acetate; buffer_concentration=25; buffer_pH=5.0; aqueous_to_organic_flow_ratio=3:1; total_flow_rate=2000; postmix_dilution=40 uL suspension into 160 uL PBS; size_PDI_instrument=DynaPro Plate Reader III; acquisition_duration=5; acquisitions_per_sample=30; excluded_acquisitions=PDI value of 0 | main.pdf::page=3 | 65.9333333333333 Actual empty LNP size (nm) | mean ± SD stated globally; source-row statistic pending; no per-row SD | Q01 | pending
结果 | si3_N0444_I | si3_N0444 | EMPTY_CHAR | empty | si3.xlsx | 444 | ALC-0314 | DSPC | 10 | mM | 50 | 4 | 2.5 |  | molar % |  | EMPTY |  |  |  | PDI | 0.1905333 | dimensionless | reported | measurement | si3.xlsx::sheet=Sheet1,cell=I445 si3.xlsx::sheet=Sheet1,cell=I1 | si3.xlsx::sheet=Sheet1,cell=A445 si3.xlsx::sheet=Sheet1,cell=A1 si3.xlsx::sheet=Sheet1,cell=B445 si3.xlsx::sheet=Sheet1,cell=B1 si3.xlsx::sheet=Sheet1,cell=C445 si3.xlsx::sheet=Sheet1,cell=C1 si3.xlsx::sheet=Sheet1,cell=D445 si3.xlsx::sheet=Sheet1,cell=D1 si3.xlsx::sheet=Sheet1,cell=E445 si3.xlsx::sheet=Sheet1,cell=E1 si3.xlsx::sheet=Sheet1,cell=F445 si3.xlsx::sheet=Sheet1,cell=F1 si3.xlsx::sheet=Sheet1,cell=G445 si3.xlsx::sheet=Sheet1,cell=G1 | platform=MiNANO-form; organic_solvent=ethanol; organic_volume=100; aqueous_volume=300; buffer=sodium acetate; buffer_concentration=25; buffer_pH=5.0; aqueous_to_organic_flow_ratio=3:1; total_flow_rate=2000; postmix_dilution=40 uL suspension into 160 uL PBS; size_PDI_instrument=DynaPro Plate Reader III; acquisition_duration=5; acquisitions_per_sample=30; excluded_acquisitions=PDI value of 0 | main.pdf::page=3 | 0.190533333333333 Actual empty LNP PDI | mean ± SD stated globally; source-row statistic pending; no per-row SD | Q01 | pending
结果 | si3_N0445_H | si3_N0445 | EMPTY_CHAR | empty | si3.xlsx | 445 | ALC-0314 | DSPC | 10 | mM | 50 | 10 | 0.5 |  | molar % |  | EMPTY |  |  |  | particle_size | 68.97407 | nm | reported | measurement | si3.xlsx::sheet=Sheet1,cell=H446 si3.xlsx::sheet=Sheet1,cell=H1 | si3.xlsx::sheet=Sheet1,cell=A446 si3.xlsx::sheet=Sheet1,cell=A1 si3.xlsx::sheet=Sheet1,cell=B446 si3.xlsx::sheet=Sheet1,cell=B1 si3.xlsx::sheet=Sheet1,cell=C446 si3.xlsx::sheet=Sheet1,cell=C1 si3.xlsx::sheet=Sheet1,cell=D446 si3.xlsx::sheet=Sheet1,cell=D1 si3.xlsx::sheet=Sheet1,cell=E446 si3.xlsx::sheet=Sheet1,cell=E1 si3.xlsx::sheet=Sheet1,cell=F446 si3.xlsx::sheet=Sheet1,cell=F1 si3.xlsx::sheet=Sheet1,cell=G446 si3.xlsx::sheet=Sheet1,cell=G1 | platform=MiNANO-form; organic_solvent=ethanol; organic_volume=100; aqueous_volume=300; buffer=sodium acetate; buffer_concentration=25; buffer_pH=5.0; aqueous_to_organic_flow_ratio=3:1; total_flow_rate=2000; postmix_dilution=40 uL suspension into 160 uL PBS; size_PDI_instrument=DynaPro Plate Reader III; acquisition_duration=5; acquisitions_per_sample=30; excluded_acquisitions=PDI value of 0 | main.pdf::page=3 | 68.9740740740741 Actual empty LNP size (nm) | mean ± SD stated globally; source-row statistic pending; no per-row SD | Q01 | pending
结果 | si3_N0445_I | si3_N0445 | EMPTY_CHAR | empty | si3.xlsx | 445 | ALC-0314 | DSPC | 10 | mM | 50 | 10 | 0.5 |  | molar % |  | EMPTY |  |  |  | PDI | 0.07892593 | dimensionless | reported | measurement | si3.xlsx::sheet=Sheet1,cell=I446 si3.xlsx::sheet=Sheet1,cell=I1 | si3.xlsx::sheet=Sheet1,cell=A446 si3.xlsx::sheet=Sheet1,cell=A1 si3.xlsx::sheet=Sheet1,cell=B446 si3.xlsx::sheet=Sheet1,cell=B1 si3.xlsx::sheet=Sheet1,cell=C446 si3.xlsx::sheet=Sheet1,cell=C1 si3.xlsx::sheet=Sheet1,cell=D446 si3.xlsx::sheet=Sheet1,cell=D1 si3.xlsx::sheet=Sheet1,cell=E446 si3.xlsx::sheet=Sheet1,cell=E1 si3.xlsx::sheet=Sheet1,cell=F446 si3.xlsx::sheet=Sheet1,cell=F1 si3.xlsx::sheet=Sheet1,cell=G446 si3.xlsx::sheet=Sheet1,cell=G1 | platform=MiNANO-form; organic_solvent=ethanol; organic_volume=100; aqueous_volume=300; buffer=sodium acetate; buffer_concentration=25; buffer_pH=5.0; aqueous_to_organic_flow_ratio=3:1; total_flow_rate=2000; postmix_dilution=40 uL suspension into 160 uL PBS; size_PDI_instrument=DynaPro Plate Reader III; acquisition_duration=5; acquisitions_per_sample=30; excluded_acquisitions=PDI value of 0 | main.pdf::page=3 | 0.0789259259259259 Actual empty LNP PDI | mean ± SD stated globally; source-row statistic pending; no per-row SD | Q01 | pending
结果 | si3_N0446_H | si3_N0446 | EMPTY_CHAR | empty | si3.xlsx | 446 | ALC-0314 | DSPC | 10 | mM | 50 | 10 | 1.5 |  | molar % |  | EMPTY |  |  |  | particle_size | 55.61379 | nm | reported | measurement | si3.xlsx::sheet=Sheet1,cell=H447 si3.xlsx::sheet=Sheet1,cell=H1 | si3.xlsx::sheet=Sheet1,cell=A447 si3.xlsx::sheet=Sheet1,cell=A1 si3.xlsx::sheet=Sheet1,cell=B447 si3.xlsx::sheet=Sheet1,cell=B1 si3.xlsx::sheet=Sheet1,cell=C447 si3.xlsx::sheet=Sheet1,cell=C1 si3.xlsx::sheet=Sheet1,cell=D447 si3.xlsx::sheet=Sheet1,cell=D1 si3.xlsx::sheet=Sheet1,cell=E447 si3.xlsx::sheet=Sheet1,cell=E1 si3.xlsx::sheet=Sheet1,cell=F447 si3.xlsx::sheet=Sheet1,cell=F1 si3.xlsx::sheet=Sheet1,cell=G447 si3.xlsx::sheet=Sheet1,cell=G1 | platform=MiNANO-form; organic_solvent=ethanol; organic_volume=100; aqueous_volume=300; buffer=sodium acetate; buffer_concentration=25; buffer_pH=5.0; aqueous_to_organic_flow_ratio=3:1; total_flow_rate=2000; postmix_dilution=40 uL suspension into 160 uL PBS; size_PDI_instrument=DynaPro Plate Reader III; acquisition_duration=5; acquisitions_per_sample=30; excluded_acquisitions=PDI value of 0 | main.pdf::page=3 | 55.6137931034483 Actual empty LNP size (nm) | mean ± SD stated globally; source-row statistic pending; no per-row SD | Q01 | pending
结果 | si3_N0446_I | si3_N0446 | EMPTY_CHAR | empty | si3.xlsx | 446 | ALC-0314 | DSPC | 10 | mM | 50 | 10 | 1.5 |  | molar % |  | EMPTY |  |  |  | PDI | 0.2632759 | dimensionless | reported | measurement | si3.xlsx::sheet=Sheet1,cell=I447 si3.xlsx::sheet=Sheet1,cell=I1 | si3.xlsx::sheet=Sheet1,cell=A447 si3.xlsx::sheet=Sheet1,cell=A1 si3.xlsx::sheet=Sheet1,cell=B447 si3.xlsx::sheet=Sheet1,cell=B1 si3.xlsx::sheet=Sheet1,cell=C447 si3.xlsx::sheet=Sheet1,cell=C1 si3.xlsx::sheet=Sheet1,cell=D447 si3.xlsx::sheet=Sheet1,cell=D1 si3.xlsx::sheet=Sheet1,cell=E447 si3.xlsx::sheet=Sheet1,cell=E1 si3.xlsx::sheet=Sheet1,cell=F447 si3.xlsx::sheet=Sheet1,cell=F1 si3.xlsx::sheet=Sheet1,cell=G447 si3.xlsx::sheet=Sheet1,cell=G1 | platform=MiNANO-form; organic_solvent=ethanol; organic_volume=100; aqueous_volume=300; buffer=sodium acetate; buffer_concentration=25; buffer_pH=5.0; aqueous_to_organic_flow_ratio=3:1; total_flow_rate=2000; postmix_dilution=40 uL suspension into 160 uL PBS; size_PDI_instrument=DynaPro Plate Reader III; acquisition_duration=5; acquisitions_per_sample=30; excluded_acquisitions=PDI value of 0 | main.pdf::page=3 | 0.263275862068966 Actual empty LNP PDI | mean ± SD stated globally; source-row statistic pending; no per-row SD | Q01 | pending
结果 | si3_N0447_H | si3_N0447 | EMPTY_CHAR | empty | si3.xlsx | 447 | ALC-0314 | DSPC | 10 | mM | 50 | 10 | 2.5 |  | molar % |  | EMPTY |  |  |  | particle_size | 62.86 | nm | reported | measurement | si3.xlsx::sheet=Sheet1,cell=H448 si3.xlsx::sheet=Sheet1,cell=H1 | si3.xlsx::sheet=Sheet1,cell=A448 si3.xlsx::sheet=Sheet1,cell=A1 si3.xlsx::sheet=Sheet1,cell=B448 si3.xlsx::sheet=Sheet1,cell=B1 si3.xlsx::sheet=Sheet1,cell=C448 si3.xlsx::sheet=Sheet1,cell=C1 si3.xlsx::sheet=Sheet1,cell=D448 si3.xlsx::sheet=Sheet1,cell=D1 si3.xlsx::sheet=Sheet1,cell=E448 si3.xlsx::sheet=Sheet1,cell=E1 si3.xlsx::sheet=Sheet1,cell=F448 si3.xlsx::sheet=Sheet1,cell=F1 si3.xlsx::sheet=Sheet1,cell=G448 si3.xlsx::sheet=Sheet1,cell=G1 | platform=MiNANO-form; organic_solvent=ethanol; organic_volume=100; aqueous_volume=300; buffer=sodium acetate; buffer_concentration=25; buffer_pH=5.0; aqueous_to_organic_flow_ratio=3:1; total_flow_rate=2000; postmix_dilution=40 uL suspension into 160 uL PBS; size_PDI_instrument=DynaPro Plate Reader III; acquisition_duration=5; acquisitions_per_sample=30; excluded_acquisitions=PDI value of 0 | main.pdf::page=3 | 62.86 Actual empty LNP size (nm) | mean ± SD stated globally; source-row statistic pending; no per-row SD | Q01 | pending
结果 | si3_N0447_I | si3_N0447 | EMPTY_CHAR | empty | si3.xlsx | 447 | ALC-0314 | DSPC | 10 | mM | 50 | 10 | 2.5 |  | molar % |  | EMPTY |  |  |  | PDI | 0.2336 | dimensionless | reported | measurement | si3.xlsx::sheet=Sheet1,cell=I448 si3.xlsx::sheet=Sheet1,cell=I1 | si3.xlsx::sheet=Sheet1,cell=A448 si3.xlsx::sheet=Sheet1,cell=A1 si3.xlsx::sheet=Sheet1,cell=B448 si3.xlsx::sheet=Sheet1,cell=B1 si3.xlsx::sheet=Sheet1,cell=C448 si3.xlsx::sheet=Sheet1,cell=C1 si3.xlsx::sheet=Sheet1,cell=D448 si3.xlsx::sheet=Sheet1,cell=D1 si3.xlsx::sheet=Sheet1,cell=E448 si3.xlsx::sheet=Sheet1,cell=E1 si3.xlsx::sheet=Sheet1,cell=F448 si3.xlsx::sheet=Sheet1,cell=F1 si3.xlsx::sheet=Sheet1,cell=G448 si3.xlsx::sheet=Sheet1,cell=G1 | platform=MiNANO-form; organic_solvent=ethanol; organic_volume=100; aqueous_volume=300; buffer=sodium acetate; buffer_concentration=25; buffer_pH=5.0; aqueous_to_organic_flow_ratio=3:1; total_flow_rate=2000; postmix_dilution=40 uL suspension into 160 uL PBS; size_PDI_instrument=DynaPro Plate Reader III; acquisition_duration=5; acquisitions_per_sample=30; excluded_acquisitions=PDI value of 0 | main.pdf::page=3 | 0.2336 Actual empty LNP PDI | mean ± SD stated globally; source-row statistic pending; no per-row SD | Q01 | pending
结果 | si3_N0448_H | si3_N0448 | EMPTY_CHAR | empty | si3.xlsx | 448 | ALC-0314 | DSPC | 10 | mM | 50 | 16 | 0.5 |  | molar % |  | EMPTY |  |  |  | particle_size | 62.3 | nm | reported | measurement | si3.xlsx::sheet=Sheet1,cell=H449 si3.xlsx::sheet=Sheet1,cell=H1 | si3.xlsx::sheet=Sheet1,cell=A449 si3.xlsx::sheet=Sheet1,cell=A1 si3.xlsx::sheet=Sheet1,cell=B449 si3.xlsx::sheet=Sheet1,cell=B1 si3.xlsx::sheet=Sheet1,cell=C449 si3.xlsx::sheet=Sheet1,cell=C1 si3.xlsx::sheet=Sheet1,cell=D449 si3.xlsx::sheet=Sheet1,cell=D1 si3.xlsx::sheet=Sheet1,cell=E449 si3.xlsx::sheet=Sheet1,cell=E1 si3.xlsx::sheet=Sheet1,cell=F449 si3.xlsx::sheet=Sheet1,cell=F1 si3.xlsx::sheet=Sheet1,cell=G449 si3.xlsx::sheet=Sheet1,cell=G1 | platform=MiNANO-form; organic_solvent=ethanol; organic_volume=100; aqueous_volume=300; buffer=sodium acetate; buffer_concentration=25; buffer_pH=5.0; aqueous_to_organic_flow_ratio=3:1; total_flow_rate=2000; postmix_dilution=40 uL suspension into 160 uL PBS; size_PDI_instrument=DynaPro Plate Reader III; acquisition_duration=5; acquisitions_per_sample=30; excluded_acquisitions=PDI value of 0 | main.pdf::page=3 | 62.3 Actual empty LNP size (nm) | mean ± SD stated globally; source-row statistic pending; no per-row SD | Q01 | pending
结果 | si3_N0448_I | si3_N0448 | EMPTY_CHAR | empty | si3.xlsx | 448 | ALC-0314 | DSPC | 10 | mM | 50 | 16 | 0.5 |  | molar % |  | EMPTY |  |  |  | PDI | 0.183 | dimensionless | reported | measurement | si3.xlsx::sheet=Sheet1,cell=I449 si3.xlsx::sheet=Sheet1,cell=I1 | si3.xlsx::sheet=Sheet1,cell=A449 si3.xlsx::sheet=Sheet1,cell=A1 si3.xlsx::sheet=Sheet1,cell=B449 si3.xlsx::sheet=Sheet1,cell=B1 si3.xlsx::sheet=Sheet1,cell=C449 si3.xlsx::sheet=Sheet1,cell=C1 si3.xlsx::sheet=Sheet1,cell=D449 si3.xlsx::sheet=Sheet1,cell=D1 si3.xlsx::sheet=Sheet1,cell=E449 si3.xlsx::sheet=Sheet1,cell=E1 si3.xlsx::sheet=Sheet1,cell=F449 si3.xlsx::sheet=Sheet1,cell=F1 si3.xlsx::sheet=Sheet1,cell=G449 si3.xlsx::sheet=Sheet1,cell=G1 | platform=MiNANO-form; organic_solvent=ethanol; organic_volume=100; aqueous_volume=300; buffer=sodium acetate; buffer_concentration=25; buffer_pH=5.0; aqueous_to_organic_flow_ratio=3:1; total_flow_rate=2000; postmix_dilution=40 uL suspension into 160 uL PBS; size_PDI_instrument=DynaPro Plate Reader III; acquisition_duration=5; acquisitions_per_sample=30; excluded_acquisitions=PDI value of 0 | main.pdf::page=3 | 0.183 Actual empty LNP PDI | mean ± SD stated globally; source-row statistic pending; no per-row SD | Q01 | pending
结果 | si3_N0449_H | si3_N0449 | EMPTY_CHAR | empty | si3.xlsx | 449 | ALC-0314 | DSPC | 10 | mM | 50 | 16 | 1.5 |  | molar % |  | EMPTY |  |  |  | particle_size | 69.36 | nm | reported | measurement | si3.xlsx::sheet=Sheet1,cell=H450 si3.xlsx::sheet=Sheet1,cell=H1 | si3.xlsx::sheet=Sheet1,cell=A450 si3.xlsx::sheet=Sheet1,cell=A1 si3.xlsx::sheet=Sheet1,cell=B450 si3.xlsx::sheet=Sheet1,cell=B1 si3.xlsx::sheet=Sheet1,cell=C450 si3.xlsx::sheet=Sheet1,cell=C1 si3.xlsx::sheet=Sheet1,cell=D450 si3.xlsx::sheet=Sheet1,cell=D1 si3.xlsx::sheet=Sheet1,cell=E450 si3.xlsx::sheet=Sheet1,cell=E1 si3.xlsx::sheet=Sheet1,cell=F450 si3.xlsx::sheet=Sheet1,cell=F1 si3.xlsx::sheet=Sheet1,cell=G450 si3.xlsx::sheet=Sheet1,cell=G1 | platform=MiNANO-form; organic_solvent=ethanol; organic_volume=100; aqueous_volume=300; buffer=sodium acetate; buffer_concentration=25; buffer_pH=5.0; aqueous_to_organic_flow_ratio=3:1; total_flow_rate=2000; postmix_dilution=40 uL suspension into 160 uL PBS; size_PDI_instrument=DynaPro Plate Reader III; acquisition_duration=5; acquisitions_per_sample=30; excluded_acquisitions=PDI value of 0 | main.pdf::page=3 | 69.36 Actual empty LNP size (nm) | mean ± SD stated globally; source-row statistic pending; no per-row SD | Q01 | pending
结果 | si3_N0449_I | si3_N0449 | EMPTY_CHAR | empty | si3.xlsx | 449 | ALC-0314 | DSPC | 10 | mM | 50 | 16 | 1.5 |  | molar % |  | EMPTY |  |  |  | PDI | 0.2138 | dimensionless | reported | measurement | si3.xlsx::sheet=Sheet1,cell=I450 si3.xlsx::sheet=Sheet1,cell=I1 | si3.xlsx::sheet=Sheet1,cell=A450 si3.xlsx::sheet=Sheet1,cell=A1 si3.xlsx::sheet=Sheet1,cell=B450 si3.xlsx::sheet=Sheet1,cell=B1 si3.xlsx::sheet=Sheet1,cell=C450 si3.xlsx::sheet=Sheet1,cell=C1 si3.xlsx::sheet=Sheet1,cell=D450 si3.xlsx::sheet=Sheet1,cell=D1 si3.xlsx::sheet=Sheet1,cell=E450 si3.xlsx::sheet=Sheet1,cell=E1 si3.xlsx::sheet=Sheet1,cell=F450 si3.xlsx::sheet=Sheet1,cell=F1 si3.xlsx::sheet=Sheet1,cell=G450 si3.xlsx::sheet=Sheet1,cell=G1 | platform=MiNANO-form; organic_solvent=ethanol; organic_volume=100; aqueous_volume=300; buffer=sodium acetate; buffer_concentration=25; buffer_pH=5.0; aqueous_to_organic_flow_ratio=3:1; total_flow_rate=2000; postmix_dilution=40 uL suspension into 160 uL PBS; size_PDI_instrument=DynaPro Plate Reader III; acquisition_duration=5; acquisitions_per_sample=30; excluded_acquisitions=PDI value of 0 | main.pdf::page=3 | 0.2138 Actual empty LNP PDI | mean ± SD stated globally; source-row statistic pending; no per-row SD | Q01 | pending
结果 | si3_N0450_H | si3_N0450 | EMPTY_CHAR | empty | si3.xlsx | 450 | ALC-0314 | DSPC | 10 | mM | 50 | 16 | 2.5 |  | molar % |  | EMPTY |  |  |  | particle_size | 54.39667 | nm | reported | measurement | si3.xlsx::sheet=Sheet1,cell=H451 si3.xlsx::sheet=Sheet1,cell=H1 | si3.xlsx::sheet=Sheet1,cell=A451 si3.xlsx::sheet=Sheet1,cell=A1 si3.xlsx::sheet=Sheet1,cell=B451 si3.xlsx::sheet=Sheet1,cell=B1 si3.xlsx::sheet=Sheet1,cell=C451 si3.xlsx::sheet=Sheet1,cell=C1 si3.xlsx::sheet=Sheet1,cell=D451 si3.xlsx::sheet=Sheet1,cell=D1 si3.xlsx::sheet=Sheet1,cell=E451 si3.xlsx::sheet=Sheet1,cell=E1 si3.xlsx::sheet=Sheet1,cell=F451 si3.xlsx::sheet=Sheet1,cell=F1 si3.xlsx::sheet=Sheet1,cell=G451 si3.xlsx::sheet=Sheet1,cell=G1 | platform=MiNANO-form; organic_solvent=ethanol; organic_volume=100; aqueous_volume=300; buffer=sodium acetate; buffer_concentration=25; buffer_pH=5.0; aqueous_to_organic_flow_ratio=3:1; total_flow_rate=2000; postmix_dilution=40 uL suspension into 160 uL PBS; size_PDI_instrument=DynaPro Plate Reader III; acquisition_duration=5; acquisitions_per_sample=30; excluded_acquisitions=PDI value of 0 | main.pdf::page=3 | 54.3966666666667 Actual empty LNP size (nm) | mean ± SD stated globally; source-row statistic pending; no per-row SD | Q01 | pending
结果 | si3_N0450_I | si3_N0450 | EMPTY_CHAR | empty | si3.xlsx | 450 | ALC-0314 | DSPC | 10 | mM | 50 | 16 | 2.5 |  | molar % |  | EMPTY |  |  |  | PDI | 0.2895667 | dimensionless | reported | measurement | si3.xlsx::sheet=Sheet1,cell=I451 si3.xlsx::sheet=Sheet1,cell=I1 | si3.xlsx::sheet=Sheet1,cell=A451 si3.xlsx::sheet=Sheet1,cell=A1 si3.xlsx::sheet=Sheet1,cell=B451 si3.xlsx::sheet=Sheet1,cell=B1 si3.xlsx::sheet=Sheet1,cell=C451 si3.xlsx::sheet=Sheet1,cell=C1 si3.xlsx::sheet=Sheet1,cell=D451 si3.xlsx::sheet=Sheet1,cell=D1 si3.xlsx::sheet=Sheet1,cell=E451 si3.xlsx::sheet=Sheet1,cell=E1 si3.xlsx::sheet=Sheet1,cell=F451 si3.xlsx::sheet=Sheet1,cell=F1 si3.xlsx::sheet=Sheet1,cell=G451 si3.xlsx::sheet=Sheet1,cell=G1 | platform=MiNANO-form; organic_solvent=ethanol; organic_volume=100; aqueous_volume=300; buffer=sodium acetate; buffer_concentration=25; buffer_pH=5.0; aqueous_to_organic_flow_ratio=3:1; total_flow_rate=2000; postmix_dilution=40 uL suspension into 160 uL PBS; size_PDI_instrument=DynaPro Plate Reader III; acquisition_duration=5; acquisitions_per_sample=30; excluded_acquisitions=PDI value of 0 | main.pdf::page=3 | 0.289566666666667 Actual empty LNP PDI | mean ± SD stated globally; source-row statistic pending; no per-row SD | Q01 | pending
结果 | si3_N0451_H | si3_N0451 | EMPTY_CHAR | empty | si3.xlsx | 451 | ALC-0314 | DSPC | 10 | mM | 60 | 4 | 0.5 |  | molar % |  | EMPTY |  |  |  | particle_size | 66.76 | nm | reported | measurement | si3.xlsx::sheet=Sheet1,cell=H452 si3.xlsx::sheet=Sheet1,cell=H1 | si3.xlsx::sheet=Sheet1,cell=A452 si3.xlsx::sheet=Sheet1,cell=A1 si3.xlsx::sheet=Sheet1,cell=B452 si3.xlsx::sheet=Sheet1,cell=B1 si3.xlsx::sheet=Sheet1,cell=C452 si3.xlsx::sheet=Sheet1,cell=C1 si3.xlsx::sheet=Sheet1,cell=D452 si3.xlsx::sheet=Sheet1,cell=D1 si3.xlsx::sheet=Sheet1,cell=E452 si3.xlsx::sheet=Sheet1,cell=E1 si3.xlsx::sheet=Sheet1,cell=F452 si3.xlsx::sheet=Sheet1,cell=F1 si3.xlsx::sheet=Sheet1,cell=G452 si3.xlsx::sheet=Sheet1,cell=G1 | platform=MiNANO-form; organic_solvent=ethanol; organic_volume=100; aqueous_volume=300; buffer=sodium acetate; buffer_concentration=25; buffer_pH=5.0; aqueous_to_organic_flow_ratio=3:1; total_flow_rate=2000; postmix_dilution=40 uL suspension into 160 uL PBS; size_PDI_instrument=DynaPro Plate Reader III; acquisition_duration=5; acquisitions_per_sample=30; excluded_acquisitions=PDI value of 0 | main.pdf::page=3 | 66.76 Actual empty LNP size (nm) | mean ± SD stated globally; source-row statistic pending; no per-row SD | Q01 | pending
结果 | si3_N0451_I | si3_N0451 | EMPTY_CHAR | empty | si3.xlsx | 451 | ALC-0314 | DSPC | 10 | mM | 60 | 4 | 0.5 |  | molar % |  | EMPTY |  |  |  | PDI | 0.1736 | dimensionless | reported | measurement | si3.xlsx::sheet=Sheet1,cell=I452 si3.xlsx::sheet=Sheet1,cell=I1 | si3.xlsx::sheet=Sheet1,cell=A452 si3.xlsx::sheet=Sheet1,cell=A1 si3.xlsx::sheet=Sheet1,cell=B452 si3.xlsx::sheet=Sheet1,cell=B1 si3.xlsx::sheet=Sheet1,cell=C452 si3.xlsx::sheet=Sheet1,cell=C1 si3.xlsx::sheet=Sheet1,cell=D452 si3.xlsx::sheet=Sheet1,cell=D1 si3.xlsx::sheet=Sheet1,cell=E452 si3.xlsx::sheet=Sheet1,cell=E1 si3.xlsx::sheet=Sheet1,cell=F452 si3.xlsx::sheet=Sheet1,cell=F1 si3.xlsx::sheet=Sheet1,cell=G452 si3.xlsx::sheet=Sheet1,cell=G1 | platform=MiNANO-form; organic_solvent=ethanol; organic_volume=100; aqueous_volume=300; buffer=sodium acetate; buffer_concentration=25; buffer_pH=5.0; aqueous_to_organic_flow_ratio=3:1; total_flow_rate=2000; postmix_dilution=40 uL suspension into 160 uL PBS; size_PDI_instrument=DynaPro Plate Reader III; acquisition_duration=5; acquisitions_per_sample=30; excluded_acquisitions=PDI value of 0 | main.pdf::page=3 | 0.1736 Actual empty LNP PDI | mean ± SD stated globally; source-row statistic pending; no per-row SD | Q01 | pending
结果 | si3_N0452_H | si3_N0452 | EMPTY_CHAR | empty | si3.xlsx | 452 | ALC-0314 | DSPC | 10 | mM | 60 | 4 | 1.5 |  | molar % |  | EMPTY |  |  |  | particle_size | 65.68 | nm | reported | measurement | si3.xlsx::sheet=Sheet1,cell=H453 si3.xlsx::sheet=Sheet1,cell=H1 | si3.xlsx::sheet=Sheet1,cell=A453 si3.xlsx::sheet=Sheet1,cell=A1 si3.xlsx::sheet=Sheet1,cell=B453 si3.xlsx::sheet=Sheet1,cell=B1 si3.xlsx::sheet=Sheet1,cell=C453 si3.xlsx::sheet=Sheet1,cell=C1 si3.xlsx::sheet=Sheet1,cell=D453 si3.xlsx::sheet=Sheet1,cell=D1 si3.xlsx::sheet=Sheet1,cell=E453 si3.xlsx::sheet=Sheet1,cell=E1 si3.xlsx::sheet=Sheet1,cell=F453 si3.xlsx::sheet=Sheet1,cell=F1 si3.xlsx::sheet=Sheet1,cell=G453 si3.xlsx::sheet=Sheet1,cell=G1 | platform=MiNANO-form; organic_solvent=ethanol; organic_volume=100; aqueous_volume=300; buffer=sodium acetate; buffer_concentration=25; buffer_pH=5.0; aqueous_to_organic_flow_ratio=3:1; total_flow_rate=2000; postmix_dilution=40 uL suspension into 160 uL PBS; size_PDI_instrument=DynaPro Plate Reader III; acquisition_duration=5; acquisitions_per_sample=30; excluded_acquisitions=PDI value of 0 | main.pdf::page=3 | 65.68 Actual empty LNP size (nm) | mean ± SD stated globally; source-row statistic pending; no per-row SD | Q01 | pending
结果 | si3_N0452_I | si3_N0452 | EMPTY_CHAR | empty | si3.xlsx | 452 | ALC-0314 | DSPC | 10 | mM | 60 | 4 | 1.5 |  | molar % |  | EMPTY |  |  |  | PDI | 0.2084 | dimensionless | reported | measurement | si3.xlsx::sheet=Sheet1,cell=I453 si3.xlsx::sheet=Sheet1,cell=I1 | si3.xlsx::sheet=Sheet1,cell=A453 si3.xlsx::sheet=Sheet1,cell=A1 si3.xlsx::sheet=Sheet1,cell=B453 si3.xlsx::sheet=Sheet1,cell=B1 si3.xlsx::sheet=Sheet1,cell=C453 si3.xlsx::sheet=Sheet1,cell=C1 si3.xlsx::sheet=Sheet1,cell=D453 si3.xlsx::sheet=Sheet1,cell=D1 si3.xlsx::sheet=Sheet1,cell=E453 si3.xlsx::sheet=Sheet1,cell=E1 si3.xlsx::sheet=Sheet1,cell=F453 si3.xlsx::sheet=Sheet1,cell=F1 si3.xlsx::sheet=Sheet1,cell=G453 si3.xlsx::sheet=Sheet1,cell=G1 | platform=MiNANO-form; organic_solvent=ethanol; organic_volume=100; aqueous_volume=300; buffer=sodium acetate; buffer_concentration=25; buffer_pH=5.0; aqueous_to_organic_flow_ratio=3:1; total_flow_rate=2000; postmix_dilution=40 uL suspension into 160 uL PBS; size_PDI_instrument=DynaPro Plate Reader III; acquisition_duration=5; acquisitions_per_sample=30; excluded_acquisitions=PDI value of 0 | main.pdf::page=3 | 0.2084 Actual empty LNP PDI | mean ± SD stated globally; source-row statistic pending; no per-row SD | Q01 | pending
结果 | si3_N0453_H | si3_N0453 | EMPTY_CHAR | empty | si3.xlsx | 453 | ALC-0314 | DSPC | 10 | mM | 60 | 4 | 2.5 |  | molar % |  | EMPTY |  |  |  | particle_size | 64.36 | nm | reported | measurement | si3.xlsx::sheet=Sheet1,cell=H454 si3.xlsx::sheet=Sheet1,cell=H1 | si3.xlsx::sheet=Sheet1,cell=A454 si3.xlsx::sheet=Sheet1,cell=A1 si3.xlsx::sheet=Sheet1,cell=B454 si3.xlsx::sheet=Sheet1,cell=B1 si3.xlsx::sheet=Sheet1,cell=C454 si3.xlsx::sheet=Sheet1,cell=C1 si3.xlsx::sheet=Sheet1,cell=D454 si3.xlsx::sheet=Sheet1,cell=D1 si3.xlsx::sheet=Sheet1,cell=E454 si3.xlsx::sheet=Sheet1,cell=E1 si3.xlsx::sheet=Sheet1,cell=F454 si3.xlsx::sheet=Sheet1,cell=F1 si3.xlsx::sheet=Sheet1,cell=G454 si3.xlsx::sheet=Sheet1,cell=G1 | platform=MiNANO-form; organic_solvent=ethanol; organic_volume=100; aqueous_volume=300; buffer=sodium acetate; buffer_concentration=25; buffer_pH=5.0; aqueous_to_organic_flow_ratio=3:1; total_flow_rate=2000; postmix_dilution=40 uL suspension into 160 uL PBS; size_PDI_instrument=DynaPro Plate Reader III; acquisition_duration=5; acquisitions_per_sample=30; excluded_acquisitions=PDI value of 0 | main.pdf::page=3 | 64.36 Actual empty LNP size (nm) | mean ± SD stated globally; source-row statistic pending; no per-row SD | Q01 | pending
结果 | si3_N0453_I | si3_N0453 | EMPTY_CHAR | empty | si3.xlsx | 453 | ALC-0314 | DSPC | 10 | mM | 60 | 4 | 2.5 |  | molar % |  | EMPTY |  |  |  | PDI | 0.2284 | dimensionless | reported | measurement | si3.xlsx::sheet=Sheet1,cell=I454 si3.xlsx::sheet=Sheet1,cell=I1 | si3.xlsx::sheet=Sheet1,cell=A454 si3.xlsx::sheet=Sheet1,cell=A1 si3.xlsx::sheet=Sheet1,cell=B454 si3.xlsx::sheet=Sheet1,cell=B1 si3.xlsx::sheet=Sheet1,cell=C454 si3.xlsx::sheet=Sheet1,cell=C1 si3.xlsx::sheet=Sheet1,cell=D454 si3.xlsx::sheet=Sheet1,cell=D1 si3.xlsx::sheet=Sheet1,cell=E454 si3.xlsx::sheet=Sheet1,cell=E1 si3.xlsx::sheet=Sheet1,cell=F454 si3.xlsx::sheet=Sheet1,cell=F1 si3.xlsx::sheet=Sheet1,cell=G454 si3.xlsx::sheet=Sheet1,cell=G1 | platform=MiNANO-form; organic_solvent=ethanol; organic_volume=100; aqueous_volume=300; buffer=sodium acetate; buffer_concentration=25; buffer_pH=5.0; aqueous_to_organic_flow_ratio=3:1; total_flow_rate=2000; postmix_dilution=40 uL suspension into 160 uL PBS; size_PDI_instrument=DynaPro Plate Reader III; acquisition_duration=5; acquisitions_per_sample=30; excluded_acquisitions=PDI value of 0 | main.pdf::page=3 | 0.2284 Actual empty LNP PDI | mean ± SD stated globally; source-row statistic pending; no per-row SD | Q01 | pending
结果 | si3_N0454_H | si3_N0454 | EMPTY_CHAR | empty | si3.xlsx | 454 | ALC-0314 | DSPC | 10 | mM | 60 | 10 | 0.5 |  | molar % |  | EMPTY |  |  |  | particle_size | 66.7 | nm | reported | measurement | si3.xlsx::sheet=Sheet1,cell=H455 si3.xlsx::sheet=Sheet1,cell=H1 | si3.xlsx::sheet=Sheet1,cell=A455 si3.xlsx::sheet=Sheet1,cell=A1 si3.xlsx::sheet=Sheet1,cell=B455 si3.xlsx::sheet=Sheet1,cell=B1 si3.xlsx::sheet=Sheet1,cell=C455 si3.xlsx::sheet=Sheet1,cell=C1 si3.xlsx::sheet=Sheet1,cell=D455 si3.xlsx::sheet=Sheet1,cell=D1 si3.xlsx::sheet=Sheet1,cell=E455 si3.xlsx::sheet=Sheet1,cell=E1 si3.xlsx::sheet=Sheet1,cell=F455 si3.xlsx::sheet=Sheet1,cell=F1 si3.xlsx::sheet=Sheet1,cell=G455 si3.xlsx::sheet=Sheet1,cell=G1 | platform=MiNANO-form; organic_solvent=ethanol; organic_volume=100; aqueous_volume=300; buffer=sodium acetate; buffer_concentration=25; buffer_pH=5.0; aqueous_to_organic_flow_ratio=3:1; total_flow_rate=2000; postmix_dilution=40 uL suspension into 160 uL PBS; size_PDI_instrument=DynaPro Plate Reader III; acquisition_duration=5; acquisitions_per_sample=30; excluded_acquisitions=PDI value of 0 | main.pdf::page=3 | 66.7 Actual empty LNP size (nm) | mean ± SD stated globally; source-row statistic pending; no per-row SD | Q01 | pending
结果 | si3_N0454_I | si3_N0454 | EMPTY_CHAR | empty | si3.xlsx | 454 | ALC-0314 | DSPC | 10 | mM | 60 | 10 | 0.5 |  | molar % |  | EMPTY |  |  |  | PDI | 0.173 | dimensionless | reported | measurement | si3.xlsx::sheet=Sheet1,cell=I455 si3.xlsx::sheet=Sheet1,cell=I1 | si3.xlsx::sheet=Sheet1,cell=A455 si3.xlsx::sheet=Sheet1,cell=A1 si3.xlsx::sheet=Sheet1,cell=B455 si3.xlsx::sheet=Sheet1,cell=B1 si3.xlsx::sheet=Sheet1,cell=C455 si3.xlsx::sheet=Sheet1,cell=C1 si3.xlsx::sheet=Sheet1,cell=D455 si3.xlsx::sheet=Sheet1,cell=D1 si3.xlsx::sheet=Sheet1,cell=E455 si3.xlsx::sheet=Sheet1,cell=E1 si3.xlsx::sheet=Sheet1,cell=F455 si3.xlsx::sheet=Sheet1,cell=F1 si3.xlsx::sheet=Sheet1,cell=G455 si3.xlsx::sheet=Sheet1,cell=G1 | platform=MiNANO-form; organic_solvent=ethanol; organic_volume=100; aqueous_volume=300; buffer=sodium acetate; buffer_concentration=25; buffer_pH=5.0; aqueous_to_organic_flow_ratio=3:1; total_flow_rate=2000; postmix_dilution=40 uL suspension into 160 uL PBS; size_PDI_instrument=DynaPro Plate Reader III; acquisition_duration=5; acquisitions_per_sample=30; excluded_acquisitions=PDI value of 0 | main.pdf::page=3 | 0.173 Actual empty LNP PDI | mean ± SD stated globally; source-row statistic pending; no per-row SD | Q01 | pending
结果 | si3_N0455_H | si3_N0455 | EMPTY_CHAR | empty | si3.xlsx | 455 | ALC-0314 | DSPC | 10 | mM | 60 | 10 | 1.5 |  | molar % |  | EMPTY |  |  |  | particle_size | 46.10667 | nm | reported | measurement | si3.xlsx::sheet=Sheet1,cell=H456 si3.xlsx::sheet=Sheet1,cell=H1 | si3.xlsx::sheet=Sheet1,cell=A456 si3.xlsx::sheet=Sheet1,cell=A1 si3.xlsx::sheet=Sheet1,cell=B456 si3.xlsx::sheet=Sheet1,cell=B1 si3.xlsx::sheet=Sheet1,cell=C456 si3.xlsx::sheet=Sheet1,cell=C1 si3.xlsx::sheet=Sheet1,cell=D456 si3.xlsx::sheet=Sheet1,cell=D1 si3.xlsx::sheet=Sheet1,cell=E456 si3.xlsx::sheet=Sheet1,cell=E1 si3.xlsx::sheet=Sheet1,cell=F456 si3.xlsx::sheet=Sheet1,cell=F1 si3.xlsx::sheet=Sheet1,cell=G456 si3.xlsx::sheet=Sheet1,cell=G1 | platform=MiNANO-form; organic_solvent=ethanol; organic_volume=100; aqueous_volume=300; buffer=sodium acetate; buffer_concentration=25; buffer_pH=5.0; aqueous_to_organic_flow_ratio=3:1; total_flow_rate=2000; postmix_dilution=40 uL suspension into 160 uL PBS; size_PDI_instrument=DynaPro Plate Reader III; acquisition_duration=5; acquisitions_per_sample=30; excluded_acquisitions=PDI value of 0 | main.pdf::page=3 | 46.1066666666667 Actual empty LNP size (nm) | mean ± SD stated globally; source-row statistic pending; no per-row SD | Q01 | pending
结果 | si3_N0455_I | si3_N0455 | EMPTY_CHAR | empty | si3.xlsx | 455 | ALC-0314 | DSPC | 10 | mM | 60 | 10 | 1.5 |  | molar % |  | EMPTY |  |  |  | PDI | 0.2329667 | dimensionless | reported | measurement | si3.xlsx::sheet=Sheet1,cell=I456 si3.xlsx::sheet=Sheet1,cell=I1 | si3.xlsx::sheet=Sheet1,cell=A456 si3.xlsx::sheet=Sheet1,cell=A1 si3.xlsx::sheet=Sheet1,cell=B456 si3.xlsx::sheet=Sheet1,cell=B1 si3.xlsx::sheet=Sheet1,cell=C456 si3.xlsx::sheet=Sheet1,cell=C1 si3.xlsx::sheet=Sheet1,cell=D456 si3.xlsx::sheet=Sheet1,cell=D1 si3.xlsx::sheet=Sheet1,cell=E456 si3.xlsx::sheet=Sheet1,cell=E1 si3.xlsx::sheet=Sheet1,cell=F456 si3.xlsx::sheet=Sheet1,cell=F1 si3.xlsx::sheet=Sheet1,cell=G456 si3.xlsx::sheet=Sheet1,cell=G1 | platform=MiNANO-form; organic_solvent=ethanol; organic_volume=100; aqueous_volume=300; buffer=sodium acetate; buffer_concentration=25; buffer_pH=5.0; aqueous_to_organic_flow_ratio=3:1; total_flow_rate=2000; postmix_dilution=40 uL suspension into 160 uL PBS; size_PDI_instrument=DynaPro Plate Reader III; acquisition_duration=5; acquisitions_per_sample=30; excluded_acquisitions=PDI value of 0 | main.pdf::page=3 | 0.232966666666667 Actual empty LNP PDI | mean ± SD stated globally; source-row statistic pending; no per-row SD | Q01 | pending
结果 | si3_N0456_H | si3_N0456 | EMPTY_CHAR | empty | si3.xlsx | 456 | ALC-0314 | DSPC | 10 | mM | 60 | 10 | 2.5 |  | molar % |  | EMPTY |  |  |  | particle_size | 83.72 | nm | reported | measurement | si3.xlsx::sheet=Sheet1,cell=H457 si3.xlsx::sheet=Sheet1,cell=H1 | si3.xlsx::sheet=Sheet1,cell=A457 si3.xlsx::sheet=Sheet1,cell=A1 si3.xlsx::sheet=Sheet1,cell=B457 si3.xlsx::sheet=Sheet1,cell=B1 si3.xlsx::sheet=Sheet1,cell=C457 si3.xlsx::sheet=Sheet1,cell=C1 si3.xlsx::sheet=Sheet1,cell=D457 si3.xlsx::sheet=Sheet1,cell=D1 si3.xlsx::sheet=Sheet1,cell=E457 si3.xlsx::sheet=Sheet1,cell=E1 si3.xlsx::sheet=Sheet1,cell=F457 si3.xlsx::sheet=Sheet1,cell=F1 si3.xlsx::sheet=Sheet1,cell=G457 si3.xlsx::sheet=Sheet1,cell=G1 | platform=MiNANO-form; organic_solvent=ethanol; organic_volume=100; aqueous_volume=300; buffer=sodium acetate; buffer_concentration=25; buffer_pH=5.0; aqueous_to_organic_flow_ratio=3:1; total_flow_rate=2000; postmix_dilution=40 uL suspension into 160 uL PBS; size_PDI_instrument=DynaPro Plate Reader III; acquisition_duration=5; acquisitions_per_sample=30; excluded_acquisitions=PDI value of 0 | main.pdf::page=3 | 83.72 Actual empty LNP size (nm) | mean ± SD stated globally; source-row statistic pending; no per-row SD | Q01 | pending
结果 | si3_N0456_I | si3_N0456 | EMPTY_CHAR | empty | si3.xlsx | 456 | ALC-0314 | DSPC | 10 | mM | 60 | 10 | 2.5 |  | molar % |  | EMPTY |  |  |  | PDI | 0.2882 | dimensionless | reported | measurement | si3.xlsx::sheet=Sheet1,cell=I457 si3.xlsx::sheet=Sheet1,cell=I1 | si3.xlsx::sheet=Sheet1,cell=A457 si3.xlsx::sheet=Sheet1,cell=A1 si3.xlsx::sheet=Sheet1,cell=B457 si3.xlsx::sheet=Sheet1,cell=B1 si3.xlsx::sheet=Sheet1,cell=C457 si3.xlsx::sheet=Sheet1,cell=C1 si3.xlsx::sheet=Sheet1,cell=D457 si3.xlsx::sheet=Sheet1,cell=D1 si3.xlsx::sheet=Sheet1,cell=E457 si3.xlsx::sheet=Sheet1,cell=E1 si3.xlsx::sheet=Sheet1,cell=F457 si3.xlsx::sheet=Sheet1,cell=F1 si3.xlsx::sheet=Sheet1,cell=G457 si3.xlsx::sheet=Sheet1,cell=G1 | platform=MiNANO-form; organic_solvent=ethanol; organic_volume=100; aqueous_volume=300; buffer=sodium acetate; buffer_concentration=25; buffer_pH=5.0; aqueous_to_organic_flow_ratio=3:1; total_flow_rate=2000; postmix_dilution=40 uL suspension into 160 uL PBS; size_PDI_instrument=DynaPro Plate Reader III; acquisition_duration=5; acquisitions_per_sample=30; excluded_acquisitions=PDI value of 0 | main.pdf::page=3 | 0.2882 Actual empty LNP PDI | mean ± SD stated globally; source-row statistic pending; no per-row SD | Q01 | pending
结果 | si3_N0457_H | si3_N0457 | EMPTY_CHAR | empty | si3.xlsx | 457 | ALC-0314 | DSPC | 10 | mM | 60 | 16 | 0.5 |  | molar % |  | EMPTY |  |  |  | particle_size | 58.16 | nm | reported | measurement | si3.xlsx::sheet=Sheet1,cell=H458 si3.xlsx::sheet=Sheet1,cell=H1 | si3.xlsx::sheet=Sheet1,cell=A458 si3.xlsx::sheet=Sheet1,cell=A1 si3.xlsx::sheet=Sheet1,cell=B458 si3.xlsx::sheet=Sheet1,cell=B1 si3.xlsx::sheet=Sheet1,cell=C458 si3.xlsx::sheet=Sheet1,cell=C1 si3.xlsx::sheet=Sheet1,cell=D458 si3.xlsx::sheet=Sheet1,cell=D1 si3.xlsx::sheet=Sheet1,cell=E458 si3.xlsx::sheet=Sheet1,cell=E1 si3.xlsx::sheet=Sheet1,cell=F458 si3.xlsx::sheet=Sheet1,cell=F1 si3.xlsx::sheet=Sheet1,cell=G458 si3.xlsx::sheet=Sheet1,cell=G1 | platform=MiNANO-form; organic_solvent=ethanol; organic_volume=100; aqueous_volume=300; buffer=sodium acetate; buffer_concentration=25; buffer_pH=5.0; aqueous_to_organic_flow_ratio=3:1; total_flow_rate=2000; postmix_dilution=40 uL suspension into 160 uL PBS; size_PDI_instrument=DynaPro Plate Reader III; acquisition_duration=5; acquisitions_per_sample=30; excluded_acquisitions=PDI value of 0 | main.pdf::page=3 | 58.16 Actual empty LNP size (nm) | mean ± SD stated globally; source-row statistic pending; no per-row SD | Q01 | pending
结果 | si3_N0457_I | si3_N0457 | EMPTY_CHAR | empty | si3.xlsx | 457 | ALC-0314 | DSPC | 10 | mM | 60 | 16 | 0.5 |  | molar % |  | EMPTY |  |  |  | PDI | 0.1888 | dimensionless | reported | measurement | si3.xlsx::sheet=Sheet1,cell=I458 si3.xlsx::sheet=Sheet1,cell=I1 | si3.xlsx::sheet=Sheet1,cell=A458 si3.xlsx::sheet=Sheet1,cell=A1 si3.xlsx::sheet=Sheet1,cell=B458 si3.xlsx::sheet=Sheet1,cell=B1 si3.xlsx::sheet=Sheet1,cell=C458 si3.xlsx::sheet=Sheet1,cell=C1 si3.xlsx::sheet=Sheet1,cell=D458 si3.xlsx::sheet=Sheet1,cell=D1 si3.xlsx::sheet=Sheet1,cell=E458 si3.xlsx::sheet=Sheet1,cell=E1 si3.xlsx::sheet=Sheet1,cell=F458 si3.xlsx::sheet=Sheet1,cell=F1 si3.xlsx::sheet=Sheet1,cell=G458 si3.xlsx::sheet=Sheet1,cell=G1 | platform=MiNANO-form; organic_solvent=ethanol; organic_volume=100; aqueous_volume=300; buffer=sodium acetate; buffer_concentration=25; buffer_pH=5.0; aqueous_to_organic_flow_ratio=3:1; total_flow_rate=2000; postmix_dilution=40 uL suspension into 160 uL PBS; size_PDI_instrument=DynaPro Plate Reader III; acquisition_duration=5; acquisitions_per_sample=30; excluded_acquisitions=PDI value of 0 | main.pdf::page=3 | 0.1888 Actual empty LNP PDI | mean ± SD stated globally; source-row statistic pending; no per-row SD | Q01 | pending
结果 | si3_N0458_H | si3_N0458 | EMPTY_CHAR | empty | si3.xlsx | 458 | ALC-0314 | DSPC | 10 | mM | 60 | 16 | 1.5 |  | molar % |  | EMPTY |  |  |  | particle_size | 42.67667 | nm | reported | measurement | si3.xlsx::sheet=Sheet1,cell=H459 si3.xlsx::sheet=Sheet1,cell=H1 | si3.xlsx::sheet=Sheet1,cell=A459 si3.xlsx::sheet=Sheet1,cell=A1 si3.xlsx::sheet=Sheet1,cell=B459 si3.xlsx::sheet=Sheet1,cell=B1 si3.xlsx::sheet=Sheet1,cell=C459 si3.xlsx::sheet=Sheet1,cell=C1 si3.xlsx::sheet=Sheet1,cell=D459 si3.xlsx::sheet=Sheet1,cell=D1 si3.xlsx::sheet=Sheet1,cell=E459 si3.xlsx::sheet=Sheet1,cell=E1 si3.xlsx::sheet=Sheet1,cell=F459 si3.xlsx::sheet=Sheet1,cell=F1 si3.xlsx::sheet=Sheet1,cell=G459 si3.xlsx::sheet=Sheet1,cell=G1 | platform=MiNANO-form; organic_solvent=ethanol; organic_volume=100; aqueous_volume=300; buffer=sodium acetate; buffer_concentration=25; buffer_pH=5.0; aqueous_to_organic_flow_ratio=3:1; total_flow_rate=2000; postmix_dilution=40 uL suspension into 160 uL PBS; size_PDI_instrument=DynaPro Plate Reader III; acquisition_duration=5; acquisitions_per_sample=30; excluded_acquisitions=PDI value of 0 | main.pdf::page=3 | 42.6766666666667 Actual empty LNP size (nm) | mean ± SD stated globally; source-row statistic pending; no per-row SD | Q01 | pending
结果 | si3_N0458_I | si3_N0458 | EMPTY_CHAR | empty | si3.xlsx | 458 | ALC-0314 | DSPC | 10 | mM | 60 | 16 | 1.5 |  | molar % |  | EMPTY |  |  |  | PDI | 0.1784 | dimensionless | reported | measurement | si3.xlsx::sheet=Sheet1,cell=I459 si3.xlsx::sheet=Sheet1,cell=I1 | si3.xlsx::sheet=Sheet1,cell=A459 si3.xlsx::sheet=Sheet1,cell=A1 si3.xlsx::sheet=Sheet1,cell=B459 si3.xlsx::sheet=Sheet1,cell=B1 si3.xlsx::sheet=Sheet1,cell=C459 si3.xlsx::sheet=Sheet1,cell=C1 si3.xlsx::sheet=Sheet1,cell=D459 si3.xlsx::sheet=Sheet1,cell=D1 si3.xlsx::sheet=Sheet1,cell=E459 si3.xlsx::sheet=Sheet1,cell=E1 si3.xlsx::sheet=Sheet1,cell=F459 si3.xlsx::sheet=Sheet1,cell=F1 si3.xlsx::sheet=Sheet1,cell=G459 si3.xlsx::sheet=Sheet1,cell=G1 | platform=MiNANO-form; organic_solvent=ethanol; organic_volume=100; aqueous_volume=300; buffer=sodium acetate; buffer_concentration=25; buffer_pH=5.0; aqueous_to_organic_flow_ratio=3:1; total_flow_rate=2000; postmix_dilution=40 uL suspension into 160 uL PBS; size_PDI_instrument=DynaPro Plate Reader III; acquisition_duration=5; acquisitions_per_sample=30; excluded_acquisitions=PDI value of 0 | main.pdf::page=3 | 0.1784 Actual empty LNP PDI | mean ± SD stated globally; source-row statistic pending; no per-row SD | Q01 | pending
结果 | si3_N0459_H | si3_N0459 | EMPTY_CHAR | empty | si3.xlsx | 459 | ALC-0314 | DSPC | 10 | mM | 60 | 16 | 2.5 |  | molar % |  | EMPTY |  |  |  | particle_size | 42.73667 | nm | reported | measurement | si3.xlsx::sheet=Sheet1,cell=H460 si3.xlsx::sheet=Sheet1,cell=H1 | si3.xlsx::sheet=Sheet1,cell=A460 si3.xlsx::sheet=Sheet1,cell=A1 si3.xlsx::sheet=Sheet1,cell=B460 si3.xlsx::sheet=Sheet1,cell=B1 si3.xlsx::sheet=Sheet1,cell=C460 si3.xlsx::sheet=Sheet1,cell=C1 si3.xlsx::sheet=Sheet1,cell=D460 si3.xlsx::sheet=Sheet1,cell=D1 si3.xlsx::sheet=Sheet1,cell=E460 si3.xlsx::sheet=Sheet1,cell=E1 si3.xlsx::sheet=Sheet1,cell=F460 si3.xlsx::sheet=Sheet1,cell=F1 si3.xlsx::sheet=Sheet1,cell=G460 si3.xlsx::sheet=Sheet1,cell=G1 | platform=MiNANO-form; organic_solvent=ethanol; organic_volume=100; aqueous_volume=300; buffer=sodium acetate; buffer_concentration=25; buffer_pH=5.0; aqueous_to_organic_flow_ratio=3:1; total_flow_rate=2000; postmix_dilution=40 uL suspension into 160 uL PBS; size_PDI_instrument=DynaPro Plate Reader III; acquisition_duration=5; acquisitions_per_sample=30; excluded_acquisitions=PDI value of 0 | main.pdf::page=3 | 42.7366666666667 Actual empty LNP size (nm) | mean ± SD stated globally; source-row statistic pending; no per-row SD | Q01 | pending
结果 | si3_N0459_I | si3_N0459 | EMPTY_CHAR | empty | si3.xlsx | 459 | ALC-0314 | DSPC | 10 | mM | 60 | 16 | 2.5 |  | molar % |  | EMPTY |  |  |  | PDI | 0.2417667 | dimensionless | reported | measurement | si3.xlsx::sheet=Sheet1,cell=I460 si3.xlsx::sheet=Sheet1,cell=I1 | si3.xlsx::sheet=Sheet1,cell=A460 si3.xlsx::sheet=Sheet1,cell=A1 si3.xlsx::sheet=Sheet1,cell=B460 si3.xlsx::sheet=Sheet1,cell=B1 si3.xlsx::sheet=Sheet1,cell=C460 si3.xlsx::sheet=Sheet1,cell=C1 si3.xlsx::sheet=Sheet1,cell=D460 si3.xlsx::sheet=Sheet1,cell=D1 si3.xlsx::sheet=Sheet1,cell=E460 si3.xlsx::sheet=Sheet1,cell=E1 si3.xlsx::sheet=Sheet1,cell=F460 si3.xlsx::sheet=Sheet1,cell=F1 si3.xlsx::sheet=Sheet1,cell=G460 si3.xlsx::sheet=Sheet1,cell=G1 | platform=MiNANO-form; organic_solvent=ethanol; organic_volume=100; aqueous_volume=300; buffer=sodium acetate; buffer_concentration=25; buffer_pH=5.0; aqueous_to_organic_flow_ratio=3:1; total_flow_rate=2000; postmix_dilution=40 uL suspension into 160 uL PBS; size_PDI_instrument=DynaPro Plate Reader III; acquisition_duration=5; acquisitions_per_sample=30; excluded_acquisitions=PDI value of 0 | main.pdf::page=3 | 0.241766666666667 Actual empty LNP PDI | mean ± SD stated globally; source-row statistic pending; no per-row SD | Q01 | pending
结果 | si3_N0460_H | si3_N0460 | EMPTY_CHAR | empty | si3.xlsx | 460 | ALC-0314 | DSPC | 5 | mM | 40 | 4 | 0.5 |  | molar % |  | EMPTY |  |  |  | particle_size | 67.06667 | nm | reported | measurement | si3.xlsx::sheet=Sheet1,cell=H461 si3.xlsx::sheet=Sheet1,cell=H1 | si3.xlsx::sheet=Sheet1,cell=A461 si3.xlsx::sheet=Sheet1,cell=A1 si3.xlsx::sheet=Sheet1,cell=B461 si3.xlsx::sheet=Sheet1,cell=B1 si3.xlsx::sheet=Sheet1,cell=C461 si3.xlsx::sheet=Sheet1,cell=C1 si3.xlsx::sheet=Sheet1,cell=D461 si3.xlsx::sheet=Sheet1,cell=D1 si3.xlsx::sheet=Sheet1,cell=E461 si3.xlsx::sheet=Sheet1,cell=E1 si3.xlsx::sheet=Sheet1,cell=F461 si3.xlsx::sheet=Sheet1,cell=F1 si3.xlsx::sheet=Sheet1,cell=G461 si3.xlsx::sheet=Sheet1,cell=G1 | platform=MiNANO-form; organic_solvent=ethanol; organic_volume=100; aqueous_volume=300; buffer=sodium acetate; buffer_concentration=25; buffer_pH=5.0; aqueous_to_organic_flow_ratio=3:1; total_flow_rate=2000; postmix_dilution=40 uL suspension into 160 uL PBS; size_PDI_instrument=DynaPro Plate Reader III; acquisition_duration=5; acquisitions_per_sample=30; excluded_acquisitions=PDI value of 0 | main.pdf::page=3 | 67.0666666666667 Actual empty LNP size (nm) | mean ± SD stated globally; source-row statistic pending; no per-row SD | Q01 | pending
结果 | si3_N0460_I | si3_N0460 | EMPTY_CHAR | empty | si3.xlsx | 460 | ALC-0314 | DSPC | 5 | mM | 40 | 4 | 0.5 |  | molar % |  | EMPTY |  |  |  | PDI | 0.1073333 | dimensionless | reported | measurement | si3.xlsx::sheet=Sheet1,cell=I461 si3.xlsx::sheet=Sheet1,cell=I1 | si3.xlsx::sheet=Sheet1,cell=A461 si3.xlsx::sheet=Sheet1,cell=A1 si3.xlsx::sheet=Sheet1,cell=B461 si3.xlsx::sheet=Sheet1,cell=B1 si3.xlsx::sheet=Sheet1,cell=C461 si3.xlsx::sheet=Sheet1,cell=C1 si3.xlsx::sheet=Sheet1,cell=D461 si3.xlsx::sheet=Sheet1,cell=D1 si3.xlsx::sheet=Sheet1,cell=E461 si3.xlsx::sheet=Sheet1,cell=E1 si3.xlsx::sheet=Sheet1,cell=F461 si3.xlsx::sheet=Sheet1,cell=F1 si3.xlsx::sheet=Sheet1,cell=G461 si3.xlsx::sheet=Sheet1,cell=G1 | platform=MiNANO-form; organic_solvent=ethanol; organic_volume=100; aqueous_volume=300; buffer=sodium acetate; buffer_concentration=25; buffer_pH=5.0; aqueous_to_organic_flow_ratio=3:1; total_flow_rate=2000; postmix_dilution=40 uL suspension into 160 uL PBS; size_PDI_instrument=DynaPro Plate Reader III; acquisition_duration=5; acquisitions_per_sample=30; excluded_acquisitions=PDI value of 0 | main.pdf::page=3 | 0.107333333333333 Actual empty LNP PDI | mean ± SD stated globally; source-row statistic pending; no per-row SD | Q01 | pending
结果 | si3_N0461_H | si3_N0461 | EMPTY_CHAR | empty | si3.xlsx | 461 | ALC-0314 | DSPC | 5 | mM | 40 | 4 | 1.5 |  | molar % |  | EMPTY |  |  |  | particle_size | 62.64 | nm | reported | measurement | si3.xlsx::sheet=Sheet1,cell=H462 si3.xlsx::sheet=Sheet1,cell=H1 | si3.xlsx::sheet=Sheet1,cell=A462 si3.xlsx::sheet=Sheet1,cell=A1 si3.xlsx::sheet=Sheet1,cell=B462 si3.xlsx::sheet=Sheet1,cell=B1 si3.xlsx::sheet=Sheet1,cell=C462 si3.xlsx::sheet=Sheet1,cell=C1 si3.xlsx::sheet=Sheet1,cell=D462 si3.xlsx::sheet=Sheet1,cell=D1 si3.xlsx::sheet=Sheet1,cell=E462 si3.xlsx::sheet=Sheet1,cell=E1 si3.xlsx::sheet=Sheet1,cell=F462 si3.xlsx::sheet=Sheet1,cell=F1 si3.xlsx::sheet=Sheet1,cell=G462 si3.xlsx::sheet=Sheet1,cell=G1 | platform=MiNANO-form; organic_solvent=ethanol; organic_volume=100; aqueous_volume=300; buffer=sodium acetate; buffer_concentration=25; buffer_pH=5.0; aqueous_to_organic_flow_ratio=3:1; total_flow_rate=2000; postmix_dilution=40 uL suspension into 160 uL PBS; size_PDI_instrument=DynaPro Plate Reader III; acquisition_duration=5; acquisitions_per_sample=30; excluded_acquisitions=PDI value of 0 | main.pdf::page=3 | 62.64 Actual empty LNP size (nm) | mean ± SD stated globally; source-row statistic pending; no per-row SD | Q01 | pending
结果 | si3_N0461_I | si3_N0461 | EMPTY_CHAR | empty | si3.xlsx | 461 | ALC-0314 | DSPC | 5 | mM | 40 | 4 | 1.5 |  | molar % |  | EMPTY |  |  |  | PDI | 0.2114 | dimensionless | reported | measurement | si3.xlsx::sheet=Sheet1,cell=I462 si3.xlsx::sheet=Sheet1,cell=I1 | si3.xlsx::sheet=Sheet1,cell=A462 si3.xlsx::sheet=Sheet1,cell=A1 si3.xlsx::sheet=Sheet1,cell=B462 si3.xlsx::sheet=Sheet1,cell=B1 si3.xlsx::sheet=Sheet1,cell=C462 si3.xlsx::sheet=Sheet1,cell=C1 si3.xlsx::sheet=Sheet1,cell=D462 si3.xlsx::sheet=Sheet1,cell=D1 si3.xlsx::sheet=Sheet1,cell=E462 si3.xlsx::sheet=Sheet1,cell=E1 si3.xlsx::sheet=Sheet1,cell=F462 si3.xlsx::sheet=Sheet1,cell=F1 si3.xlsx::sheet=Sheet1,cell=G462 si3.xlsx::sheet=Sheet1,cell=G1 | platform=MiNANO-form; organic_solvent=ethanol; organic_volume=100; aqueous_volume=300; buffer=sodium acetate; buffer_concentration=25; buffer_pH=5.0; aqueous_to_organic_flow_ratio=3:1; total_flow_rate=2000; postmix_dilution=40 uL suspension into 160 uL PBS; size_PDI_instrument=DynaPro Plate Reader III; acquisition_duration=5; acquisitions_per_sample=30; excluded_acquisitions=PDI value of 0 | main.pdf::page=3 | 0.2114 Actual empty LNP PDI | mean ± SD stated globally; source-row statistic pending; no per-row SD | Q01 | pending
结果 | si3_N0462_H | si3_N0462 | EMPTY_CHAR | empty | si3.xlsx | 462 | ALC-0314 | DSPC | 5 | mM | 40 | 4 | 2.5 |  | molar % |  | EMPTY |  |  |  | particle_size | 55.96 | nm | reported | measurement | si3.xlsx::sheet=Sheet1,cell=H463 si3.xlsx::sheet=Sheet1,cell=H1 | si3.xlsx::sheet=Sheet1,cell=A463 si3.xlsx::sheet=Sheet1,cell=A1 si3.xlsx::sheet=Sheet1,cell=B463 si3.xlsx::sheet=Sheet1,cell=B1 si3.xlsx::sheet=Sheet1,cell=C463 si3.xlsx::sheet=Sheet1,cell=C1 si3.xlsx::sheet=Sheet1,cell=D463 si3.xlsx::sheet=Sheet1,cell=D1 si3.xlsx::sheet=Sheet1,cell=E463 si3.xlsx::sheet=Sheet1,cell=E1 si3.xlsx::sheet=Sheet1,cell=F463 si3.xlsx::sheet=Sheet1,cell=F1 si3.xlsx::sheet=Sheet1,cell=G463 si3.xlsx::sheet=Sheet1,cell=G1 | platform=MiNANO-form; organic_solvent=ethanol; organic_volume=100; aqueous_volume=300; buffer=sodium acetate; buffer_concentration=25; buffer_pH=5.0; aqueous_to_organic_flow_ratio=3:1; total_flow_rate=2000; postmix_dilution=40 uL suspension into 160 uL PBS; size_PDI_instrument=DynaPro Plate Reader III; acquisition_duration=5; acquisitions_per_sample=30; excluded_acquisitions=PDI value of 0 | main.pdf::page=3 | 55.96 Actual empty LNP size (nm) | mean ± SD stated globally; source-row statistic pending; no per-row SD | Q01 | pending
结果 | si3_N0462_I | si3_N0462 | EMPTY_CHAR | empty | si3.xlsx | 462 | ALC-0314 | DSPC | 5 | mM | 40 | 4 | 2.5 |  | molar % |  | EMPTY |  |  |  | PDI | 0.1636 | dimensionless | reported | measurement | si3.xlsx::sheet=Sheet1,cell=I463 si3.xlsx::sheet=Sheet1,cell=I1 | si3.xlsx::sheet=Sheet1,cell=A463 si3.xlsx::sheet=Sheet1,cell=A1 si3.xlsx::sheet=Sheet1,cell=B463 si3.xlsx::sheet=Sheet1,cell=B1 si3.xlsx::sheet=Sheet1,cell=C463 si3.xlsx::sheet=Sheet1,cell=C1 si3.xlsx::sheet=Sheet1,cell=D463 si3.xlsx::sheet=Sheet1,cell=D1 si3.xlsx::sheet=Sheet1,cell=E463 si3.xlsx::sheet=Sheet1,cell=E1 si3.xlsx::sheet=Sheet1,cell=F463 si3.xlsx::sheet=Sheet1,cell=F1 si3.xlsx::sheet=Sheet1,cell=G463 si3.xlsx::sheet=Sheet1,cell=G1 | platform=MiNANO-form; organic_solvent=ethanol; organic_volume=100; aqueous_volume=300; buffer=sodium acetate; buffer_concentration=25; buffer_pH=5.0; aqueous_to_organic_flow_ratio=3:1; total_flow_rate=2000; postmix_dilution=40 uL suspension into 160 uL PBS; size_PDI_instrument=DynaPro Plate Reader III; acquisition_duration=5; acquisitions_per_sample=30; excluded_acquisitions=PDI value of 0 | main.pdf::page=3 | 0.1636 Actual empty LNP PDI | mean ± SD stated globally; source-row statistic pending; no per-row SD | Q01 | pending
结果 | si3_N0463_H | si3_N0463 | EMPTY_CHAR | empty | si3.xlsx | 463 | ALC-0314 | DSPC | 5 | mM | 40 | 10 | 0.5 |  | molar % |  | EMPTY |  |  |  | particle_size | 52.68 | nm | reported | measurement | si3.xlsx::sheet=Sheet1,cell=H464 si3.xlsx::sheet=Sheet1,cell=H1 | si3.xlsx::sheet=Sheet1,cell=A464 si3.xlsx::sheet=Sheet1,cell=A1 si3.xlsx::sheet=Sheet1,cell=B464 si3.xlsx::sheet=Sheet1,cell=B1 si3.xlsx::sheet=Sheet1,cell=C464 si3.xlsx::sheet=Sheet1,cell=C1 si3.xlsx::sheet=Sheet1,cell=D464 si3.xlsx::sheet=Sheet1,cell=D1 si3.xlsx::sheet=Sheet1,cell=E464 si3.xlsx::sheet=Sheet1,cell=E1 si3.xlsx::sheet=Sheet1,cell=F464 si3.xlsx::sheet=Sheet1,cell=F1 si3.xlsx::sheet=Sheet1,cell=G464 si3.xlsx::sheet=Sheet1,cell=G1 | platform=MiNANO-form; organic_solvent=ethanol; organic_volume=100; aqueous_volume=300; buffer=sodium acetate; buffer_concentration=25; buffer_pH=5.0; aqueous_to_organic_flow_ratio=3:1; total_flow_rate=2000; postmix_dilution=40 uL suspension into 160 uL PBS; size_PDI_instrument=DynaPro Plate Reader III; acquisition_duration=5; acquisitions_per_sample=30; excluded_acquisitions=PDI value of 0 | main.pdf::page=3 | 52.68 Actual empty LNP size (nm) | mean ± SD stated globally; source-row statistic pending; no per-row SD | Q01 | pending
结果 | si3_N0463_I | si3_N0463 | EMPTY_CHAR | empty | si3.xlsx | 463 | ALC-0314 | DSPC | 5 | mM | 40 | 10 | 0.5 |  | molar % |  | EMPTY |  |  |  | PDI | 0.148 | dimensionless | reported | measurement | si3.xlsx::sheet=Sheet1,cell=I464 si3.xlsx::sheet=Sheet1,cell=I1 | si3.xlsx::sheet=Sheet1,cell=A464 si3.xlsx::sheet=Sheet1,cell=A1 si3.xlsx::sheet=Sheet1,cell=B464 si3.xlsx::sheet=Sheet1,cell=B1 si3.xlsx::sheet=Sheet1,cell=C464 si3.xlsx::sheet=Sheet1,cell=C1 si3.xlsx::sheet=Sheet1,cell=D464 si3.xlsx::sheet=Sheet1,cell=D1 si3.xlsx::sheet=Sheet1,cell=E464 si3.xlsx::sheet=Sheet1,cell=E1 si3.xlsx::sheet=Sheet1,cell=F464 si3.xlsx::sheet=Sheet1,cell=F1 si3.xlsx::sheet=Sheet1,cell=G464 si3.xlsx::sheet=Sheet1,cell=G1 | platform=MiNANO-form; organic_solvent=ethanol; organic_volume=100; aqueous_volume=300; buffer=sodium acetate; buffer_concentration=25; buffer_pH=5.0; aqueous_to_organic_flow_ratio=3:1; total_flow_rate=2000; postmix_dilution=40 uL suspension into 160 uL PBS; size_PDI_instrument=DynaPro Plate Reader III; acquisition_duration=5; acquisitions_per_sample=30; excluded_acquisitions=PDI value of 0 | main.pdf::page=3 | 0.148 Actual empty LNP PDI | mean ± SD stated globally; source-row statistic pending; no per-row SD | Q01 | pending
结果 | si3_N0464_H | si3_N0464 | EMPTY_CHAR | empty | si3.xlsx | 464 | ALC-0314 | DSPC | 5 | mM | 40 | 10 | 1.5 |  | molar % |  | EMPTY |  |  |  | particle_size | 56.64 | nm | reported | measurement | si3.xlsx::sheet=Sheet1,cell=H465 si3.xlsx::sheet=Sheet1,cell=H1 | si3.xlsx::sheet=Sheet1,cell=A465 si3.xlsx::sheet=Sheet1,cell=A1 si3.xlsx::sheet=Sheet1,cell=B465 si3.xlsx::sheet=Sheet1,cell=B1 si3.xlsx::sheet=Sheet1,cell=C465 si3.xlsx::sheet=Sheet1,cell=C1 si3.xlsx::sheet=Sheet1,cell=D465 si3.xlsx::sheet=Sheet1,cell=D1 si3.xlsx::sheet=Sheet1,cell=E465 si3.xlsx::sheet=Sheet1,cell=E1 si3.xlsx::sheet=Sheet1,cell=F465 si3.xlsx::sheet=Sheet1,cell=F1 si3.xlsx::sheet=Sheet1,cell=G465 si3.xlsx::sheet=Sheet1,cell=G1 | platform=MiNANO-form; organic_solvent=ethanol; organic_volume=100; aqueous_volume=300; buffer=sodium acetate; buffer_concentration=25; buffer_pH=5.0; aqueous_to_organic_flow_ratio=3:1; total_flow_rate=2000; postmix_dilution=40 uL suspension into 160 uL PBS; size_PDI_instrument=DynaPro Plate Reader III; acquisition_duration=5; acquisitions_per_sample=30; excluded_acquisitions=PDI value of 0 | main.pdf::page=3 | 56.64 Actual empty LNP size (nm) | mean ± SD stated globally; source-row statistic pending; no per-row SD | Q01 | pending
结果 | si3_N0464_I | si3_N0464 | EMPTY_CHAR | empty | si3.xlsx | 464 | ALC-0314 | DSPC | 5 | mM | 40 | 10 | 1.5 |  | molar % |  | EMPTY |  |  |  | PDI | 0.1422 | dimensionless | reported | measurement | si3.xlsx::sheet=Sheet1,cell=I465 si3.xlsx::sheet=Sheet1,cell=I1 | si3.xlsx::sheet=Sheet1,cell=A465 si3.xlsx::sheet=Sheet1,cell=A1 si3.xlsx::sheet=Sheet1,cell=B465 si3.xlsx::sheet=Sheet1,cell=B1 si3.xlsx::sheet=Sheet1,cell=C465 si3.xlsx::sheet=Sheet1,cell=C1 si3.xlsx::sheet=Sheet1,cell=D465 si3.xlsx::sheet=Sheet1,cell=D1 si3.xlsx::sheet=Sheet1,cell=E465 si3.xlsx::sheet=Sheet1,cell=E1 si3.xlsx::sheet=Sheet1,cell=F465 si3.xlsx::sheet=Sheet1,cell=F1 si3.xlsx::sheet=Sheet1,cell=G465 si3.xlsx::sheet=Sheet1,cell=G1 | platform=MiNANO-form; organic_solvent=ethanol; organic_volume=100; aqueous_volume=300; buffer=sodium acetate; buffer_concentration=25; buffer_pH=5.0; aqueous_to_organic_flow_ratio=3:1; total_flow_rate=2000; postmix_dilution=40 uL suspension into 160 uL PBS; size_PDI_instrument=DynaPro Plate Reader III; acquisition_duration=5; acquisitions_per_sample=30; excluded_acquisitions=PDI value of 0 | main.pdf::page=3 | 0.1422 Actual empty LNP PDI | mean ± SD stated globally; source-row statistic pending; no per-row SD | Q01 | pending
结果 | si3_N0465_H | si3_N0465 | EMPTY_CHAR | empty | si3.xlsx | 465 | ALC-0314 | DSPC | 5 | mM | 40 | 10 | 2.5 |  | molar % |  | EMPTY |  |  |  | particle_size | 54.78 | nm | reported | measurement | si3.xlsx::sheet=Sheet1,cell=H466 si3.xlsx::sheet=Sheet1,cell=H1 | si3.xlsx::sheet=Sheet1,cell=A466 si3.xlsx::sheet=Sheet1,cell=A1 si3.xlsx::sheet=Sheet1,cell=B466 si3.xlsx::sheet=Sheet1,cell=B1 si3.xlsx::sheet=Sheet1,cell=C466 si3.xlsx::sheet=Sheet1,cell=C1 si3.xlsx::sheet=Sheet1,cell=D466 si3.xlsx::sheet=Sheet1,cell=D1 si3.xlsx::sheet=Sheet1,cell=E466 si3.xlsx::sheet=Sheet1,cell=E1 si3.xlsx::sheet=Sheet1,cell=F466 si3.xlsx::sheet=Sheet1,cell=F1 si3.xlsx::sheet=Sheet1,cell=G466 si3.xlsx::sheet=Sheet1,cell=G1 | platform=MiNANO-form; organic_solvent=ethanol; organic_volume=100; aqueous_volume=300; buffer=sodium acetate; buffer_concentration=25; buffer_pH=5.0; aqueous_to_organic_flow_ratio=3:1; total_flow_rate=2000; postmix_dilution=40 uL suspension into 160 uL PBS; size_PDI_instrument=DynaPro Plate Reader III; acquisition_duration=5; acquisitions_per_sample=30; excluded_acquisitions=PDI value of 0 | main.pdf::page=3 | 54.78 Actual empty LNP size (nm) | mean ± SD stated globally; source-row statistic pending; no per-row SD | Q01 | pending
结果 | si3_N0465_I | si3_N0465 | EMPTY_CHAR | empty | si3.xlsx | 465 | ALC-0314 | DSPC | 5 | mM | 40 | 10 | 2.5 |  | molar % |  | EMPTY |  |  |  | PDI | 0.1954 | dimensionless | reported | measurement | si3.xlsx::sheet=Sheet1,cell=I466 si3.xlsx::sheet=Sheet1,cell=I1 | si3.xlsx::sheet=Sheet1,cell=A466 si3.xlsx::sheet=Sheet1,cell=A1 si3.xlsx::sheet=Sheet1,cell=B466 si3.xlsx::sheet=Sheet1,cell=B1 si3.xlsx::sheet=Sheet1,cell=C466 si3.xlsx::sheet=Sheet1,cell=C1 si3.xlsx::sheet=Sheet1,cell=D466 si3.xlsx::sheet=Sheet1,cell=D1 si3.xlsx::sheet=Sheet1,cell=E466 si3.xlsx::sheet=Sheet1,cell=E1 si3.xlsx::sheet=Sheet1,cell=F466 si3.xlsx::sheet=Sheet1,cell=F1 si3.xlsx::sheet=Sheet1,cell=G466 si3.xlsx::sheet=Sheet1,cell=G1 | platform=MiNANO-form; organic_solvent=ethanol; organic_volume=100; aqueous_volume=300; buffer=sodium acetate; buffer_concentration=25; buffer_pH=5.0; aqueous_to_organic_flow_ratio=3:1; total_flow_rate=2000; postmix_dilution=40 uL suspension into 160 uL PBS; size_PDI_instrument=DynaPro Plate Reader III; acquisition_duration=5; acquisitions_per_sample=30; excluded_acquisitions=PDI value of 0 | main.pdf::page=3 | 0.1954 Actual empty LNP PDI | mean ± SD stated globally; source-row statistic pending; no per-row SD | Q01 | pending
结果 | si3_N0466_H | si3_N0466 | EMPTY_CHAR | empty | si3.xlsx | 466 | ALC-0314 | DSPC | 5 | mM | 40 | 16 | 0.5 |  | molar % |  | EMPTY |  |  |  | particle_size | 55.46 | nm | reported | measurement | si3.xlsx::sheet=Sheet1,cell=H467 si3.xlsx::sheet=Sheet1,cell=H1 | si3.xlsx::sheet=Sheet1,cell=A467 si3.xlsx::sheet=Sheet1,cell=A1 si3.xlsx::sheet=Sheet1,cell=B467 si3.xlsx::sheet=Sheet1,cell=B1 si3.xlsx::sheet=Sheet1,cell=C467 si3.xlsx::sheet=Sheet1,cell=C1 si3.xlsx::sheet=Sheet1,cell=D467 si3.xlsx::sheet=Sheet1,cell=D1 si3.xlsx::sheet=Sheet1,cell=E467 si3.xlsx::sheet=Sheet1,cell=E1 si3.xlsx::sheet=Sheet1,cell=F467 si3.xlsx::sheet=Sheet1,cell=F1 si3.xlsx::sheet=Sheet1,cell=G467 si3.xlsx::sheet=Sheet1,cell=G1 | platform=MiNANO-form; organic_solvent=ethanol; organic_volume=100; aqueous_volume=300; buffer=sodium acetate; buffer_concentration=25; buffer_pH=5.0; aqueous_to_organic_flow_ratio=3:1; total_flow_rate=2000; postmix_dilution=40 uL suspension into 160 uL PBS; size_PDI_instrument=DynaPro Plate Reader III; acquisition_duration=5; acquisitions_per_sample=30; excluded_acquisitions=PDI value of 0 | main.pdf::page=3 | 55.46 Actual empty LNP size (nm) | mean ± SD stated globally; source-row statistic pending; no per-row SD | Q01 | pending
结果 | si3_N0466_I | si3_N0466 | EMPTY_CHAR | empty | si3.xlsx | 466 | ALC-0314 | DSPC | 5 | mM | 40 | 16 | 0.5 |  | molar % |  | EMPTY |  |  |  | PDI | 0.2038 | dimensionless | reported | measurement | si3.xlsx::sheet=Sheet1,cell=I467 si3.xlsx::sheet=Sheet1,cell=I1 | si3.xlsx::sheet=Sheet1,cell=A467 si3.xlsx::sheet=Sheet1,cell=A1 si3.xlsx::sheet=Sheet1,cell=B467 si3.xlsx::sheet=Sheet1,cell=B1 si3.xlsx::sheet=Sheet1,cell=C467 si3.xlsx::sheet=Sheet1,cell=C1 si3.xlsx::sheet=Sheet1,cell=D467 si3.xlsx::sheet=Sheet1,cell=D1 si3.xlsx::sheet=Sheet1,cell=E467 si3.xlsx::sheet=Sheet1,cell=E1 si3.xlsx::sheet=Sheet1,cell=F467 si3.xlsx::sheet=Sheet1,cell=F1 si3.xlsx::sheet=Sheet1,cell=G467 si3.xlsx::sheet=Sheet1,cell=G1 | platform=MiNANO-form; organic_solvent=ethanol; organic_volume=100; aqueous_volume=300; buffer=sodium acetate; buffer_concentration=25; buffer_pH=5.0; aqueous_to_organic_flow_ratio=3:1; total_flow_rate=2000; postmix_dilution=40 uL suspension into 160 uL PBS; size_PDI_instrument=DynaPro Plate Reader III; acquisition_duration=5; acquisitions_per_sample=30; excluded_acquisitions=PDI value of 0 | main.pdf::page=3 | 0.2038 Actual empty LNP PDI | mean ± SD stated globally; source-row statistic pending; no per-row SD | Q01 | pending
结果 | si3_N0467_H | si3_N0467 | EMPTY_CHAR | empty | si3.xlsx | 467 | ALC-0314 | DSPC | 5 | mM | 40 | 16 | 1.5 |  | molar % |  | EMPTY |  |  |  | particle_size | 63.98 | nm | reported | measurement | si3.xlsx::sheet=Sheet1,cell=H468 si3.xlsx::sheet=Sheet1,cell=H1 | si3.xlsx::sheet=Sheet1,cell=A468 si3.xlsx::sheet=Sheet1,cell=A1 si3.xlsx::sheet=Sheet1,cell=B468 si3.xlsx::sheet=Sheet1,cell=B1 si3.xlsx::sheet=Sheet1,cell=C468 si3.xlsx::sheet=Sheet1,cell=C1 si3.xlsx::sheet=Sheet1,cell=D468 si3.xlsx::sheet=Sheet1,cell=D1 si3.xlsx::sheet=Sheet1,cell=E468 si3.xlsx::sheet=Sheet1,cell=E1 si3.xlsx::sheet=Sheet1,cell=F468 si3.xlsx::sheet=Sheet1,cell=F1 si3.xlsx::sheet=Sheet1,cell=G468 si3.xlsx::sheet=Sheet1,cell=G1 | platform=MiNANO-form; organic_solvent=ethanol; organic_volume=100; aqueous_volume=300; buffer=sodium acetate; buffer_concentration=25; buffer_pH=5.0; aqueous_to_organic_flow_ratio=3:1; total_flow_rate=2000; postmix_dilution=40 uL suspension into 160 uL PBS; size_PDI_instrument=DynaPro Plate Reader III; acquisition_duration=5; acquisitions_per_sample=30; excluded_acquisitions=PDI value of 0 | main.pdf::page=3 | 63.98 Actual empty LNP size (nm) | mean ± SD stated globally; source-row statistic pending; no per-row SD | Q01 | pending
结果 | si3_N0467_I | si3_N0467 | EMPTY_CHAR | empty | si3.xlsx | 467 | ALC-0314 | DSPC | 5 | mM | 40 | 16 | 1.5 |  | molar % |  | EMPTY |  |  |  | PDI | 0.2784 | dimensionless | reported | measurement | si3.xlsx::sheet=Sheet1,cell=I468 si3.xlsx::sheet=Sheet1,cell=I1 | si3.xlsx::sheet=Sheet1,cell=A468 si3.xlsx::sheet=Sheet1,cell=A1 si3.xlsx::sheet=Sheet1,cell=B468 si3.xlsx::sheet=Sheet1,cell=B1 si3.xlsx::sheet=Sheet1,cell=C468 si3.xlsx::sheet=Sheet1,cell=C1 si3.xlsx::sheet=Sheet1,cell=D468 si3.xlsx::sheet=Sheet1,cell=D1 si3.xlsx::sheet=Sheet1,cell=E468 si3.xlsx::sheet=Sheet1,cell=E1 si3.xlsx::sheet=Sheet1,cell=F468 si3.xlsx::sheet=Sheet1,cell=F1 si3.xlsx::sheet=Sheet1,cell=G468 si3.xlsx::sheet=Sheet1,cell=G1 | platform=MiNANO-form; organic_solvent=ethanol; organic_volume=100; aqueous_volume=300; buffer=sodium acetate; buffer_concentration=25; buffer_pH=5.0; aqueous_to_organic_flow_ratio=3:1; total_flow_rate=2000; postmix_dilution=40 uL suspension into 160 uL PBS; size_PDI_instrument=DynaPro Plate Reader III; acquisition_duration=5; acquisitions_per_sample=30; excluded_acquisitions=PDI value of 0 | main.pdf::page=3 | 0.2784 Actual empty LNP PDI | mean ± SD stated globally; source-row statistic pending; no per-row SD | Q01 | pending
结果 | si3_N0468_H | si3_N0468 | EMPTY_CHAR | empty | si3.xlsx | 468 | ALC-0314 | DSPC | 5 | mM | 40 | 16 | 2.5 |  | molar % |  | EMPTY |  |  |  | particle_size | 60.14 | nm | reported | measurement | si3.xlsx::sheet=Sheet1,cell=H469 si3.xlsx::sheet=Sheet1,cell=H1 | si3.xlsx::sheet=Sheet1,cell=A469 si3.xlsx::sheet=Sheet1,cell=A1 si3.xlsx::sheet=Sheet1,cell=B469 si3.xlsx::sheet=Sheet1,cell=B1 si3.xlsx::sheet=Sheet1,cell=C469 si3.xlsx::sheet=Sheet1,cell=C1 si3.xlsx::sheet=Sheet1,cell=D469 si3.xlsx::sheet=Sheet1,cell=D1 si3.xlsx::sheet=Sheet1,cell=E469 si3.xlsx::sheet=Sheet1,cell=E1 si3.xlsx::sheet=Sheet1,cell=F469 si3.xlsx::sheet=Sheet1,cell=F1 si3.xlsx::sheet=Sheet1,cell=G469 si3.xlsx::sheet=Sheet1,cell=G1 | platform=MiNANO-form; organic_solvent=ethanol; organic_volume=100; aqueous_volume=300; buffer=sodium acetate; buffer_concentration=25; buffer_pH=5.0; aqueous_to_organic_flow_ratio=3:1; total_flow_rate=2000; postmix_dilution=40 uL suspension into 160 uL PBS; size_PDI_instrument=DynaPro Plate Reader III; acquisition_duration=5; acquisitions_per_sample=30; excluded_acquisitions=PDI value of 0 | main.pdf::page=3 | 60.14 Actual empty LNP size (nm) | mean ± SD stated globally; source-row statistic pending; no per-row SD | Q01 | pending
结果 | si3_N0468_I | si3_N0468 | EMPTY_CHAR | empty | si3.xlsx | 468 | ALC-0314 | DSPC | 5 | mM | 40 | 16 | 2.5 |  | molar % |  | EMPTY |  |  |  | PDI | 0.2334 | dimensionless | reported | measurement | si3.xlsx::sheet=Sheet1,cell=I469 si3.xlsx::sheet=Sheet1,cell=I1 | si3.xlsx::sheet=Sheet1,cell=A469 si3.xlsx::sheet=Sheet1,cell=A1 si3.xlsx::sheet=Sheet1,cell=B469 si3.xlsx::sheet=Sheet1,cell=B1 si3.xlsx::sheet=Sheet1,cell=C469 si3.xlsx::sheet=Sheet1,cell=C1 si3.xlsx::sheet=Sheet1,cell=D469 si3.xlsx::sheet=Sheet1,cell=D1 si3.xlsx::sheet=Sheet1,cell=E469 si3.xlsx::sheet=Sheet1,cell=E1 si3.xlsx::sheet=Sheet1,cell=F469 si3.xlsx::sheet=Sheet1,cell=F1 si3.xlsx::sheet=Sheet1,cell=G469 si3.xlsx::sheet=Sheet1,cell=G1 | platform=MiNANO-form; organic_solvent=ethanol; organic_volume=100; aqueous_volume=300; buffer=sodium acetate; buffer_concentration=25; buffer_pH=5.0; aqueous_to_organic_flow_ratio=3:1; total_flow_rate=2000; postmix_dilution=40 uL suspension into 160 uL PBS; size_PDI_instrument=DynaPro Plate Reader III; acquisition_duration=5; acquisitions_per_sample=30; excluded_acquisitions=PDI value of 0 | main.pdf::page=3 | 0.2334 Actual empty LNP PDI | mean ± SD stated globally; source-row statistic pending; no per-row SD | Q01 | pending
结果 | si3_N0469_H | si3_N0469 | EMPTY_CHAR | empty | si3.xlsx | 469 | ALC-0314 | DSPC | 5 | mM | 50 | 4 | 0.5 |  | molar % |  | EMPTY |  |  |  | particle_size | 57.04 | nm | reported | measurement | si3.xlsx::sheet=Sheet1,cell=H470 si3.xlsx::sheet=Sheet1,cell=H1 | si3.xlsx::sheet=Sheet1,cell=A470 si3.xlsx::sheet=Sheet1,cell=A1 si3.xlsx::sheet=Sheet1,cell=B470 si3.xlsx::sheet=Sheet1,cell=B1 si3.xlsx::sheet=Sheet1,cell=C470 si3.xlsx::sheet=Sheet1,cell=C1 si3.xlsx::sheet=Sheet1,cell=D470 si3.xlsx::sheet=Sheet1,cell=D1 si3.xlsx::sheet=Sheet1,cell=E470 si3.xlsx::sheet=Sheet1,cell=E1 si3.xlsx::sheet=Sheet1,cell=F470 si3.xlsx::sheet=Sheet1,cell=F1 si3.xlsx::sheet=Sheet1,cell=G470 si3.xlsx::sheet=Sheet1,cell=G1 | platform=MiNANO-form; organic_solvent=ethanol; organic_volume=100; aqueous_volume=300; buffer=sodium acetate; buffer_concentration=25; buffer_pH=5.0; aqueous_to_organic_flow_ratio=3:1; total_flow_rate=2000; postmix_dilution=40 uL suspension into 160 uL PBS; size_PDI_instrument=DynaPro Plate Reader III; acquisition_duration=5; acquisitions_per_sample=30; excluded_acquisitions=PDI value of 0 | main.pdf::page=3 | 57.04 Actual empty LNP size (nm) | mean ± SD stated globally; source-row statistic pending; no per-row SD | Q01 | pending
结果 | si3_N0469_I | si3_N0469 | EMPTY_CHAR | empty | si3.xlsx | 469 | ALC-0314 | DSPC | 5 | mM | 50 | 4 | 0.5 |  | molar % |  | EMPTY |  |  |  | PDI | 0.0648 | dimensionless | reported | measurement | si3.xlsx::sheet=Sheet1,cell=I470 si3.xlsx::sheet=Sheet1,cell=I1 | si3.xlsx::sheet=Sheet1,cell=A470 si3.xlsx::sheet=Sheet1,cell=A1 si3.xlsx::sheet=Sheet1,cell=B470 si3.xlsx::sheet=Sheet1,cell=B1 si3.xlsx::sheet=Sheet1,cell=C470 si3.xlsx::sheet=Sheet1,cell=C1 si3.xlsx::sheet=Sheet1,cell=D470 si3.xlsx::sheet=Sheet1,cell=D1 si3.xlsx::sheet=Sheet1,cell=E470 si3.xlsx::sheet=Sheet1,cell=E1 si3.xlsx::sheet=Sheet1,cell=F470 si3.xlsx::sheet=Sheet1,cell=F1 si3.xlsx::sheet=Sheet1,cell=G470 si3.xlsx::sheet=Sheet1,cell=G1 | platform=MiNANO-form; organic_solvent=ethanol; organic_volume=100; aqueous_volume=300; buffer=sodium acetate; buffer_concentration=25; buffer_pH=5.0; aqueous_to_organic_flow_ratio=3:1; total_flow_rate=2000; postmix_dilution=40 uL suspension into 160 uL PBS; size_PDI_instrument=DynaPro Plate Reader III; acquisition_duration=5; acquisitions_per_sample=30; excluded_acquisitions=PDI value of 0 | main.pdf::page=3 | 0.0648 Actual empty LNP PDI | mean ± SD stated globally; source-row statistic pending; no per-row SD | Q01 | pending
结果 | si3_N0470_H | si3_N0470 | EMPTY_CHAR | empty | si3.xlsx | 470 | ALC-0314 | DSPC | 5 | mM | 50 | 4 | 1.5 |  | molar % |  | EMPTY |  |  |  | particle_size | 44.14 | nm | reported | measurement | si3.xlsx::sheet=Sheet1,cell=H471 si3.xlsx::sheet=Sheet1,cell=H1 | si3.xlsx::sheet=Sheet1,cell=A471 si3.xlsx::sheet=Sheet1,cell=A1 si3.xlsx::sheet=Sheet1,cell=B471 si3.xlsx::sheet=Sheet1,cell=B1 si3.xlsx::sheet=Sheet1,cell=C471 si3.xlsx::sheet=Sheet1,cell=C1 si3.xlsx::sheet=Sheet1,cell=D471 si3.xlsx::sheet=Sheet1,cell=D1 si3.xlsx::sheet=Sheet1,cell=E471 si3.xlsx::sheet=Sheet1,cell=E1 si3.xlsx::sheet=Sheet1,cell=F471 si3.xlsx::sheet=Sheet1,cell=F1 si3.xlsx::sheet=Sheet1,cell=G471 si3.xlsx::sheet=Sheet1,cell=G1 | platform=MiNANO-form; organic_solvent=ethanol; organic_volume=100; aqueous_volume=300; buffer=sodium acetate; buffer_concentration=25; buffer_pH=5.0; aqueous_to_organic_flow_ratio=3:1; total_flow_rate=2000; postmix_dilution=40 uL suspension into 160 uL PBS; size_PDI_instrument=DynaPro Plate Reader III; acquisition_duration=5; acquisitions_per_sample=30; excluded_acquisitions=PDI value of 0 | main.pdf::page=3 | 44.14 Actual empty LNP size (nm) | mean ± SD stated globally; source-row statistic pending; no per-row SD | Q01 | pending
结果 | si3_N0470_I | si3_N0470 | EMPTY_CHAR | empty | si3.xlsx | 470 | ALC-0314 | DSPC | 5 | mM | 50 | 4 | 1.5 |  | molar % |  | EMPTY |  |  |  | PDI | 0.077 | dimensionless | reported | measurement | si3.xlsx::sheet=Sheet1,cell=I471 si3.xlsx::sheet=Sheet1,cell=I1 | si3.xlsx::sheet=Sheet1,cell=A471 si3.xlsx::sheet=Sheet1,cell=A1 si3.xlsx::sheet=Sheet1,cell=B471 si3.xlsx::sheet=Sheet1,cell=B1 si3.xlsx::sheet=Sheet1,cell=C471 si3.xlsx::sheet=Sheet1,cell=C1 si3.xlsx::sheet=Sheet1,cell=D471 si3.xlsx::sheet=Sheet1,cell=D1 si3.xlsx::sheet=Sheet1,cell=E471 si3.xlsx::sheet=Sheet1,cell=E1 si3.xlsx::sheet=Sheet1,cell=F471 si3.xlsx::sheet=Sheet1,cell=F1 si3.xlsx::sheet=Sheet1,cell=G471 si3.xlsx::sheet=Sheet1,cell=G1 | platform=MiNANO-form; organic_solvent=ethanol; organic_volume=100; aqueous_volume=300; buffer=sodium acetate; buffer_concentration=25; buffer_pH=5.0; aqueous_to_organic_flow_ratio=3:1; total_flow_rate=2000; postmix_dilution=40 uL suspension into 160 uL PBS; size_PDI_instrument=DynaPro Plate Reader III; acquisition_duration=5; acquisitions_per_sample=30; excluded_acquisitions=PDI value of 0 | main.pdf::page=3 | 0.077 Actual empty LNP PDI | mean ± SD stated globally; source-row statistic pending; no per-row SD | Q01 | pending
结果 | si3_N0471_H | si3_N0471 | EMPTY_CHAR | empty | si3.xlsx | 471 | ALC-0314 | DSPC | 5 | mM | 50 | 4 | 2.5 |  | molar % |  | EMPTY |  |  |  | particle_size | 42.6 | nm | reported | measurement | si3.xlsx::sheet=Sheet1,cell=H472 si3.xlsx::sheet=Sheet1,cell=H1 | si3.xlsx::sheet=Sheet1,cell=A472 si3.xlsx::sheet=Sheet1,cell=A1 si3.xlsx::sheet=Sheet1,cell=B472 si3.xlsx::sheet=Sheet1,cell=B1 si3.xlsx::sheet=Sheet1,cell=C472 si3.xlsx::sheet=Sheet1,cell=C1 si3.xlsx::sheet=Sheet1,cell=D472 si3.xlsx::sheet=Sheet1,cell=D1 si3.xlsx::sheet=Sheet1,cell=E472 si3.xlsx::sheet=Sheet1,cell=E1 si3.xlsx::sheet=Sheet1,cell=F472 si3.xlsx::sheet=Sheet1,cell=F1 si3.xlsx::sheet=Sheet1,cell=G472 si3.xlsx::sheet=Sheet1,cell=G1 | platform=MiNANO-form; organic_solvent=ethanol; organic_volume=100; aqueous_volume=300; buffer=sodium acetate; buffer_concentration=25; buffer_pH=5.0; aqueous_to_organic_flow_ratio=3:1; total_flow_rate=2000; postmix_dilution=40 uL suspension into 160 uL PBS; size_PDI_instrument=DynaPro Plate Reader III; acquisition_duration=5; acquisitions_per_sample=30; excluded_acquisitions=PDI value of 0 | main.pdf::page=3 | 42.6 Actual empty LNP size (nm) | mean ± SD stated globally; source-row statistic pending; no per-row SD | Q01 | pending
结果 | si3_N0471_I | si3_N0471 | EMPTY_CHAR | empty | si3.xlsx | 471 | ALC-0314 | DSPC | 5 | mM | 50 | 4 | 2.5 |  | molar % |  | EMPTY |  |  |  | PDI | 0.1296 | dimensionless | reported | measurement | si3.xlsx::sheet=Sheet1,cell=I472 si3.xlsx::sheet=Sheet1,cell=I1 | si3.xlsx::sheet=Sheet1,cell=A472 si3.xlsx::sheet=Sheet1,cell=A1 si3.xlsx::sheet=Sheet1,cell=B472 si3.xlsx::sheet=Sheet1,cell=B1 si3.xlsx::sheet=Sheet1,cell=C472 si3.xlsx::sheet=Sheet1,cell=C1 si3.xlsx::sheet=Sheet1,cell=D472 si3.xlsx::sheet=Sheet1,cell=D1 si3.xlsx::sheet=Sheet1,cell=E472 si3.xlsx::sheet=Sheet1,cell=E1 si3.xlsx::sheet=Sheet1,cell=F472 si3.xlsx::sheet=Sheet1,cell=F1 si3.xlsx::sheet=Sheet1,cell=G472 si3.xlsx::sheet=Sheet1,cell=G1 | platform=MiNANO-form; organic_solvent=ethanol; organic_volume=100; aqueous_volume=300; buffer=sodium acetate; buffer_concentration=25; buffer_pH=5.0; aqueous_to_organic_flow_ratio=3:1; total_flow_rate=2000; postmix_dilution=40 uL suspension into 160 uL PBS; size_PDI_instrument=DynaPro Plate Reader III; acquisition_duration=5; acquisitions_per_sample=30; excluded_acquisitions=PDI value of 0 | main.pdf::page=3 | 0.1296 Actual empty LNP PDI | mean ± SD stated globally; source-row statistic pending; no per-row SD | Q01 | pending
结果 | si3_N0472_H | si3_N0472 | EMPTY_CHAR | empty | si3.xlsx | 472 | ALC-0314 | DSPC | 5 | mM | 50 | 10 | 0.5 |  | molar % |  | EMPTY |  |  |  | particle_size | 52.44 | nm | reported | measurement | si3.xlsx::sheet=Sheet1,cell=H473 si3.xlsx::sheet=Sheet1,cell=H1 | si3.xlsx::sheet=Sheet1,cell=A473 si3.xlsx::sheet=Sheet1,cell=A1 si3.xlsx::sheet=Sheet1,cell=B473 si3.xlsx::sheet=Sheet1,cell=B1 si3.xlsx::sheet=Sheet1,cell=C473 si3.xlsx::sheet=Sheet1,cell=C1 si3.xlsx::sheet=Sheet1,cell=D473 si3.xlsx::sheet=Sheet1,cell=D1 si3.xlsx::sheet=Sheet1,cell=E473 si3.xlsx::sheet=Sheet1,cell=E1 si3.xlsx::sheet=Sheet1,cell=F473 si3.xlsx::sheet=Sheet1,cell=F1 si3.xlsx::sheet=Sheet1,cell=G473 si3.xlsx::sheet=Sheet1,cell=G1 | platform=MiNANO-form; organic_solvent=ethanol; organic_volume=100; aqueous_volume=300; buffer=sodium acetate; buffer_concentration=25; buffer_pH=5.0; aqueous_to_organic_flow_ratio=3:1; total_flow_rate=2000; postmix_dilution=40 uL suspension into 160 uL PBS; size_PDI_instrument=DynaPro Plate Reader III; acquisition_duration=5; acquisitions_per_sample=30; excluded_acquisitions=PDI value of 0 | main.pdf::page=3 | 52.44 Actual empty LNP size (nm) | mean ± SD stated globally; source-row statistic pending; no per-row SD | Q01 | pending
结果 | si3_N0472_I | si3_N0472 | EMPTY_CHAR | empty | si3.xlsx | 472 | ALC-0314 | DSPC | 5 | mM | 50 | 10 | 0.5 |  | molar % |  | EMPTY |  |  |  | PDI | 0.1552 | dimensionless | reported | measurement | si3.xlsx::sheet=Sheet1,cell=I473 si3.xlsx::sheet=Sheet1,cell=I1 | si3.xlsx::sheet=Sheet1,cell=A473 si3.xlsx::sheet=Sheet1,cell=A1 si3.xlsx::sheet=Sheet1,cell=B473 si3.xlsx::sheet=Sheet1,cell=B1 si3.xlsx::sheet=Sheet1,cell=C473 si3.xlsx::sheet=Sheet1,cell=C1 si3.xlsx::sheet=Sheet1,cell=D473 si3.xlsx::sheet=Sheet1,cell=D1 si3.xlsx::sheet=Sheet1,cell=E473 si3.xlsx::sheet=Sheet1,cell=E1 si3.xlsx::sheet=Sheet1,cell=F473 si3.xlsx::sheet=Sheet1,cell=F1 si3.xlsx::sheet=Sheet1,cell=G473 si3.xlsx::sheet=Sheet1,cell=G1 | platform=MiNANO-form; organic_solvent=ethanol; organic_volume=100; aqueous_volume=300; buffer=sodium acetate; buffer_concentration=25; buffer_pH=5.0; aqueous_to_organic_flow_ratio=3:1; total_flow_rate=2000; postmix_dilution=40 uL suspension into 160 uL PBS; size_PDI_instrument=DynaPro Plate Reader III; acquisition_duration=5; acquisitions_per_sample=30; excluded_acquisitions=PDI value of 0 | main.pdf::page=3 | 0.1552 Actual empty LNP PDI | mean ± SD stated globally; source-row statistic pending; no per-row SD | Q01 | pending
结果 | si3_N0473_H | si3_N0473 | EMPTY_CHAR | empty | si3.xlsx | 473 | ALC-0314 | DSPC | 5 | mM | 50 | 10 | 1.5 |  | molar % |  | EMPTY |  |  |  | particle_size | 38.95333 | nm | reported | measurement | si3.xlsx::sheet=Sheet1,cell=H474 si3.xlsx::sheet=Sheet1,cell=H1 | si3.xlsx::sheet=Sheet1,cell=A474 si3.xlsx::sheet=Sheet1,cell=A1 si3.xlsx::sheet=Sheet1,cell=B474 si3.xlsx::sheet=Sheet1,cell=B1 si3.xlsx::sheet=Sheet1,cell=C474 si3.xlsx::sheet=Sheet1,cell=C1 si3.xlsx::sheet=Sheet1,cell=D474 si3.xlsx::sheet=Sheet1,cell=D1 si3.xlsx::sheet=Sheet1,cell=E474 si3.xlsx::sheet=Sheet1,cell=E1 si3.xlsx::sheet=Sheet1,cell=F474 si3.xlsx::sheet=Sheet1,cell=F1 si3.xlsx::sheet=Sheet1,cell=G474 si3.xlsx::sheet=Sheet1,cell=G1 | platform=MiNANO-form; organic_solvent=ethanol; organic_volume=100; aqueous_volume=300; buffer=sodium acetate; buffer_concentration=25; buffer_pH=5.0; aqueous_to_organic_flow_ratio=3:1; total_flow_rate=2000; postmix_dilution=40 uL suspension into 160 uL PBS; size_PDI_instrument=DynaPro Plate Reader III; acquisition_duration=5; acquisitions_per_sample=30; excluded_acquisitions=PDI value of 0 | main.pdf::page=3 | 38.9533333333333 Actual empty LNP size (nm) | mean ± SD stated globally; source-row statistic pending; no per-row SD | Q01 | pending
结果 | si3_N0473_I | si3_N0473 | EMPTY_CHAR | empty | si3.xlsx | 473 | ALC-0314 | DSPC | 5 | mM | 50 | 10 | 1.5 |  | molar % |  | EMPTY |  |  |  | PDI | 0.1542333 | dimensionless | reported | measurement | si3.xlsx::sheet=Sheet1,cell=I474 si3.xlsx::sheet=Sheet1,cell=I1 | si3.xlsx::sheet=Sheet1,cell=A474 si3.xlsx::sheet=Sheet1,cell=A1 si3.xlsx::sheet=Sheet1,cell=B474 si3.xlsx::sheet=Sheet1,cell=B1 si3.xlsx::sheet=Sheet1,cell=C474 si3.xlsx::sheet=Sheet1,cell=C1 si3.xlsx::sheet=Sheet1,cell=D474 si3.xlsx::sheet=Sheet1,cell=D1 si3.xlsx::sheet=Sheet1,cell=E474 si3.xlsx::sheet=Sheet1,cell=E1 si3.xlsx::sheet=Sheet1,cell=F474 si3.xlsx::sheet=Sheet1,cell=F1 si3.xlsx::sheet=Sheet1,cell=G474 si3.xlsx::sheet=Sheet1,cell=G1 | platform=MiNANO-form; organic_solvent=ethanol; organic_volume=100; aqueous_volume=300; buffer=sodium acetate; buffer_concentration=25; buffer_pH=5.0; aqueous_to_organic_flow_ratio=3:1; total_flow_rate=2000; postmix_dilution=40 uL suspension into 160 uL PBS; size_PDI_instrument=DynaPro Plate Reader III; acquisition_duration=5; acquisitions_per_sample=30; excluded_acquisitions=PDI value of 0 | main.pdf::page=3 | 0.154233333333333 Actual empty LNP PDI | mean ± SD stated globally; source-row statistic pending; no per-row SD | Q01 | pending
结果 | si3_N0474_H | si3_N0474 | EMPTY_CHAR | empty | si3.xlsx | 474 | ALC-0314 | DSPC | 5 | mM | 50 | 10 | 2.5 |  | molar % |  | EMPTY |  |  |  | particle_size | 52.65333 | nm | reported | measurement | si3.xlsx::sheet=Sheet1,cell=H475 si3.xlsx::sheet=Sheet1,cell=H1 | si3.xlsx::sheet=Sheet1,cell=A475 si3.xlsx::sheet=Sheet1,cell=A1 si3.xlsx::sheet=Sheet1,cell=B475 si3.xlsx::sheet=Sheet1,cell=B1 si3.xlsx::sheet=Sheet1,cell=C475 si3.xlsx::sheet=Sheet1,cell=C1 si3.xlsx::sheet=Sheet1,cell=D475 si3.xlsx::sheet=Sheet1,cell=D1 si3.xlsx::sheet=Sheet1,cell=E475 si3.xlsx::sheet=Sheet1,cell=E1 si3.xlsx::sheet=Sheet1,cell=F475 si3.xlsx::sheet=Sheet1,cell=F1 si3.xlsx::sheet=Sheet1,cell=G475 si3.xlsx::sheet=Sheet1,cell=G1 | platform=MiNANO-form; organic_solvent=ethanol; organic_volume=100; aqueous_volume=300; buffer=sodium acetate; buffer_concentration=25; buffer_pH=5.0; aqueous_to_organic_flow_ratio=3:1; total_flow_rate=2000; postmix_dilution=40 uL suspension into 160 uL PBS; size_PDI_instrument=DynaPro Plate Reader III; acquisition_duration=5; acquisitions_per_sample=30; excluded_acquisitions=PDI value of 0 | main.pdf::page=3 | 52.6533333333333 Actual empty LNP size (nm) | mean ± SD stated globally; source-row statistic pending; no per-row SD | Q01 | pending
结果 | si3_N0474_I | si3_N0474 | EMPTY_CHAR | empty | si3.xlsx | 474 | ALC-0314 | DSPC | 5 | mM | 50 | 10 | 2.5 |  | molar % |  | EMPTY |  |  |  | PDI | 0.1509333 | dimensionless | reported | measurement | si3.xlsx::sheet=Sheet1,cell=I475 si3.xlsx::sheet=Sheet1,cell=I1 | si3.xlsx::sheet=Sheet1,cell=A475 si3.xlsx::sheet=Sheet1,cell=A1 si3.xlsx::sheet=Sheet1,cell=B475 si3.xlsx::sheet=Sheet1,cell=B1 si3.xlsx::sheet=Sheet1,cell=C475 si3.xlsx::sheet=Sheet1,cell=C1 si3.xlsx::sheet=Sheet1,cell=D475 si3.xlsx::sheet=Sheet1,cell=D1 si3.xlsx::sheet=Sheet1,cell=E475 si3.xlsx::sheet=Sheet1,cell=E1 si3.xlsx::sheet=Sheet1,cell=F475 si3.xlsx::sheet=Sheet1,cell=F1 si3.xlsx::sheet=Sheet1,cell=G475 si3.xlsx::sheet=Sheet1,cell=G1 | platform=MiNANO-form; organic_solvent=ethanol; organic_volume=100; aqueous_volume=300; buffer=sodium acetate; buffer_concentration=25; buffer_pH=5.0; aqueous_to_organic_flow_ratio=3:1; total_flow_rate=2000; postmix_dilution=40 uL suspension into 160 uL PBS; size_PDI_instrument=DynaPro Plate Reader III; acquisition_duration=5; acquisitions_per_sample=30; excluded_acquisitions=PDI value of 0 | main.pdf::page=3 | 0.150933333333333 Actual empty LNP PDI | mean ± SD stated globally; source-row statistic pending; no per-row SD | Q01 | pending
结果 | si3_N0475_H | si3_N0475 | EMPTY_CHAR | empty | si3.xlsx | 475 | ALC-0314 | DSPC | 5 | mM | 50 | 16 | 0.5 |  | molar % |  | EMPTY |  |  |  | particle_size | 42.5 | nm | reported | measurement | si3.xlsx::sheet=Sheet1,cell=H476 si3.xlsx::sheet=Sheet1,cell=H1 | si3.xlsx::sheet=Sheet1,cell=A476 si3.xlsx::sheet=Sheet1,cell=A1 si3.xlsx::sheet=Sheet1,cell=B476 si3.xlsx::sheet=Sheet1,cell=B1 si3.xlsx::sheet=Sheet1,cell=C476 si3.xlsx::sheet=Sheet1,cell=C1 si3.xlsx::sheet=Sheet1,cell=D476 si3.xlsx::sheet=Sheet1,cell=D1 si3.xlsx::sheet=Sheet1,cell=E476 si3.xlsx::sheet=Sheet1,cell=E1 si3.xlsx::sheet=Sheet1,cell=F476 si3.xlsx::sheet=Sheet1,cell=F1 si3.xlsx::sheet=Sheet1,cell=G476 si3.xlsx::sheet=Sheet1,cell=G1 | platform=MiNANO-form; organic_solvent=ethanol; organic_volume=100; aqueous_volume=300; buffer=sodium acetate; buffer_concentration=25; buffer_pH=5.0; aqueous_to_organic_flow_ratio=3:1; total_flow_rate=2000; postmix_dilution=40 uL suspension into 160 uL PBS; size_PDI_instrument=DynaPro Plate Reader III; acquisition_duration=5; acquisitions_per_sample=30; excluded_acquisitions=PDI value of 0 | main.pdf::page=3 | 42.5 Actual empty LNP size (nm) | mean ± SD stated globally; source-row statistic pending; no per-row SD | Q01 | pending
结果 | si3_N0475_I | si3_N0475 | EMPTY_CHAR | empty | si3.xlsx | 475 | ALC-0314 | DSPC | 5 | mM | 50 | 16 | 0.5 |  | molar % |  | EMPTY |  |  |  | PDI | 0.0638 | dimensionless | reported | measurement | si3.xlsx::sheet=Sheet1,cell=I476 si3.xlsx::sheet=Sheet1,cell=I1 | si3.xlsx::sheet=Sheet1,cell=A476 si3.xlsx::sheet=Sheet1,cell=A1 si3.xlsx::sheet=Sheet1,cell=B476 si3.xlsx::sheet=Sheet1,cell=B1 si3.xlsx::sheet=Sheet1,cell=C476 si3.xlsx::sheet=Sheet1,cell=C1 si3.xlsx::sheet=Sheet1,cell=D476 si3.xlsx::sheet=Sheet1,cell=D1 si3.xlsx::sheet=Sheet1,cell=E476 si3.xlsx::sheet=Sheet1,cell=E1 si3.xlsx::sheet=Sheet1,cell=F476 si3.xlsx::sheet=Sheet1,cell=F1 si3.xlsx::sheet=Sheet1,cell=G476 si3.xlsx::sheet=Sheet1,cell=G1 | platform=MiNANO-form; organic_solvent=ethanol; organic_volume=100; aqueous_volume=300; buffer=sodium acetate; buffer_concentration=25; buffer_pH=5.0; aqueous_to_organic_flow_ratio=3:1; total_flow_rate=2000; postmix_dilution=40 uL suspension into 160 uL PBS; size_PDI_instrument=DynaPro Plate Reader III; acquisition_duration=5; acquisitions_per_sample=30; excluded_acquisitions=PDI value of 0 | main.pdf::page=3 | 0.0638 Actual empty LNP PDI | mean ± SD stated globally; source-row statistic pending; no per-row SD | Q01 | pending
结果 | si3_N0476_H | si3_N0476 | EMPTY_CHAR | empty | si3.xlsx | 476 | ALC-0314 | DSPC | 5 | mM | 50 | 16 | 1.5 |  | molar % |  | EMPTY |  |  |  | particle_size | 44.78 | nm | reported | measurement | si3.xlsx::sheet=Sheet1,cell=H477 si3.xlsx::sheet=Sheet1,cell=H1 | si3.xlsx::sheet=Sheet1,cell=A477 si3.xlsx::sheet=Sheet1,cell=A1 si3.xlsx::sheet=Sheet1,cell=B477 si3.xlsx::sheet=Sheet1,cell=B1 si3.xlsx::sheet=Sheet1,cell=C477 si3.xlsx::sheet=Sheet1,cell=C1 si3.xlsx::sheet=Sheet1,cell=D477 si3.xlsx::sheet=Sheet1,cell=D1 si3.xlsx::sheet=Sheet1,cell=E477 si3.xlsx::sheet=Sheet1,cell=E1 si3.xlsx::sheet=Sheet1,cell=F477 si3.xlsx::sheet=Sheet1,cell=F1 si3.xlsx::sheet=Sheet1,cell=G477 si3.xlsx::sheet=Sheet1,cell=G1 | platform=MiNANO-form; organic_solvent=ethanol; organic_volume=100; aqueous_volume=300; buffer=sodium acetate; buffer_concentration=25; buffer_pH=5.0; aqueous_to_organic_flow_ratio=3:1; total_flow_rate=2000; postmix_dilution=40 uL suspension into 160 uL PBS; size_PDI_instrument=DynaPro Plate Reader III; acquisition_duration=5; acquisitions_per_sample=30; excluded_acquisitions=PDI value of 0 | main.pdf::page=3 | 44.78 Actual empty LNP size (nm) | mean ± SD stated globally; source-row statistic pending; no per-row SD | Q01 | pending
结果 | si3_N0476_I | si3_N0476 | EMPTY_CHAR | empty | si3.xlsx | 476 | ALC-0314 | DSPC | 5 | mM | 50 | 16 | 1.5 |  | molar % |  | EMPTY |  |  |  | PDI | 0.1464 | dimensionless | reported | measurement | si3.xlsx::sheet=Sheet1,cell=I477 si3.xlsx::sheet=Sheet1,cell=I1 | si3.xlsx::sheet=Sheet1,cell=A477 si3.xlsx::sheet=Sheet1,cell=A1 si3.xlsx::sheet=Sheet1,cell=B477 si3.xlsx::sheet=Sheet1,cell=B1 si3.xlsx::sheet=Sheet1,cell=C477 si3.xlsx::sheet=Sheet1,cell=C1 si3.xlsx::sheet=Sheet1,cell=D477 si3.xlsx::sheet=Sheet1,cell=D1 si3.xlsx::sheet=Sheet1,cell=E477 si3.xlsx::sheet=Sheet1,cell=E1 si3.xlsx::sheet=Sheet1,cell=F477 si3.xlsx::sheet=Sheet1,cell=F1 si3.xlsx::sheet=Sheet1,cell=G477 si3.xlsx::sheet=Sheet1,cell=G1 | platform=MiNANO-form; organic_solvent=ethanol; organic_volume=100; aqueous_volume=300; buffer=sodium acetate; buffer_concentration=25; buffer_pH=5.0; aqueous_to_organic_flow_ratio=3:1; total_flow_rate=2000; postmix_dilution=40 uL suspension into 160 uL PBS; size_PDI_instrument=DynaPro Plate Reader III; acquisition_duration=5; acquisitions_per_sample=30; excluded_acquisitions=PDI value of 0 | main.pdf::page=3 | 0.1464 Actual empty LNP PDI | mean ± SD stated globally; source-row statistic pending; no per-row SD | Q01 | pending
结果 | si3_N0477_H | si3_N0477 | EMPTY_CHAR | empty | si3.xlsx | 477 | ALC-0314 | DSPC | 5 | mM | 50 | 16 | 2.5 |  | molar % |  | EMPTY |  |  |  | particle_size | 39.02 | nm | reported | measurement | si3.xlsx::sheet=Sheet1,cell=H478 si3.xlsx::sheet=Sheet1,cell=H1 | si3.xlsx::sheet=Sheet1,cell=A478 si3.xlsx::sheet=Sheet1,cell=A1 si3.xlsx::sheet=Sheet1,cell=B478 si3.xlsx::sheet=Sheet1,cell=B1 si3.xlsx::sheet=Sheet1,cell=C478 si3.xlsx::sheet=Sheet1,cell=C1 si3.xlsx::sheet=Sheet1,cell=D478 si3.xlsx::sheet=Sheet1,cell=D1 si3.xlsx::sheet=Sheet1,cell=E478 si3.xlsx::sheet=Sheet1,cell=E1 si3.xlsx::sheet=Sheet1,cell=F478 si3.xlsx::sheet=Sheet1,cell=F1 si3.xlsx::sheet=Sheet1,cell=G478 si3.xlsx::sheet=Sheet1,cell=G1 | platform=MiNANO-form; organic_solvent=ethanol; organic_volume=100; aqueous_volume=300; buffer=sodium acetate; buffer_concentration=25; buffer_pH=5.0; aqueous_to_organic_flow_ratio=3:1; total_flow_rate=2000; postmix_dilution=40 uL suspension into 160 uL PBS; size_PDI_instrument=DynaPro Plate Reader III; acquisition_duration=5; acquisitions_per_sample=30; excluded_acquisitions=PDI value of 0 | main.pdf::page=3 | 39.02 Actual empty LNP size (nm) | mean ± SD stated globally; source-row statistic pending; no per-row SD | Q01 | pending
结果 | si3_N0477_I | si3_N0477 | EMPTY_CHAR | empty | si3.xlsx | 477 | ALC-0314 | DSPC | 5 | mM | 50 | 16 | 2.5 |  | molar % |  | EMPTY |  |  |  | PDI | 0.18 | dimensionless | reported | measurement | si3.xlsx::sheet=Sheet1,cell=I478 si3.xlsx::sheet=Sheet1,cell=I1 | si3.xlsx::sheet=Sheet1,cell=A478 si3.xlsx::sheet=Sheet1,cell=A1 si3.xlsx::sheet=Sheet1,cell=B478 si3.xlsx::sheet=Sheet1,cell=B1 si3.xlsx::sheet=Sheet1,cell=C478 si3.xlsx::sheet=Sheet1,cell=C1 si3.xlsx::sheet=Sheet1,cell=D478 si3.xlsx::sheet=Sheet1,cell=D1 si3.xlsx::sheet=Sheet1,cell=E478 si3.xlsx::sheet=Sheet1,cell=E1 si3.xlsx::sheet=Sheet1,cell=F478 si3.xlsx::sheet=Sheet1,cell=F1 si3.xlsx::sheet=Sheet1,cell=G478 si3.xlsx::sheet=Sheet1,cell=G1 | platform=MiNANO-form; organic_solvent=ethanol; organic_volume=100; aqueous_volume=300; buffer=sodium acetate; buffer_concentration=25; buffer_pH=5.0; aqueous_to_organic_flow_ratio=3:1; total_flow_rate=2000; postmix_dilution=40 uL suspension into 160 uL PBS; size_PDI_instrument=DynaPro Plate Reader III; acquisition_duration=5; acquisitions_per_sample=30; excluded_acquisitions=PDI value of 0 | main.pdf::page=3 | 0.18 Actual empty LNP PDI | mean ± SD stated globally; source-row statistic pending; no per-row SD | Q01 | pending
结果 | si3_N0478_H | si3_N0478 | EMPTY_CHAR | empty | si3.xlsx | 478 | ALC-0314 | DSPC | 5 | mM | 60 | 4 | 0.5 |  | molar % |  | EMPTY |  |  |  | particle_size | 43.5 | nm | reported | measurement | si3.xlsx::sheet=Sheet1,cell=H479 si3.xlsx::sheet=Sheet1,cell=H1 | si3.xlsx::sheet=Sheet1,cell=A479 si3.xlsx::sheet=Sheet1,cell=A1 si3.xlsx::sheet=Sheet1,cell=B479 si3.xlsx::sheet=Sheet1,cell=B1 si3.xlsx::sheet=Sheet1,cell=C479 si3.xlsx::sheet=Sheet1,cell=C1 si3.xlsx::sheet=Sheet1,cell=D479 si3.xlsx::sheet=Sheet1,cell=D1 si3.xlsx::sheet=Sheet1,cell=E479 si3.xlsx::sheet=Sheet1,cell=E1 si3.xlsx::sheet=Sheet1,cell=F479 si3.xlsx::sheet=Sheet1,cell=F1 si3.xlsx::sheet=Sheet1,cell=G479 si3.xlsx::sheet=Sheet1,cell=G1 | platform=MiNANO-form; organic_solvent=ethanol; organic_volume=100; aqueous_volume=300; buffer=sodium acetate; buffer_concentration=25; buffer_pH=5.0; aqueous_to_organic_flow_ratio=3:1; total_flow_rate=2000; postmix_dilution=40 uL suspension into 160 uL PBS; size_PDI_instrument=DynaPro Plate Reader III; acquisition_duration=5; acquisitions_per_sample=30; excluded_acquisitions=PDI value of 0 | main.pdf::page=3 | 43.5 Actual empty LNP size (nm) | mean ± SD stated globally; source-row statistic pending; no per-row SD | Q01 | pending
结果 | si3_N0478_I | si3_N0478 | EMPTY_CHAR | empty | si3.xlsx | 478 | ALC-0314 | DSPC | 5 | mM | 60 | 4 | 0.5 |  | molar % |  | EMPTY |  |  |  | PDI | 0.05975 | dimensionless | reported | measurement | si3.xlsx::sheet=Sheet1,cell=I479 si3.xlsx::sheet=Sheet1,cell=I1 | si3.xlsx::sheet=Sheet1,cell=A479 si3.xlsx::sheet=Sheet1,cell=A1 si3.xlsx::sheet=Sheet1,cell=B479 si3.xlsx::sheet=Sheet1,cell=B1 si3.xlsx::sheet=Sheet1,cell=C479 si3.xlsx::sheet=Sheet1,cell=C1 si3.xlsx::sheet=Sheet1,cell=D479 si3.xlsx::sheet=Sheet1,cell=D1 si3.xlsx::sheet=Sheet1,cell=E479 si3.xlsx::sheet=Sheet1,cell=E1 si3.xlsx::sheet=Sheet1,cell=F479 si3.xlsx::sheet=Sheet1,cell=F1 si3.xlsx::sheet=Sheet1,cell=G479 si3.xlsx::sheet=Sheet1,cell=G1 | platform=MiNANO-form; organic_solvent=ethanol; organic_volume=100; aqueous_volume=300; buffer=sodium acetate; buffer_concentration=25; buffer_pH=5.0; aqueous_to_organic_flow_ratio=3:1; total_flow_rate=2000; postmix_dilution=40 uL suspension into 160 uL PBS; size_PDI_instrument=DynaPro Plate Reader III; acquisition_duration=5; acquisitions_per_sample=30; excluded_acquisitions=PDI value of 0 | main.pdf::page=3 | 0.05975 Actual empty LNP PDI | mean ± SD stated globally; source-row statistic pending; no per-row SD | Q01 | pending
结果 | si3_N0479_H | si3_N0479 | EMPTY_CHAR | empty | si3.xlsx | 479 | ALC-0314 | DSPC | 5 | mM | 60 | 4 | 1.5 |  | molar % |  | EMPTY |  |  |  | particle_size | 47.96 | nm | reported | measurement | si3.xlsx::sheet=Sheet1,cell=H480 si3.xlsx::sheet=Sheet1,cell=H1 | si3.xlsx::sheet=Sheet1,cell=A480 si3.xlsx::sheet=Sheet1,cell=A1 si3.xlsx::sheet=Sheet1,cell=B480 si3.xlsx::sheet=Sheet1,cell=B1 si3.xlsx::sheet=Sheet1,cell=C480 si3.xlsx::sheet=Sheet1,cell=C1 si3.xlsx::sheet=Sheet1,cell=D480 si3.xlsx::sheet=Sheet1,cell=D1 si3.xlsx::sheet=Sheet1,cell=E480 si3.xlsx::sheet=Sheet1,cell=E1 si3.xlsx::sheet=Sheet1,cell=F480 si3.xlsx::sheet=Sheet1,cell=F1 si3.xlsx::sheet=Sheet1,cell=G480 si3.xlsx::sheet=Sheet1,cell=G1 | platform=MiNANO-form; organic_solvent=ethanol; organic_volume=100; aqueous_volume=300; buffer=sodium acetate; buffer_concentration=25; buffer_pH=5.0; aqueous_to_organic_flow_ratio=3:1; total_flow_rate=2000; postmix_dilution=40 uL suspension into 160 uL PBS; size_PDI_instrument=DynaPro Plate Reader III; acquisition_duration=5; acquisitions_per_sample=30; excluded_acquisitions=PDI value of 0 | main.pdf::page=3 | 47.96 Actual empty LNP size (nm) | mean ± SD stated globally; source-row statistic pending; no per-row SD | Q01 | pending
结果 | si3_N0479_I | si3_N0479 | EMPTY_CHAR | empty | si3.xlsx | 479 | ALC-0314 | DSPC | 5 | mM | 60 | 4 | 1.5 |  | molar % |  | EMPTY |  |  |  | PDI | 0.1872 | dimensionless | reported | measurement | si3.xlsx::sheet=Sheet1,cell=I480 si3.xlsx::sheet=Sheet1,cell=I1 | si3.xlsx::sheet=Sheet1,cell=A480 si3.xlsx::sheet=Sheet1,cell=A1 si3.xlsx::sheet=Sheet1,cell=B480 si3.xlsx::sheet=Sheet1,cell=B1 si3.xlsx::sheet=Sheet1,cell=C480 si3.xlsx::sheet=Sheet1,cell=C1 si3.xlsx::sheet=Sheet1,cell=D480 si3.xlsx::sheet=Sheet1,cell=D1 si3.xlsx::sheet=Sheet1,cell=E480 si3.xlsx::sheet=Sheet1,cell=E1 si3.xlsx::sheet=Sheet1,cell=F480 si3.xlsx::sheet=Sheet1,cell=F1 si3.xlsx::sheet=Sheet1,cell=G480 si3.xlsx::sheet=Sheet1,cell=G1 | platform=MiNANO-form; organic_solvent=ethanol; organic_volume=100; aqueous_volume=300; buffer=sodium acetate; buffer_concentration=25; buffer_pH=5.0; aqueous_to_organic_flow_ratio=3:1; total_flow_rate=2000; postmix_dilution=40 uL suspension into 160 uL PBS; size_PDI_instrument=DynaPro Plate Reader III; acquisition_duration=5; acquisitions_per_sample=30; excluded_acquisitions=PDI value of 0 | main.pdf::page=3 | 0.1872 Actual empty LNP PDI | mean ± SD stated globally; source-row statistic pending; no per-row SD | Q01 | pending
结果 | si3_N0480_H | si3_N0480 | EMPTY_CHAR | empty | si3.xlsx | 480 | ALC-0314 | DSPC | 5 | mM | 60 | 4 | 2.5 |  | molar % |  | EMPTY |  |  |  | particle_size | 36.68333 | nm | reported | measurement | si3.xlsx::sheet=Sheet1,cell=H481 si3.xlsx::sheet=Sheet1,cell=H1 | si3.xlsx::sheet=Sheet1,cell=A481 si3.xlsx::sheet=Sheet1,cell=A1 si3.xlsx::sheet=Sheet1,cell=B481 si3.xlsx::sheet=Sheet1,cell=B1 si3.xlsx::sheet=Sheet1,cell=C481 si3.xlsx::sheet=Sheet1,cell=C1 si3.xlsx::sheet=Sheet1,cell=D481 si3.xlsx::sheet=Sheet1,cell=D1 si3.xlsx::sheet=Sheet1,cell=E481 si3.xlsx::sheet=Sheet1,cell=E1 si3.xlsx::sheet=Sheet1,cell=F481 si3.xlsx::sheet=Sheet1,cell=F1 si3.xlsx::sheet=Sheet1,cell=G481 si3.xlsx::sheet=Sheet1,cell=G1 | platform=MiNANO-form; organic_solvent=ethanol; organic_volume=100; aqueous_volume=300; buffer=sodium acetate; buffer_concentration=25; buffer_pH=5.0; aqueous_to_organic_flow_ratio=3:1; total_flow_rate=2000; postmix_dilution=40 uL suspension into 160 uL PBS; size_PDI_instrument=DynaPro Plate Reader III; acquisition_duration=5; acquisitions_per_sample=30; excluded_acquisitions=PDI value of 0 | main.pdf::page=3 | 36.6833333333333 Actual empty LNP size (nm) | mean ± SD stated globally; source-row statistic pending; no per-row SD | Q01 | pending
结果 | si3_N0480_I | si3_N0480 | EMPTY_CHAR | empty | si3.xlsx | 480 | ALC-0314 | DSPC | 5 | mM | 60 | 4 | 2.5 |  | molar % |  | EMPTY |  |  |  | PDI | 0.2014333 | dimensionless | reported | measurement | si3.xlsx::sheet=Sheet1,cell=I481 si3.xlsx::sheet=Sheet1,cell=I1 | si3.xlsx::sheet=Sheet1,cell=A481 si3.xlsx::sheet=Sheet1,cell=A1 si3.xlsx::sheet=Sheet1,cell=B481 si3.xlsx::sheet=Sheet1,cell=B1 si3.xlsx::sheet=Sheet1,cell=C481 si3.xlsx::sheet=Sheet1,cell=C1 si3.xlsx::sheet=Sheet1,cell=D481 si3.xlsx::sheet=Sheet1,cell=D1 si3.xlsx::sheet=Sheet1,cell=E481 si3.xlsx::sheet=Sheet1,cell=E1 si3.xlsx::sheet=Sheet1,cell=F481 si3.xlsx::sheet=Sheet1,cell=F1 si3.xlsx::sheet=Sheet1,cell=G481 si3.xlsx::sheet=Sheet1,cell=G1 | platform=MiNANO-form; organic_solvent=ethanol; organic_volume=100; aqueous_volume=300; buffer=sodium acetate; buffer_concentration=25; buffer_pH=5.0; aqueous_to_organic_flow_ratio=3:1; total_flow_rate=2000; postmix_dilution=40 uL suspension into 160 uL PBS; size_PDI_instrument=DynaPro Plate Reader III; acquisition_duration=5; acquisitions_per_sample=30; excluded_acquisitions=PDI value of 0 | main.pdf::page=3 | 0.201433333333333 Actual empty LNP PDI | mean ± SD stated globally; source-row statistic pending; no per-row SD | Q01 | pending
结果 | si3_N0481_H | si3_N0481 | EMPTY_CHAR | empty | si3.xlsx | 481 | ALC-0314 | DSPC | 5 | mM | 60 | 10 | 0.5 |  | molar % |  | EMPTY |  |  |  | particle_size | 45.22 | nm | reported | measurement | si3.xlsx::sheet=Sheet1,cell=H482 si3.xlsx::sheet=Sheet1,cell=H1 | si3.xlsx::sheet=Sheet1,cell=A482 si3.xlsx::sheet=Sheet1,cell=A1 si3.xlsx::sheet=Sheet1,cell=B482 si3.xlsx::sheet=Sheet1,cell=B1 si3.xlsx::sheet=Sheet1,cell=C482 si3.xlsx::sheet=Sheet1,cell=C1 si3.xlsx::sheet=Sheet1,cell=D482 si3.xlsx::sheet=Sheet1,cell=D1 si3.xlsx::sheet=Sheet1,cell=E482 si3.xlsx::sheet=Sheet1,cell=E1 si3.xlsx::sheet=Sheet1,cell=F482 si3.xlsx::sheet=Sheet1,cell=F1 si3.xlsx::sheet=Sheet1,cell=G482 si3.xlsx::sheet=Sheet1,cell=G1 | platform=MiNANO-form; organic_solvent=ethanol; organic_volume=100; aqueous_volume=300; buffer=sodium acetate; buffer_concentration=25; buffer_pH=5.0; aqueous_to_organic_flow_ratio=3:1; total_flow_rate=2000; postmix_dilution=40 uL suspension into 160 uL PBS; size_PDI_instrument=DynaPro Plate Reader III; acquisition_duration=5; acquisitions_per_sample=30; excluded_acquisitions=PDI value of 0 | main.pdf::page=3 | 45.22 Actual empty LNP size (nm) | mean ± SD stated globally; source-row statistic pending; no per-row SD | Q01 | pending
结果 | si3_N0481_I | si3_N0481 | EMPTY_CHAR | empty | si3.xlsx | 481 | ALC-0314 | DSPC | 5 | mM | 60 | 10 | 0.5 |  | molar % |  | EMPTY |  |  |  | PDI | 0.1434 | dimensionless | reported | measurement | si3.xlsx::sheet=Sheet1,cell=I482 si3.xlsx::sheet=Sheet1,cell=I1 | si3.xlsx::sheet=Sheet1,cell=A482 si3.xlsx::sheet=Sheet1,cell=A1 si3.xlsx::sheet=Sheet1,cell=B482 si3.xlsx::sheet=Sheet1,cell=B1 si3.xlsx::sheet=Sheet1,cell=C482 si3.xlsx::sheet=Sheet1,cell=C1 si3.xlsx::sheet=Sheet1,cell=D482 si3.xlsx::sheet=Sheet1,cell=D1 si3.xlsx::sheet=Sheet1,cell=E482 si3.xlsx::sheet=Sheet1,cell=E1 si3.xlsx::sheet=Sheet1,cell=F482 si3.xlsx::sheet=Sheet1,cell=F1 si3.xlsx::sheet=Sheet1,cell=G482 si3.xlsx::sheet=Sheet1,cell=G1 | platform=MiNANO-form; organic_solvent=ethanol; organic_volume=100; aqueous_volume=300; buffer=sodium acetate; buffer_concentration=25; buffer_pH=5.0; aqueous_to_organic_flow_ratio=3:1; total_flow_rate=2000; postmix_dilution=40 uL suspension into 160 uL PBS; size_PDI_instrument=DynaPro Plate Reader III; acquisition_duration=5; acquisitions_per_sample=30; excluded_acquisitions=PDI value of 0 | main.pdf::page=3 | 0.1434 Actual empty LNP PDI | mean ± SD stated globally; source-row statistic pending; no per-row SD | Q01 | pending
结果 | si3_N0482_H | si3_N0482 | EMPTY_CHAR | empty | si3.xlsx | 482 | ALC-0314 | DSPC | 5 | mM | 60 | 10 | 1.5 |  | molar % |  | EMPTY |  |  |  | particle_size | 39.6 | nm | reported | measurement | si3.xlsx::sheet=Sheet1,cell=H483 si3.xlsx::sheet=Sheet1,cell=H1 | si3.xlsx::sheet=Sheet1,cell=A483 si3.xlsx::sheet=Sheet1,cell=A1 si3.xlsx::sheet=Sheet1,cell=B483 si3.xlsx::sheet=Sheet1,cell=B1 si3.xlsx::sheet=Sheet1,cell=C483 si3.xlsx::sheet=Sheet1,cell=C1 si3.xlsx::sheet=Sheet1,cell=D483 si3.xlsx::sheet=Sheet1,cell=D1 si3.xlsx::sheet=Sheet1,cell=E483 si3.xlsx::sheet=Sheet1,cell=E1 si3.xlsx::sheet=Sheet1,cell=F483 si3.xlsx::sheet=Sheet1,cell=F1 si3.xlsx::sheet=Sheet1,cell=G483 si3.xlsx::sheet=Sheet1,cell=G1 | platform=MiNANO-form; organic_solvent=ethanol; organic_volume=100; aqueous_volume=300; buffer=sodium acetate; buffer_concentration=25; buffer_pH=5.0; aqueous_to_organic_flow_ratio=3:1; total_flow_rate=2000; postmix_dilution=40 uL suspension into 160 uL PBS; size_PDI_instrument=DynaPro Plate Reader III; acquisition_duration=5; acquisitions_per_sample=30; excluded_acquisitions=PDI value of 0 | main.pdf::page=3 | 39.6 Actual empty LNP size (nm) | mean ± SD stated globally; source-row statistic pending; no per-row SD | Q01 | pending
结果 | si3_N0482_I | si3_N0482 | EMPTY_CHAR | empty | si3.xlsx | 482 | ALC-0314 | DSPC | 5 | mM | 60 | 10 | 1.5 |  | molar % |  | EMPTY |  |  |  | PDI | 0.06957143 | dimensionless | reported | measurement | si3.xlsx::sheet=Sheet1,cell=I483 si3.xlsx::sheet=Sheet1,cell=I1 | si3.xlsx::sheet=Sheet1,cell=A483 si3.xlsx::sheet=Sheet1,cell=A1 si3.xlsx::sheet=Sheet1,cell=B483 si3.xlsx::sheet=Sheet1,cell=B1 si3.xlsx::sheet=Sheet1,cell=C483 si3.xlsx::sheet=Sheet1,cell=C1 si3.xlsx::sheet=Sheet1,cell=D483 si3.xlsx::sheet=Sheet1,cell=D1 si3.xlsx::sheet=Sheet1,cell=E483 si3.xlsx::sheet=Sheet1,cell=E1 si3.xlsx::sheet=Sheet1,cell=F483 si3.xlsx::sheet=Sheet1,cell=F1 si3.xlsx::sheet=Sheet1,cell=G483 si3.xlsx::sheet=Sheet1,cell=G1 | platform=MiNANO-form; organic_solvent=ethanol; organic_volume=100; aqueous_volume=300; buffer=sodium acetate; buffer_concentration=25; buffer_pH=5.0; aqueous_to_organic_flow_ratio=3:1; total_flow_rate=2000; postmix_dilution=40 uL suspension into 160 uL PBS; size_PDI_instrument=DynaPro Plate Reader III; acquisition_duration=5; acquisitions_per_sample=30; excluded_acquisitions=PDI value of 0 | main.pdf::page=3 | 0.0695714285714286 Actual empty LNP PDI | mean ± SD stated globally; source-row statistic pending; no per-row SD | Q01 | pending
结果 | si3_N0483_H | si3_N0483 | EMPTY_CHAR | empty | si3.xlsx | 483 | ALC-0314 | DSPC | 5 | mM | 60 | 10 | 2.5 |  | molar % |  | EMPTY |  |  |  | particle_size | 37.66667 | nm | reported | measurement | si3.xlsx::sheet=Sheet1,cell=H484 si3.xlsx::sheet=Sheet1,cell=H1 | si3.xlsx::sheet=Sheet1,cell=A484 si3.xlsx::sheet=Sheet1,cell=A1 si3.xlsx::sheet=Sheet1,cell=B484 si3.xlsx::sheet=Sheet1,cell=B1 si3.xlsx::sheet=Sheet1,cell=C484 si3.xlsx::sheet=Sheet1,cell=C1 si3.xlsx::sheet=Sheet1,cell=D484 si3.xlsx::sheet=Sheet1,cell=D1 si3.xlsx::sheet=Sheet1,cell=E484 si3.xlsx::sheet=Sheet1,cell=E1 si3.xlsx::sheet=Sheet1,cell=F484 si3.xlsx::sheet=Sheet1,cell=F1 si3.xlsx::sheet=Sheet1,cell=G484 si3.xlsx::sheet=Sheet1,cell=G1 | platform=MiNANO-form; organic_solvent=ethanol; organic_volume=100; aqueous_volume=300; buffer=sodium acetate; buffer_concentration=25; buffer_pH=5.0; aqueous_to_organic_flow_ratio=3:1; total_flow_rate=2000; postmix_dilution=40 uL suspension into 160 uL PBS; size_PDI_instrument=DynaPro Plate Reader III; acquisition_duration=5; acquisitions_per_sample=30; excluded_acquisitions=PDI value of 0 | main.pdf::page=3 | 37.6666666666667 Actual empty LNP size (nm) | mean ± SD stated globally; source-row statistic pending; no per-row SD | Q01 | pending
结果 | si3_N0483_I | si3_N0483 | EMPTY_CHAR | empty | si3.xlsx | 483 | ALC-0314 | DSPC | 5 | mM | 60 | 10 | 2.5 |  | molar % |  | EMPTY |  |  |  | PDI | 0.1606667 | dimensionless | reported | measurement | si3.xlsx::sheet=Sheet1,cell=I484 si3.xlsx::sheet=Sheet1,cell=I1 | si3.xlsx::sheet=Sheet1,cell=A484 si3.xlsx::sheet=Sheet1,cell=A1 si3.xlsx::sheet=Sheet1,cell=B484 si3.xlsx::sheet=Sheet1,cell=B1 si3.xlsx::sheet=Sheet1,cell=C484 si3.xlsx::sheet=Sheet1,cell=C1 si3.xlsx::sheet=Sheet1,cell=D484 si3.xlsx::sheet=Sheet1,cell=D1 si3.xlsx::sheet=Sheet1,cell=E484 si3.xlsx::sheet=Sheet1,cell=E1 si3.xlsx::sheet=Sheet1,cell=F484 si3.xlsx::sheet=Sheet1,cell=F1 si3.xlsx::sheet=Sheet1,cell=G484 si3.xlsx::sheet=Sheet1,cell=G1 | platform=MiNANO-form; organic_solvent=ethanol; organic_volume=100; aqueous_volume=300; buffer=sodium acetate; buffer_concentration=25; buffer_pH=5.0; aqueous_to_organic_flow_ratio=3:1; total_flow_rate=2000; postmix_dilution=40 uL suspension into 160 uL PBS; size_PDI_instrument=DynaPro Plate Reader III; acquisition_duration=5; acquisitions_per_sample=30; excluded_acquisitions=PDI value of 0 | main.pdf::page=3 | 0.160666666666667 Actual empty LNP PDI | mean ± SD stated globally; source-row statistic pending; no per-row SD | Q01 | pending
结果 | si3_N0484_H | si3_N0484 | EMPTY_CHAR | empty | si3.xlsx | 484 | ALC-0314 | DSPC | 5 | mM | 60 | 16 | 0.5 |  | molar % |  | EMPTY |  |  |  | particle_size | 43.78462 | nm | reported | measurement | si3.xlsx::sheet=Sheet1,cell=H485 si3.xlsx::sheet=Sheet1,cell=H1 | si3.xlsx::sheet=Sheet1,cell=A485 si3.xlsx::sheet=Sheet1,cell=A1 si3.xlsx::sheet=Sheet1,cell=B485 si3.xlsx::sheet=Sheet1,cell=B1 si3.xlsx::sheet=Sheet1,cell=C485 si3.xlsx::sheet=Sheet1,cell=C1 si3.xlsx::sheet=Sheet1,cell=D485 si3.xlsx::sheet=Sheet1,cell=D1 si3.xlsx::sheet=Sheet1,cell=E485 si3.xlsx::sheet=Sheet1,cell=E1 si3.xlsx::sheet=Sheet1,cell=F485 si3.xlsx::sheet=Sheet1,cell=F1 si3.xlsx::sheet=Sheet1,cell=G485 si3.xlsx::sheet=Sheet1,cell=G1 | platform=MiNANO-form; organic_solvent=ethanol; organic_volume=100; aqueous_volume=300; buffer=sodium acetate; buffer_concentration=25; buffer_pH=5.0; aqueous_to_organic_flow_ratio=3:1; total_flow_rate=2000; postmix_dilution=40 uL suspension into 160 uL PBS; size_PDI_instrument=DynaPro Plate Reader III; acquisition_duration=5; acquisitions_per_sample=30; excluded_acquisitions=PDI value of 0 | main.pdf::page=3 | 43.7846153846154 Actual empty LNP size (nm) | mean ± SD stated globally; source-row statistic pending; no per-row SD | Q01 | pending
结果 | si3_N0484_I | si3_N0484 | EMPTY_CHAR | empty | si3.xlsx | 484 | ALC-0314 | DSPC | 5 | mM | 60 | 16 | 0.5 |  | molar % |  | EMPTY |  |  |  | PDI | 0.2391538 | dimensionless | reported | measurement | si3.xlsx::sheet=Sheet1,cell=I485 si3.xlsx::sheet=Sheet1,cell=I1 | si3.xlsx::sheet=Sheet1,cell=A485 si3.xlsx::sheet=Sheet1,cell=A1 si3.xlsx::sheet=Sheet1,cell=B485 si3.xlsx::sheet=Sheet1,cell=B1 si3.xlsx::sheet=Sheet1,cell=C485 si3.xlsx::sheet=Sheet1,cell=C1 si3.xlsx::sheet=Sheet1,cell=D485 si3.xlsx::sheet=Sheet1,cell=D1 si3.xlsx::sheet=Sheet1,cell=E485 si3.xlsx::sheet=Sheet1,cell=E1 si3.xlsx::sheet=Sheet1,cell=F485 si3.xlsx::sheet=Sheet1,cell=F1 si3.xlsx::sheet=Sheet1,cell=G485 si3.xlsx::sheet=Sheet1,cell=G1 | platform=MiNANO-form; organic_solvent=ethanol; organic_volume=100; aqueous_volume=300; buffer=sodium acetate; buffer_concentration=25; buffer_pH=5.0; aqueous_to_organic_flow_ratio=3:1; total_flow_rate=2000; postmix_dilution=40 uL suspension into 160 uL PBS; size_PDI_instrument=DynaPro Plate Reader III; acquisition_duration=5; acquisitions_per_sample=30; excluded_acquisitions=PDI value of 0 | main.pdf::page=3 | 0.239153846153846 Actual empty LNP PDI | mean ± SD stated globally; source-row statistic pending; no per-row SD | Q01 | pending
结果 | si3_N0485_H | si3_N0485 | EMPTY_CHAR | empty | si3.xlsx | 485 | ALC-0314 | DSPC | 5 | mM | 60 | 16 | 1.5 |  | molar % |  | EMPTY |  |  |  | particle_size | 68.8 | nm | reported | measurement | si3.xlsx::sheet=Sheet1,cell=H486 si3.xlsx::sheet=Sheet1,cell=H1 | si3.xlsx::sheet=Sheet1,cell=A486 si3.xlsx::sheet=Sheet1,cell=A1 si3.xlsx::sheet=Sheet1,cell=B486 si3.xlsx::sheet=Sheet1,cell=B1 si3.xlsx::sheet=Sheet1,cell=C486 si3.xlsx::sheet=Sheet1,cell=C1 si3.xlsx::sheet=Sheet1,cell=D486 si3.xlsx::sheet=Sheet1,cell=D1 si3.xlsx::sheet=Sheet1,cell=E486 si3.xlsx::sheet=Sheet1,cell=E1 si3.xlsx::sheet=Sheet1,cell=F486 si3.xlsx::sheet=Sheet1,cell=F1 si3.xlsx::sheet=Sheet1,cell=G486 si3.xlsx::sheet=Sheet1,cell=G1 | platform=MiNANO-form; organic_solvent=ethanol; organic_volume=100; aqueous_volume=300; buffer=sodium acetate; buffer_concentration=25; buffer_pH=5.0; aqueous_to_organic_flow_ratio=3:1; total_flow_rate=2000; postmix_dilution=40 uL suspension into 160 uL PBS; size_PDI_instrument=DynaPro Plate Reader III; acquisition_duration=5; acquisitions_per_sample=30; excluded_acquisitions=PDI value of 0 | main.pdf::page=3 | 68.8 Actual empty LNP size (nm) | mean ± SD stated globally; source-row statistic pending; no per-row SD | Q01 | pending
结果 | si3_N0485_I | si3_N0485 | EMPTY_CHAR | empty | si3.xlsx | 485 | ALC-0314 | DSPC | 5 | mM | 60 | 16 | 1.5 |  | molar % |  | EMPTY |  |  |  | PDI | 0.525 | dimensionless | reported | measurement | si3.xlsx::sheet=Sheet1,cell=I486 si3.xlsx::sheet=Sheet1,cell=I1 | si3.xlsx::sheet=Sheet1,cell=A486 si3.xlsx::sheet=Sheet1,cell=A1 si3.xlsx::sheet=Sheet1,cell=B486 si3.xlsx::sheet=Sheet1,cell=B1 si3.xlsx::sheet=Sheet1,cell=C486 si3.xlsx::sheet=Sheet1,cell=C1 si3.xlsx::sheet=Sheet1,cell=D486 si3.xlsx::sheet=Sheet1,cell=D1 si3.xlsx::sheet=Sheet1,cell=E486 si3.xlsx::sheet=Sheet1,cell=E1 si3.xlsx::sheet=Sheet1,cell=F486 si3.xlsx::sheet=Sheet1,cell=F1 si3.xlsx::sheet=Sheet1,cell=G486 si3.xlsx::sheet=Sheet1,cell=G1 | platform=MiNANO-form; organic_solvent=ethanol; organic_volume=100; aqueous_volume=300; buffer=sodium acetate; buffer_concentration=25; buffer_pH=5.0; aqueous_to_organic_flow_ratio=3:1; total_flow_rate=2000; postmix_dilution=40 uL suspension into 160 uL PBS; size_PDI_instrument=DynaPro Plate Reader III; acquisition_duration=5; acquisitions_per_sample=30; excluded_acquisitions=PDI value of 0 | main.pdf::page=3 | 0.525 Actual empty LNP PDI | mean ± SD stated globally; source-row statistic pending; no per-row SD | Q01 | pending
结果 | si3_N0486_H | si3_N0486 | EMPTY_CHAR | empty | si3.xlsx | 486 | ALC-0314 | DSPC | 5 | mM | 60 | 16 | 2.5 |  | molar % |  | EMPTY |  |  |  | particle_size | 36.08 | nm | reported | measurement | si3.xlsx::sheet=Sheet1,cell=H487 si3.xlsx::sheet=Sheet1,cell=H1 | si3.xlsx::sheet=Sheet1,cell=A487 si3.xlsx::sheet=Sheet1,cell=A1 si3.xlsx::sheet=Sheet1,cell=B487 si3.xlsx::sheet=Sheet1,cell=B1 si3.xlsx::sheet=Sheet1,cell=C487 si3.xlsx::sheet=Sheet1,cell=C1 si3.xlsx::sheet=Sheet1,cell=D487 si3.xlsx::sheet=Sheet1,cell=D1 si3.xlsx::sheet=Sheet1,cell=E487 si3.xlsx::sheet=Sheet1,cell=E1 si3.xlsx::sheet=Sheet1,cell=F487 si3.xlsx::sheet=Sheet1,cell=F1 si3.xlsx::sheet=Sheet1,cell=G487 si3.xlsx::sheet=Sheet1,cell=G1 | platform=MiNANO-form; organic_solvent=ethanol; organic_volume=100; aqueous_volume=300; buffer=sodium acetate; buffer_concentration=25; buffer_pH=5.0; aqueous_to_organic_flow_ratio=3:1; total_flow_rate=2000; postmix_dilution=40 uL suspension into 160 uL PBS; size_PDI_instrument=DynaPro Plate Reader III; acquisition_duration=5; acquisitions_per_sample=30; excluded_acquisitions=PDI value of 0 | main.pdf::page=3 | 36.08 Actual empty LNP size (nm) | mean ± SD stated globally; source-row statistic pending; no per-row SD | Q01 | pending
结果 | si3_N0486_I | si3_N0486 | EMPTY_CHAR | empty | si3.xlsx | 486 | ALC-0314 | DSPC | 5 | mM | 60 | 16 | 2.5 |  | molar % |  | EMPTY |  |  |  | PDI | 0.094 | dimensionless | reported | measurement | si3.xlsx::sheet=Sheet1,cell=I487 si3.xlsx::sheet=Sheet1,cell=I1 | si3.xlsx::sheet=Sheet1,cell=A487 si3.xlsx::sheet=Sheet1,cell=A1 si3.xlsx::sheet=Sheet1,cell=B487 si3.xlsx::sheet=Sheet1,cell=B1 si3.xlsx::sheet=Sheet1,cell=C487 si3.xlsx::sheet=Sheet1,cell=C1 si3.xlsx::sheet=Sheet1,cell=D487 si3.xlsx::sheet=Sheet1,cell=D1 si3.xlsx::sheet=Sheet1,cell=E487 si3.xlsx::sheet=Sheet1,cell=E1 si3.xlsx::sheet=Sheet1,cell=F487 si3.xlsx::sheet=Sheet1,cell=F1 si3.xlsx::sheet=Sheet1,cell=G487 si3.xlsx::sheet=Sheet1,cell=G1 | platform=MiNANO-form; organic_solvent=ethanol; organic_volume=100; aqueous_volume=300; buffer=sodium acetate; buffer_concentration=25; buffer_pH=5.0; aqueous_to_organic_flow_ratio=3:1; total_flow_rate=2000; postmix_dilution=40 uL suspension into 160 uL PBS; size_PDI_instrument=DynaPro Plate Reader III; acquisition_duration=5; acquisitions_per_sample=30; excluded_acquisitions=PDI value of 0 | main.pdf::page=3 | 0.094 Actual empty LNP PDI | mean ± SD stated globally; source-row statistic pending; no per-row SD | Q01 | pending
结果 | si3_N0487_H | si3_N0487 | EMPTY_CHAR | empty | si3.xlsx | 487 | ALC-0314 | DSPC | 2.5 | mM | 40 | 4 | 0.5 |  | molar % |  | EMPTY |  |  |  | particle_size | 46.2 | nm | reported | measurement | si3.xlsx::sheet=Sheet1,cell=H488 si3.xlsx::sheet=Sheet1,cell=H1 | si3.xlsx::sheet=Sheet1,cell=A488 si3.xlsx::sheet=Sheet1,cell=A1 si3.xlsx::sheet=Sheet1,cell=B488 si3.xlsx::sheet=Sheet1,cell=B1 si3.xlsx::sheet=Sheet1,cell=C488 si3.xlsx::sheet=Sheet1,cell=C1 si3.xlsx::sheet=Sheet1,cell=D488 si3.xlsx::sheet=Sheet1,cell=D1 si3.xlsx::sheet=Sheet1,cell=E488 si3.xlsx::sheet=Sheet1,cell=E1 si3.xlsx::sheet=Sheet1,cell=F488 si3.xlsx::sheet=Sheet1,cell=F1 si3.xlsx::sheet=Sheet1,cell=G488 si3.xlsx::sheet=Sheet1,cell=G1 | platform=MiNANO-form; organic_solvent=ethanol; organic_volume=100; aqueous_volume=300; buffer=sodium acetate; buffer_concentration=25; buffer_pH=5.0; aqueous_to_organic_flow_ratio=3:1; total_flow_rate=2000; postmix_dilution=40 uL suspension into 160 uL PBS; size_PDI_instrument=DynaPro Plate Reader III; acquisition_duration=5; acquisitions_per_sample=30; excluded_acquisitions=PDI value of 0 | main.pdf::page=3 | 46.2 Actual empty LNP size (nm) | mean ± SD stated globally; source-row statistic pending; no per-row SD | Q01 | pending
结果 | si3_N0487_I | si3_N0487 | EMPTY_CHAR | empty | si3.xlsx | 487 | ALC-0314 | DSPC | 2.5 | mM | 40 | 4 | 0.5 |  | molar % |  | EMPTY |  |  |  | PDI | 0.1756 | dimensionless | reported | measurement | si3.xlsx::sheet=Sheet1,cell=I488 si3.xlsx::sheet=Sheet1,cell=I1 | si3.xlsx::sheet=Sheet1,cell=A488 si3.xlsx::sheet=Sheet1,cell=A1 si3.xlsx::sheet=Sheet1,cell=B488 si3.xlsx::sheet=Sheet1,cell=B1 si3.xlsx::sheet=Sheet1,cell=C488 si3.xlsx::sheet=Sheet1,cell=C1 si3.xlsx::sheet=Sheet1,cell=D488 si3.xlsx::sheet=Sheet1,cell=D1 si3.xlsx::sheet=Sheet1,cell=E488 si3.xlsx::sheet=Sheet1,cell=E1 si3.xlsx::sheet=Sheet1,cell=F488 si3.xlsx::sheet=Sheet1,cell=F1 si3.xlsx::sheet=Sheet1,cell=G488 si3.xlsx::sheet=Sheet1,cell=G1 | platform=MiNANO-form; organic_solvent=ethanol; organic_volume=100; aqueous_volume=300; buffer=sodium acetate; buffer_concentration=25; buffer_pH=5.0; aqueous_to_organic_flow_ratio=3:1; total_flow_rate=2000; postmix_dilution=40 uL suspension into 160 uL PBS; size_PDI_instrument=DynaPro Plate Reader III; acquisition_duration=5; acquisitions_per_sample=30; excluded_acquisitions=PDI value of 0 | main.pdf::page=3 | 0.1756 Actual empty LNP PDI | mean ± SD stated globally; source-row statistic pending; no per-row SD | Q01 | pending
结果 | si3_N0488_H | si3_N0488 | EMPTY_CHAR | empty | si3.xlsx | 488 | ALC-0314 | DSPC | 2.5 | mM | 40 | 4 | 1.5 |  | molar % |  | EMPTY |  |  |  | particle_size | 55.04 | nm | reported | measurement | si3.xlsx::sheet=Sheet1,cell=H489 si3.xlsx::sheet=Sheet1,cell=H1 | si3.xlsx::sheet=Sheet1,cell=A489 si3.xlsx::sheet=Sheet1,cell=A1 si3.xlsx::sheet=Sheet1,cell=B489 si3.xlsx::sheet=Sheet1,cell=B1 si3.xlsx::sheet=Sheet1,cell=C489 si3.xlsx::sheet=Sheet1,cell=C1 si3.xlsx::sheet=Sheet1,cell=D489 si3.xlsx::sheet=Sheet1,cell=D1 si3.xlsx::sheet=Sheet1,cell=E489 si3.xlsx::sheet=Sheet1,cell=E1 si3.xlsx::sheet=Sheet1,cell=F489 si3.xlsx::sheet=Sheet1,cell=F1 si3.xlsx::sheet=Sheet1,cell=G489 si3.xlsx::sheet=Sheet1,cell=G1 | platform=MiNANO-form; organic_solvent=ethanol; organic_volume=100; aqueous_volume=300; buffer=sodium acetate; buffer_concentration=25; buffer_pH=5.0; aqueous_to_organic_flow_ratio=3:1; total_flow_rate=2000; postmix_dilution=40 uL suspension into 160 uL PBS; size_PDI_instrument=DynaPro Plate Reader III; acquisition_duration=5; acquisitions_per_sample=30; excluded_acquisitions=PDI value of 0 | main.pdf::page=3 | 55.04 Actual empty LNP size (nm) | mean ± SD stated globally; source-row statistic pending; no per-row SD | Q01 | pending
结果 | si3_N0488_I | si3_N0488 | EMPTY_CHAR | empty | si3.xlsx | 488 | ALC-0314 | DSPC | 2.5 | mM | 40 | 4 | 1.5 |  | molar % |  | EMPTY |  |  |  | PDI | 0.1872 | dimensionless | reported | measurement | si3.xlsx::sheet=Sheet1,cell=I489 si3.xlsx::sheet=Sheet1,cell=I1 | si3.xlsx::sheet=Sheet1,cell=A489 si3.xlsx::sheet=Sheet1,cell=A1 si3.xlsx::sheet=Sheet1,cell=B489 si3.xlsx::sheet=Sheet1,cell=B1 si3.xlsx::sheet=Sheet1,cell=C489 si3.xlsx::sheet=Sheet1,cell=C1 si3.xlsx::sheet=Sheet1,cell=D489 si3.xlsx::sheet=Sheet1,cell=D1 si3.xlsx::sheet=Sheet1,cell=E489 si3.xlsx::sheet=Sheet1,cell=E1 si3.xlsx::sheet=Sheet1,cell=F489 si3.xlsx::sheet=Sheet1,cell=F1 si3.xlsx::sheet=Sheet1,cell=G489 si3.xlsx::sheet=Sheet1,cell=G1 | platform=MiNANO-form; organic_solvent=ethanol; organic_volume=100; aqueous_volume=300; buffer=sodium acetate; buffer_concentration=25; buffer_pH=5.0; aqueous_to_organic_flow_ratio=3:1; total_flow_rate=2000; postmix_dilution=40 uL suspension into 160 uL PBS; size_PDI_instrument=DynaPro Plate Reader III; acquisition_duration=5; acquisitions_per_sample=30; excluded_acquisitions=PDI value of 0 | main.pdf::page=3 | 0.1872 Actual empty LNP PDI | mean ± SD stated globally; source-row statistic pending; no per-row SD | Q01 | pending
结果 | si3_N0489_H | si3_N0489 | EMPTY_CHAR | empty | si3.xlsx | 489 | ALC-0314 | DSPC | 2.5 | mM | 40 | 4 | 2.5 |  | molar % |  | EMPTY |  |  |  | particle_size | 39.26 | nm | reported | measurement | si3.xlsx::sheet=Sheet1,cell=H490 si3.xlsx::sheet=Sheet1,cell=H1 | si3.xlsx::sheet=Sheet1,cell=A490 si3.xlsx::sheet=Sheet1,cell=A1 si3.xlsx::sheet=Sheet1,cell=B490 si3.xlsx::sheet=Sheet1,cell=B1 si3.xlsx::sheet=Sheet1,cell=C490 si3.xlsx::sheet=Sheet1,cell=C1 si3.xlsx::sheet=Sheet1,cell=D490 si3.xlsx::sheet=Sheet1,cell=D1 si3.xlsx::sheet=Sheet1,cell=E490 si3.xlsx::sheet=Sheet1,cell=E1 si3.xlsx::sheet=Sheet1,cell=F490 si3.xlsx::sheet=Sheet1,cell=F1 si3.xlsx::sheet=Sheet1,cell=G490 si3.xlsx::sheet=Sheet1,cell=G1 | platform=MiNANO-form; organic_solvent=ethanol; organic_volume=100; aqueous_volume=300; buffer=sodium acetate; buffer_concentration=25; buffer_pH=5.0; aqueous_to_organic_flow_ratio=3:1; total_flow_rate=2000; postmix_dilution=40 uL suspension into 160 uL PBS; size_PDI_instrument=DynaPro Plate Reader III; acquisition_duration=5; acquisitions_per_sample=30; excluded_acquisitions=PDI value of 0 | main.pdf::page=3 | 39.26 Actual empty LNP size (nm) | mean ± SD stated globally; source-row statistic pending; no per-row SD | Q01 | pending
结果 | si3_N0489_I | si3_N0489 | EMPTY_CHAR | empty | si3.xlsx | 489 | ALC-0314 | DSPC | 2.5 | mM | 40 | 4 | 2.5 |  | molar % |  | EMPTY |  |  |  | PDI | 0.0886 | dimensionless | reported | measurement | si3.xlsx::sheet=Sheet1,cell=I490 si3.xlsx::sheet=Sheet1,cell=I1 | si3.xlsx::sheet=Sheet1,cell=A490 si3.xlsx::sheet=Sheet1,cell=A1 si3.xlsx::sheet=Sheet1,cell=B490 si3.xlsx::sheet=Sheet1,cell=B1 si3.xlsx::sheet=Sheet1,cell=C490 si3.xlsx::sheet=Sheet1,cell=C1 si3.xlsx::sheet=Sheet1,cell=D490 si3.xlsx::sheet=Sheet1,cell=D1 si3.xlsx::sheet=Sheet1,cell=E490 si3.xlsx::sheet=Sheet1,cell=E1 si3.xlsx::sheet=Sheet1,cell=F490 si3.xlsx::sheet=Sheet1,cell=F1 si3.xlsx::sheet=Sheet1,cell=G490 si3.xlsx::sheet=Sheet1,cell=G1 | platform=MiNANO-form; organic_solvent=ethanol; organic_volume=100; aqueous_volume=300; buffer=sodium acetate; buffer_concentration=25; buffer_pH=5.0; aqueous_to_organic_flow_ratio=3:1; total_flow_rate=2000; postmix_dilution=40 uL suspension into 160 uL PBS; size_PDI_instrument=DynaPro Plate Reader III; acquisition_duration=5; acquisitions_per_sample=30; excluded_acquisitions=PDI value of 0 | main.pdf::page=3 | 0.0886 Actual empty LNP PDI | mean ± SD stated globally; source-row statistic pending; no per-row SD | Q01 | pending
结果 | si3_N0490_H | si3_N0490 | EMPTY_CHAR | empty | si3.xlsx | 490 | ALC-0314 | DSPC | 2.5 | mM | 40 | 10 | 0.5 |  | molar % |  | EMPTY |  |  |  | particle_size | 54.06 | nm | reported | measurement | si3.xlsx::sheet=Sheet1,cell=H491 si3.xlsx::sheet=Sheet1,cell=H1 | si3.xlsx::sheet=Sheet1,cell=A491 si3.xlsx::sheet=Sheet1,cell=A1 si3.xlsx::sheet=Sheet1,cell=B491 si3.xlsx::sheet=Sheet1,cell=B1 si3.xlsx::sheet=Sheet1,cell=C491 si3.xlsx::sheet=Sheet1,cell=C1 si3.xlsx::sheet=Sheet1,cell=D491 si3.xlsx::sheet=Sheet1,cell=D1 si3.xlsx::sheet=Sheet1,cell=E491 si3.xlsx::sheet=Sheet1,cell=E1 si3.xlsx::sheet=Sheet1,cell=F491 si3.xlsx::sheet=Sheet1,cell=F1 si3.xlsx::sheet=Sheet1,cell=G491 si3.xlsx::sheet=Sheet1,cell=G1 | platform=MiNANO-form; organic_solvent=ethanol; organic_volume=100; aqueous_volume=300; buffer=sodium acetate; buffer_concentration=25; buffer_pH=5.0; aqueous_to_organic_flow_ratio=3:1; total_flow_rate=2000; postmix_dilution=40 uL suspension into 160 uL PBS; size_PDI_instrument=DynaPro Plate Reader III; acquisition_duration=5; acquisitions_per_sample=30; excluded_acquisitions=PDI value of 0 | main.pdf::page=3 | 54.06 Actual empty LNP size (nm) | mean ± SD stated globally; source-row statistic pending; no per-row SD | Q01 | pending
结果 | si3_N0490_I | si3_N0490 | EMPTY_CHAR | empty | si3.xlsx | 490 | ALC-0314 | DSPC | 2.5 | mM | 40 | 10 | 0.5 |  | molar % |  | EMPTY |  |  |  | PDI | 0.176 | dimensionless | reported | measurement | si3.xlsx::sheet=Sheet1,cell=I491 si3.xlsx::sheet=Sheet1,cell=I1 | si3.xlsx::sheet=Sheet1,cell=A491 si3.xlsx::sheet=Sheet1,cell=A1 si3.xlsx::sheet=Sheet1,cell=B491 si3.xlsx::sheet=Sheet1,cell=B1 si3.xlsx::sheet=Sheet1,cell=C491 si3.xlsx::sheet=Sheet1,cell=C1 si3.xlsx::sheet=Sheet1,cell=D491 si3.xlsx::sheet=Sheet1,cell=D1 si3.xlsx::sheet=Sheet1,cell=E491 si3.xlsx::sheet=Sheet1,cell=E1 si3.xlsx::sheet=Sheet1,cell=F491 si3.xlsx::sheet=Sheet1,cell=F1 si3.xlsx::sheet=Sheet1,cell=G491 si3.xlsx::sheet=Sheet1,cell=G1 | platform=MiNANO-form; organic_solvent=ethanol; organic_volume=100; aqueous_volume=300; buffer=sodium acetate; buffer_concentration=25; buffer_pH=5.0; aqueous_to_organic_flow_ratio=3:1; total_flow_rate=2000; postmix_dilution=40 uL suspension into 160 uL PBS; size_PDI_instrument=DynaPro Plate Reader III; acquisition_duration=5; acquisitions_per_sample=30; excluded_acquisitions=PDI value of 0 | main.pdf::page=3 | 0.176 Actual empty LNP PDI | mean ± SD stated globally; source-row statistic pending; no per-row SD | Q01 | pending
结果 | si3_N0491_H | si3_N0491 | EMPTY_CHAR | empty | si3.xlsx | 491 | ALC-0314 | DSPC | 2.5 | mM | 40 | 10 | 1.5 |  | molar % |  | EMPTY |  |  |  | particle_size | 47.46 | nm | reported | measurement | si3.xlsx::sheet=Sheet1,cell=H492 si3.xlsx::sheet=Sheet1,cell=H1 | si3.xlsx::sheet=Sheet1,cell=A492 si3.xlsx::sheet=Sheet1,cell=A1 si3.xlsx::sheet=Sheet1,cell=B492 si3.xlsx::sheet=Sheet1,cell=B1 si3.xlsx::sheet=Sheet1,cell=C492 si3.xlsx::sheet=Sheet1,cell=C1 si3.xlsx::sheet=Sheet1,cell=D492 si3.xlsx::sheet=Sheet1,cell=D1 si3.xlsx::sheet=Sheet1,cell=E492 si3.xlsx::sheet=Sheet1,cell=E1 si3.xlsx::sheet=Sheet1,cell=F492 si3.xlsx::sheet=Sheet1,cell=F1 si3.xlsx::sheet=Sheet1,cell=G492 si3.xlsx::sheet=Sheet1,cell=G1 | platform=MiNANO-form; organic_solvent=ethanol; organic_volume=100; aqueous_volume=300; buffer=sodium acetate; buffer_concentration=25; buffer_pH=5.0; aqueous_to_organic_flow_ratio=3:1; total_flow_rate=2000; postmix_dilution=40 uL suspension into 160 uL PBS; size_PDI_instrument=DynaPro Plate Reader III; acquisition_duration=5; acquisitions_per_sample=30; excluded_acquisitions=PDI value of 0 | main.pdf::page=3 | 47.46 Actual empty LNP size (nm) | mean ± SD stated globally; source-row statistic pending; no per-row SD | Q01 | pending
结果 | si3_N0491_I | si3_N0491 | EMPTY_CHAR | empty | si3.xlsx | 491 | ALC-0314 | DSPC | 2.5 | mM | 40 | 10 | 1.5 |  | molar % |  | EMPTY |  |  |  | PDI | 0.1468 | dimensionless | reported | measurement | si3.xlsx::sheet=Sheet1,cell=I492 si3.xlsx::sheet=Sheet1,cell=I1 | si3.xlsx::sheet=Sheet1,cell=A492 si3.xlsx::sheet=Sheet1,cell=A1 si3.xlsx::sheet=Sheet1,cell=B492 si3.xlsx::sheet=Sheet1,cell=B1 si3.xlsx::sheet=Sheet1,cell=C492 si3.xlsx::sheet=Sheet1,cell=C1 si3.xlsx::sheet=Sheet1,cell=D492 si3.xlsx::sheet=Sheet1,cell=D1 si3.xlsx::sheet=Sheet1,cell=E492 si3.xlsx::sheet=Sheet1,cell=E1 si3.xlsx::sheet=Sheet1,cell=F492 si3.xlsx::sheet=Sheet1,cell=F1 si3.xlsx::sheet=Sheet1,cell=G492 si3.xlsx::sheet=Sheet1,cell=G1 | platform=MiNANO-form; organic_solvent=ethanol; organic_volume=100; aqueous_volume=300; buffer=sodium acetate; buffer_concentration=25; buffer_pH=5.0; aqueous_to_organic_flow_ratio=3:1; total_flow_rate=2000; postmix_dilution=40 uL suspension into 160 uL PBS; size_PDI_instrument=DynaPro Plate Reader III; acquisition_duration=5; acquisitions_per_sample=30; excluded_acquisitions=PDI value of 0 | main.pdf::page=3 | 0.1468 Actual empty LNP PDI | mean ± SD stated globally; source-row statistic pending; no per-row SD | Q01 | pending
结果 | si3_N0492_H | si3_N0492 | EMPTY_CHAR | empty | si3.xlsx | 492 | ALC-0314 | DSPC | 2.5 | mM | 40 | 10 | 2.5 |  | molar % |  | EMPTY |  |  |  | particle_size | 45.04 | nm | reported | measurement | si3.xlsx::sheet=Sheet1,cell=H493 si3.xlsx::sheet=Sheet1,cell=H1 | si3.xlsx::sheet=Sheet1,cell=A493 si3.xlsx::sheet=Sheet1,cell=A1 si3.xlsx::sheet=Sheet1,cell=B493 si3.xlsx::sheet=Sheet1,cell=B1 si3.xlsx::sheet=Sheet1,cell=C493 si3.xlsx::sheet=Sheet1,cell=C1 si3.xlsx::sheet=Sheet1,cell=D493 si3.xlsx::sheet=Sheet1,cell=D1 si3.xlsx::sheet=Sheet1,cell=E493 si3.xlsx::sheet=Sheet1,cell=E1 si3.xlsx::sheet=Sheet1,cell=F493 si3.xlsx::sheet=Sheet1,cell=F1 si3.xlsx::sheet=Sheet1,cell=G493 si3.xlsx::sheet=Sheet1,cell=G1 | platform=MiNANO-form; organic_solvent=ethanol; organic_volume=100; aqueous_volume=300; buffer=sodium acetate; buffer_concentration=25; buffer_pH=5.0; aqueous_to_organic_flow_ratio=3:1; total_flow_rate=2000; postmix_dilution=40 uL suspension into 160 uL PBS; size_PDI_instrument=DynaPro Plate Reader III; acquisition_duration=5; acquisitions_per_sample=30; excluded_acquisitions=PDI value of 0 | main.pdf::page=3 | 45.04 Actual empty LNP size (nm) | mean ± SD stated globally; source-row statistic pending; no per-row SD | Q01 | pending
结果 | si3_N0492_I | si3_N0492 | EMPTY_CHAR | empty | si3.xlsx | 492 | ALC-0314 | DSPC | 2.5 | mM | 40 | 10 | 2.5 |  | molar % |  | EMPTY |  |  |  | PDI | 0.1672 | dimensionless | reported | measurement | si3.xlsx::sheet=Sheet1,cell=I493 si3.xlsx::sheet=Sheet1,cell=I1 | si3.xlsx::sheet=Sheet1,cell=A493 si3.xlsx::sheet=Sheet1,cell=A1 si3.xlsx::sheet=Sheet1,cell=B493 si3.xlsx::sheet=Sheet1,cell=B1 si3.xlsx::sheet=Sheet1,cell=C493 si3.xlsx::sheet=Sheet1,cell=C1 si3.xlsx::sheet=Sheet1,cell=D493 si3.xlsx::sheet=Sheet1,cell=D1 si3.xlsx::sheet=Sheet1,cell=E493 si3.xlsx::sheet=Sheet1,cell=E1 si3.xlsx::sheet=Sheet1,cell=F493 si3.xlsx::sheet=Sheet1,cell=F1 si3.xlsx::sheet=Sheet1,cell=G493 si3.xlsx::sheet=Sheet1,cell=G1 | platform=MiNANO-form; organic_solvent=ethanol; organic_volume=100; aqueous_volume=300; buffer=sodium acetate; buffer_concentration=25; buffer_pH=5.0; aqueous_to_organic_flow_ratio=3:1; total_flow_rate=2000; postmix_dilution=40 uL suspension into 160 uL PBS; size_PDI_instrument=DynaPro Plate Reader III; acquisition_duration=5; acquisitions_per_sample=30; excluded_acquisitions=PDI value of 0 | main.pdf::page=3 | 0.1672 Actual empty LNP PDI | mean ± SD stated globally; source-row statistic pending; no per-row SD | Q01 | pending
结果 | si3_N0493_H | si3_N0493 | EMPTY_CHAR | empty | si3.xlsx | 493 | ALC-0314 | DSPC | 2.5 | mM | 40 | 16 | 0.5 |  | molar % |  | EMPTY |  |  |  | particle_size | 36.94 | nm | reported | measurement | si3.xlsx::sheet=Sheet1,cell=H494 si3.xlsx::sheet=Sheet1,cell=H1 | si3.xlsx::sheet=Sheet1,cell=A494 si3.xlsx::sheet=Sheet1,cell=A1 si3.xlsx::sheet=Sheet1,cell=B494 si3.xlsx::sheet=Sheet1,cell=B1 si3.xlsx::sheet=Sheet1,cell=C494 si3.xlsx::sheet=Sheet1,cell=C1 si3.xlsx::sheet=Sheet1,cell=D494 si3.xlsx::sheet=Sheet1,cell=D1 si3.xlsx::sheet=Sheet1,cell=E494 si3.xlsx::sheet=Sheet1,cell=E1 si3.xlsx::sheet=Sheet1,cell=F494 si3.xlsx::sheet=Sheet1,cell=F1 si3.xlsx::sheet=Sheet1,cell=G494 si3.xlsx::sheet=Sheet1,cell=G1 | platform=MiNANO-form; organic_solvent=ethanol; organic_volume=100; aqueous_volume=300; buffer=sodium acetate; buffer_concentration=25; buffer_pH=5.0; aqueous_to_organic_flow_ratio=3:1; total_flow_rate=2000; postmix_dilution=40 uL suspension into 160 uL PBS; size_PDI_instrument=DynaPro Plate Reader III; acquisition_duration=5; acquisitions_per_sample=30; excluded_acquisitions=PDI value of 0 | main.pdf::page=3 | 36.94 Actual empty LNP size (nm) | mean ± SD stated globally; source-row statistic pending; no per-row SD | Q01 | pending
结果 | si3_N0493_I | si3_N0493 | EMPTY_CHAR | empty | si3.xlsx | 493 | ALC-0314 | DSPC | 2.5 | mM | 40 | 16 | 0.5 |  | molar % |  | EMPTY |  |  |  | PDI | 0.1238 | dimensionless | reported | measurement | si3.xlsx::sheet=Sheet1,cell=I494 si3.xlsx::sheet=Sheet1,cell=I1 | si3.xlsx::sheet=Sheet1,cell=A494 si3.xlsx::sheet=Sheet1,cell=A1 si3.xlsx::sheet=Sheet1,cell=B494 si3.xlsx::sheet=Sheet1,cell=B1 si3.xlsx::sheet=Sheet1,cell=C494 si3.xlsx::sheet=Sheet1,cell=C1 si3.xlsx::sheet=Sheet1,cell=D494 si3.xlsx::sheet=Sheet1,cell=D1 si3.xlsx::sheet=Sheet1,cell=E494 si3.xlsx::sheet=Sheet1,cell=E1 si3.xlsx::sheet=Sheet1,cell=F494 si3.xlsx::sheet=Sheet1,cell=F1 si3.xlsx::sheet=Sheet1,cell=G494 si3.xlsx::sheet=Sheet1,cell=G1 | platform=MiNANO-form; organic_solvent=ethanol; organic_volume=100; aqueous_volume=300; buffer=sodium acetate; buffer_concentration=25; buffer_pH=5.0; aqueous_to_organic_flow_ratio=3:1; total_flow_rate=2000; postmix_dilution=40 uL suspension into 160 uL PBS; size_PDI_instrument=DynaPro Plate Reader III; acquisition_duration=5; acquisitions_per_sample=30; excluded_acquisitions=PDI value of 0 | main.pdf::page=3 | 0.1238 Actual empty LNP PDI | mean ± SD stated globally; source-row statistic pending; no per-row SD | Q01 | pending
结果 | si3_N0494_H | si3_N0494 | EMPTY_CHAR | empty | si3.xlsx | 494 | ALC-0314 | DSPC | 2.5 | mM | 40 | 16 | 1.5 |  | molar % |  | EMPTY |  |  |  | particle_size | 37.6 | nm | reported | measurement | si3.xlsx::sheet=Sheet1,cell=H495 si3.xlsx::sheet=Sheet1,cell=H1 | si3.xlsx::sheet=Sheet1,cell=A495 si3.xlsx::sheet=Sheet1,cell=A1 si3.xlsx::sheet=Sheet1,cell=B495 si3.xlsx::sheet=Sheet1,cell=B1 si3.xlsx::sheet=Sheet1,cell=C495 si3.xlsx::sheet=Sheet1,cell=C1 si3.xlsx::sheet=Sheet1,cell=D495 si3.xlsx::sheet=Sheet1,cell=D1 si3.xlsx::sheet=Sheet1,cell=E495 si3.xlsx::sheet=Sheet1,cell=E1 si3.xlsx::sheet=Sheet1,cell=F495 si3.xlsx::sheet=Sheet1,cell=F1 si3.xlsx::sheet=Sheet1,cell=G495 si3.xlsx::sheet=Sheet1,cell=G1 | platform=MiNANO-form; organic_solvent=ethanol; organic_volume=100; aqueous_volume=300; buffer=sodium acetate; buffer_concentration=25; buffer_pH=5.0; aqueous_to_organic_flow_ratio=3:1; total_flow_rate=2000; postmix_dilution=40 uL suspension into 160 uL PBS; size_PDI_instrument=DynaPro Plate Reader III; acquisition_duration=5; acquisitions_per_sample=30; excluded_acquisitions=PDI value of 0 | main.pdf::page=3 | 37.6 Actual empty LNP size (nm) | mean ± SD stated globally; source-row statistic pending; no per-row SD | Q01 | pending
结果 | si3_N0494_I | si3_N0494 | EMPTY_CHAR | empty | si3.xlsx | 494 | ALC-0314 | DSPC | 2.5 | mM | 40 | 16 | 1.5 |  | molar % |  | EMPTY |  |  |  | PDI | 0.1202 | dimensionless | reported | measurement | si3.xlsx::sheet=Sheet1,cell=I495 si3.xlsx::sheet=Sheet1,cell=I1 | si3.xlsx::sheet=Sheet1,cell=A495 si3.xlsx::sheet=Sheet1,cell=A1 si3.xlsx::sheet=Sheet1,cell=B495 si3.xlsx::sheet=Sheet1,cell=B1 si3.xlsx::sheet=Sheet1,cell=C495 si3.xlsx::sheet=Sheet1,cell=C1 si3.xlsx::sheet=Sheet1,cell=D495 si3.xlsx::sheet=Sheet1,cell=D1 si3.xlsx::sheet=Sheet1,cell=E495 si3.xlsx::sheet=Sheet1,cell=E1 si3.xlsx::sheet=Sheet1,cell=F495 si3.xlsx::sheet=Sheet1,cell=F1 si3.xlsx::sheet=Sheet1,cell=G495 si3.xlsx::sheet=Sheet1,cell=G1 | platform=MiNANO-form; organic_solvent=ethanol; organic_volume=100; aqueous_volume=300; buffer=sodium acetate; buffer_concentration=25; buffer_pH=5.0; aqueous_to_organic_flow_ratio=3:1; total_flow_rate=2000; postmix_dilution=40 uL suspension into 160 uL PBS; size_PDI_instrument=DynaPro Plate Reader III; acquisition_duration=5; acquisitions_per_sample=30; excluded_acquisitions=PDI value of 0 | main.pdf::page=3 | 0.1202 Actual empty LNP PDI | mean ± SD stated globally; source-row statistic pending; no per-row SD | Q01 | pending
结果 | si3_N0495_H | si3_N0495 | EMPTY_CHAR | empty | si3.xlsx | 495 | ALC-0314 | DSPC | 2.5 | mM | 40 | 16 | 2.5 |  | molar % |  | EMPTY |  |  |  | particle_size | 38.26 | nm | reported | measurement | si3.xlsx::sheet=Sheet1,cell=H496 si3.xlsx::sheet=Sheet1,cell=H1 | si3.xlsx::sheet=Sheet1,cell=A496 si3.xlsx::sheet=Sheet1,cell=A1 si3.xlsx::sheet=Sheet1,cell=B496 si3.xlsx::sheet=Sheet1,cell=B1 si3.xlsx::sheet=Sheet1,cell=C496 si3.xlsx::sheet=Sheet1,cell=C1 si3.xlsx::sheet=Sheet1,cell=D496 si3.xlsx::sheet=Sheet1,cell=D1 si3.xlsx::sheet=Sheet1,cell=E496 si3.xlsx::sheet=Sheet1,cell=E1 si3.xlsx::sheet=Sheet1,cell=F496 si3.xlsx::sheet=Sheet1,cell=F1 si3.xlsx::sheet=Sheet1,cell=G496 si3.xlsx::sheet=Sheet1,cell=G1 | platform=MiNANO-form; organic_solvent=ethanol; organic_volume=100; aqueous_volume=300; buffer=sodium acetate; buffer_concentration=25; buffer_pH=5.0; aqueous_to_organic_flow_ratio=3:1; total_flow_rate=2000; postmix_dilution=40 uL suspension into 160 uL PBS; size_PDI_instrument=DynaPro Plate Reader III; acquisition_duration=5; acquisitions_per_sample=30; excluded_acquisitions=PDI value of 0 | main.pdf::page=3 | 38.26 Actual empty LNP size (nm) | mean ± SD stated globally; source-row statistic pending; no per-row SD | Q01 | pending
结果 | si3_N0495_I | si3_N0495 | EMPTY_CHAR | empty | si3.xlsx | 495 | ALC-0314 | DSPC | 2.5 | mM | 40 | 16 | 2.5 |  | molar % |  | EMPTY |  |  |  | PDI | 0.1378 | dimensionless | reported | measurement | si3.xlsx::sheet=Sheet1,cell=I496 si3.xlsx::sheet=Sheet1,cell=I1 | si3.xlsx::sheet=Sheet1,cell=A496 si3.xlsx::sheet=Sheet1,cell=A1 si3.xlsx::sheet=Sheet1,cell=B496 si3.xlsx::sheet=Sheet1,cell=B1 si3.xlsx::sheet=Sheet1,cell=C496 si3.xlsx::sheet=Sheet1,cell=C1 si3.xlsx::sheet=Sheet1,cell=D496 si3.xlsx::sheet=Sheet1,cell=D1 si3.xlsx::sheet=Sheet1,cell=E496 si3.xlsx::sheet=Sheet1,cell=E1 si3.xlsx::sheet=Sheet1,cell=F496 si3.xlsx::sheet=Sheet1,cell=F1 si3.xlsx::sheet=Sheet1,cell=G496 si3.xlsx::sheet=Sheet1,cell=G1 | platform=MiNANO-form; organic_solvent=ethanol; organic_volume=100; aqueous_volume=300; buffer=sodium acetate; buffer_concentration=25; buffer_pH=5.0; aqueous_to_organic_flow_ratio=3:1; total_flow_rate=2000; postmix_dilution=40 uL suspension into 160 uL PBS; size_PDI_instrument=DynaPro Plate Reader III; acquisition_duration=5; acquisitions_per_sample=30; excluded_acquisitions=PDI value of 0 | main.pdf::page=3 | 0.1378 Actual empty LNP PDI | mean ± SD stated globally; source-row statistic pending; no per-row SD | Q01 | pending
结果 | si3_N0496_H | si3_N0496 | EMPTY_CHAR | empty | si3.xlsx | 496 | ALC-0314 | DSPC | 2.5 | mM | 50 | 4 | 0.5 |  | molar % |  | EMPTY |  |  |  | particle_size | 50.7 | nm | reported | measurement | si3.xlsx::sheet=Sheet1,cell=H497 si3.xlsx::sheet=Sheet1,cell=H1 | si3.xlsx::sheet=Sheet1,cell=A497 si3.xlsx::sheet=Sheet1,cell=A1 si3.xlsx::sheet=Sheet1,cell=B497 si3.xlsx::sheet=Sheet1,cell=B1 si3.xlsx::sheet=Sheet1,cell=C497 si3.xlsx::sheet=Sheet1,cell=C1 si3.xlsx::sheet=Sheet1,cell=D497 si3.xlsx::sheet=Sheet1,cell=D1 si3.xlsx::sheet=Sheet1,cell=E497 si3.xlsx::sheet=Sheet1,cell=E1 si3.xlsx::sheet=Sheet1,cell=F497 si3.xlsx::sheet=Sheet1,cell=F1 si3.xlsx::sheet=Sheet1,cell=G497 si3.xlsx::sheet=Sheet1,cell=G1 | platform=MiNANO-form; organic_solvent=ethanol; organic_volume=100; aqueous_volume=300; buffer=sodium acetate; buffer_concentration=25; buffer_pH=5.0; aqueous_to_organic_flow_ratio=3:1; total_flow_rate=2000; postmix_dilution=40 uL suspension into 160 uL PBS; size_PDI_instrument=DynaPro Plate Reader III; acquisition_duration=5; acquisitions_per_sample=30; excluded_acquisitions=PDI value of 0 | main.pdf::page=3 | 50.7 Actual empty LNP size (nm) | mean ± SD stated globally; source-row statistic pending; no per-row SD | Q01 | pending
结果 | si3_N0496_I | si3_N0496 | EMPTY_CHAR | empty | si3.xlsx | 496 | ALC-0314 | DSPC | 2.5 | mM | 50 | 4 | 0.5 |  | molar % |  | EMPTY |  |  |  | PDI | 0.06625 | dimensionless | reported | measurement | si3.xlsx::sheet=Sheet1,cell=I497 si3.xlsx::sheet=Sheet1,cell=I1 | si3.xlsx::sheet=Sheet1,cell=A497 si3.xlsx::sheet=Sheet1,cell=A1 si3.xlsx::sheet=Sheet1,cell=B497 si3.xlsx::sheet=Sheet1,cell=B1 si3.xlsx::sheet=Sheet1,cell=C497 si3.xlsx::sheet=Sheet1,cell=C1 si3.xlsx::sheet=Sheet1,cell=D497 si3.xlsx::sheet=Sheet1,cell=D1 si3.xlsx::sheet=Sheet1,cell=E497 si3.xlsx::sheet=Sheet1,cell=E1 si3.xlsx::sheet=Sheet1,cell=F497 si3.xlsx::sheet=Sheet1,cell=F1 si3.xlsx::sheet=Sheet1,cell=G497 si3.xlsx::sheet=Sheet1,cell=G1 | platform=MiNANO-form; organic_solvent=ethanol; organic_volume=100; aqueous_volume=300; buffer=sodium acetate; buffer_concentration=25; buffer_pH=5.0; aqueous_to_organic_flow_ratio=3:1; total_flow_rate=2000; postmix_dilution=40 uL suspension into 160 uL PBS; size_PDI_instrument=DynaPro Plate Reader III; acquisition_duration=5; acquisitions_per_sample=30; excluded_acquisitions=PDI value of 0 | main.pdf::page=3 | 0.06625 Actual empty LNP PDI | mean ± SD stated globally; source-row statistic pending; no per-row SD | Q01 | pending
结果 | si3_N0497_H | si3_N0497 | EMPTY_CHAR | empty | si3.xlsx | 497 | ALC-0314 | DSPC | 2.5 | mM | 50 | 4 | 1.5 |  | molar % |  | EMPTY |  |  |  | particle_size | 48.025 | nm | reported | measurement | si3.xlsx::sheet=Sheet1,cell=H498 si3.xlsx::sheet=Sheet1,cell=H1 | si3.xlsx::sheet=Sheet1,cell=A498 si3.xlsx::sheet=Sheet1,cell=A1 si3.xlsx::sheet=Sheet1,cell=B498 si3.xlsx::sheet=Sheet1,cell=B1 si3.xlsx::sheet=Sheet1,cell=C498 si3.xlsx::sheet=Sheet1,cell=C1 si3.xlsx::sheet=Sheet1,cell=D498 si3.xlsx::sheet=Sheet1,cell=D1 si3.xlsx::sheet=Sheet1,cell=E498 si3.xlsx::sheet=Sheet1,cell=E1 si3.xlsx::sheet=Sheet1,cell=F498 si3.xlsx::sheet=Sheet1,cell=F1 si3.xlsx::sheet=Sheet1,cell=G498 si3.xlsx::sheet=Sheet1,cell=G1 | platform=MiNANO-form; organic_solvent=ethanol; organic_volume=100; aqueous_volume=300; buffer=sodium acetate; buffer_concentration=25; buffer_pH=5.0; aqueous_to_organic_flow_ratio=3:1; total_flow_rate=2000; postmix_dilution=40 uL suspension into 160 uL PBS; size_PDI_instrument=DynaPro Plate Reader III; acquisition_duration=5; acquisitions_per_sample=30; excluded_acquisitions=PDI value of 0 | main.pdf::page=3 | 48.025 Actual empty LNP size (nm) | mean ± SD stated globally; source-row statistic pending; no per-row SD | Q01 | pending
结果 | si3_N0497_I | si3_N0497 | EMPTY_CHAR | empty | si3.xlsx | 497 | ALC-0314 | DSPC | 2.5 | mM | 50 | 4 | 1.5 |  | molar % |  | EMPTY |  |  |  | PDI | 0.081 | dimensionless | reported | measurement | si3.xlsx::sheet=Sheet1,cell=I498 si3.xlsx::sheet=Sheet1,cell=I1 | si3.xlsx::sheet=Sheet1,cell=A498 si3.xlsx::sheet=Sheet1,cell=A1 si3.xlsx::sheet=Sheet1,cell=B498 si3.xlsx::sheet=Sheet1,cell=B1 si3.xlsx::sheet=Sheet1,cell=C498 si3.xlsx::sheet=Sheet1,cell=C1 si3.xlsx::sheet=Sheet1,cell=D498 si3.xlsx::sheet=Sheet1,cell=D1 si3.xlsx::sheet=Sheet1,cell=E498 si3.xlsx::sheet=Sheet1,cell=E1 si3.xlsx::sheet=Sheet1,cell=F498 si3.xlsx::sheet=Sheet1,cell=F1 si3.xlsx::sheet=Sheet1,cell=G498 si3.xlsx::sheet=Sheet1,cell=G1 | platform=MiNANO-form; organic_solvent=ethanol; organic_volume=100; aqueous_volume=300; buffer=sodium acetate; buffer_concentration=25; buffer_pH=5.0; aqueous_to_organic_flow_ratio=3:1; total_flow_rate=2000; postmix_dilution=40 uL suspension into 160 uL PBS; size_PDI_instrument=DynaPro Plate Reader III; acquisition_duration=5; acquisitions_per_sample=30; excluded_acquisitions=PDI value of 0 | main.pdf::page=3 | 0.081 Actual empty LNP PDI | mean ± SD stated globally; source-row statistic pending; no per-row SD | Q01 | pending
结果 | si3_N0498_H | si3_N0498 | EMPTY_CHAR | empty | si3.xlsx | 498 | ALC-0314 | DSPC | 2.5 | mM | 50 | 4 | 2.5 |  | molar % |  | EMPTY |  |  |  | particle_size | 41.1 | nm | reported | measurement | si3.xlsx::sheet=Sheet1,cell=H499 si3.xlsx::sheet=Sheet1,cell=H1 | si3.xlsx::sheet=Sheet1,cell=A499 si3.xlsx::sheet=Sheet1,cell=A1 si3.xlsx::sheet=Sheet1,cell=B499 si3.xlsx::sheet=Sheet1,cell=B1 si3.xlsx::sheet=Sheet1,cell=C499 si3.xlsx::sheet=Sheet1,cell=C1 si3.xlsx::sheet=Sheet1,cell=D499 si3.xlsx::sheet=Sheet1,cell=D1 si3.xlsx::sheet=Sheet1,cell=E499 si3.xlsx::sheet=Sheet1,cell=E1 si3.xlsx::sheet=Sheet1,cell=F499 si3.xlsx::sheet=Sheet1,cell=F1 si3.xlsx::sheet=Sheet1,cell=G499 si3.xlsx::sheet=Sheet1,cell=G1 | platform=MiNANO-form; organic_solvent=ethanol; organic_volume=100; aqueous_volume=300; buffer=sodium acetate; buffer_concentration=25; buffer_pH=5.0; aqueous_to_organic_flow_ratio=3:1; total_flow_rate=2000; postmix_dilution=40 uL suspension into 160 uL PBS; size_PDI_instrument=DynaPro Plate Reader III; acquisition_duration=5; acquisitions_per_sample=30; excluded_acquisitions=PDI value of 0 | main.pdf::page=3 | 41.1 Actual empty LNP size (nm) | mean ± SD stated globally; source-row statistic pending; no per-row SD | Q01 | pending
结果 | si3_N0498_I | si3_N0498 | EMPTY_CHAR | empty | si3.xlsx | 498 | ALC-0314 | DSPC | 2.5 | mM | 50 | 4 | 2.5 |  | molar % |  | EMPTY |  |  |  | PDI | 0.1596 | dimensionless | reported | measurement | si3.xlsx::sheet=Sheet1,cell=I499 si3.xlsx::sheet=Sheet1,cell=I1 | si3.xlsx::sheet=Sheet1,cell=A499 si3.xlsx::sheet=Sheet1,cell=A1 si3.xlsx::sheet=Sheet1,cell=B499 si3.xlsx::sheet=Sheet1,cell=B1 si3.xlsx::sheet=Sheet1,cell=C499 si3.xlsx::sheet=Sheet1,cell=C1 si3.xlsx::sheet=Sheet1,cell=D499 si3.xlsx::sheet=Sheet1,cell=D1 si3.xlsx::sheet=Sheet1,cell=E499 si3.xlsx::sheet=Sheet1,cell=E1 si3.xlsx::sheet=Sheet1,cell=F499 si3.xlsx::sheet=Sheet1,cell=F1 si3.xlsx::sheet=Sheet1,cell=G499 si3.xlsx::sheet=Sheet1,cell=G1 | platform=MiNANO-form; organic_solvent=ethanol; organic_volume=100; aqueous_volume=300; buffer=sodium acetate; buffer_concentration=25; buffer_pH=5.0; aqueous_to_organic_flow_ratio=3:1; total_flow_rate=2000; postmix_dilution=40 uL suspension into 160 uL PBS; size_PDI_instrument=DynaPro Plate Reader III; acquisition_duration=5; acquisitions_per_sample=30; excluded_acquisitions=PDI value of 0 | main.pdf::page=3 | 0.1596 Actual empty LNP PDI | mean ± SD stated globally; source-row statistic pending; no per-row SD | Q01 | pending
结果 | si3_N0499_H | si3_N0499 | EMPTY_CHAR | empty | si3.xlsx | 499 | ALC-0314 | DSPC | 2.5 | mM | 50 | 10 | 0.5 |  | molar % |  | EMPTY |  |  |  | particle_size | 44 | nm | reported | measurement | si3.xlsx::sheet=Sheet1,cell=H500 si3.xlsx::sheet=Sheet1,cell=H1 | si3.xlsx::sheet=Sheet1,cell=A500 si3.xlsx::sheet=Sheet1,cell=A1 si3.xlsx::sheet=Sheet1,cell=B500 si3.xlsx::sheet=Sheet1,cell=B1 si3.xlsx::sheet=Sheet1,cell=C500 si3.xlsx::sheet=Sheet1,cell=C1 si3.xlsx::sheet=Sheet1,cell=D500 si3.xlsx::sheet=Sheet1,cell=D1 si3.xlsx::sheet=Sheet1,cell=E500 si3.xlsx::sheet=Sheet1,cell=E1 si3.xlsx::sheet=Sheet1,cell=F500 si3.xlsx::sheet=Sheet1,cell=F1 si3.xlsx::sheet=Sheet1,cell=G500 si3.xlsx::sheet=Sheet1,cell=G1 | platform=MiNANO-form; organic_solvent=ethanol; organic_volume=100; aqueous_volume=300; buffer=sodium acetate; buffer_concentration=25; buffer_pH=5.0; aqueous_to_organic_flow_ratio=3:1; total_flow_rate=2000; postmix_dilution=40 uL suspension into 160 uL PBS; size_PDI_instrument=DynaPro Plate Reader III; acquisition_duration=5; acquisitions_per_sample=30; excluded_acquisitions=PDI value of 0 | main.pdf::page=3 | 44 Actual empty LNP size (nm) | mean ± SD stated globally; source-row statistic pending; no per-row SD | Q01 | pending
结果 | si3_N0499_I | si3_N0499 | EMPTY_CHAR | empty | si3.xlsx | 499 | ALC-0314 | DSPC | 2.5 | mM | 50 | 10 | 0.5 |  | molar % |  | EMPTY |  |  |  | PDI | 0.067 | dimensionless | reported | measurement | si3.xlsx::sheet=Sheet1,cell=I500 si3.xlsx::sheet=Sheet1,cell=I1 | si3.xlsx::sheet=Sheet1,cell=A500 si3.xlsx::sheet=Sheet1,cell=A1 si3.xlsx::sheet=Sheet1,cell=B500 si3.xlsx::sheet=Sheet1,cell=B1 si3.xlsx::sheet=Sheet1,cell=C500 si3.xlsx::sheet=Sheet1,cell=C1 si3.xlsx::sheet=Sheet1,cell=D500 si3.xlsx::sheet=Sheet1,cell=D1 si3.xlsx::sheet=Sheet1,cell=E500 si3.xlsx::sheet=Sheet1,cell=E1 si3.xlsx::sheet=Sheet1,cell=F500 si3.xlsx::sheet=Sheet1,cell=F1 si3.xlsx::sheet=Sheet1,cell=G500 si3.xlsx::sheet=Sheet1,cell=G1 | platform=MiNANO-form; organic_solvent=ethanol; organic_volume=100; aqueous_volume=300; buffer=sodium acetate; buffer_concentration=25; buffer_pH=5.0; aqueous_to_organic_flow_ratio=3:1; total_flow_rate=2000; postmix_dilution=40 uL suspension into 160 uL PBS; size_PDI_instrument=DynaPro Plate Reader III; acquisition_duration=5; acquisitions_per_sample=30; excluded_acquisitions=PDI value of 0 | main.pdf::page=3 | 0.067 Actual empty LNP PDI | mean ± SD stated globally; source-row statistic pending; no per-row SD | Q01 | pending
结果 | si3_N0500_H | si3_N0500 | EMPTY_CHAR | empty | si3.xlsx | 500 | ALC-0314 | DSPC | 2.5 | mM | 50 | 10 | 1.5 |  | molar % |  | EMPTY |  |  |  | particle_size | 40.88 | nm | reported | measurement | si3.xlsx::sheet=Sheet1,cell=H501 si3.xlsx::sheet=Sheet1,cell=H1 | si3.xlsx::sheet=Sheet1,cell=A501 si3.xlsx::sheet=Sheet1,cell=A1 si3.xlsx::sheet=Sheet1,cell=B501 si3.xlsx::sheet=Sheet1,cell=B1 si3.xlsx::sheet=Sheet1,cell=C501 si3.xlsx::sheet=Sheet1,cell=C1 si3.xlsx::sheet=Sheet1,cell=D501 si3.xlsx::sheet=Sheet1,cell=D1 si3.xlsx::sheet=Sheet1,cell=E501 si3.xlsx::sheet=Sheet1,cell=E1 si3.xlsx::sheet=Sheet1,cell=F501 si3.xlsx::sheet=Sheet1,cell=F1 si3.xlsx::sheet=Sheet1,cell=G501 si3.xlsx::sheet=Sheet1,cell=G1 | platform=MiNANO-form; organic_solvent=ethanol; organic_volume=100; aqueous_volume=300; buffer=sodium acetate; buffer_concentration=25; buffer_pH=5.0; aqueous_to_organic_flow_ratio=3:1; total_flow_rate=2000; postmix_dilution=40 uL suspension into 160 uL PBS; size_PDI_instrument=DynaPro Plate Reader III; acquisition_duration=5; acquisitions_per_sample=30; excluded_acquisitions=PDI value of 0 | main.pdf::page=3 | 40.88 Actual empty LNP size (nm) | mean ± SD stated globally; source-row statistic pending; no per-row SD | Q01 | pending
结果 | si3_N0500_I | si3_N0500 | EMPTY_CHAR | empty | si3.xlsx | 500 | ALC-0314 | DSPC | 2.5 | mM | 50 | 10 | 1.5 |  | molar % |  | EMPTY |  |  |  | PDI | 0.1894 | dimensionless | reported | measurement | si3.xlsx::sheet=Sheet1,cell=I501 si3.xlsx::sheet=Sheet1,cell=I1 | si3.xlsx::sheet=Sheet1,cell=A501 si3.xlsx::sheet=Sheet1,cell=A1 si3.xlsx::sheet=Sheet1,cell=B501 si3.xlsx::sheet=Sheet1,cell=B1 si3.xlsx::sheet=Sheet1,cell=C501 si3.xlsx::sheet=Sheet1,cell=C1 si3.xlsx::sheet=Sheet1,cell=D501 si3.xlsx::sheet=Sheet1,cell=D1 si3.xlsx::sheet=Sheet1,cell=E501 si3.xlsx::sheet=Sheet1,cell=E1 si3.xlsx::sheet=Sheet1,cell=F501 si3.xlsx::sheet=Sheet1,cell=F1 si3.xlsx::sheet=Sheet1,cell=G501 si3.xlsx::sheet=Sheet1,cell=G1 | platform=MiNANO-form; organic_solvent=ethanol; organic_volume=100; aqueous_volume=300; buffer=sodium acetate; buffer_concentration=25; buffer_pH=5.0; aqueous_to_organic_flow_ratio=3:1; total_flow_rate=2000; postmix_dilution=40 uL suspension into 160 uL PBS; size_PDI_instrument=DynaPro Plate Reader III; acquisition_duration=5; acquisitions_per_sample=30; excluded_acquisitions=PDI value of 0 | main.pdf::page=3 | 0.1894 Actual empty LNP PDI | mean ± SD stated globally; source-row statistic pending; no per-row SD | Q01 | pending
结果 | si3_N0501_H | si3_N0501 | EMPTY_CHAR | empty | si3.xlsx | 501 | ALC-0314 | DSPC | 2.5 | mM | 50 | 10 | 2.5 |  | molar % |  | EMPTY |  |  |  | particle_size | 39.22 | nm | reported | measurement | si3.xlsx::sheet=Sheet1,cell=H502 si3.xlsx::sheet=Sheet1,cell=H1 | si3.xlsx::sheet=Sheet1,cell=A502 si3.xlsx::sheet=Sheet1,cell=A1 si3.xlsx::sheet=Sheet1,cell=B502 si3.xlsx::sheet=Sheet1,cell=B1 si3.xlsx::sheet=Sheet1,cell=C502 si3.xlsx::sheet=Sheet1,cell=C1 si3.xlsx::sheet=Sheet1,cell=D502 si3.xlsx::sheet=Sheet1,cell=D1 si3.xlsx::sheet=Sheet1,cell=E502 si3.xlsx::sheet=Sheet1,cell=E1 si3.xlsx::sheet=Sheet1,cell=F502 si3.xlsx::sheet=Sheet1,cell=F1 si3.xlsx::sheet=Sheet1,cell=G502 si3.xlsx::sheet=Sheet1,cell=G1 | platform=MiNANO-form; organic_solvent=ethanol; organic_volume=100; aqueous_volume=300; buffer=sodium acetate; buffer_concentration=25; buffer_pH=5.0; aqueous_to_organic_flow_ratio=3:1; total_flow_rate=2000; postmix_dilution=40 uL suspension into 160 uL PBS; size_PDI_instrument=DynaPro Plate Reader III; acquisition_duration=5; acquisitions_per_sample=30; excluded_acquisitions=PDI value of 0 | main.pdf::page=3 | 39.22 Actual empty LNP size (nm) | mean ± SD stated globally; source-row statistic pending; no per-row SD | Q01 | pending
结果 | si3_N0501_I | si3_N0501 | EMPTY_CHAR | empty | si3.xlsx | 501 | ALC-0314 | DSPC | 2.5 | mM | 50 | 10 | 2.5 |  | molar % |  | EMPTY |  |  |  | PDI | 0.2756 | dimensionless | reported | measurement | si3.xlsx::sheet=Sheet1,cell=I502 si3.xlsx::sheet=Sheet1,cell=I1 | si3.xlsx::sheet=Sheet1,cell=A502 si3.xlsx::sheet=Sheet1,cell=A1 si3.xlsx::sheet=Sheet1,cell=B502 si3.xlsx::sheet=Sheet1,cell=B1 si3.xlsx::sheet=Sheet1,cell=C502 si3.xlsx::sheet=Sheet1,cell=C1 si3.xlsx::sheet=Sheet1,cell=D502 si3.xlsx::sheet=Sheet1,cell=D1 si3.xlsx::sheet=Sheet1,cell=E502 si3.xlsx::sheet=Sheet1,cell=E1 si3.xlsx::sheet=Sheet1,cell=F502 si3.xlsx::sheet=Sheet1,cell=F1 si3.xlsx::sheet=Sheet1,cell=G502 si3.xlsx::sheet=Sheet1,cell=G1 | platform=MiNANO-form; organic_solvent=ethanol; organic_volume=100; aqueous_volume=300; buffer=sodium acetate; buffer_concentration=25; buffer_pH=5.0; aqueous_to_organic_flow_ratio=3:1; total_flow_rate=2000; postmix_dilution=40 uL suspension into 160 uL PBS; size_PDI_instrument=DynaPro Plate Reader III; acquisition_duration=5; acquisitions_per_sample=30; excluded_acquisitions=PDI value of 0 | main.pdf::page=3 | 0.2756 Actual empty LNP PDI | mean ± SD stated globally; source-row statistic pending; no per-row SD | Q01 | pending
结果 | si3_N0502_H | si3_N0502 | EMPTY_CHAR | empty | si3.xlsx | 502 | ALC-0314 | DSPC | 2.5 | mM | 50 | 16 | 0.5 |  | molar % |  | EMPTY |  |  |  | particle_size | 49.12 | nm | reported | measurement | si3.xlsx::sheet=Sheet1,cell=H503 si3.xlsx::sheet=Sheet1,cell=H1 | si3.xlsx::sheet=Sheet1,cell=A503 si3.xlsx::sheet=Sheet1,cell=A1 si3.xlsx::sheet=Sheet1,cell=B503 si3.xlsx::sheet=Sheet1,cell=B1 si3.xlsx::sheet=Sheet1,cell=C503 si3.xlsx::sheet=Sheet1,cell=C1 si3.xlsx::sheet=Sheet1,cell=D503 si3.xlsx::sheet=Sheet1,cell=D1 si3.xlsx::sheet=Sheet1,cell=E503 si3.xlsx::sheet=Sheet1,cell=E1 si3.xlsx::sheet=Sheet1,cell=F503 si3.xlsx::sheet=Sheet1,cell=F1 si3.xlsx::sheet=Sheet1,cell=G503 si3.xlsx::sheet=Sheet1,cell=G1 | platform=MiNANO-form; organic_solvent=ethanol; organic_volume=100; aqueous_volume=300; buffer=sodium acetate; buffer_concentration=25; buffer_pH=5.0; aqueous_to_organic_flow_ratio=3:1; total_flow_rate=2000; postmix_dilution=40 uL suspension into 160 uL PBS; size_PDI_instrument=DynaPro Plate Reader III; acquisition_duration=5; acquisitions_per_sample=30; excluded_acquisitions=PDI value of 0 | main.pdf::page=3 | 49.12 Actual empty LNP size (nm) | mean ± SD stated globally; source-row statistic pending; no per-row SD | Q01 | pending
结果 | si3_N0502_I | si3_N0502 | EMPTY_CHAR | empty | si3.xlsx | 502 | ALC-0314 | DSPC | 2.5 | mM | 50 | 16 | 0.5 |  | molar % |  | EMPTY |  |  |  | PDI | 0.126 | dimensionless | reported | measurement | si3.xlsx::sheet=Sheet1,cell=I503 si3.xlsx::sheet=Sheet1,cell=I1 | si3.xlsx::sheet=Sheet1,cell=A503 si3.xlsx::sheet=Sheet1,cell=A1 si3.xlsx::sheet=Sheet1,cell=B503 si3.xlsx::sheet=Sheet1,cell=B1 si3.xlsx::sheet=Sheet1,cell=C503 si3.xlsx::sheet=Sheet1,cell=C1 si3.xlsx::sheet=Sheet1,cell=D503 si3.xlsx::sheet=Sheet1,cell=D1 si3.xlsx::sheet=Sheet1,cell=E503 si3.xlsx::sheet=Sheet1,cell=E1 si3.xlsx::sheet=Sheet1,cell=F503 si3.xlsx::sheet=Sheet1,cell=F1 si3.xlsx::sheet=Sheet1,cell=G503 si3.xlsx::sheet=Sheet1,cell=G1 | platform=MiNANO-form; organic_solvent=ethanol; organic_volume=100; aqueous_volume=300; buffer=sodium acetate; buffer_concentration=25; buffer_pH=5.0; aqueous_to_organic_flow_ratio=3:1; total_flow_rate=2000; postmix_dilution=40 uL suspension into 160 uL PBS; size_PDI_instrument=DynaPro Plate Reader III; acquisition_duration=5; acquisitions_per_sample=30; excluded_acquisitions=PDI value of 0 | main.pdf::page=3 | 0.126 Actual empty LNP PDI | mean ± SD stated globally; source-row statistic pending; no per-row SD | Q01 | pending
结果 | si3_N0503_H | si3_N0503 | EMPTY_CHAR | empty | si3.xlsx | 503 | ALC-0314 | DSPC | 2.5 | mM | 50 | 16 | 1.5 |  | molar % |  | EMPTY |  |  |  | particle_size | 40.88 | nm | reported | measurement | si3.xlsx::sheet=Sheet1,cell=H504 si3.xlsx::sheet=Sheet1,cell=H1 | si3.xlsx::sheet=Sheet1,cell=A504 si3.xlsx::sheet=Sheet1,cell=A1 si3.xlsx::sheet=Sheet1,cell=B504 si3.xlsx::sheet=Sheet1,cell=B1 si3.xlsx::sheet=Sheet1,cell=C504 si3.xlsx::sheet=Sheet1,cell=C1 si3.xlsx::sheet=Sheet1,cell=D504 si3.xlsx::sheet=Sheet1,cell=D1 si3.xlsx::sheet=Sheet1,cell=E504 si3.xlsx::sheet=Sheet1,cell=E1 si3.xlsx::sheet=Sheet1,cell=F504 si3.xlsx::sheet=Sheet1,cell=F1 si3.xlsx::sheet=Sheet1,cell=G504 si3.xlsx::sheet=Sheet1,cell=G1 | platform=MiNANO-form; organic_solvent=ethanol; organic_volume=100; aqueous_volume=300; buffer=sodium acetate; buffer_concentration=25; buffer_pH=5.0; aqueous_to_organic_flow_ratio=3:1; total_flow_rate=2000; postmix_dilution=40 uL suspension into 160 uL PBS; size_PDI_instrument=DynaPro Plate Reader III; acquisition_duration=5; acquisitions_per_sample=30; excluded_acquisitions=PDI value of 0 | main.pdf::page=3 | 40.88 Actual empty LNP size (nm) | mean ± SD stated globally; source-row statistic pending; no per-row SD | Q01 | pending
结果 | si3_N0503_I | si3_N0503 | EMPTY_CHAR | empty | si3.xlsx | 503 | ALC-0314 | DSPC | 2.5 | mM | 50 | 16 | 1.5 |  | molar % |  | EMPTY |  |  |  | PDI | 0.1542 | dimensionless | reported | measurement | si3.xlsx::sheet=Sheet1,cell=I504 si3.xlsx::sheet=Sheet1,cell=I1 | si3.xlsx::sheet=Sheet1,cell=A504 si3.xlsx::sheet=Sheet1,cell=A1 si3.xlsx::sheet=Sheet1,cell=B504 si3.xlsx::sheet=Sheet1,cell=B1 si3.xlsx::sheet=Sheet1,cell=C504 si3.xlsx::sheet=Sheet1,cell=C1 si3.xlsx::sheet=Sheet1,cell=D504 si3.xlsx::sheet=Sheet1,cell=D1 si3.xlsx::sheet=Sheet1,cell=E504 si3.xlsx::sheet=Sheet1,cell=E1 si3.xlsx::sheet=Sheet1,cell=F504 si3.xlsx::sheet=Sheet1,cell=F1 si3.xlsx::sheet=Sheet1,cell=G504 si3.xlsx::sheet=Sheet1,cell=G1 | platform=MiNANO-form; organic_solvent=ethanol; organic_volume=100; aqueous_volume=300; buffer=sodium acetate; buffer_concentration=25; buffer_pH=5.0; aqueous_to_organic_flow_ratio=3:1; total_flow_rate=2000; postmix_dilution=40 uL suspension into 160 uL PBS; size_PDI_instrument=DynaPro Plate Reader III; acquisition_duration=5; acquisitions_per_sample=30; excluded_acquisitions=PDI value of 0 | main.pdf::page=3 | 0.1542 Actual empty LNP PDI | mean ± SD stated globally; source-row statistic pending; no per-row SD | Q01 | pending
结果 | si3_N0504_H | si3_N0504 | EMPTY_CHAR | empty | si3.xlsx | 504 | ALC-0314 | DSPC | 2.5 | mM | 50 | 16 | 2.5 |  | molar % |  | EMPTY |  |  |  | particle_size | 43.34333 | nm | reported | measurement | si3.xlsx::sheet=Sheet1,cell=H505 si3.xlsx::sheet=Sheet1,cell=H1 | si3.xlsx::sheet=Sheet1,cell=A505 si3.xlsx::sheet=Sheet1,cell=A1 si3.xlsx::sheet=Sheet1,cell=B505 si3.xlsx::sheet=Sheet1,cell=B1 si3.xlsx::sheet=Sheet1,cell=C505 si3.xlsx::sheet=Sheet1,cell=C1 si3.xlsx::sheet=Sheet1,cell=D505 si3.xlsx::sheet=Sheet1,cell=D1 si3.xlsx::sheet=Sheet1,cell=E505 si3.xlsx::sheet=Sheet1,cell=E1 si3.xlsx::sheet=Sheet1,cell=F505 si3.xlsx::sheet=Sheet1,cell=F1 si3.xlsx::sheet=Sheet1,cell=G505 si3.xlsx::sheet=Sheet1,cell=G1 | platform=MiNANO-form; organic_solvent=ethanol; organic_volume=100; aqueous_volume=300; buffer=sodium acetate; buffer_concentration=25; buffer_pH=5.0; aqueous_to_organic_flow_ratio=3:1; total_flow_rate=2000; postmix_dilution=40 uL suspension into 160 uL PBS; size_PDI_instrument=DynaPro Plate Reader III; acquisition_duration=5; acquisitions_per_sample=30; excluded_acquisitions=PDI value of 0 | main.pdf::page=3 | 43.3433333333333 Actual empty LNP size (nm) | mean ± SD stated globally; source-row statistic pending; no per-row SD | Q01 | pending
结果 | si3_N0504_I | si3_N0504 | EMPTY_CHAR | empty | si3.xlsx | 504 | ALC-0314 | DSPC | 2.5 | mM | 50 | 16 | 2.5 |  | molar % |  | EMPTY |  |  |  | PDI | 0.1447333 | dimensionless | reported | measurement | si3.xlsx::sheet=Sheet1,cell=I505 si3.xlsx::sheet=Sheet1,cell=I1 | si3.xlsx::sheet=Sheet1,cell=A505 si3.xlsx::sheet=Sheet1,cell=A1 si3.xlsx::sheet=Sheet1,cell=B505 si3.xlsx::sheet=Sheet1,cell=B1 si3.xlsx::sheet=Sheet1,cell=C505 si3.xlsx::sheet=Sheet1,cell=C1 si3.xlsx::sheet=Sheet1,cell=D505 si3.xlsx::sheet=Sheet1,cell=D1 si3.xlsx::sheet=Sheet1,cell=E505 si3.xlsx::sheet=Sheet1,cell=E1 si3.xlsx::sheet=Sheet1,cell=F505 si3.xlsx::sheet=Sheet1,cell=F1 si3.xlsx::sheet=Sheet1,cell=G505 si3.xlsx::sheet=Sheet1,cell=G1 | platform=MiNANO-form; organic_solvent=ethanol; organic_volume=100; aqueous_volume=300; buffer=sodium acetate; buffer_concentration=25; buffer_pH=5.0; aqueous_to_organic_flow_ratio=3:1; total_flow_rate=2000; postmix_dilution=40 uL suspension into 160 uL PBS; size_PDI_instrument=DynaPro Plate Reader III; acquisition_duration=5; acquisitions_per_sample=30; excluded_acquisitions=PDI value of 0 | main.pdf::page=3 | 0.144733333333333 Actual empty LNP PDI | mean ± SD stated globally; source-row statistic pending; no per-row SD | Q01 | pending
结果 | si3_N0505_H | si3_N0505 | EMPTY_CHAR | empty | si3.xlsx | 505 | ALC-0314 | DSPC | 2.5 | mM | 60 | 4 | 0.5 |  | molar % |  | EMPTY |  |  |  | particle_size | 38.66 | nm | reported | measurement | si3.xlsx::sheet=Sheet1,cell=H506 si3.xlsx::sheet=Sheet1,cell=H1 | si3.xlsx::sheet=Sheet1,cell=A506 si3.xlsx::sheet=Sheet1,cell=A1 si3.xlsx::sheet=Sheet1,cell=B506 si3.xlsx::sheet=Sheet1,cell=B1 si3.xlsx::sheet=Sheet1,cell=C506 si3.xlsx::sheet=Sheet1,cell=C1 si3.xlsx::sheet=Sheet1,cell=D506 si3.xlsx::sheet=Sheet1,cell=D1 si3.xlsx::sheet=Sheet1,cell=E506 si3.xlsx::sheet=Sheet1,cell=E1 si3.xlsx::sheet=Sheet1,cell=F506 si3.xlsx::sheet=Sheet1,cell=F1 si3.xlsx::sheet=Sheet1,cell=G506 si3.xlsx::sheet=Sheet1,cell=G1 | platform=MiNANO-form; organic_solvent=ethanol; organic_volume=100; aqueous_volume=300; buffer=sodium acetate; buffer_concentration=25; buffer_pH=5.0; aqueous_to_organic_flow_ratio=3:1; total_flow_rate=2000; postmix_dilution=40 uL suspension into 160 uL PBS; size_PDI_instrument=DynaPro Plate Reader III; acquisition_duration=5; acquisitions_per_sample=30; excluded_acquisitions=PDI value of 0 | main.pdf::page=3 | 38.66 Actual empty LNP size (nm) | mean ± SD stated globally; source-row statistic pending; no per-row SD | Q01 | pending
结果 | si3_N0505_I | si3_N0505 | EMPTY_CHAR | empty | si3.xlsx | 505 | ALC-0314 | DSPC | 2.5 | mM | 60 | 4 | 0.5 |  | molar % |  | EMPTY |  |  |  | PDI | 0.0456 | dimensionless | reported | measurement | si3.xlsx::sheet=Sheet1,cell=I506 si3.xlsx::sheet=Sheet1,cell=I1 | si3.xlsx::sheet=Sheet1,cell=A506 si3.xlsx::sheet=Sheet1,cell=A1 si3.xlsx::sheet=Sheet1,cell=B506 si3.xlsx::sheet=Sheet1,cell=B1 si3.xlsx::sheet=Sheet1,cell=C506 si3.xlsx::sheet=Sheet1,cell=C1 si3.xlsx::sheet=Sheet1,cell=D506 si3.xlsx::sheet=Sheet1,cell=D1 si3.xlsx::sheet=Sheet1,cell=E506 si3.xlsx::sheet=Sheet1,cell=E1 si3.xlsx::sheet=Sheet1,cell=F506 si3.xlsx::sheet=Sheet1,cell=F1 si3.xlsx::sheet=Sheet1,cell=G506 si3.xlsx::sheet=Sheet1,cell=G1 | platform=MiNANO-form; organic_solvent=ethanol; organic_volume=100; aqueous_volume=300; buffer=sodium acetate; buffer_concentration=25; buffer_pH=5.0; aqueous_to_organic_flow_ratio=3:1; total_flow_rate=2000; postmix_dilution=40 uL suspension into 160 uL PBS; size_PDI_instrument=DynaPro Plate Reader III; acquisition_duration=5; acquisitions_per_sample=30; excluded_acquisitions=PDI value of 0 | main.pdf::page=3 | 0.0456 Actual empty LNP PDI | mean ± SD stated globally; source-row statistic pending; no per-row SD | Q01 | pending
结果 | si3_N0506_H | si3_N0506 | EMPTY_CHAR | empty | si3.xlsx | 506 | ALC-0314 | DSPC | 2.5 | mM | 60 | 4 | 1.5 |  | molar % |  | EMPTY |  |  |  | particle_size | 34.9 | nm | reported | measurement | si3.xlsx::sheet=Sheet1,cell=H507 si3.xlsx::sheet=Sheet1,cell=H1 | si3.xlsx::sheet=Sheet1,cell=A507 si3.xlsx::sheet=Sheet1,cell=A1 si3.xlsx::sheet=Sheet1,cell=B507 si3.xlsx::sheet=Sheet1,cell=B1 si3.xlsx::sheet=Sheet1,cell=C507 si3.xlsx::sheet=Sheet1,cell=C1 si3.xlsx::sheet=Sheet1,cell=D507 si3.xlsx::sheet=Sheet1,cell=D1 si3.xlsx::sheet=Sheet1,cell=E507 si3.xlsx::sheet=Sheet1,cell=E1 si3.xlsx::sheet=Sheet1,cell=F507 si3.xlsx::sheet=Sheet1,cell=F1 si3.xlsx::sheet=Sheet1,cell=G507 si3.xlsx::sheet=Sheet1,cell=G1 | platform=MiNANO-form; organic_solvent=ethanol; organic_volume=100; aqueous_volume=300; buffer=sodium acetate; buffer_concentration=25; buffer_pH=5.0; aqueous_to_organic_flow_ratio=3:1; total_flow_rate=2000; postmix_dilution=40 uL suspension into 160 uL PBS; size_PDI_instrument=DynaPro Plate Reader III; acquisition_duration=5; acquisitions_per_sample=30; excluded_acquisitions=PDI value of 0 | main.pdf::page=3 | 34.9 Actual empty LNP size (nm) | mean ± SD stated globally; source-row statistic pending; no per-row SD | Q01 | pending
结果 | si3_N0506_I | si3_N0506 | EMPTY_CHAR | empty | si3.xlsx | 506 | ALC-0314 | DSPC | 2.5 | mM | 60 | 4 | 1.5 |  | molar % |  | EMPTY |  |  |  | PDI | 0.1744 | dimensionless | reported | measurement | si3.xlsx::sheet=Sheet1,cell=I507 si3.xlsx::sheet=Sheet1,cell=I1 | si3.xlsx::sheet=Sheet1,cell=A507 si3.xlsx::sheet=Sheet1,cell=A1 si3.xlsx::sheet=Sheet1,cell=B507 si3.xlsx::sheet=Sheet1,cell=B1 si3.xlsx::sheet=Sheet1,cell=C507 si3.xlsx::sheet=Sheet1,cell=C1 si3.xlsx::sheet=Sheet1,cell=D507 si3.xlsx::sheet=Sheet1,cell=D1 si3.xlsx::sheet=Sheet1,cell=E507 si3.xlsx::sheet=Sheet1,cell=E1 si3.xlsx::sheet=Sheet1,cell=F507 si3.xlsx::sheet=Sheet1,cell=F1 si3.xlsx::sheet=Sheet1,cell=G507 si3.xlsx::sheet=Sheet1,cell=G1 | platform=MiNANO-form; organic_solvent=ethanol; organic_volume=100; aqueous_volume=300; buffer=sodium acetate; buffer_concentration=25; buffer_pH=5.0; aqueous_to_organic_flow_ratio=3:1; total_flow_rate=2000; postmix_dilution=40 uL suspension into 160 uL PBS; size_PDI_instrument=DynaPro Plate Reader III; acquisition_duration=5; acquisitions_per_sample=30; excluded_acquisitions=PDI value of 0 | main.pdf::page=3 | 0.1744 Actual empty LNP PDI | mean ± SD stated globally; source-row statistic pending; no per-row SD | Q01 | pending
结果 | si3_N0507_H | si3_N0507 | EMPTY_CHAR | empty | si3.xlsx | 507 | ALC-0314 | DSPC | 2.5 | mM | 60 | 4 | 2.5 |  | molar % |  | EMPTY |  |  |  | particle_size | 33.04 | nm | reported | measurement | si3.xlsx::sheet=Sheet1,cell=H508 si3.xlsx::sheet=Sheet1,cell=H1 | si3.xlsx::sheet=Sheet1,cell=A508 si3.xlsx::sheet=Sheet1,cell=A1 si3.xlsx::sheet=Sheet1,cell=B508 si3.xlsx::sheet=Sheet1,cell=B1 si3.xlsx::sheet=Sheet1,cell=C508 si3.xlsx::sheet=Sheet1,cell=C1 si3.xlsx::sheet=Sheet1,cell=D508 si3.xlsx::sheet=Sheet1,cell=D1 si3.xlsx::sheet=Sheet1,cell=E508 si3.xlsx::sheet=Sheet1,cell=E1 si3.xlsx::sheet=Sheet1,cell=F508 si3.xlsx::sheet=Sheet1,cell=F1 si3.xlsx::sheet=Sheet1,cell=G508 si3.xlsx::sheet=Sheet1,cell=G1 | platform=MiNANO-form; organic_solvent=ethanol; organic_volume=100; aqueous_volume=300; buffer=sodium acetate; buffer_concentration=25; buffer_pH=5.0; aqueous_to_organic_flow_ratio=3:1; total_flow_rate=2000; postmix_dilution=40 uL suspension into 160 uL PBS; size_PDI_instrument=DynaPro Plate Reader III; acquisition_duration=5; acquisitions_per_sample=30; excluded_acquisitions=PDI value of 0 | main.pdf::page=3 | 33.04 Actual empty LNP size (nm) | mean ± SD stated globally; source-row statistic pending; no per-row SD | Q01 | pending
结果 | si3_N0507_I | si3_N0507 | EMPTY_CHAR | empty | si3.xlsx | 507 | ALC-0314 | DSPC | 2.5 | mM | 60 | 4 | 2.5 |  | molar % |  | EMPTY |  |  |  | PDI | 0.0972 | dimensionless | reported | measurement | si3.xlsx::sheet=Sheet1,cell=I508 si3.xlsx::sheet=Sheet1,cell=I1 | si3.xlsx::sheet=Sheet1,cell=A508 si3.xlsx::sheet=Sheet1,cell=A1 si3.xlsx::sheet=Sheet1,cell=B508 si3.xlsx::sheet=Sheet1,cell=B1 si3.xlsx::sheet=Sheet1,cell=C508 si3.xlsx::sheet=Sheet1,cell=C1 si3.xlsx::sheet=Sheet1,cell=D508 si3.xlsx::sheet=Sheet1,cell=D1 si3.xlsx::sheet=Sheet1,cell=E508 si3.xlsx::sheet=Sheet1,cell=E1 si3.xlsx::sheet=Sheet1,cell=F508 si3.xlsx::sheet=Sheet1,cell=F1 si3.xlsx::sheet=Sheet1,cell=G508 si3.xlsx::sheet=Sheet1,cell=G1 | platform=MiNANO-form; organic_solvent=ethanol; organic_volume=100; aqueous_volume=300; buffer=sodium acetate; buffer_concentration=25; buffer_pH=5.0; aqueous_to_organic_flow_ratio=3:1; total_flow_rate=2000; postmix_dilution=40 uL suspension into 160 uL PBS; size_PDI_instrument=DynaPro Plate Reader III; acquisition_duration=5; acquisitions_per_sample=30; excluded_acquisitions=PDI value of 0 | main.pdf::page=3 | 0.0972 Actual empty LNP PDI | mean ± SD stated globally; source-row statistic pending; no per-row SD | Q01 | pending
结果 | si3_N0508_H | si3_N0508 | EMPTY_CHAR | empty | si3.xlsx | 508 | ALC-0314 | DSPC | 2.5 | mM | 60 | 10 | 0.5 |  | molar % |  | EMPTY |  |  |  | particle_size | 36.7 | nm | reported | measurement | si3.xlsx::sheet=Sheet1,cell=H509 si3.xlsx::sheet=Sheet1,cell=H1 | si3.xlsx::sheet=Sheet1,cell=A509 si3.xlsx::sheet=Sheet1,cell=A1 si3.xlsx::sheet=Sheet1,cell=B509 si3.xlsx::sheet=Sheet1,cell=B1 si3.xlsx::sheet=Sheet1,cell=C509 si3.xlsx::sheet=Sheet1,cell=C1 si3.xlsx::sheet=Sheet1,cell=D509 si3.xlsx::sheet=Sheet1,cell=D1 si3.xlsx::sheet=Sheet1,cell=E509 si3.xlsx::sheet=Sheet1,cell=E1 si3.xlsx::sheet=Sheet1,cell=F509 si3.xlsx::sheet=Sheet1,cell=F1 si3.xlsx::sheet=Sheet1,cell=G509 si3.xlsx::sheet=Sheet1,cell=G1 | platform=MiNANO-form; organic_solvent=ethanol; organic_volume=100; aqueous_volume=300; buffer=sodium acetate; buffer_concentration=25; buffer_pH=5.0; aqueous_to_organic_flow_ratio=3:1; total_flow_rate=2000; postmix_dilution=40 uL suspension into 160 uL PBS; size_PDI_instrument=DynaPro Plate Reader III; acquisition_duration=5; acquisitions_per_sample=30; excluded_acquisitions=PDI value of 0 | main.pdf::page=3 | 36.7 Actual empty LNP size (nm) | mean ± SD stated globally; source-row statistic pending; no per-row SD | Q01 | pending
结果 | si3_N0508_I | si3_N0508 | EMPTY_CHAR | empty | si3.xlsx | 508 | ALC-0314 | DSPC | 2.5 | mM | 60 | 10 | 0.5 |  | molar % |  | EMPTY |  |  |  | PDI | 0.0566 | dimensionless | reported | measurement | si3.xlsx::sheet=Sheet1,cell=I509 si3.xlsx::sheet=Sheet1,cell=I1 | si3.xlsx::sheet=Sheet1,cell=A509 si3.xlsx::sheet=Sheet1,cell=A1 si3.xlsx::sheet=Sheet1,cell=B509 si3.xlsx::sheet=Sheet1,cell=B1 si3.xlsx::sheet=Sheet1,cell=C509 si3.xlsx::sheet=Sheet1,cell=C1 si3.xlsx::sheet=Sheet1,cell=D509 si3.xlsx::sheet=Sheet1,cell=D1 si3.xlsx::sheet=Sheet1,cell=E509 si3.xlsx::sheet=Sheet1,cell=E1 si3.xlsx::sheet=Sheet1,cell=F509 si3.xlsx::sheet=Sheet1,cell=F1 si3.xlsx::sheet=Sheet1,cell=G509 si3.xlsx::sheet=Sheet1,cell=G1 | platform=MiNANO-form; organic_solvent=ethanol; organic_volume=100; aqueous_volume=300; buffer=sodium acetate; buffer_concentration=25; buffer_pH=5.0; aqueous_to_organic_flow_ratio=3:1; total_flow_rate=2000; postmix_dilution=40 uL suspension into 160 uL PBS; size_PDI_instrument=DynaPro Plate Reader III; acquisition_duration=5; acquisitions_per_sample=30; excluded_acquisitions=PDI value of 0 | main.pdf::page=3 | 0.0566 Actual empty LNP PDI | mean ± SD stated globally; source-row statistic pending; no per-row SD | Q01 | pending
结果 | si3_N0509_H | si3_N0509 | EMPTY_CHAR | empty | si3.xlsx | 509 | ALC-0314 | DSPC | 2.5 | mM | 60 | 10 | 1.5 |  | molar % |  | EMPTY |  |  |  | particle_size | 37.88 | nm | reported | measurement | si3.xlsx::sheet=Sheet1,cell=H510 si3.xlsx::sheet=Sheet1,cell=H1 | si3.xlsx::sheet=Sheet1,cell=A510 si3.xlsx::sheet=Sheet1,cell=A1 si3.xlsx::sheet=Sheet1,cell=B510 si3.xlsx::sheet=Sheet1,cell=B1 si3.xlsx::sheet=Sheet1,cell=C510 si3.xlsx::sheet=Sheet1,cell=C1 si3.xlsx::sheet=Sheet1,cell=D510 si3.xlsx::sheet=Sheet1,cell=D1 si3.xlsx::sheet=Sheet1,cell=E510 si3.xlsx::sheet=Sheet1,cell=E1 si3.xlsx::sheet=Sheet1,cell=F510 si3.xlsx::sheet=Sheet1,cell=F1 si3.xlsx::sheet=Sheet1,cell=G510 si3.xlsx::sheet=Sheet1,cell=G1 | platform=MiNANO-form; organic_solvent=ethanol; organic_volume=100; aqueous_volume=300; buffer=sodium acetate; buffer_concentration=25; buffer_pH=5.0; aqueous_to_organic_flow_ratio=3:1; total_flow_rate=2000; postmix_dilution=40 uL suspension into 160 uL PBS; size_PDI_instrument=DynaPro Plate Reader III; acquisition_duration=5; acquisitions_per_sample=30; excluded_acquisitions=PDI value of 0 | main.pdf::page=3 | 37.88 Actual empty LNP size (nm) | mean ± SD stated globally; source-row statistic pending; no per-row SD | Q01 | pending
结果 | si3_N0509_I | si3_N0509 | EMPTY_CHAR | empty | si3.xlsx | 509 | ALC-0314 | DSPC | 2.5 | mM | 60 | 10 | 1.5 |  | molar % |  | EMPTY |  |  |  | PDI | 0.1178 | dimensionless | reported | measurement | si3.xlsx::sheet=Sheet1,cell=I510 si3.xlsx::sheet=Sheet1,cell=I1 | si3.xlsx::sheet=Sheet1,cell=A510 si3.xlsx::sheet=Sheet1,cell=A1 si3.xlsx::sheet=Sheet1,cell=B510 si3.xlsx::sheet=Sheet1,cell=B1 si3.xlsx::sheet=Sheet1,cell=C510 si3.xlsx::sheet=Sheet1,cell=C1 si3.xlsx::sheet=Sheet1,cell=D510 si3.xlsx::sheet=Sheet1,cell=D1 si3.xlsx::sheet=Sheet1,cell=E510 si3.xlsx::sheet=Sheet1,cell=E1 si3.xlsx::sheet=Sheet1,cell=F510 si3.xlsx::sheet=Sheet1,cell=F1 si3.xlsx::sheet=Sheet1,cell=G510 si3.xlsx::sheet=Sheet1,cell=G1 | platform=MiNANO-form; organic_solvent=ethanol; organic_volume=100; aqueous_volume=300; buffer=sodium acetate; buffer_concentration=25; buffer_pH=5.0; aqueous_to_organic_flow_ratio=3:1; total_flow_rate=2000; postmix_dilution=40 uL suspension into 160 uL PBS; size_PDI_instrument=DynaPro Plate Reader III; acquisition_duration=5; acquisitions_per_sample=30; excluded_acquisitions=PDI value of 0 | main.pdf::page=3 | 0.1178 Actual empty LNP PDI | mean ± SD stated globally; source-row statistic pending; no per-row SD | Q01 | pending
结果 | si3_N0510_H | si3_N0510 | EMPTY_CHAR | empty | si3.xlsx | 510 | ALC-0314 | DSPC | 2.5 | mM | 60 | 10 | 2.5 |  | molar % |  | EMPTY |  |  |  | particle_size | 39.59 | nm | reported | measurement | si3.xlsx::sheet=Sheet1,cell=H511 si3.xlsx::sheet=Sheet1,cell=H1 | si3.xlsx::sheet=Sheet1,cell=A511 si3.xlsx::sheet=Sheet1,cell=A1 si3.xlsx::sheet=Sheet1,cell=B511 si3.xlsx::sheet=Sheet1,cell=B1 si3.xlsx::sheet=Sheet1,cell=C511 si3.xlsx::sheet=Sheet1,cell=C1 si3.xlsx::sheet=Sheet1,cell=D511 si3.xlsx::sheet=Sheet1,cell=D1 si3.xlsx::sheet=Sheet1,cell=E511 si3.xlsx::sheet=Sheet1,cell=E1 si3.xlsx::sheet=Sheet1,cell=F511 si3.xlsx::sheet=Sheet1,cell=F1 si3.xlsx::sheet=Sheet1,cell=G511 si3.xlsx::sheet=Sheet1,cell=G1 | platform=MiNANO-form; organic_solvent=ethanol; organic_volume=100; aqueous_volume=300; buffer=sodium acetate; buffer_concentration=25; buffer_pH=5.0; aqueous_to_organic_flow_ratio=3:1; total_flow_rate=2000; postmix_dilution=40 uL suspension into 160 uL PBS; size_PDI_instrument=DynaPro Plate Reader III; acquisition_duration=5; acquisitions_per_sample=30; excluded_acquisitions=PDI value of 0 | main.pdf::page=3 | 39.59 Actual empty LNP size (nm) | mean ± SD stated globally; source-row statistic pending; no per-row SD | Q01 | pending
结果 | si3_N0510_I | si3_N0510 | EMPTY_CHAR | empty | si3.xlsx | 510 | ALC-0314 | DSPC | 2.5 | mM | 60 | 10 | 2.5 |  | molar % |  | EMPTY |  |  |  | PDI | 0.1037333 | dimensionless | reported | measurement | si3.xlsx::sheet=Sheet1,cell=I511 si3.xlsx::sheet=Sheet1,cell=I1 | si3.xlsx::sheet=Sheet1,cell=A511 si3.xlsx::sheet=Sheet1,cell=A1 si3.xlsx::sheet=Sheet1,cell=B511 si3.xlsx::sheet=Sheet1,cell=B1 si3.xlsx::sheet=Sheet1,cell=C511 si3.xlsx::sheet=Sheet1,cell=C1 si3.xlsx::sheet=Sheet1,cell=D511 si3.xlsx::sheet=Sheet1,cell=D1 si3.xlsx::sheet=Sheet1,cell=E511 si3.xlsx::sheet=Sheet1,cell=E1 si3.xlsx::sheet=Sheet1,cell=F511 si3.xlsx::sheet=Sheet1,cell=F1 si3.xlsx::sheet=Sheet1,cell=G511 si3.xlsx::sheet=Sheet1,cell=G1 | platform=MiNANO-form; organic_solvent=ethanol; organic_volume=100; aqueous_volume=300; buffer=sodium acetate; buffer_concentration=25; buffer_pH=5.0; aqueous_to_organic_flow_ratio=3:1; total_flow_rate=2000; postmix_dilution=40 uL suspension into 160 uL PBS; size_PDI_instrument=DynaPro Plate Reader III; acquisition_duration=5; acquisitions_per_sample=30; excluded_acquisitions=PDI value of 0 | main.pdf::page=3 | 0.103733333333333 Actual empty LNP PDI | mean ± SD stated globally; source-row statistic pending; no per-row SD | Q01 | pending
结果 | si3_N0511_H | si3_N0511 | EMPTY_CHAR | empty | si3.xlsx | 511 | ALC-0314 | DSPC | 2.5 | mM | 60 | 16 | 0.5 |  | molar % |  | EMPTY |  |  |  | particle_size | 44.96 | nm | reported | measurement | si3.xlsx::sheet=Sheet1,cell=H512 si3.xlsx::sheet=Sheet1,cell=H1 | si3.xlsx::sheet=Sheet1,cell=A512 si3.xlsx::sheet=Sheet1,cell=A1 si3.xlsx::sheet=Sheet1,cell=B512 si3.xlsx::sheet=Sheet1,cell=B1 si3.xlsx::sheet=Sheet1,cell=C512 si3.xlsx::sheet=Sheet1,cell=C1 si3.xlsx::sheet=Sheet1,cell=D512 si3.xlsx::sheet=Sheet1,cell=D1 si3.xlsx::sheet=Sheet1,cell=E512 si3.xlsx::sheet=Sheet1,cell=E1 si3.xlsx::sheet=Sheet1,cell=F512 si3.xlsx::sheet=Sheet1,cell=F1 si3.xlsx::sheet=Sheet1,cell=G512 si3.xlsx::sheet=Sheet1,cell=G1 | platform=MiNANO-form; organic_solvent=ethanol; organic_volume=100; aqueous_volume=300; buffer=sodium acetate; buffer_concentration=25; buffer_pH=5.0; aqueous_to_organic_flow_ratio=3:1; total_flow_rate=2000; postmix_dilution=40 uL suspension into 160 uL PBS; size_PDI_instrument=DynaPro Plate Reader III; acquisition_duration=5; acquisitions_per_sample=30; excluded_acquisitions=PDI value of 0 | main.pdf::page=3 | 44.96 Actual empty LNP size (nm) | mean ± SD stated globally; source-row statistic pending; no per-row SD | Q01 | pending
结果 | si3_N0511_I | si3_N0511 | EMPTY_CHAR | empty | si3.xlsx | 511 | ALC-0314 | DSPC | 2.5 | mM | 60 | 16 | 0.5 |  | molar % |  | EMPTY |  |  |  | PDI | 0.1706 | dimensionless | reported | measurement | si3.xlsx::sheet=Sheet1,cell=I512 si3.xlsx::sheet=Sheet1,cell=I1 | si3.xlsx::sheet=Sheet1,cell=A512 si3.xlsx::sheet=Sheet1,cell=A1 si3.xlsx::sheet=Sheet1,cell=B512 si3.xlsx::sheet=Sheet1,cell=B1 si3.xlsx::sheet=Sheet1,cell=C512 si3.xlsx::sheet=Sheet1,cell=C1 si3.xlsx::sheet=Sheet1,cell=D512 si3.xlsx::sheet=Sheet1,cell=D1 si3.xlsx::sheet=Sheet1,cell=E512 si3.xlsx::sheet=Sheet1,cell=E1 si3.xlsx::sheet=Sheet1,cell=F512 si3.xlsx::sheet=Sheet1,cell=F1 si3.xlsx::sheet=Sheet1,cell=G512 si3.xlsx::sheet=Sheet1,cell=G1 | platform=MiNANO-form; organic_solvent=ethanol; organic_volume=100; aqueous_volume=300; buffer=sodium acetate; buffer_concentration=25; buffer_pH=5.0; aqueous_to_organic_flow_ratio=3:1; total_flow_rate=2000; postmix_dilution=40 uL suspension into 160 uL PBS; size_PDI_instrument=DynaPro Plate Reader III; acquisition_duration=5; acquisitions_per_sample=30; excluded_acquisitions=PDI value of 0 | main.pdf::page=3 | 0.1706 Actual empty LNP PDI | mean ± SD stated globally; source-row statistic pending; no per-row SD | Q01 | pending
结果 | si3_N0512_H | si3_N0512 | EMPTY_CHAR | empty | si3.xlsx | 512 | ALC-0314 | DSPC | 2.5 | mM | 60 | 16 | 1.5 |  | molar % |  | EMPTY |  |  |  | particle_size | 39.02 | nm | reported | measurement | si3.xlsx::sheet=Sheet1,cell=H513 si3.xlsx::sheet=Sheet1,cell=H1 | si3.xlsx::sheet=Sheet1,cell=A513 si3.xlsx::sheet=Sheet1,cell=A1 si3.xlsx::sheet=Sheet1,cell=B513 si3.xlsx::sheet=Sheet1,cell=B1 si3.xlsx::sheet=Sheet1,cell=C513 si3.xlsx::sheet=Sheet1,cell=C1 si3.xlsx::sheet=Sheet1,cell=D513 si3.xlsx::sheet=Sheet1,cell=D1 si3.xlsx::sheet=Sheet1,cell=E513 si3.xlsx::sheet=Sheet1,cell=E1 si3.xlsx::sheet=Sheet1,cell=F513 si3.xlsx::sheet=Sheet1,cell=F1 si3.xlsx::sheet=Sheet1,cell=G513 si3.xlsx::sheet=Sheet1,cell=G1 | platform=MiNANO-form; organic_solvent=ethanol; organic_volume=100; aqueous_volume=300; buffer=sodium acetate; buffer_concentration=25; buffer_pH=5.0; aqueous_to_organic_flow_ratio=3:1; total_flow_rate=2000; postmix_dilution=40 uL suspension into 160 uL PBS; size_PDI_instrument=DynaPro Plate Reader III; acquisition_duration=5; acquisitions_per_sample=30; excluded_acquisitions=PDI value of 0 | main.pdf::page=3 | 39.02 Actual empty LNP size (nm) | mean ± SD stated globally; source-row statistic pending; no per-row SD | Q01 | pending
结果 | si3_N0512_I | si3_N0512 | EMPTY_CHAR | empty | si3.xlsx | 512 | ALC-0314 | DSPC | 2.5 | mM | 60 | 16 | 1.5 |  | molar % |  | EMPTY |  |  |  | PDI | 0.1326 | dimensionless | reported | measurement | si3.xlsx::sheet=Sheet1,cell=I513 si3.xlsx::sheet=Sheet1,cell=I1 | si3.xlsx::sheet=Sheet1,cell=A513 si3.xlsx::sheet=Sheet1,cell=A1 si3.xlsx::sheet=Sheet1,cell=B513 si3.xlsx::sheet=Sheet1,cell=B1 si3.xlsx::sheet=Sheet1,cell=C513 si3.xlsx::sheet=Sheet1,cell=C1 si3.xlsx::sheet=Sheet1,cell=D513 si3.xlsx::sheet=Sheet1,cell=D1 si3.xlsx::sheet=Sheet1,cell=E513 si3.xlsx::sheet=Sheet1,cell=E1 si3.xlsx::sheet=Sheet1,cell=F513 si3.xlsx::sheet=Sheet1,cell=F1 si3.xlsx::sheet=Sheet1,cell=G513 si3.xlsx::sheet=Sheet1,cell=G1 | platform=MiNANO-form; organic_solvent=ethanol; organic_volume=100; aqueous_volume=300; buffer=sodium acetate; buffer_concentration=25; buffer_pH=5.0; aqueous_to_organic_flow_ratio=3:1; total_flow_rate=2000; postmix_dilution=40 uL suspension into 160 uL PBS; size_PDI_instrument=DynaPro Plate Reader III; acquisition_duration=5; acquisitions_per_sample=30; excluded_acquisitions=PDI value of 0 | main.pdf::page=3 | 0.1326 Actual empty LNP PDI | mean ± SD stated globally; source-row statistic pending; no per-row SD | Q01 | pending
结果 | si3_N0513_H | si3_N0513 | EMPTY_CHAR | empty | si3.xlsx | 513 | ALC-0314 | DSPC | 2.5 | mM | 60 | 16 | 2.5 |  | molar % |  | EMPTY |  |  |  | particle_size | 52.28 | nm | reported | measurement | si3.xlsx::sheet=Sheet1,cell=H514 si3.xlsx::sheet=Sheet1,cell=H1 | si3.xlsx::sheet=Sheet1,cell=A514 si3.xlsx::sheet=Sheet1,cell=A1 si3.xlsx::sheet=Sheet1,cell=B514 si3.xlsx::sheet=Sheet1,cell=B1 si3.xlsx::sheet=Sheet1,cell=C514 si3.xlsx::sheet=Sheet1,cell=C1 si3.xlsx::sheet=Sheet1,cell=D514 si3.xlsx::sheet=Sheet1,cell=D1 si3.xlsx::sheet=Sheet1,cell=E514 si3.xlsx::sheet=Sheet1,cell=E1 si3.xlsx::sheet=Sheet1,cell=F514 si3.xlsx::sheet=Sheet1,cell=F1 si3.xlsx::sheet=Sheet1,cell=G514 si3.xlsx::sheet=Sheet1,cell=G1 | platform=MiNANO-form; organic_solvent=ethanol; organic_volume=100; aqueous_volume=300; buffer=sodium acetate; buffer_concentration=25; buffer_pH=5.0; aqueous_to_organic_flow_ratio=3:1; total_flow_rate=2000; postmix_dilution=40 uL suspension into 160 uL PBS; size_PDI_instrument=DynaPro Plate Reader III; acquisition_duration=5; acquisitions_per_sample=30; excluded_acquisitions=PDI value of 0 | main.pdf::page=3 | 52.28 Actual empty LNP size (nm) | mean ± SD stated globally; source-row statistic pending; no per-row SD | Q01 | pending
结果 | si3_N0513_I | si3_N0513 | EMPTY_CHAR | empty | si3.xlsx | 513 | ALC-0314 | DSPC | 2.5 | mM | 60 | 16 | 2.5 |  | molar % |  | EMPTY |  |  |  | PDI | 0.3984 | dimensionless | reported | measurement | si3.xlsx::sheet=Sheet1,cell=I514 si3.xlsx::sheet=Sheet1,cell=I1 | si3.xlsx::sheet=Sheet1,cell=A514 si3.xlsx::sheet=Sheet1,cell=A1 si3.xlsx::sheet=Sheet1,cell=B514 si3.xlsx::sheet=Sheet1,cell=B1 si3.xlsx::sheet=Sheet1,cell=C514 si3.xlsx::sheet=Sheet1,cell=C1 si3.xlsx::sheet=Sheet1,cell=D514 si3.xlsx::sheet=Sheet1,cell=D1 si3.xlsx::sheet=Sheet1,cell=E514 si3.xlsx::sheet=Sheet1,cell=E1 si3.xlsx::sheet=Sheet1,cell=F514 si3.xlsx::sheet=Sheet1,cell=F1 si3.xlsx::sheet=Sheet1,cell=G514 si3.xlsx::sheet=Sheet1,cell=G1 | platform=MiNANO-form; organic_solvent=ethanol; organic_volume=100; aqueous_volume=300; buffer=sodium acetate; buffer_concentration=25; buffer_pH=5.0; aqueous_to_organic_flow_ratio=3:1; total_flow_rate=2000; postmix_dilution=40 uL suspension into 160 uL PBS; size_PDI_instrument=DynaPro Plate Reader III; acquisition_duration=5; acquisitions_per_sample=30; excluded_acquisitions=PDI value of 0 | main.pdf::page=3 | 0.3984 Actual empty LNP PDI | mean ± SD stated globally; source-row statistic pending; no per-row SD | Q01 | pending
结果 | si3_N0514_H | si3_N0514 | EMPTY_CHAR | empty | si3.xlsx | 514 | ALC-0314 | DSPC | 1.25 | mM | 40 | 4 | 0.5 |  | molar % |  | EMPTY |  |  |  | particle_size | 40.8 | nm | reported | measurement | si3.xlsx::sheet=Sheet1,cell=H515 si3.xlsx::sheet=Sheet1,cell=H1 | si3.xlsx::sheet=Sheet1,cell=A515 si3.xlsx::sheet=Sheet1,cell=A1 si3.xlsx::sheet=Sheet1,cell=B515 si3.xlsx::sheet=Sheet1,cell=B1 si3.xlsx::sheet=Sheet1,cell=C515 si3.xlsx::sheet=Sheet1,cell=C1 si3.xlsx::sheet=Sheet1,cell=D515 si3.xlsx::sheet=Sheet1,cell=D1 si3.xlsx::sheet=Sheet1,cell=E515 si3.xlsx::sheet=Sheet1,cell=E1 si3.xlsx::sheet=Sheet1,cell=F515 si3.xlsx::sheet=Sheet1,cell=F1 si3.xlsx::sheet=Sheet1,cell=G515 si3.xlsx::sheet=Sheet1,cell=G1 | platform=MiNANO-form; organic_solvent=ethanol; organic_volume=100; aqueous_volume=300; buffer=sodium acetate; buffer_concentration=25; buffer_pH=5.0; aqueous_to_organic_flow_ratio=3:1; total_flow_rate=2000; postmix_dilution=40 uL suspension into 160 uL PBS; size_PDI_instrument=DynaPro Plate Reader III; acquisition_duration=5; acquisitions_per_sample=30; excluded_acquisitions=PDI value of 0 | main.pdf::page=3 | 40.8 Actual empty LNP size (nm) | mean ± SD stated globally; source-row statistic pending; no per-row SD | Q01 | pending
结果 | si3_N0514_I | si3_N0514 | EMPTY_CHAR | empty | si3.xlsx | 514 | ALC-0314 | DSPC | 1.25 | mM | 40 | 4 | 0.5 |  | molar % |  | EMPTY |  |  |  | PDI | 0.1144 | dimensionless | reported | measurement | si3.xlsx::sheet=Sheet1,cell=I515 si3.xlsx::sheet=Sheet1,cell=I1 | si3.xlsx::sheet=Sheet1,cell=A515 si3.xlsx::sheet=Sheet1,cell=A1 si3.xlsx::sheet=Sheet1,cell=B515 si3.xlsx::sheet=Sheet1,cell=B1 si3.xlsx::sheet=Sheet1,cell=C515 si3.xlsx::sheet=Sheet1,cell=C1 si3.xlsx::sheet=Sheet1,cell=D515 si3.xlsx::sheet=Sheet1,cell=D1 si3.xlsx::sheet=Sheet1,cell=E515 si3.xlsx::sheet=Sheet1,cell=E1 si3.xlsx::sheet=Sheet1,cell=F515 si3.xlsx::sheet=Sheet1,cell=F1 si3.xlsx::sheet=Sheet1,cell=G515 si3.xlsx::sheet=Sheet1,cell=G1 | platform=MiNANO-form; organic_solvent=ethanol; organic_volume=100; aqueous_volume=300; buffer=sodium acetate; buffer_concentration=25; buffer_pH=5.0; aqueous_to_organic_flow_ratio=3:1; total_flow_rate=2000; postmix_dilution=40 uL suspension into 160 uL PBS; size_PDI_instrument=DynaPro Plate Reader III; acquisition_duration=5; acquisitions_per_sample=30; excluded_acquisitions=PDI value of 0 | main.pdf::page=3 | 0.1144 Actual empty LNP PDI | mean ± SD stated globally; source-row statistic pending; no per-row SD | Q01 | pending
结果 | si3_N0515_H | si3_N0515 | EMPTY_CHAR | empty | si3.xlsx | 515 | ALC-0314 | DSPC | 1.25 | mM | 40 | 4 | 1.5 |  | molar % |  | EMPTY |  |  |  | particle_size | 42.16 | nm | reported | measurement | si3.xlsx::sheet=Sheet1,cell=H516 si3.xlsx::sheet=Sheet1,cell=H1 | si3.xlsx::sheet=Sheet1,cell=A516 si3.xlsx::sheet=Sheet1,cell=A1 si3.xlsx::sheet=Sheet1,cell=B516 si3.xlsx::sheet=Sheet1,cell=B1 si3.xlsx::sheet=Sheet1,cell=C516 si3.xlsx::sheet=Sheet1,cell=C1 si3.xlsx::sheet=Sheet1,cell=D516 si3.xlsx::sheet=Sheet1,cell=D1 si3.xlsx::sheet=Sheet1,cell=E516 si3.xlsx::sheet=Sheet1,cell=E1 si3.xlsx::sheet=Sheet1,cell=F516 si3.xlsx::sheet=Sheet1,cell=F1 si3.xlsx::sheet=Sheet1,cell=G516 si3.xlsx::sheet=Sheet1,cell=G1 | platform=MiNANO-form; organic_solvent=ethanol; organic_volume=100; aqueous_volume=300; buffer=sodium acetate; buffer_concentration=25; buffer_pH=5.0; aqueous_to_organic_flow_ratio=3:1; total_flow_rate=2000; postmix_dilution=40 uL suspension into 160 uL PBS; size_PDI_instrument=DynaPro Plate Reader III; acquisition_duration=5; acquisitions_per_sample=30; excluded_acquisitions=PDI value of 0 | main.pdf::page=3 | 42.16 Actual empty LNP size (nm) | mean ± SD stated globally; source-row statistic pending; no per-row SD | Q01 | pending
结果 | si3_N0515_I | si3_N0515 | EMPTY_CHAR | empty | si3.xlsx | 515 | ALC-0314 | DSPC | 1.25 | mM | 40 | 4 | 1.5 |  | molar % |  | EMPTY |  |  |  | PDI | 0.1286 | dimensionless | reported | measurement | si3.xlsx::sheet=Sheet1,cell=I516 si3.xlsx::sheet=Sheet1,cell=I1 | si3.xlsx::sheet=Sheet1,cell=A516 si3.xlsx::sheet=Sheet1,cell=A1 si3.xlsx::sheet=Sheet1,cell=B516 si3.xlsx::sheet=Sheet1,cell=B1 si3.xlsx::sheet=Sheet1,cell=C516 si3.xlsx::sheet=Sheet1,cell=C1 si3.xlsx::sheet=Sheet1,cell=D516 si3.xlsx::sheet=Sheet1,cell=D1 si3.xlsx::sheet=Sheet1,cell=E516 si3.xlsx::sheet=Sheet1,cell=E1 si3.xlsx::sheet=Sheet1,cell=F516 si3.xlsx::sheet=Sheet1,cell=F1 si3.xlsx::sheet=Sheet1,cell=G516 si3.xlsx::sheet=Sheet1,cell=G1 | platform=MiNANO-form; organic_solvent=ethanol; organic_volume=100; aqueous_volume=300; buffer=sodium acetate; buffer_concentration=25; buffer_pH=5.0; aqueous_to_organic_flow_ratio=3:1; total_flow_rate=2000; postmix_dilution=40 uL suspension into 160 uL PBS; size_PDI_instrument=DynaPro Plate Reader III; acquisition_duration=5; acquisitions_per_sample=30; excluded_acquisitions=PDI value of 0 | main.pdf::page=3 | 0.1286 Actual empty LNP PDI | mean ± SD stated globally; source-row statistic pending; no per-row SD | Q01 | pending
结果 | si3_N0516_H | si3_N0516 | EMPTY_CHAR | empty | si3.xlsx | 516 | ALC-0314 | DSPC | 1.25 | mM | 40 | 4 | 2.5 |  | molar % |  | EMPTY |  |  |  | particle_size | 38.42 | nm | reported | measurement | si3.xlsx::sheet=Sheet1,cell=H517 si3.xlsx::sheet=Sheet1,cell=H1 | si3.xlsx::sheet=Sheet1,cell=A517 si3.xlsx::sheet=Sheet1,cell=A1 si3.xlsx::sheet=Sheet1,cell=B517 si3.xlsx::sheet=Sheet1,cell=B1 si3.xlsx::sheet=Sheet1,cell=C517 si3.xlsx::sheet=Sheet1,cell=C1 si3.xlsx::sheet=Sheet1,cell=D517 si3.xlsx::sheet=Sheet1,cell=D1 si3.xlsx::sheet=Sheet1,cell=E517 si3.xlsx::sheet=Sheet1,cell=E1 si3.xlsx::sheet=Sheet1,cell=F517 si3.xlsx::sheet=Sheet1,cell=F1 si3.xlsx::sheet=Sheet1,cell=G517 si3.xlsx::sheet=Sheet1,cell=G1 | platform=MiNANO-form; organic_solvent=ethanol; organic_volume=100; aqueous_volume=300; buffer=sodium acetate; buffer_concentration=25; buffer_pH=5.0; aqueous_to_organic_flow_ratio=3:1; total_flow_rate=2000; postmix_dilution=40 uL suspension into 160 uL PBS; size_PDI_instrument=DynaPro Plate Reader III; acquisition_duration=5; acquisitions_per_sample=30; excluded_acquisitions=PDI value of 0 | main.pdf::page=3 | 38.42 Actual empty LNP size (nm) | mean ± SD stated globally; source-row statistic pending; no per-row SD | Q01 | pending
结果 | si3_N0516_I | si3_N0516 | EMPTY_CHAR | empty | si3.xlsx | 516 | ALC-0314 | DSPC | 1.25 | mM | 40 | 4 | 2.5 |  | molar % |  | EMPTY |  |  |  | PDI | 0.1342 | dimensionless | reported | measurement | si3.xlsx::sheet=Sheet1,cell=I517 si3.xlsx::sheet=Sheet1,cell=I1 | si3.xlsx::sheet=Sheet1,cell=A517 si3.xlsx::sheet=Sheet1,cell=A1 si3.xlsx::sheet=Sheet1,cell=B517 si3.xlsx::sheet=Sheet1,cell=B1 si3.xlsx::sheet=Sheet1,cell=C517 si3.xlsx::sheet=Sheet1,cell=C1 si3.xlsx::sheet=Sheet1,cell=D517 si3.xlsx::sheet=Sheet1,cell=D1 si3.xlsx::sheet=Sheet1,cell=E517 si3.xlsx::sheet=Sheet1,cell=E1 si3.xlsx::sheet=Sheet1,cell=F517 si3.xlsx::sheet=Sheet1,cell=F1 si3.xlsx::sheet=Sheet1,cell=G517 si3.xlsx::sheet=Sheet1,cell=G1 | platform=MiNANO-form; organic_solvent=ethanol; organic_volume=100; aqueous_volume=300; buffer=sodium acetate; buffer_concentration=25; buffer_pH=5.0; aqueous_to_organic_flow_ratio=3:1; total_flow_rate=2000; postmix_dilution=40 uL suspension into 160 uL PBS; size_PDI_instrument=DynaPro Plate Reader III; acquisition_duration=5; acquisitions_per_sample=30; excluded_acquisitions=PDI value of 0 | main.pdf::page=3 | 0.1342 Actual empty LNP PDI | mean ± SD stated globally; source-row statistic pending; no per-row SD | Q01 | pending
结果 | si3_N0517_H | si3_N0517 | EMPTY_CHAR | empty | si3.xlsx | 517 | ALC-0314 | DSPC | 1.25 | mM | 40 | 10 | 0.5 |  | molar % |  | EMPTY |  |  |  | particle_size | 42.85 | nm | reported | measurement | si3.xlsx::sheet=Sheet1,cell=H518 si3.xlsx::sheet=Sheet1,cell=H1 | si3.xlsx::sheet=Sheet1,cell=A518 si3.xlsx::sheet=Sheet1,cell=A1 si3.xlsx::sheet=Sheet1,cell=B518 si3.xlsx::sheet=Sheet1,cell=B1 si3.xlsx::sheet=Sheet1,cell=C518 si3.xlsx::sheet=Sheet1,cell=C1 si3.xlsx::sheet=Sheet1,cell=D518 si3.xlsx::sheet=Sheet1,cell=D1 si3.xlsx::sheet=Sheet1,cell=E518 si3.xlsx::sheet=Sheet1,cell=E1 si3.xlsx::sheet=Sheet1,cell=F518 si3.xlsx::sheet=Sheet1,cell=F1 si3.xlsx::sheet=Sheet1,cell=G518 si3.xlsx::sheet=Sheet1,cell=G1 | platform=MiNANO-form; organic_solvent=ethanol; organic_volume=100; aqueous_volume=300; buffer=sodium acetate; buffer_concentration=25; buffer_pH=5.0; aqueous_to_organic_flow_ratio=3:1; total_flow_rate=2000; postmix_dilution=40 uL suspension into 160 uL PBS; size_PDI_instrument=DynaPro Plate Reader III; acquisition_duration=5; acquisitions_per_sample=30; excluded_acquisitions=PDI value of 0 | main.pdf::page=3 | 42.85 Actual empty LNP size (nm) | mean ± SD stated globally; source-row statistic pending; no per-row SD | Q01 | pending
结果 | si3_N0517_I | si3_N0517 | EMPTY_CHAR | empty | si3.xlsx | 517 | ALC-0314 | DSPC | 1.25 | mM | 40 | 10 | 0.5 |  | molar % |  | EMPTY |  |  |  | PDI | 0.05975 | dimensionless | reported | measurement | si3.xlsx::sheet=Sheet1,cell=I518 si3.xlsx::sheet=Sheet1,cell=I1 | si3.xlsx::sheet=Sheet1,cell=A518 si3.xlsx::sheet=Sheet1,cell=A1 si3.xlsx::sheet=Sheet1,cell=B518 si3.xlsx::sheet=Sheet1,cell=B1 si3.xlsx::sheet=Sheet1,cell=C518 si3.xlsx::sheet=Sheet1,cell=C1 si3.xlsx::sheet=Sheet1,cell=D518 si3.xlsx::sheet=Sheet1,cell=D1 si3.xlsx::sheet=Sheet1,cell=E518 si3.xlsx::sheet=Sheet1,cell=E1 si3.xlsx::sheet=Sheet1,cell=F518 si3.xlsx::sheet=Sheet1,cell=F1 si3.xlsx::sheet=Sheet1,cell=G518 si3.xlsx::sheet=Sheet1,cell=G1 | platform=MiNANO-form; organic_solvent=ethanol; organic_volume=100; aqueous_volume=300; buffer=sodium acetate; buffer_concentration=25; buffer_pH=5.0; aqueous_to_organic_flow_ratio=3:1; total_flow_rate=2000; postmix_dilution=40 uL suspension into 160 uL PBS; size_PDI_instrument=DynaPro Plate Reader III; acquisition_duration=5; acquisitions_per_sample=30; excluded_acquisitions=PDI value of 0 | main.pdf::page=3 | 0.05975 Actual empty LNP PDI | mean ± SD stated globally; source-row statistic pending; no per-row SD | Q01 | pending
结果 | si3_N0518_H | si3_N0518 | EMPTY_CHAR | empty | si3.xlsx | 518 | ALC-0314 | DSPC | 1.25 | mM | 40 | 10 | 1.5 |  | molar % |  | EMPTY |  |  |  | particle_size | 36.86 | nm | reported | measurement | si3.xlsx::sheet=Sheet1,cell=H519 si3.xlsx::sheet=Sheet1,cell=H1 | si3.xlsx::sheet=Sheet1,cell=A519 si3.xlsx::sheet=Sheet1,cell=A1 si3.xlsx::sheet=Sheet1,cell=B519 si3.xlsx::sheet=Sheet1,cell=B1 si3.xlsx::sheet=Sheet1,cell=C519 si3.xlsx::sheet=Sheet1,cell=C1 si3.xlsx::sheet=Sheet1,cell=D519 si3.xlsx::sheet=Sheet1,cell=D1 si3.xlsx::sheet=Sheet1,cell=E519 si3.xlsx::sheet=Sheet1,cell=E1 si3.xlsx::sheet=Sheet1,cell=F519 si3.xlsx::sheet=Sheet1,cell=F1 si3.xlsx::sheet=Sheet1,cell=G519 si3.xlsx::sheet=Sheet1,cell=G1 | platform=MiNANO-form; organic_solvent=ethanol; organic_volume=100; aqueous_volume=300; buffer=sodium acetate; buffer_concentration=25; buffer_pH=5.0; aqueous_to_organic_flow_ratio=3:1; total_flow_rate=2000; postmix_dilution=40 uL suspension into 160 uL PBS; size_PDI_instrument=DynaPro Plate Reader III; acquisition_duration=5; acquisitions_per_sample=30; excluded_acquisitions=PDI value of 0 | main.pdf::page=3 | 36.86 Actual empty LNP size (nm) | mean ± SD stated globally; source-row statistic pending; no per-row SD | Q01 | pending
结果 | si3_N0518_I | si3_N0518 | EMPTY_CHAR | empty | si3.xlsx | 518 | ALC-0314 | DSPC | 1.25 | mM | 40 | 10 | 1.5 |  | molar % |  | EMPTY |  |  |  | PDI | 0.0728 | dimensionless | reported | measurement | si3.xlsx::sheet=Sheet1,cell=I519 si3.xlsx::sheet=Sheet1,cell=I1 | si3.xlsx::sheet=Sheet1,cell=A519 si3.xlsx::sheet=Sheet1,cell=A1 si3.xlsx::sheet=Sheet1,cell=B519 si3.xlsx::sheet=Sheet1,cell=B1 si3.xlsx::sheet=Sheet1,cell=C519 si3.xlsx::sheet=Sheet1,cell=C1 si3.xlsx::sheet=Sheet1,cell=D519 si3.xlsx::sheet=Sheet1,cell=D1 si3.xlsx::sheet=Sheet1,cell=E519 si3.xlsx::sheet=Sheet1,cell=E1 si3.xlsx::sheet=Sheet1,cell=F519 si3.xlsx::sheet=Sheet1,cell=F1 si3.xlsx::sheet=Sheet1,cell=G519 si3.xlsx::sheet=Sheet1,cell=G1 | platform=MiNANO-form; organic_solvent=ethanol; organic_volume=100; aqueous_volume=300; buffer=sodium acetate; buffer_concentration=25; buffer_pH=5.0; aqueous_to_organic_flow_ratio=3:1; total_flow_rate=2000; postmix_dilution=40 uL suspension into 160 uL PBS; size_PDI_instrument=DynaPro Plate Reader III; acquisition_duration=5; acquisitions_per_sample=30; excluded_acquisitions=PDI value of 0 | main.pdf::page=3 | 0.0728 Actual empty LNP PDI | mean ± SD stated globally; source-row statistic pending; no per-row SD | Q01 | pending
结果 | si3_N0519_H | si3_N0519 | EMPTY_CHAR | empty | si3.xlsx | 519 | ALC-0314 | DSPC | 1.25 | mM | 40 | 10 | 2.5 |  | molar % |  | EMPTY |  |  |  | particle_size | 36.92 | nm | reported | measurement | si3.xlsx::sheet=Sheet1,cell=H520 si3.xlsx::sheet=Sheet1,cell=H1 | si3.xlsx::sheet=Sheet1,cell=A520 si3.xlsx::sheet=Sheet1,cell=A1 si3.xlsx::sheet=Sheet1,cell=B520 si3.xlsx::sheet=Sheet1,cell=B1 si3.xlsx::sheet=Sheet1,cell=C520 si3.xlsx::sheet=Sheet1,cell=C1 si3.xlsx::sheet=Sheet1,cell=D520 si3.xlsx::sheet=Sheet1,cell=D1 si3.xlsx::sheet=Sheet1,cell=E520 si3.xlsx::sheet=Sheet1,cell=E1 si3.xlsx::sheet=Sheet1,cell=F520 si3.xlsx::sheet=Sheet1,cell=F1 si3.xlsx::sheet=Sheet1,cell=G520 si3.xlsx::sheet=Sheet1,cell=G1 | platform=MiNANO-form; organic_solvent=ethanol; organic_volume=100; aqueous_volume=300; buffer=sodium acetate; buffer_concentration=25; buffer_pH=5.0; aqueous_to_organic_flow_ratio=3:1; total_flow_rate=2000; postmix_dilution=40 uL suspension into 160 uL PBS; size_PDI_instrument=DynaPro Plate Reader III; acquisition_duration=5; acquisitions_per_sample=30; excluded_acquisitions=PDI value of 0 | main.pdf::page=3 | 36.92 Actual empty LNP size (nm) | mean ± SD stated globally; source-row statistic pending; no per-row SD | Q01 | pending
结果 | si3_N0519_I | si3_N0519 | EMPTY_CHAR | empty | si3.xlsx | 519 | ALC-0314 | DSPC | 1.25 | mM | 40 | 10 | 2.5 |  | molar % |  | EMPTY |  |  |  | PDI | 0.1328 | dimensionless | reported | measurement | si3.xlsx::sheet=Sheet1,cell=I520 si3.xlsx::sheet=Sheet1,cell=I1 | si3.xlsx::sheet=Sheet1,cell=A520 si3.xlsx::sheet=Sheet1,cell=A1 si3.xlsx::sheet=Sheet1,cell=B520 si3.xlsx::sheet=Sheet1,cell=B1 si3.xlsx::sheet=Sheet1,cell=C520 si3.xlsx::sheet=Sheet1,cell=C1 si3.xlsx::sheet=Sheet1,cell=D520 si3.xlsx::sheet=Sheet1,cell=D1 si3.xlsx::sheet=Sheet1,cell=E520 si3.xlsx::sheet=Sheet1,cell=E1 si3.xlsx::sheet=Sheet1,cell=F520 si3.xlsx::sheet=Sheet1,cell=F1 si3.xlsx::sheet=Sheet1,cell=G520 si3.xlsx::sheet=Sheet1,cell=G1 | platform=MiNANO-form; organic_solvent=ethanol; organic_volume=100; aqueous_volume=300; buffer=sodium acetate; buffer_concentration=25; buffer_pH=5.0; aqueous_to_organic_flow_ratio=3:1; total_flow_rate=2000; postmix_dilution=40 uL suspension into 160 uL PBS; size_PDI_instrument=DynaPro Plate Reader III; acquisition_duration=5; acquisitions_per_sample=30; excluded_acquisitions=PDI value of 0 | main.pdf::page=3 | 0.1328 Actual empty LNP PDI | mean ± SD stated globally; source-row statistic pending; no per-row SD | Q01 | pending
结果 | si3_N0520_H | si3_N0520 | EMPTY_CHAR | empty | si3.xlsx | 520 | ALC-0314 | DSPC | 1.25 | mM | 40 | 16 | 0.5 |  | molar % |  | EMPTY |  |  |  | particle_size | 38.94 | nm | reported | measurement | si3.xlsx::sheet=Sheet1,cell=H521 si3.xlsx::sheet=Sheet1,cell=H1 | si3.xlsx::sheet=Sheet1,cell=A521 si3.xlsx::sheet=Sheet1,cell=A1 si3.xlsx::sheet=Sheet1,cell=B521 si3.xlsx::sheet=Sheet1,cell=B1 si3.xlsx::sheet=Sheet1,cell=C521 si3.xlsx::sheet=Sheet1,cell=C1 si3.xlsx::sheet=Sheet1,cell=D521 si3.xlsx::sheet=Sheet1,cell=D1 si3.xlsx::sheet=Sheet1,cell=E521 si3.xlsx::sheet=Sheet1,cell=E1 si3.xlsx::sheet=Sheet1,cell=F521 si3.xlsx::sheet=Sheet1,cell=F1 si3.xlsx::sheet=Sheet1,cell=G521 si3.xlsx::sheet=Sheet1,cell=G1 | platform=MiNANO-form; organic_solvent=ethanol; organic_volume=100; aqueous_volume=300; buffer=sodium acetate; buffer_concentration=25; buffer_pH=5.0; aqueous_to_organic_flow_ratio=3:1; total_flow_rate=2000; postmix_dilution=40 uL suspension into 160 uL PBS; size_PDI_instrument=DynaPro Plate Reader III; acquisition_duration=5; acquisitions_per_sample=30; excluded_acquisitions=PDI value of 0 | main.pdf::page=3 | 38.94 Actual empty LNP size (nm) | mean ± SD stated globally; source-row statistic pending; no per-row SD | Q01 | pending
结果 | si3_N0520_I | si3_N0520 | EMPTY_CHAR | empty | si3.xlsx | 520 | ALC-0314 | DSPC | 1.25 | mM | 40 | 16 | 0.5 |  | molar % |  | EMPTY |  |  |  | PDI | 0.071 | dimensionless | reported | measurement | si3.xlsx::sheet=Sheet1,cell=I521 si3.xlsx::sheet=Sheet1,cell=I1 | si3.xlsx::sheet=Sheet1,cell=A521 si3.xlsx::sheet=Sheet1,cell=A1 si3.xlsx::sheet=Sheet1,cell=B521 si3.xlsx::sheet=Sheet1,cell=B1 si3.xlsx::sheet=Sheet1,cell=C521 si3.xlsx::sheet=Sheet1,cell=C1 si3.xlsx::sheet=Sheet1,cell=D521 si3.xlsx::sheet=Sheet1,cell=D1 si3.xlsx::sheet=Sheet1,cell=E521 si3.xlsx::sheet=Sheet1,cell=E1 si3.xlsx::sheet=Sheet1,cell=F521 si3.xlsx::sheet=Sheet1,cell=F1 si3.xlsx::sheet=Sheet1,cell=G521 si3.xlsx::sheet=Sheet1,cell=G1 | platform=MiNANO-form; organic_solvent=ethanol; organic_volume=100; aqueous_volume=300; buffer=sodium acetate; buffer_concentration=25; buffer_pH=5.0; aqueous_to_organic_flow_ratio=3:1; total_flow_rate=2000; postmix_dilution=40 uL suspension into 160 uL PBS; size_PDI_instrument=DynaPro Plate Reader III; acquisition_duration=5; acquisitions_per_sample=30; excluded_acquisitions=PDI value of 0 | main.pdf::page=3 | 0.071 Actual empty LNP PDI | mean ± SD stated globally; source-row statistic pending; no per-row SD | Q01 | pending
结果 | si3_N0521_H | si3_N0521 | EMPTY_CHAR | empty | si3.xlsx | 521 | ALC-0314 | DSPC | 1.25 | mM | 40 | 16 | 1.5 |  | molar % |  | EMPTY |  |  |  | particle_size | 36.6 | nm | reported | measurement | si3.xlsx::sheet=Sheet1,cell=H522 si3.xlsx::sheet=Sheet1,cell=H1 | si3.xlsx::sheet=Sheet1,cell=A522 si3.xlsx::sheet=Sheet1,cell=A1 si3.xlsx::sheet=Sheet1,cell=B522 si3.xlsx::sheet=Sheet1,cell=B1 si3.xlsx::sheet=Sheet1,cell=C522 si3.xlsx::sheet=Sheet1,cell=C1 si3.xlsx::sheet=Sheet1,cell=D522 si3.xlsx::sheet=Sheet1,cell=D1 si3.xlsx::sheet=Sheet1,cell=E522 si3.xlsx::sheet=Sheet1,cell=E1 si3.xlsx::sheet=Sheet1,cell=F522 si3.xlsx::sheet=Sheet1,cell=F1 si3.xlsx::sheet=Sheet1,cell=G522 si3.xlsx::sheet=Sheet1,cell=G1 | platform=MiNANO-form; organic_solvent=ethanol; organic_volume=100; aqueous_volume=300; buffer=sodium acetate; buffer_concentration=25; buffer_pH=5.0; aqueous_to_organic_flow_ratio=3:1; total_flow_rate=2000; postmix_dilution=40 uL suspension into 160 uL PBS; size_PDI_instrument=DynaPro Plate Reader III; acquisition_duration=5; acquisitions_per_sample=30; excluded_acquisitions=PDI value of 0 | main.pdf::page=3 | 36.6 Actual empty LNP size (nm) | mean ± SD stated globally; source-row statistic pending; no per-row SD | Q01 | pending
结果 | si3_N0521_I | si3_N0521 | EMPTY_CHAR | empty | si3.xlsx | 521 | ALC-0314 | DSPC | 1.25 | mM | 40 | 16 | 1.5 |  | molar % |  | EMPTY |  |  |  | PDI | 0.1242 | dimensionless | reported | measurement | si3.xlsx::sheet=Sheet1,cell=I522 si3.xlsx::sheet=Sheet1,cell=I1 | si3.xlsx::sheet=Sheet1,cell=A522 si3.xlsx::sheet=Sheet1,cell=A1 si3.xlsx::sheet=Sheet1,cell=B522 si3.xlsx::sheet=Sheet1,cell=B1 si3.xlsx::sheet=Sheet1,cell=C522 si3.xlsx::sheet=Sheet1,cell=C1 si3.xlsx::sheet=Sheet1,cell=D522 si3.xlsx::sheet=Sheet1,cell=D1 si3.xlsx::sheet=Sheet1,cell=E522 si3.xlsx::sheet=Sheet1,cell=E1 si3.xlsx::sheet=Sheet1,cell=F522 si3.xlsx::sheet=Sheet1,cell=F1 si3.xlsx::sheet=Sheet1,cell=G522 si3.xlsx::sheet=Sheet1,cell=G1 | platform=MiNANO-form; organic_solvent=ethanol; organic_volume=100; aqueous_volume=300; buffer=sodium acetate; buffer_concentration=25; buffer_pH=5.0; aqueous_to_organic_flow_ratio=3:1; total_flow_rate=2000; postmix_dilution=40 uL suspension into 160 uL PBS; size_PDI_instrument=DynaPro Plate Reader III; acquisition_duration=5; acquisitions_per_sample=30; excluded_acquisitions=PDI value of 0 | main.pdf::page=3 | 0.1242 Actual empty LNP PDI | mean ± SD stated globally; source-row statistic pending; no per-row SD | Q01 | pending
结果 | si3_N0522_H | si3_N0522 | EMPTY_CHAR | empty | si3.xlsx | 522 | ALC-0314 | DSPC | 1.25 | mM | 40 | 16 | 2.5 |  | molar % |  | EMPTY |  |  |  | particle_size | 40.56 | nm | reported | measurement | si3.xlsx::sheet=Sheet1,cell=H523 si3.xlsx::sheet=Sheet1,cell=H1 | si3.xlsx::sheet=Sheet1,cell=A523 si3.xlsx::sheet=Sheet1,cell=A1 si3.xlsx::sheet=Sheet1,cell=B523 si3.xlsx::sheet=Sheet1,cell=B1 si3.xlsx::sheet=Sheet1,cell=C523 si3.xlsx::sheet=Sheet1,cell=C1 si3.xlsx::sheet=Sheet1,cell=D523 si3.xlsx::sheet=Sheet1,cell=D1 si3.xlsx::sheet=Sheet1,cell=E523 si3.xlsx::sheet=Sheet1,cell=E1 si3.xlsx::sheet=Sheet1,cell=F523 si3.xlsx::sheet=Sheet1,cell=F1 si3.xlsx::sheet=Sheet1,cell=G523 si3.xlsx::sheet=Sheet1,cell=G1 | platform=MiNANO-form; organic_solvent=ethanol; organic_volume=100; aqueous_volume=300; buffer=sodium acetate; buffer_concentration=25; buffer_pH=5.0; aqueous_to_organic_flow_ratio=3:1; total_flow_rate=2000; postmix_dilution=40 uL suspension into 160 uL PBS; size_PDI_instrument=DynaPro Plate Reader III; acquisition_duration=5; acquisitions_per_sample=30; excluded_acquisitions=PDI value of 0 | main.pdf::page=3 | 40.56 Actual empty LNP size (nm) | mean ± SD stated globally; source-row statistic pending; no per-row SD | Q01 | pending
结果 | si3_N0522_I | si3_N0522 | EMPTY_CHAR | empty | si3.xlsx | 522 | ALC-0314 | DSPC | 1.25 | mM | 40 | 16 | 2.5 |  | molar % |  | EMPTY |  |  |  | PDI | 0.0814 | dimensionless | reported | measurement | si3.xlsx::sheet=Sheet1,cell=I523 si3.xlsx::sheet=Sheet1,cell=I1 | si3.xlsx::sheet=Sheet1,cell=A523 si3.xlsx::sheet=Sheet1,cell=A1 si3.xlsx::sheet=Sheet1,cell=B523 si3.xlsx::sheet=Sheet1,cell=B1 si3.xlsx::sheet=Sheet1,cell=C523 si3.xlsx::sheet=Sheet1,cell=C1 si3.xlsx::sheet=Sheet1,cell=D523 si3.xlsx::sheet=Sheet1,cell=D1 si3.xlsx::sheet=Sheet1,cell=E523 si3.xlsx::sheet=Sheet1,cell=E1 si3.xlsx::sheet=Sheet1,cell=F523 si3.xlsx::sheet=Sheet1,cell=F1 si3.xlsx::sheet=Sheet1,cell=G523 si3.xlsx::sheet=Sheet1,cell=G1 | platform=MiNANO-form; organic_solvent=ethanol; organic_volume=100; aqueous_volume=300; buffer=sodium acetate; buffer_concentration=25; buffer_pH=5.0; aqueous_to_organic_flow_ratio=3:1; total_flow_rate=2000; postmix_dilution=40 uL suspension into 160 uL PBS; size_PDI_instrument=DynaPro Plate Reader III; acquisition_duration=5; acquisitions_per_sample=30; excluded_acquisitions=PDI value of 0 | main.pdf::page=3 | 0.0814 Actual empty LNP PDI | mean ± SD stated globally; source-row statistic pending; no per-row SD | Q01 | pending
结果 | si3_N0523_H | si3_N0523 | EMPTY_CHAR | empty | si3.xlsx | 523 | ALC-0314 | DSPC | 1.25 | mM | 50 | 4 | 0.5 |  | molar % |  | EMPTY |  |  |  | particle_size | 37.68 | nm | reported | measurement | si3.xlsx::sheet=Sheet1,cell=H524 si3.xlsx::sheet=Sheet1,cell=H1 | si3.xlsx::sheet=Sheet1,cell=A524 si3.xlsx::sheet=Sheet1,cell=A1 si3.xlsx::sheet=Sheet1,cell=B524 si3.xlsx::sheet=Sheet1,cell=B1 si3.xlsx::sheet=Sheet1,cell=C524 si3.xlsx::sheet=Sheet1,cell=C1 si3.xlsx::sheet=Sheet1,cell=D524 si3.xlsx::sheet=Sheet1,cell=D1 si3.xlsx::sheet=Sheet1,cell=E524 si3.xlsx::sheet=Sheet1,cell=E1 si3.xlsx::sheet=Sheet1,cell=F524 si3.xlsx::sheet=Sheet1,cell=F1 si3.xlsx::sheet=Sheet1,cell=G524 si3.xlsx::sheet=Sheet1,cell=G1 | platform=MiNANO-form; organic_solvent=ethanol; organic_volume=100; aqueous_volume=300; buffer=sodium acetate; buffer_concentration=25; buffer_pH=5.0; aqueous_to_organic_flow_ratio=3:1; total_flow_rate=2000; postmix_dilution=40 uL suspension into 160 uL PBS; size_PDI_instrument=DynaPro Plate Reader III; acquisition_duration=5; acquisitions_per_sample=30; excluded_acquisitions=PDI value of 0 | main.pdf::page=3 | 37.68 Actual empty LNP size (nm) | mean ± SD stated globally; source-row statistic pending; no per-row SD | Q01 | pending
结果 | si3_N0523_I | si3_N0523 | EMPTY_CHAR | empty | si3.xlsx | 523 | ALC-0314 | DSPC | 1.25 | mM | 50 | 4 | 0.5 |  | molar % |  | EMPTY |  |  |  | PDI | 0.0938 | dimensionless | reported | measurement | si3.xlsx::sheet=Sheet1,cell=I524 si3.xlsx::sheet=Sheet1,cell=I1 | si3.xlsx::sheet=Sheet1,cell=A524 si3.xlsx::sheet=Sheet1,cell=A1 si3.xlsx::sheet=Sheet1,cell=B524 si3.xlsx::sheet=Sheet1,cell=B1 si3.xlsx::sheet=Sheet1,cell=C524 si3.xlsx::sheet=Sheet1,cell=C1 si3.xlsx::sheet=Sheet1,cell=D524 si3.xlsx::sheet=Sheet1,cell=D1 si3.xlsx::sheet=Sheet1,cell=E524 si3.xlsx::sheet=Sheet1,cell=E1 si3.xlsx::sheet=Sheet1,cell=F524 si3.xlsx::sheet=Sheet1,cell=F1 si3.xlsx::sheet=Sheet1,cell=G524 si3.xlsx::sheet=Sheet1,cell=G1 | platform=MiNANO-form; organic_solvent=ethanol; organic_volume=100; aqueous_volume=300; buffer=sodium acetate; buffer_concentration=25; buffer_pH=5.0; aqueous_to_organic_flow_ratio=3:1; total_flow_rate=2000; postmix_dilution=40 uL suspension into 160 uL PBS; size_PDI_instrument=DynaPro Plate Reader III; acquisition_duration=5; acquisitions_per_sample=30; excluded_acquisitions=PDI value of 0 | main.pdf::page=3 | 0.0938 Actual empty LNP PDI | mean ± SD stated globally; source-row statistic pending; no per-row SD | Q01 | pending
结果 | si3_N0524_H | si3_N0524 | EMPTY_CHAR | empty | si3.xlsx | 524 | ALC-0314 | DSPC | 1.25 | mM | 50 | 4 | 1.5 |  | molar % |  | EMPTY |  |  |  | particle_size | 33.18 | nm | reported | measurement | si3.xlsx::sheet=Sheet1,cell=H525 si3.xlsx::sheet=Sheet1,cell=H1 | si3.xlsx::sheet=Sheet1,cell=A525 si3.xlsx::sheet=Sheet1,cell=A1 si3.xlsx::sheet=Sheet1,cell=B525 si3.xlsx::sheet=Sheet1,cell=B1 si3.xlsx::sheet=Sheet1,cell=C525 si3.xlsx::sheet=Sheet1,cell=C1 si3.xlsx::sheet=Sheet1,cell=D525 si3.xlsx::sheet=Sheet1,cell=D1 si3.xlsx::sheet=Sheet1,cell=E525 si3.xlsx::sheet=Sheet1,cell=E1 si3.xlsx::sheet=Sheet1,cell=F525 si3.xlsx::sheet=Sheet1,cell=F1 si3.xlsx::sheet=Sheet1,cell=G525 si3.xlsx::sheet=Sheet1,cell=G1 | platform=MiNANO-form; organic_solvent=ethanol; organic_volume=100; aqueous_volume=300; buffer=sodium acetate; buffer_concentration=25; buffer_pH=5.0; aqueous_to_organic_flow_ratio=3:1; total_flow_rate=2000; postmix_dilution=40 uL suspension into 160 uL PBS; size_PDI_instrument=DynaPro Plate Reader III; acquisition_duration=5; acquisitions_per_sample=30; excluded_acquisitions=PDI value of 0 | main.pdf::page=3 | 33.18 Actual empty LNP size (nm) | mean ± SD stated globally; source-row statistic pending; no per-row SD | Q01 | pending
结果 | si3_N0524_I | si3_N0524 | EMPTY_CHAR | empty | si3.xlsx | 524 | ALC-0314 | DSPC | 1.25 | mM | 50 | 4 | 1.5 |  | molar % |  | EMPTY |  |  |  | PDI | 0.0644 | dimensionless | reported | measurement | si3.xlsx::sheet=Sheet1,cell=I525 si3.xlsx::sheet=Sheet1,cell=I1 | si3.xlsx::sheet=Sheet1,cell=A525 si3.xlsx::sheet=Sheet1,cell=A1 si3.xlsx::sheet=Sheet1,cell=B525 si3.xlsx::sheet=Sheet1,cell=B1 si3.xlsx::sheet=Sheet1,cell=C525 si3.xlsx::sheet=Sheet1,cell=C1 si3.xlsx::sheet=Sheet1,cell=D525 si3.xlsx::sheet=Sheet1,cell=D1 si3.xlsx::sheet=Sheet1,cell=E525 si3.xlsx::sheet=Sheet1,cell=E1 si3.xlsx::sheet=Sheet1,cell=F525 si3.xlsx::sheet=Sheet1,cell=F1 si3.xlsx::sheet=Sheet1,cell=G525 si3.xlsx::sheet=Sheet1,cell=G1 | platform=MiNANO-form; organic_solvent=ethanol; organic_volume=100; aqueous_volume=300; buffer=sodium acetate; buffer_concentration=25; buffer_pH=5.0; aqueous_to_organic_flow_ratio=3:1; total_flow_rate=2000; postmix_dilution=40 uL suspension into 160 uL PBS; size_PDI_instrument=DynaPro Plate Reader III; acquisition_duration=5; acquisitions_per_sample=30; excluded_acquisitions=PDI value of 0 | main.pdf::page=3 | 0.0644 Actual empty LNP PDI | mean ± SD stated globally; source-row statistic pending; no per-row SD | Q01 | pending
结果 | si3_N0525_H | si3_N0525 | EMPTY_CHAR | empty | si3.xlsx | 525 | ALC-0314 | DSPC | 1.25 | mM | 50 | 4 | 2.5 |  | molar % |  | EMPTY |  |  |  | particle_size | 45.34 | nm | reported | measurement | si3.xlsx::sheet=Sheet1,cell=H526 si3.xlsx::sheet=Sheet1,cell=H1 | si3.xlsx::sheet=Sheet1,cell=A526 si3.xlsx::sheet=Sheet1,cell=A1 si3.xlsx::sheet=Sheet1,cell=B526 si3.xlsx::sheet=Sheet1,cell=B1 si3.xlsx::sheet=Sheet1,cell=C526 si3.xlsx::sheet=Sheet1,cell=C1 si3.xlsx::sheet=Sheet1,cell=D526 si3.xlsx::sheet=Sheet1,cell=D1 si3.xlsx::sheet=Sheet1,cell=E526 si3.xlsx::sheet=Sheet1,cell=E1 si3.xlsx::sheet=Sheet1,cell=F526 si3.xlsx::sheet=Sheet1,cell=F1 si3.xlsx::sheet=Sheet1,cell=G526 si3.xlsx::sheet=Sheet1,cell=G1 | platform=MiNANO-form; organic_solvent=ethanol; organic_volume=100; aqueous_volume=300; buffer=sodium acetate; buffer_concentration=25; buffer_pH=5.0; aqueous_to_organic_flow_ratio=3:1; total_flow_rate=2000; postmix_dilution=40 uL suspension into 160 uL PBS; size_PDI_instrument=DynaPro Plate Reader III; acquisition_duration=5; acquisitions_per_sample=30; excluded_acquisitions=PDI value of 0 | main.pdf::page=3 | 45.34 Actual empty LNP size (nm) | mean ± SD stated globally; source-row statistic pending; no per-row SD | Q01 | pending
结果 | si3_N0525_I | si3_N0525 | EMPTY_CHAR | empty | si3.xlsx | 525 | ALC-0314 | DSPC | 1.25 | mM | 50 | 4 | 2.5 |  | molar % |  | EMPTY |  |  |  | PDI | 0.1484 | dimensionless | reported | measurement | si3.xlsx::sheet=Sheet1,cell=I526 si3.xlsx::sheet=Sheet1,cell=I1 | si3.xlsx::sheet=Sheet1,cell=A526 si3.xlsx::sheet=Sheet1,cell=A1 si3.xlsx::sheet=Sheet1,cell=B526 si3.xlsx::sheet=Sheet1,cell=B1 si3.xlsx::sheet=Sheet1,cell=C526 si3.xlsx::sheet=Sheet1,cell=C1 si3.xlsx::sheet=Sheet1,cell=D526 si3.xlsx::sheet=Sheet1,cell=D1 si3.xlsx::sheet=Sheet1,cell=E526 si3.xlsx::sheet=Sheet1,cell=E1 si3.xlsx::sheet=Sheet1,cell=F526 si3.xlsx::sheet=Sheet1,cell=F1 si3.xlsx::sheet=Sheet1,cell=G526 si3.xlsx::sheet=Sheet1,cell=G1 | platform=MiNANO-form; organic_solvent=ethanol; organic_volume=100; aqueous_volume=300; buffer=sodium acetate; buffer_concentration=25; buffer_pH=5.0; aqueous_to_organic_flow_ratio=3:1; total_flow_rate=2000; postmix_dilution=40 uL suspension into 160 uL PBS; size_PDI_instrument=DynaPro Plate Reader III; acquisition_duration=5; acquisitions_per_sample=30; excluded_acquisitions=PDI value of 0 | main.pdf::page=3 | 0.1484 Actual empty LNP PDI | mean ± SD stated globally; source-row statistic pending; no per-row SD | Q01 | pending
结果 | si3_N0526_H | si3_N0526 | EMPTY_CHAR | empty | si3.xlsx | 526 | ALC-0314 | DSPC | 1.25 | mM | 50 | 10 | 0.5 |  | molar % |  | EMPTY |  |  |  | particle_size | 53.76 | nm | reported | measurement | si3.xlsx::sheet=Sheet1,cell=H527 si3.xlsx::sheet=Sheet1,cell=H1 | si3.xlsx::sheet=Sheet1,cell=A527 si3.xlsx::sheet=Sheet1,cell=A1 si3.xlsx::sheet=Sheet1,cell=B527 si3.xlsx::sheet=Sheet1,cell=B1 si3.xlsx::sheet=Sheet1,cell=C527 si3.xlsx::sheet=Sheet1,cell=C1 si3.xlsx::sheet=Sheet1,cell=D527 si3.xlsx::sheet=Sheet1,cell=D1 si3.xlsx::sheet=Sheet1,cell=E527 si3.xlsx::sheet=Sheet1,cell=E1 si3.xlsx::sheet=Sheet1,cell=F527 si3.xlsx::sheet=Sheet1,cell=F1 si3.xlsx::sheet=Sheet1,cell=G527 si3.xlsx::sheet=Sheet1,cell=G1 | platform=MiNANO-form; organic_solvent=ethanol; organic_volume=100; aqueous_volume=300; buffer=sodium acetate; buffer_concentration=25; buffer_pH=5.0; aqueous_to_organic_flow_ratio=3:1; total_flow_rate=2000; postmix_dilution=40 uL suspension into 160 uL PBS; size_PDI_instrument=DynaPro Plate Reader III; acquisition_duration=5; acquisitions_per_sample=30; excluded_acquisitions=PDI value of 0 | main.pdf::page=3 | 53.76 Actual empty LNP size (nm) | mean ± SD stated globally; source-row statistic pending; no per-row SD | Q01 | pending
结果 | si3_N0526_I | si3_N0526 | EMPTY_CHAR | empty | si3.xlsx | 526 | ALC-0314 | DSPC | 1.25 | mM | 50 | 10 | 0.5 |  | molar % |  | EMPTY |  |  |  | PDI | 0.1338 | dimensionless | reported | measurement | si3.xlsx::sheet=Sheet1,cell=I527 si3.xlsx::sheet=Sheet1,cell=I1 | si3.xlsx::sheet=Sheet1,cell=A527 si3.xlsx::sheet=Sheet1,cell=A1 si3.xlsx::sheet=Sheet1,cell=B527 si3.xlsx::sheet=Sheet1,cell=B1 si3.xlsx::sheet=Sheet1,cell=C527 si3.xlsx::sheet=Sheet1,cell=C1 si3.xlsx::sheet=Sheet1,cell=D527 si3.xlsx::sheet=Sheet1,cell=D1 si3.xlsx::sheet=Sheet1,cell=E527 si3.xlsx::sheet=Sheet1,cell=E1 si3.xlsx::sheet=Sheet1,cell=F527 si3.xlsx::sheet=Sheet1,cell=F1 si3.xlsx::sheet=Sheet1,cell=G527 si3.xlsx::sheet=Sheet1,cell=G1 | platform=MiNANO-form; organic_solvent=ethanol; organic_volume=100; aqueous_volume=300; buffer=sodium acetate; buffer_concentration=25; buffer_pH=5.0; aqueous_to_organic_flow_ratio=3:1; total_flow_rate=2000; postmix_dilution=40 uL suspension into 160 uL PBS; size_PDI_instrument=DynaPro Plate Reader III; acquisition_duration=5; acquisitions_per_sample=30; excluded_acquisitions=PDI value of 0 | main.pdf::page=3 | 0.1338 Actual empty LNP PDI | mean ± SD stated globally; source-row statistic pending; no per-row SD | Q01 | pending
结果 | si3_N0527_H | si3_N0527 | EMPTY_CHAR | empty | si3.xlsx | 527 | ALC-0314 | DSPC | 1.25 | mM | 50 | 10 | 1.5 |  | molar % |  | EMPTY |  |  |  | particle_size | 62.86 | nm | reported | measurement | si3.xlsx::sheet=Sheet1,cell=H528 si3.xlsx::sheet=Sheet1,cell=H1 | si3.xlsx::sheet=Sheet1,cell=A528 si3.xlsx::sheet=Sheet1,cell=A1 si3.xlsx::sheet=Sheet1,cell=B528 si3.xlsx::sheet=Sheet1,cell=B1 si3.xlsx::sheet=Sheet1,cell=C528 si3.xlsx::sheet=Sheet1,cell=C1 si3.xlsx::sheet=Sheet1,cell=D528 si3.xlsx::sheet=Sheet1,cell=D1 si3.xlsx::sheet=Sheet1,cell=E528 si3.xlsx::sheet=Sheet1,cell=E1 si3.xlsx::sheet=Sheet1,cell=F528 si3.xlsx::sheet=Sheet1,cell=F1 si3.xlsx::sheet=Sheet1,cell=G528 si3.xlsx::sheet=Sheet1,cell=G1 | platform=MiNANO-form; organic_solvent=ethanol; organic_volume=100; aqueous_volume=300; buffer=sodium acetate; buffer_concentration=25; buffer_pH=5.0; aqueous_to_organic_flow_ratio=3:1; total_flow_rate=2000; postmix_dilution=40 uL suspension into 160 uL PBS; size_PDI_instrument=DynaPro Plate Reader III; acquisition_duration=5; acquisitions_per_sample=30; excluded_acquisitions=PDI value of 0 | main.pdf::page=3 | 62.86 Actual empty LNP size (nm) | mean ± SD stated globally; source-row statistic pending; no per-row SD | Q01 | pending
结果 | si3_N0527_I | si3_N0527 | EMPTY_CHAR | empty | si3.xlsx | 527 | ALC-0314 | DSPC | 1.25 | mM | 50 | 10 | 1.5 |  | molar % |  | EMPTY |  |  |  | PDI | 0.3148 | dimensionless | reported | measurement | si3.xlsx::sheet=Sheet1,cell=I528 si3.xlsx::sheet=Sheet1,cell=I1 | si3.xlsx::sheet=Sheet1,cell=A528 si3.xlsx::sheet=Sheet1,cell=A1 si3.xlsx::sheet=Sheet1,cell=B528 si3.xlsx::sheet=Sheet1,cell=B1 si3.xlsx::sheet=Sheet1,cell=C528 si3.xlsx::sheet=Sheet1,cell=C1 si3.xlsx::sheet=Sheet1,cell=D528 si3.xlsx::sheet=Sheet1,cell=D1 si3.xlsx::sheet=Sheet1,cell=E528 si3.xlsx::sheet=Sheet1,cell=E1 si3.xlsx::sheet=Sheet1,cell=F528 si3.xlsx::sheet=Sheet1,cell=F1 si3.xlsx::sheet=Sheet1,cell=G528 si3.xlsx::sheet=Sheet1,cell=G1 | platform=MiNANO-form; organic_solvent=ethanol; organic_volume=100; aqueous_volume=300; buffer=sodium acetate; buffer_concentration=25; buffer_pH=5.0; aqueous_to_organic_flow_ratio=3:1; total_flow_rate=2000; postmix_dilution=40 uL suspension into 160 uL PBS; size_PDI_instrument=DynaPro Plate Reader III; acquisition_duration=5; acquisitions_per_sample=30; excluded_acquisitions=PDI value of 0 | main.pdf::page=3 | 0.3148 Actual empty LNP PDI | mean ± SD stated globally; source-row statistic pending; no per-row SD | Q01 | pending
结果 | si3_N0528_H | si3_N0528 | EMPTY_CHAR | empty | si3.xlsx | 528 | ALC-0314 | DSPC | 1.25 | mM | 50 | 10 | 2.5 |  | molar % |  | EMPTY |  |  |  | particle_size | 52.8 | nm | reported | measurement | si3.xlsx::sheet=Sheet1,cell=H529 si3.xlsx::sheet=Sheet1,cell=H1 | si3.xlsx::sheet=Sheet1,cell=A529 si3.xlsx::sheet=Sheet1,cell=A1 si3.xlsx::sheet=Sheet1,cell=B529 si3.xlsx::sheet=Sheet1,cell=B1 si3.xlsx::sheet=Sheet1,cell=C529 si3.xlsx::sheet=Sheet1,cell=C1 si3.xlsx::sheet=Sheet1,cell=D529 si3.xlsx::sheet=Sheet1,cell=D1 si3.xlsx::sheet=Sheet1,cell=E529 si3.xlsx::sheet=Sheet1,cell=E1 si3.xlsx::sheet=Sheet1,cell=F529 si3.xlsx::sheet=Sheet1,cell=F1 si3.xlsx::sheet=Sheet1,cell=G529 si3.xlsx::sheet=Sheet1,cell=G1 | platform=MiNANO-form; organic_solvent=ethanol; organic_volume=100; aqueous_volume=300; buffer=sodium acetate; buffer_concentration=25; buffer_pH=5.0; aqueous_to_organic_flow_ratio=3:1; total_flow_rate=2000; postmix_dilution=40 uL suspension into 160 uL PBS; size_PDI_instrument=DynaPro Plate Reader III; acquisition_duration=5; acquisitions_per_sample=30; excluded_acquisitions=PDI value of 0 | main.pdf::page=3 | 52.8 Actual empty LNP size (nm) | mean ± SD stated globally; source-row statistic pending; no per-row SD | Q01 | pending
结果 | si3_N0528_I | si3_N0528 | EMPTY_CHAR | empty | si3.xlsx | 528 | ALC-0314 | DSPC | 1.25 | mM | 50 | 10 | 2.5 |  | molar % |  | EMPTY |  |  |  | PDI | 0.1816 | dimensionless | reported | measurement | si3.xlsx::sheet=Sheet1,cell=I529 si3.xlsx::sheet=Sheet1,cell=I1 | si3.xlsx::sheet=Sheet1,cell=A529 si3.xlsx::sheet=Sheet1,cell=A1 si3.xlsx::sheet=Sheet1,cell=B529 si3.xlsx::sheet=Sheet1,cell=B1 si3.xlsx::sheet=Sheet1,cell=C529 si3.xlsx::sheet=Sheet1,cell=C1 si3.xlsx::sheet=Sheet1,cell=D529 si3.xlsx::sheet=Sheet1,cell=D1 si3.xlsx::sheet=Sheet1,cell=E529 si3.xlsx::sheet=Sheet1,cell=E1 si3.xlsx::sheet=Sheet1,cell=F529 si3.xlsx::sheet=Sheet1,cell=F1 si3.xlsx::sheet=Sheet1,cell=G529 si3.xlsx::sheet=Sheet1,cell=G1 | platform=MiNANO-form; organic_solvent=ethanol; organic_volume=100; aqueous_volume=300; buffer=sodium acetate; buffer_concentration=25; buffer_pH=5.0; aqueous_to_organic_flow_ratio=3:1; total_flow_rate=2000; postmix_dilution=40 uL suspension into 160 uL PBS; size_PDI_instrument=DynaPro Plate Reader III; acquisition_duration=5; acquisitions_per_sample=30; excluded_acquisitions=PDI value of 0 | main.pdf::page=3 | 0.1816 Actual empty LNP PDI | mean ± SD stated globally; source-row statistic pending; no per-row SD | Q01 | pending
结果 | si3_N0529_H | si3_N0529 | EMPTY_CHAR | empty | si3.xlsx | 529 | ALC-0314 | DSPC | 1.25 | mM | 50 | 16 | 0.5 |  | molar % |  | EMPTY |  |  |  | particle_size | 48.68 | nm | reported | measurement | si3.xlsx::sheet=Sheet1,cell=H530 si3.xlsx::sheet=Sheet1,cell=H1 | si3.xlsx::sheet=Sheet1,cell=A530 si3.xlsx::sheet=Sheet1,cell=A1 si3.xlsx::sheet=Sheet1,cell=B530 si3.xlsx::sheet=Sheet1,cell=B1 si3.xlsx::sheet=Sheet1,cell=C530 si3.xlsx::sheet=Sheet1,cell=C1 si3.xlsx::sheet=Sheet1,cell=D530 si3.xlsx::sheet=Sheet1,cell=D1 si3.xlsx::sheet=Sheet1,cell=E530 si3.xlsx::sheet=Sheet1,cell=E1 si3.xlsx::sheet=Sheet1,cell=F530 si3.xlsx::sheet=Sheet1,cell=F1 si3.xlsx::sheet=Sheet1,cell=G530 si3.xlsx::sheet=Sheet1,cell=G1 | platform=MiNANO-form; organic_solvent=ethanol; organic_volume=100; aqueous_volume=300; buffer=sodium acetate; buffer_concentration=25; buffer_pH=5.0; aqueous_to_organic_flow_ratio=3:1; total_flow_rate=2000; postmix_dilution=40 uL suspension into 160 uL PBS; size_PDI_instrument=DynaPro Plate Reader III; acquisition_duration=5; acquisitions_per_sample=30; excluded_acquisitions=PDI value of 0 | main.pdf::page=3 | 48.68 Actual empty LNP size (nm) | mean ± SD stated globally; source-row statistic pending; no per-row SD | Q01 | pending
结果 | si3_N0529_I | si3_N0529 | EMPTY_CHAR | empty | si3.xlsx | 529 | ALC-0314 | DSPC | 1.25 | mM | 50 | 16 | 0.5 |  | molar % |  | EMPTY |  |  |  | PDI | 0.1526 | dimensionless | reported | measurement | si3.xlsx::sheet=Sheet1,cell=I530 si3.xlsx::sheet=Sheet1,cell=I1 | si3.xlsx::sheet=Sheet1,cell=A530 si3.xlsx::sheet=Sheet1,cell=A1 si3.xlsx::sheet=Sheet1,cell=B530 si3.xlsx::sheet=Sheet1,cell=B1 si3.xlsx::sheet=Sheet1,cell=C530 si3.xlsx::sheet=Sheet1,cell=C1 si3.xlsx::sheet=Sheet1,cell=D530 si3.xlsx::sheet=Sheet1,cell=D1 si3.xlsx::sheet=Sheet1,cell=E530 si3.xlsx::sheet=Sheet1,cell=E1 si3.xlsx::sheet=Sheet1,cell=F530 si3.xlsx::sheet=Sheet1,cell=F1 si3.xlsx::sheet=Sheet1,cell=G530 si3.xlsx::sheet=Sheet1,cell=G1 | platform=MiNANO-form; organic_solvent=ethanol; organic_volume=100; aqueous_volume=300; buffer=sodium acetate; buffer_concentration=25; buffer_pH=5.0; aqueous_to_organic_flow_ratio=3:1; total_flow_rate=2000; postmix_dilution=40 uL suspension into 160 uL PBS; size_PDI_instrument=DynaPro Plate Reader III; acquisition_duration=5; acquisitions_per_sample=30; excluded_acquisitions=PDI value of 0 | main.pdf::page=3 | 0.1526 Actual empty LNP PDI | mean ± SD stated globally; source-row statistic pending; no per-row SD | Q01 | pending
结果 | si3_N0530_H | si3_N0530 | EMPTY_CHAR | empty | si3.xlsx | 530 | ALC-0314 | DSPC | 1.25 | mM | 50 | 16 | 1.5 |  | molar % |  | EMPTY |  |  |  | particle_size | 60.34 | nm | reported | measurement | si3.xlsx::sheet=Sheet1,cell=H531 si3.xlsx::sheet=Sheet1,cell=H1 | si3.xlsx::sheet=Sheet1,cell=A531 si3.xlsx::sheet=Sheet1,cell=A1 si3.xlsx::sheet=Sheet1,cell=B531 si3.xlsx::sheet=Sheet1,cell=B1 si3.xlsx::sheet=Sheet1,cell=C531 si3.xlsx::sheet=Sheet1,cell=C1 si3.xlsx::sheet=Sheet1,cell=D531 si3.xlsx::sheet=Sheet1,cell=D1 si3.xlsx::sheet=Sheet1,cell=E531 si3.xlsx::sheet=Sheet1,cell=E1 si3.xlsx::sheet=Sheet1,cell=F531 si3.xlsx::sheet=Sheet1,cell=F1 si3.xlsx::sheet=Sheet1,cell=G531 si3.xlsx::sheet=Sheet1,cell=G1 | platform=MiNANO-form; organic_solvent=ethanol; organic_volume=100; aqueous_volume=300; buffer=sodium acetate; buffer_concentration=25; buffer_pH=5.0; aqueous_to_organic_flow_ratio=3:1; total_flow_rate=2000; postmix_dilution=40 uL suspension into 160 uL PBS; size_PDI_instrument=DynaPro Plate Reader III; acquisition_duration=5; acquisitions_per_sample=30; excluded_acquisitions=PDI value of 0 | main.pdf::page=3 | 60.34 Actual empty LNP size (nm) | mean ± SD stated globally; source-row statistic pending; no per-row SD | Q01 | pending
结果 | si3_N0530_I | si3_N0530 | EMPTY_CHAR | empty | si3.xlsx | 530 | ALC-0314 | DSPC | 1.25 | mM | 50 | 16 | 1.5 |  | molar % |  | EMPTY |  |  |  | PDI | 0.2892 | dimensionless | reported | measurement | si3.xlsx::sheet=Sheet1,cell=I531 si3.xlsx::sheet=Sheet1,cell=I1 | si3.xlsx::sheet=Sheet1,cell=A531 si3.xlsx::sheet=Sheet1,cell=A1 si3.xlsx::sheet=Sheet1,cell=B531 si3.xlsx::sheet=Sheet1,cell=B1 si3.xlsx::sheet=Sheet1,cell=C531 si3.xlsx::sheet=Sheet1,cell=C1 si3.xlsx::sheet=Sheet1,cell=D531 si3.xlsx::sheet=Sheet1,cell=D1 si3.xlsx::sheet=Sheet1,cell=E531 si3.xlsx::sheet=Sheet1,cell=E1 si3.xlsx::sheet=Sheet1,cell=F531 si3.xlsx::sheet=Sheet1,cell=F1 si3.xlsx::sheet=Sheet1,cell=G531 si3.xlsx::sheet=Sheet1,cell=G1 | platform=MiNANO-form; organic_solvent=ethanol; organic_volume=100; aqueous_volume=300; buffer=sodium acetate; buffer_concentration=25; buffer_pH=5.0; aqueous_to_organic_flow_ratio=3:1; total_flow_rate=2000; postmix_dilution=40 uL suspension into 160 uL PBS; size_PDI_instrument=DynaPro Plate Reader III; acquisition_duration=5; acquisitions_per_sample=30; excluded_acquisitions=PDI value of 0 | main.pdf::page=3 | 0.2892 Actual empty LNP PDI | mean ± SD stated globally; source-row statistic pending; no per-row SD | Q01 | pending
结果 | si3_N0531_H | si3_N0531 | EMPTY_CHAR | empty | si3.xlsx | 531 | ALC-0314 | DSPC | 1.25 | mM | 50 | 16 | 2.5 |  | molar % |  | EMPTY |  |  |  | particle_size | 40.18 | nm | reported | measurement | si3.xlsx::sheet=Sheet1,cell=H532 si3.xlsx::sheet=Sheet1,cell=H1 | si3.xlsx::sheet=Sheet1,cell=A532 si3.xlsx::sheet=Sheet1,cell=A1 si3.xlsx::sheet=Sheet1,cell=B532 si3.xlsx::sheet=Sheet1,cell=B1 si3.xlsx::sheet=Sheet1,cell=C532 si3.xlsx::sheet=Sheet1,cell=C1 si3.xlsx::sheet=Sheet1,cell=D532 si3.xlsx::sheet=Sheet1,cell=D1 si3.xlsx::sheet=Sheet1,cell=E532 si3.xlsx::sheet=Sheet1,cell=E1 si3.xlsx::sheet=Sheet1,cell=F532 si3.xlsx::sheet=Sheet1,cell=F1 si3.xlsx::sheet=Sheet1,cell=G532 si3.xlsx::sheet=Sheet1,cell=G1 | platform=MiNANO-form; organic_solvent=ethanol; organic_volume=100; aqueous_volume=300; buffer=sodium acetate; buffer_concentration=25; buffer_pH=5.0; aqueous_to_organic_flow_ratio=3:1; total_flow_rate=2000; postmix_dilution=40 uL suspension into 160 uL PBS; size_PDI_instrument=DynaPro Plate Reader III; acquisition_duration=5; acquisitions_per_sample=30; excluded_acquisitions=PDI value of 0 | main.pdf::page=3 | 40.18 Actual empty LNP size (nm) | mean ± SD stated globally; source-row statistic pending; no per-row SD | Q01 | pending
结果 | si3_N0531_I | si3_N0531 | EMPTY_CHAR | empty | si3.xlsx | 531 | ALC-0314 | DSPC | 1.25 | mM | 50 | 16 | 2.5 |  | molar % |  | EMPTY |  |  |  | PDI | 0.2011333 | dimensionless | reported | measurement | si3.xlsx::sheet=Sheet1,cell=I532 si3.xlsx::sheet=Sheet1,cell=I1 | si3.xlsx::sheet=Sheet1,cell=A532 si3.xlsx::sheet=Sheet1,cell=A1 si3.xlsx::sheet=Sheet1,cell=B532 si3.xlsx::sheet=Sheet1,cell=B1 si3.xlsx::sheet=Sheet1,cell=C532 si3.xlsx::sheet=Sheet1,cell=C1 si3.xlsx::sheet=Sheet1,cell=D532 si3.xlsx::sheet=Sheet1,cell=D1 si3.xlsx::sheet=Sheet1,cell=E532 si3.xlsx::sheet=Sheet1,cell=E1 si3.xlsx::sheet=Sheet1,cell=F532 si3.xlsx::sheet=Sheet1,cell=F1 si3.xlsx::sheet=Sheet1,cell=G532 si3.xlsx::sheet=Sheet1,cell=G1 | platform=MiNANO-form; organic_solvent=ethanol; organic_volume=100; aqueous_volume=300; buffer=sodium acetate; buffer_concentration=25; buffer_pH=5.0; aqueous_to_organic_flow_ratio=3:1; total_flow_rate=2000; postmix_dilution=40 uL suspension into 160 uL PBS; size_PDI_instrument=DynaPro Plate Reader III; acquisition_duration=5; acquisitions_per_sample=30; excluded_acquisitions=PDI value of 0 | main.pdf::page=3 | 0.201133333333333 Actual empty LNP PDI | mean ± SD stated globally; source-row statistic pending; no per-row SD | Q01 | pending
结果 | si3_N0532_H | si3_N0532 | EMPTY_CHAR | empty | si3.xlsx | 532 | ALC-0314 | DSPC | 1.25 | mM | 60 | 4 | 0.5 |  | molar % |  | EMPTY |  |  |  | particle_size | 63.24 | nm | reported | measurement | si3.xlsx::sheet=Sheet1,cell=H533 si3.xlsx::sheet=Sheet1,cell=H1 | si3.xlsx::sheet=Sheet1,cell=A533 si3.xlsx::sheet=Sheet1,cell=A1 si3.xlsx::sheet=Sheet1,cell=B533 si3.xlsx::sheet=Sheet1,cell=B1 si3.xlsx::sheet=Sheet1,cell=C533 si3.xlsx::sheet=Sheet1,cell=C1 si3.xlsx::sheet=Sheet1,cell=D533 si3.xlsx::sheet=Sheet1,cell=D1 si3.xlsx::sheet=Sheet1,cell=E533 si3.xlsx::sheet=Sheet1,cell=E1 si3.xlsx::sheet=Sheet1,cell=F533 si3.xlsx::sheet=Sheet1,cell=F1 si3.xlsx::sheet=Sheet1,cell=G533 si3.xlsx::sheet=Sheet1,cell=G1 | platform=MiNANO-form; organic_solvent=ethanol; organic_volume=100; aqueous_volume=300; buffer=sodium acetate; buffer_concentration=25; buffer_pH=5.0; aqueous_to_organic_flow_ratio=3:1; total_flow_rate=2000; postmix_dilution=40 uL suspension into 160 uL PBS; size_PDI_instrument=DynaPro Plate Reader III; acquisition_duration=5; acquisitions_per_sample=30; excluded_acquisitions=PDI value of 0 | main.pdf::page=3 | 63.24 Actual empty LNP size (nm) | mean ± SD stated globally; source-row statistic pending; no per-row SD | Q01 | pending
结果 | si3_N0532_I | si3_N0532 | EMPTY_CHAR | empty | si3.xlsx | 532 | ALC-0314 | DSPC | 1.25 | mM | 60 | 4 | 0.5 |  | molar % |  | EMPTY |  |  |  | PDI | 0.033 | dimensionless | reported | measurement | si3.xlsx::sheet=Sheet1,cell=I533 si3.xlsx::sheet=Sheet1,cell=I1 | si3.xlsx::sheet=Sheet1,cell=A533 si3.xlsx::sheet=Sheet1,cell=A1 si3.xlsx::sheet=Sheet1,cell=B533 si3.xlsx::sheet=Sheet1,cell=B1 si3.xlsx::sheet=Sheet1,cell=C533 si3.xlsx::sheet=Sheet1,cell=C1 si3.xlsx::sheet=Sheet1,cell=D533 si3.xlsx::sheet=Sheet1,cell=D1 si3.xlsx::sheet=Sheet1,cell=E533 si3.xlsx::sheet=Sheet1,cell=E1 si3.xlsx::sheet=Sheet1,cell=F533 si3.xlsx::sheet=Sheet1,cell=F1 si3.xlsx::sheet=Sheet1,cell=G533 si3.xlsx::sheet=Sheet1,cell=G1 | platform=MiNANO-form; organic_solvent=ethanol; organic_volume=100; aqueous_volume=300; buffer=sodium acetate; buffer_concentration=25; buffer_pH=5.0; aqueous_to_organic_flow_ratio=3:1; total_flow_rate=2000; postmix_dilution=40 uL suspension into 160 uL PBS; size_PDI_instrument=DynaPro Plate Reader III; acquisition_duration=5; acquisitions_per_sample=30; excluded_acquisitions=PDI value of 0 | main.pdf::page=3 | 0.033 Actual empty LNP PDI | mean ± SD stated globally; source-row statistic pending; no per-row SD | Q01 | pending
结果 | si3_N0533_H | si3_N0533 | EMPTY_CHAR | empty | si3.xlsx | 533 | ALC-0314 | DSPC | 1.25 | mM | 60 | 4 | 1.5 |  | molar % |  | EMPTY |  |  |  | particle_size | 53.84 | nm | reported | measurement | si3.xlsx::sheet=Sheet1,cell=H534 si3.xlsx::sheet=Sheet1,cell=H1 | si3.xlsx::sheet=Sheet1,cell=A534 si3.xlsx::sheet=Sheet1,cell=A1 si3.xlsx::sheet=Sheet1,cell=B534 si3.xlsx::sheet=Sheet1,cell=B1 si3.xlsx::sheet=Sheet1,cell=C534 si3.xlsx::sheet=Sheet1,cell=C1 si3.xlsx::sheet=Sheet1,cell=D534 si3.xlsx::sheet=Sheet1,cell=D1 si3.xlsx::sheet=Sheet1,cell=E534 si3.xlsx::sheet=Sheet1,cell=E1 si3.xlsx::sheet=Sheet1,cell=F534 si3.xlsx::sheet=Sheet1,cell=F1 si3.xlsx::sheet=Sheet1,cell=G534 si3.xlsx::sheet=Sheet1,cell=G1 | platform=MiNANO-form; organic_solvent=ethanol; organic_volume=100; aqueous_volume=300; buffer=sodium acetate; buffer_concentration=25; buffer_pH=5.0; aqueous_to_organic_flow_ratio=3:1; total_flow_rate=2000; postmix_dilution=40 uL suspension into 160 uL PBS; size_PDI_instrument=DynaPro Plate Reader III; acquisition_duration=5; acquisitions_per_sample=30; excluded_acquisitions=PDI value of 0 | main.pdf::page=3 | 53.84 Actual empty LNP size (nm) | mean ± SD stated globally; source-row statistic pending; no per-row SD | Q01 | pending
结果 | si3_N0533_I | si3_N0533 | EMPTY_CHAR | empty | si3.xlsx | 533 | ALC-0314 | DSPC | 1.25 | mM | 60 | 4 | 1.5 |  | molar % |  | EMPTY |  |  |  | PDI | 0.2428 | dimensionless | reported | measurement | si3.xlsx::sheet=Sheet1,cell=I534 si3.xlsx::sheet=Sheet1,cell=I1 | si3.xlsx::sheet=Sheet1,cell=A534 si3.xlsx::sheet=Sheet1,cell=A1 si3.xlsx::sheet=Sheet1,cell=B534 si3.xlsx::sheet=Sheet1,cell=B1 si3.xlsx::sheet=Sheet1,cell=C534 si3.xlsx::sheet=Sheet1,cell=C1 si3.xlsx::sheet=Sheet1,cell=D534 si3.xlsx::sheet=Sheet1,cell=D1 si3.xlsx::sheet=Sheet1,cell=E534 si3.xlsx::sheet=Sheet1,cell=E1 si3.xlsx::sheet=Sheet1,cell=F534 si3.xlsx::sheet=Sheet1,cell=F1 si3.xlsx::sheet=Sheet1,cell=G534 si3.xlsx::sheet=Sheet1,cell=G1 | platform=MiNANO-form; organic_solvent=ethanol; organic_volume=100; aqueous_volume=300; buffer=sodium acetate; buffer_concentration=25; buffer_pH=5.0; aqueous_to_organic_flow_ratio=3:1; total_flow_rate=2000; postmix_dilution=40 uL suspension into 160 uL PBS; size_PDI_instrument=DynaPro Plate Reader III; acquisition_duration=5; acquisitions_per_sample=30; excluded_acquisitions=PDI value of 0 | main.pdf::page=3 | 0.2428 Actual empty LNP PDI | mean ± SD stated globally; source-row statistic pending; no per-row SD | Q01 | pending
结果 | si3_N0534_H | si3_N0534 | EMPTY_CHAR | empty | si3.xlsx | 534 | ALC-0314 | DSPC | 1.25 | mM | 60 | 4 | 2.5 |  | molar % |  | EMPTY |  |  |  | particle_size | 52.78 | nm | reported | measurement | si3.xlsx::sheet=Sheet1,cell=H535 si3.xlsx::sheet=Sheet1,cell=H1 | si3.xlsx::sheet=Sheet1,cell=A535 si3.xlsx::sheet=Sheet1,cell=A1 si3.xlsx::sheet=Sheet1,cell=B535 si3.xlsx::sheet=Sheet1,cell=B1 si3.xlsx::sheet=Sheet1,cell=C535 si3.xlsx::sheet=Sheet1,cell=C1 si3.xlsx::sheet=Sheet1,cell=D535 si3.xlsx::sheet=Sheet1,cell=D1 si3.xlsx::sheet=Sheet1,cell=E535 si3.xlsx::sheet=Sheet1,cell=E1 si3.xlsx::sheet=Sheet1,cell=F535 si3.xlsx::sheet=Sheet1,cell=F1 si3.xlsx::sheet=Sheet1,cell=G535 si3.xlsx::sheet=Sheet1,cell=G1 | platform=MiNANO-form; organic_solvent=ethanol; organic_volume=100; aqueous_volume=300; buffer=sodium acetate; buffer_concentration=25; buffer_pH=5.0; aqueous_to_organic_flow_ratio=3:1; total_flow_rate=2000; postmix_dilution=40 uL suspension into 160 uL PBS; size_PDI_instrument=DynaPro Plate Reader III; acquisition_duration=5; acquisitions_per_sample=30; excluded_acquisitions=PDI value of 0 | main.pdf::page=3 | 52.78 Actual empty LNP size (nm) | mean ± SD stated globally; source-row statistic pending; no per-row SD | Q01 | pending
结果 | si3_N0534_I | si3_N0534 | EMPTY_CHAR | empty | si3.xlsx | 534 | ALC-0314 | DSPC | 1.25 | mM | 60 | 4 | 2.5 |  | molar % |  | EMPTY |  |  |  | PDI | 0.2332 | dimensionless | reported | measurement | si3.xlsx::sheet=Sheet1,cell=I535 si3.xlsx::sheet=Sheet1,cell=I1 | si3.xlsx::sheet=Sheet1,cell=A535 si3.xlsx::sheet=Sheet1,cell=A1 si3.xlsx::sheet=Sheet1,cell=B535 si3.xlsx::sheet=Sheet1,cell=B1 si3.xlsx::sheet=Sheet1,cell=C535 si3.xlsx::sheet=Sheet1,cell=C1 si3.xlsx::sheet=Sheet1,cell=D535 si3.xlsx::sheet=Sheet1,cell=D1 si3.xlsx::sheet=Sheet1,cell=E535 si3.xlsx::sheet=Sheet1,cell=E1 si3.xlsx::sheet=Sheet1,cell=F535 si3.xlsx::sheet=Sheet1,cell=F1 si3.xlsx::sheet=Sheet1,cell=G535 si3.xlsx::sheet=Sheet1,cell=G1 | platform=MiNANO-form; organic_solvent=ethanol; organic_volume=100; aqueous_volume=300; buffer=sodium acetate; buffer_concentration=25; buffer_pH=5.0; aqueous_to_organic_flow_ratio=3:1; total_flow_rate=2000; postmix_dilution=40 uL suspension into 160 uL PBS; size_PDI_instrument=DynaPro Plate Reader III; acquisition_duration=5; acquisitions_per_sample=30; excluded_acquisitions=PDI value of 0 | main.pdf::page=3 | 0.2332 Actual empty LNP PDI | mean ± SD stated globally; source-row statistic pending; no per-row SD | Q01 | pending
结果 | si3_N0535_H | si3_N0535 | EMPTY_CHAR | empty | si3.xlsx | 535 | ALC-0314 | DSPC | 1.25 | mM | 60 | 10 | 0.5 |  | molar % |  | EMPTY |  |  |  | particle_size | 54.64 | nm | reported | measurement | si3.xlsx::sheet=Sheet1,cell=H536 si3.xlsx::sheet=Sheet1,cell=H1 | si3.xlsx::sheet=Sheet1,cell=A536 si3.xlsx::sheet=Sheet1,cell=A1 si3.xlsx::sheet=Sheet1,cell=B536 si3.xlsx::sheet=Sheet1,cell=B1 si3.xlsx::sheet=Sheet1,cell=C536 si3.xlsx::sheet=Sheet1,cell=C1 si3.xlsx::sheet=Sheet1,cell=D536 si3.xlsx::sheet=Sheet1,cell=D1 si3.xlsx::sheet=Sheet1,cell=E536 si3.xlsx::sheet=Sheet1,cell=E1 si3.xlsx::sheet=Sheet1,cell=F536 si3.xlsx::sheet=Sheet1,cell=F1 si3.xlsx::sheet=Sheet1,cell=G536 si3.xlsx::sheet=Sheet1,cell=G1 | platform=MiNANO-form; organic_solvent=ethanol; organic_volume=100; aqueous_volume=300; buffer=sodium acetate; buffer_concentration=25; buffer_pH=5.0; aqueous_to_organic_flow_ratio=3:1; total_flow_rate=2000; postmix_dilution=40 uL suspension into 160 uL PBS; size_PDI_instrument=DynaPro Plate Reader III; acquisition_duration=5; acquisitions_per_sample=30; excluded_acquisitions=PDI value of 0 | main.pdf::page=3 | 54.64 Actual empty LNP size (nm) | mean ± SD stated globally; source-row statistic pending; no per-row SD | Q01 | pending
结果 | si3_N0535_I | si3_N0535 | EMPTY_CHAR | empty | si3.xlsx | 535 | ALC-0314 | DSPC | 1.25 | mM | 60 | 10 | 0.5 |  | molar % |  | EMPTY |  |  |  | PDI | 0.0908 | dimensionless | reported | measurement | si3.xlsx::sheet=Sheet1,cell=I536 si3.xlsx::sheet=Sheet1,cell=I1 | si3.xlsx::sheet=Sheet1,cell=A536 si3.xlsx::sheet=Sheet1,cell=A1 si3.xlsx::sheet=Sheet1,cell=B536 si3.xlsx::sheet=Sheet1,cell=B1 si3.xlsx::sheet=Sheet1,cell=C536 si3.xlsx::sheet=Sheet1,cell=C1 si3.xlsx::sheet=Sheet1,cell=D536 si3.xlsx::sheet=Sheet1,cell=D1 si3.xlsx::sheet=Sheet1,cell=E536 si3.xlsx::sheet=Sheet1,cell=E1 si3.xlsx::sheet=Sheet1,cell=F536 si3.xlsx::sheet=Sheet1,cell=F1 si3.xlsx::sheet=Sheet1,cell=G536 si3.xlsx::sheet=Sheet1,cell=G1 | platform=MiNANO-form; organic_solvent=ethanol; organic_volume=100; aqueous_volume=300; buffer=sodium acetate; buffer_concentration=25; buffer_pH=5.0; aqueous_to_organic_flow_ratio=3:1; total_flow_rate=2000; postmix_dilution=40 uL suspension into 160 uL PBS; size_PDI_instrument=DynaPro Plate Reader III; acquisition_duration=5; acquisitions_per_sample=30; excluded_acquisitions=PDI value of 0 | main.pdf::page=3 | 0.0908 Actual empty LNP PDI | mean ± SD stated globally; source-row statistic pending; no per-row SD | Q01 | pending
结果 | si3_N0536_H | si3_N0536 | EMPTY_CHAR | empty | si3.xlsx | 536 | ALC-0314 | DSPC | 1.25 | mM | 60 | 10 | 1.5 |  | molar % |  | EMPTY |  |  |  | particle_size | 50.18 | nm | reported | measurement | si3.xlsx::sheet=Sheet1,cell=H537 si3.xlsx::sheet=Sheet1,cell=H1 | si3.xlsx::sheet=Sheet1,cell=A537 si3.xlsx::sheet=Sheet1,cell=A1 si3.xlsx::sheet=Sheet1,cell=B537 si3.xlsx::sheet=Sheet1,cell=B1 si3.xlsx::sheet=Sheet1,cell=C537 si3.xlsx::sheet=Sheet1,cell=C1 si3.xlsx::sheet=Sheet1,cell=D537 si3.xlsx::sheet=Sheet1,cell=D1 si3.xlsx::sheet=Sheet1,cell=E537 si3.xlsx::sheet=Sheet1,cell=E1 si3.xlsx::sheet=Sheet1,cell=F537 si3.xlsx::sheet=Sheet1,cell=F1 si3.xlsx::sheet=Sheet1,cell=G537 si3.xlsx::sheet=Sheet1,cell=G1 | platform=MiNANO-form; organic_solvent=ethanol; organic_volume=100; aqueous_volume=300; buffer=sodium acetate; buffer_concentration=25; buffer_pH=5.0; aqueous_to_organic_flow_ratio=3:1; total_flow_rate=2000; postmix_dilution=40 uL suspension into 160 uL PBS; size_PDI_instrument=DynaPro Plate Reader III; acquisition_duration=5; acquisitions_per_sample=30; excluded_acquisitions=PDI value of 0 | main.pdf::page=3 | 50.18 Actual empty LNP size (nm) | mean ± SD stated globally; source-row statistic pending; no per-row SD | Q01 | pending
结果 | si3_N0536_I | si3_N0536 | EMPTY_CHAR | empty | si3.xlsx | 536 | ALC-0314 | DSPC | 1.25 | mM | 60 | 10 | 1.5 |  | molar % |  | EMPTY |  |  |  | PDI | 0.2022 | dimensionless | reported | measurement | si3.xlsx::sheet=Sheet1,cell=I537 si3.xlsx::sheet=Sheet1,cell=I1 | si3.xlsx::sheet=Sheet1,cell=A537 si3.xlsx::sheet=Sheet1,cell=A1 si3.xlsx::sheet=Sheet1,cell=B537 si3.xlsx::sheet=Sheet1,cell=B1 si3.xlsx::sheet=Sheet1,cell=C537 si3.xlsx::sheet=Sheet1,cell=C1 si3.xlsx::sheet=Sheet1,cell=D537 si3.xlsx::sheet=Sheet1,cell=D1 si3.xlsx::sheet=Sheet1,cell=E537 si3.xlsx::sheet=Sheet1,cell=E1 si3.xlsx::sheet=Sheet1,cell=F537 si3.xlsx::sheet=Sheet1,cell=F1 si3.xlsx::sheet=Sheet1,cell=G537 si3.xlsx::sheet=Sheet1,cell=G1 | platform=MiNANO-form; organic_solvent=ethanol; organic_volume=100; aqueous_volume=300; buffer=sodium acetate; buffer_concentration=25; buffer_pH=5.0; aqueous_to_organic_flow_ratio=3:1; total_flow_rate=2000; postmix_dilution=40 uL suspension into 160 uL PBS; size_PDI_instrument=DynaPro Plate Reader III; acquisition_duration=5; acquisitions_per_sample=30; excluded_acquisitions=PDI value of 0 | main.pdf::page=3 | 0.2022 Actual empty LNP PDI | mean ± SD stated globally; source-row statistic pending; no per-row SD | Q01 | pending
结果 | si3_N0537_H | si3_N0537 | EMPTY_CHAR | empty | si3.xlsx | 537 | ALC-0314 | DSPC | 1.25 | mM | 60 | 10 | 2.5 |  | molar % |  | EMPTY |  |  |  | particle_size | 44.1037 | nm | reported | measurement | si3.xlsx::sheet=Sheet1,cell=H538 si3.xlsx::sheet=Sheet1,cell=H1 | si3.xlsx::sheet=Sheet1,cell=A538 si3.xlsx::sheet=Sheet1,cell=A1 si3.xlsx::sheet=Sheet1,cell=B538 si3.xlsx::sheet=Sheet1,cell=B1 si3.xlsx::sheet=Sheet1,cell=C538 si3.xlsx::sheet=Sheet1,cell=C1 si3.xlsx::sheet=Sheet1,cell=D538 si3.xlsx::sheet=Sheet1,cell=D1 si3.xlsx::sheet=Sheet1,cell=E538 si3.xlsx::sheet=Sheet1,cell=E1 si3.xlsx::sheet=Sheet1,cell=F538 si3.xlsx::sheet=Sheet1,cell=F1 si3.xlsx::sheet=Sheet1,cell=G538 si3.xlsx::sheet=Sheet1,cell=G1 | platform=MiNANO-form; organic_solvent=ethanol; organic_volume=100; aqueous_volume=300; buffer=sodium acetate; buffer_concentration=25; buffer_pH=5.0; aqueous_to_organic_flow_ratio=3:1; total_flow_rate=2000; postmix_dilution=40 uL suspension into 160 uL PBS; size_PDI_instrument=DynaPro Plate Reader III; acquisition_duration=5; acquisitions_per_sample=30; excluded_acquisitions=PDI value of 0 | main.pdf::page=3 | 44.1037037037037 Actual empty LNP size (nm) | mean ± SD stated globally; source-row statistic pending; no per-row SD | Q01 | pending
结果 | si3_N0537_I | si3_N0537 | EMPTY_CHAR | empty | si3.xlsx | 537 | ALC-0314 | DSPC | 1.25 | mM | 60 | 10 | 2.5 |  | molar % |  | EMPTY |  |  |  | PDI | 0.08025926 | dimensionless | reported | measurement | si3.xlsx::sheet=Sheet1,cell=I538 si3.xlsx::sheet=Sheet1,cell=I1 | si3.xlsx::sheet=Sheet1,cell=A538 si3.xlsx::sheet=Sheet1,cell=A1 si3.xlsx::sheet=Sheet1,cell=B538 si3.xlsx::sheet=Sheet1,cell=B1 si3.xlsx::sheet=Sheet1,cell=C538 si3.xlsx::sheet=Sheet1,cell=C1 si3.xlsx::sheet=Sheet1,cell=D538 si3.xlsx::sheet=Sheet1,cell=D1 si3.xlsx::sheet=Sheet1,cell=E538 si3.xlsx::sheet=Sheet1,cell=E1 si3.xlsx::sheet=Sheet1,cell=F538 si3.xlsx::sheet=Sheet1,cell=F1 si3.xlsx::sheet=Sheet1,cell=G538 si3.xlsx::sheet=Sheet1,cell=G1 | platform=MiNANO-form; organic_solvent=ethanol; organic_volume=100; aqueous_volume=300; buffer=sodium acetate; buffer_concentration=25; buffer_pH=5.0; aqueous_to_organic_flow_ratio=3:1; total_flow_rate=2000; postmix_dilution=40 uL suspension into 160 uL PBS; size_PDI_instrument=DynaPro Plate Reader III; acquisition_duration=5; acquisitions_per_sample=30; excluded_acquisitions=PDI value of 0 | main.pdf::page=3 | 0.0802592592592593 Actual empty LNP PDI | mean ± SD stated globally; source-row statistic pending; no per-row SD | Q01 | pending
结果 | si3_N0538_H | si3_N0538 | EMPTY_CHAR | empty | si3.xlsx | 538 | ALC-0314 | DSPC | 1.25 | mM | 60 | 16 | 0.5 |  | molar % |  | EMPTY |  |  |  | particle_size | 70.08 | nm | reported | measurement | si3.xlsx::sheet=Sheet1,cell=H539 si3.xlsx::sheet=Sheet1,cell=H1 | si3.xlsx::sheet=Sheet1,cell=A539 si3.xlsx::sheet=Sheet1,cell=A1 si3.xlsx::sheet=Sheet1,cell=B539 si3.xlsx::sheet=Sheet1,cell=B1 si3.xlsx::sheet=Sheet1,cell=C539 si3.xlsx::sheet=Sheet1,cell=C1 si3.xlsx::sheet=Sheet1,cell=D539 si3.xlsx::sheet=Sheet1,cell=D1 si3.xlsx::sheet=Sheet1,cell=E539 si3.xlsx::sheet=Sheet1,cell=E1 si3.xlsx::sheet=Sheet1,cell=F539 si3.xlsx::sheet=Sheet1,cell=F1 si3.xlsx::sheet=Sheet1,cell=G539 si3.xlsx::sheet=Sheet1,cell=G1 | platform=MiNANO-form; organic_solvent=ethanol; organic_volume=100; aqueous_volume=300; buffer=sodium acetate; buffer_concentration=25; buffer_pH=5.0; aqueous_to_organic_flow_ratio=3:1; total_flow_rate=2000; postmix_dilution=40 uL suspension into 160 uL PBS; size_PDI_instrument=DynaPro Plate Reader III; acquisition_duration=5; acquisitions_per_sample=30; excluded_acquisitions=PDI value of 0 | main.pdf::page=3 | 70.08 Actual empty LNP size (nm) | mean ± SD stated globally; source-row statistic pending; no per-row SD | Q01 | pending
结果 | si3_N0538_I | si3_N0538 | EMPTY_CHAR | empty | si3.xlsx | 538 | ALC-0314 | DSPC | 1.25 | mM | 60 | 16 | 0.5 |  | molar % |  | EMPTY |  |  |  | PDI | 0.2782 | dimensionless | reported | measurement | si3.xlsx::sheet=Sheet1,cell=I539 si3.xlsx::sheet=Sheet1,cell=I1 | si3.xlsx::sheet=Sheet1,cell=A539 si3.xlsx::sheet=Sheet1,cell=A1 si3.xlsx::sheet=Sheet1,cell=B539 si3.xlsx::sheet=Sheet1,cell=B1 si3.xlsx::sheet=Sheet1,cell=C539 si3.xlsx::sheet=Sheet1,cell=C1 si3.xlsx::sheet=Sheet1,cell=D539 si3.xlsx::sheet=Sheet1,cell=D1 si3.xlsx::sheet=Sheet1,cell=E539 si3.xlsx::sheet=Sheet1,cell=E1 si3.xlsx::sheet=Sheet1,cell=F539 si3.xlsx::sheet=Sheet1,cell=F1 si3.xlsx::sheet=Sheet1,cell=G539 si3.xlsx::sheet=Sheet1,cell=G1 | platform=MiNANO-form; organic_solvent=ethanol; organic_volume=100; aqueous_volume=300; buffer=sodium acetate; buffer_concentration=25; buffer_pH=5.0; aqueous_to_organic_flow_ratio=3:1; total_flow_rate=2000; postmix_dilution=40 uL suspension into 160 uL PBS; size_PDI_instrument=DynaPro Plate Reader III; acquisition_duration=5; acquisitions_per_sample=30; excluded_acquisitions=PDI value of 0 | main.pdf::page=3 | 0.2782 Actual empty LNP PDI | mean ± SD stated globally; source-row statistic pending; no per-row SD | Q01 | pending
结果 | si3_N0539_H | si3_N0539 | EMPTY_CHAR | empty | si3.xlsx | 539 | ALC-0314 | DSPC | 1.25 | mM | 60 | 16 | 1.5 |  | molar % |  | EMPTY |  |  |  | particle_size | 74 | nm | reported | measurement | si3.xlsx::sheet=Sheet1,cell=H540 si3.xlsx::sheet=Sheet1,cell=H1 | si3.xlsx::sheet=Sheet1,cell=A540 si3.xlsx::sheet=Sheet1,cell=A1 si3.xlsx::sheet=Sheet1,cell=B540 si3.xlsx::sheet=Sheet1,cell=B1 si3.xlsx::sheet=Sheet1,cell=C540 si3.xlsx::sheet=Sheet1,cell=C1 si3.xlsx::sheet=Sheet1,cell=D540 si3.xlsx::sheet=Sheet1,cell=D1 si3.xlsx::sheet=Sheet1,cell=E540 si3.xlsx::sheet=Sheet1,cell=E1 si3.xlsx::sheet=Sheet1,cell=F540 si3.xlsx::sheet=Sheet1,cell=F1 si3.xlsx::sheet=Sheet1,cell=G540 si3.xlsx::sheet=Sheet1,cell=G1 | platform=MiNANO-form; organic_solvent=ethanol; organic_volume=100; aqueous_volume=300; buffer=sodium acetate; buffer_concentration=25; buffer_pH=5.0; aqueous_to_organic_flow_ratio=3:1; total_flow_rate=2000; postmix_dilution=40 uL suspension into 160 uL PBS; size_PDI_instrument=DynaPro Plate Reader III; acquisition_duration=5; acquisitions_per_sample=30; excluded_acquisitions=PDI value of 0 | main.pdf::page=3 | 74 Actual empty LNP size (nm) | mean ± SD stated globally; source-row statistic pending; no per-row SD | Q01 | pending
结果 | si3_N0539_I | si3_N0539 | EMPTY_CHAR | empty | si3.xlsx | 539 | ALC-0314 | DSPC | 1.25 | mM | 60 | 16 | 1.5 |  | molar % |  | EMPTY |  |  |  | PDI | 0.2665 | dimensionless | reported | measurement | si3.xlsx::sheet=Sheet1,cell=I540 si3.xlsx::sheet=Sheet1,cell=I1 | si3.xlsx::sheet=Sheet1,cell=A540 si3.xlsx::sheet=Sheet1,cell=A1 si3.xlsx::sheet=Sheet1,cell=B540 si3.xlsx::sheet=Sheet1,cell=B1 si3.xlsx::sheet=Sheet1,cell=C540 si3.xlsx::sheet=Sheet1,cell=C1 si3.xlsx::sheet=Sheet1,cell=D540 si3.xlsx::sheet=Sheet1,cell=D1 si3.xlsx::sheet=Sheet1,cell=E540 si3.xlsx::sheet=Sheet1,cell=E1 si3.xlsx::sheet=Sheet1,cell=F540 si3.xlsx::sheet=Sheet1,cell=F1 si3.xlsx::sheet=Sheet1,cell=G540 si3.xlsx::sheet=Sheet1,cell=G1 | platform=MiNANO-form; organic_solvent=ethanol; organic_volume=100; aqueous_volume=300; buffer=sodium acetate; buffer_concentration=25; buffer_pH=5.0; aqueous_to_organic_flow_ratio=3:1; total_flow_rate=2000; postmix_dilution=40 uL suspension into 160 uL PBS; size_PDI_instrument=DynaPro Plate Reader III; acquisition_duration=5; acquisitions_per_sample=30; excluded_acquisitions=PDI value of 0 | main.pdf::page=3 | 0.2665 Actual empty LNP PDI | mean ± SD stated globally; source-row statistic pending; no per-row SD | Q01 | pending
结果 | si3_N0540_H | si3_N0540 | EMPTY_CHAR | empty | si3.xlsx | 540 | ALC-0314 | DSPC | 1.25 | mM | 60 | 16 | 2.5 |  | molar % |  | EMPTY |  |  |  | particle_size | 43.07241 | nm | reported | measurement | si3.xlsx::sheet=Sheet1,cell=H541 si3.xlsx::sheet=Sheet1,cell=H1 | si3.xlsx::sheet=Sheet1,cell=A541 si3.xlsx::sheet=Sheet1,cell=A1 si3.xlsx::sheet=Sheet1,cell=B541 si3.xlsx::sheet=Sheet1,cell=B1 si3.xlsx::sheet=Sheet1,cell=C541 si3.xlsx::sheet=Sheet1,cell=C1 si3.xlsx::sheet=Sheet1,cell=D541 si3.xlsx::sheet=Sheet1,cell=D1 si3.xlsx::sheet=Sheet1,cell=E541 si3.xlsx::sheet=Sheet1,cell=E1 si3.xlsx::sheet=Sheet1,cell=F541 si3.xlsx::sheet=Sheet1,cell=F1 si3.xlsx::sheet=Sheet1,cell=G541 si3.xlsx::sheet=Sheet1,cell=G1 | platform=MiNANO-form; organic_solvent=ethanol; organic_volume=100; aqueous_volume=300; buffer=sodium acetate; buffer_concentration=25; buffer_pH=5.0; aqueous_to_organic_flow_ratio=3:1; total_flow_rate=2000; postmix_dilution=40 uL suspension into 160 uL PBS; size_PDI_instrument=DynaPro Plate Reader III; acquisition_duration=5; acquisitions_per_sample=30; excluded_acquisitions=PDI value of 0 | main.pdf::page=3 | 43.0724137931034 Actual empty LNP size (nm) | mean ± SD stated globally; source-row statistic pending; no per-row SD | Q01 | pending
结果 | si3_N0540_I | si3_N0540 | EMPTY_CHAR | empty | si3.xlsx | 540 | ALC-0314 | DSPC | 1.25 | mM | 60 | 16 | 2.5 |  | molar % |  | EMPTY |  |  |  | PDI | 0.07817241 | dimensionless | reported | measurement | si3.xlsx::sheet=Sheet1,cell=I541 si3.xlsx::sheet=Sheet1,cell=I1 | si3.xlsx::sheet=Sheet1,cell=A541 si3.xlsx::sheet=Sheet1,cell=A1 si3.xlsx::sheet=Sheet1,cell=B541 si3.xlsx::sheet=Sheet1,cell=B1 si3.xlsx::sheet=Sheet1,cell=C541 si3.xlsx::sheet=Sheet1,cell=C1 si3.xlsx::sheet=Sheet1,cell=D541 si3.xlsx::sheet=Sheet1,cell=D1 si3.xlsx::sheet=Sheet1,cell=E541 si3.xlsx::sheet=Sheet1,cell=E1 si3.xlsx::sheet=Sheet1,cell=F541 si3.xlsx::sheet=Sheet1,cell=F1 si3.xlsx::sheet=Sheet1,cell=G541 si3.xlsx::sheet=Sheet1,cell=G1 | platform=MiNANO-form; organic_solvent=ethanol; organic_volume=100; aqueous_volume=300; buffer=sodium acetate; buffer_concentration=25; buffer_pH=5.0; aqueous_to_organic_flow_ratio=3:1; total_flow_rate=2000; postmix_dilution=40 uL suspension into 160 uL PBS; size_PDI_instrument=DynaPro Plate Reader III; acquisition_duration=5; acquisitions_per_sample=30; excluded_acquisitions=PDI value of 0 | main.pdf::page=3 | 0.0781724137931034 Actual empty LNP PDI | mean ± SD stated globally; source-row statistic pending; no per-row SD | Q01 | pending
结果 | si3_N0541_H | si3_N0541 | EMPTY_CHAR | empty | si3.xlsx | 541 | ALC-0314 | DOPC | 10 | mM | 40 | 4 | 0.5 |  | molar % |  | EMPTY |  |  |  | particle_size | 73.5 | nm | reported | measurement | si3.xlsx::sheet=Sheet1,cell=H542 si3.xlsx::sheet=Sheet1,cell=H1 | si3.xlsx::sheet=Sheet1,cell=A542 si3.xlsx::sheet=Sheet1,cell=A1 si3.xlsx::sheet=Sheet1,cell=B542 si3.xlsx::sheet=Sheet1,cell=B1 si3.xlsx::sheet=Sheet1,cell=C542 si3.xlsx::sheet=Sheet1,cell=C1 si3.xlsx::sheet=Sheet1,cell=D542 si3.xlsx::sheet=Sheet1,cell=D1 si3.xlsx::sheet=Sheet1,cell=E542 si3.xlsx::sheet=Sheet1,cell=E1 si3.xlsx::sheet=Sheet1,cell=F542 si3.xlsx::sheet=Sheet1,cell=F1 si3.xlsx::sheet=Sheet1,cell=G542 si3.xlsx::sheet=Sheet1,cell=G1 | platform=MiNANO-form; organic_solvent=ethanol; organic_volume=100; aqueous_volume=300; buffer=sodium acetate; buffer_concentration=25; buffer_pH=5.0; aqueous_to_organic_flow_ratio=3:1; total_flow_rate=2000; postmix_dilution=40 uL suspension into 160 uL PBS; size_PDI_instrument=DynaPro Plate Reader III; acquisition_duration=5; acquisitions_per_sample=30; excluded_acquisitions=PDI value of 0 | main.pdf::page=3 | 73.5 Actual empty LNP size (nm) | mean ± SD stated globally; source-row statistic pending; no per-row SD | Q01 | pending
结果 | si3_N0541_I | si3_N0541 | EMPTY_CHAR | empty | si3.xlsx | 541 | ALC-0314 | DOPC | 10 | mM | 40 | 4 | 0.5 |  | molar % |  | EMPTY |  |  |  | PDI | 0.2722 | dimensionless | reported | measurement | si3.xlsx::sheet=Sheet1,cell=I542 si3.xlsx::sheet=Sheet1,cell=I1 | si3.xlsx::sheet=Sheet1,cell=A542 si3.xlsx::sheet=Sheet1,cell=A1 si3.xlsx::sheet=Sheet1,cell=B542 si3.xlsx::sheet=Sheet1,cell=B1 si3.xlsx::sheet=Sheet1,cell=C542 si3.xlsx::sheet=Sheet1,cell=C1 si3.xlsx::sheet=Sheet1,cell=D542 si3.xlsx::sheet=Sheet1,cell=D1 si3.xlsx::sheet=Sheet1,cell=E542 si3.xlsx::sheet=Sheet1,cell=E1 si3.xlsx::sheet=Sheet1,cell=F542 si3.xlsx::sheet=Sheet1,cell=F1 si3.xlsx::sheet=Sheet1,cell=G542 si3.xlsx::sheet=Sheet1,cell=G1 | platform=MiNANO-form; organic_solvent=ethanol; organic_volume=100; aqueous_volume=300; buffer=sodium acetate; buffer_concentration=25; buffer_pH=5.0; aqueous_to_organic_flow_ratio=3:1; total_flow_rate=2000; postmix_dilution=40 uL suspension into 160 uL PBS; size_PDI_instrument=DynaPro Plate Reader III; acquisition_duration=5; acquisitions_per_sample=30; excluded_acquisitions=PDI value of 0 | main.pdf::page=3 | 0.2722 Actual empty LNP PDI | mean ± SD stated globally; source-row statistic pending; no per-row SD | Q01 | pending
结果 | si3_N0542_H | si3_N0542 | EMPTY_CHAR | empty | si3.xlsx | 542 | ALC-0314 | DOPC | 10 | mM | 40 | 4 | 1.5 |  | molar % |  | EMPTY |  |  |  | particle_size | 61.96 | nm | reported | measurement | si3.xlsx::sheet=Sheet1,cell=H543 si3.xlsx::sheet=Sheet1,cell=H1 | si3.xlsx::sheet=Sheet1,cell=A543 si3.xlsx::sheet=Sheet1,cell=A1 si3.xlsx::sheet=Sheet1,cell=B543 si3.xlsx::sheet=Sheet1,cell=B1 si3.xlsx::sheet=Sheet1,cell=C543 si3.xlsx::sheet=Sheet1,cell=C1 si3.xlsx::sheet=Sheet1,cell=D543 si3.xlsx::sheet=Sheet1,cell=D1 si3.xlsx::sheet=Sheet1,cell=E543 si3.xlsx::sheet=Sheet1,cell=E1 si3.xlsx::sheet=Sheet1,cell=F543 si3.xlsx::sheet=Sheet1,cell=F1 si3.xlsx::sheet=Sheet1,cell=G543 si3.xlsx::sheet=Sheet1,cell=G1 | platform=MiNANO-form; organic_solvent=ethanol; organic_volume=100; aqueous_volume=300; buffer=sodium acetate; buffer_concentration=25; buffer_pH=5.0; aqueous_to_organic_flow_ratio=3:1; total_flow_rate=2000; postmix_dilution=40 uL suspension into 160 uL PBS; size_PDI_instrument=DynaPro Plate Reader III; acquisition_duration=5; acquisitions_per_sample=30; excluded_acquisitions=PDI value of 0 | main.pdf::page=3 | 61.96 Actual empty LNP size (nm) | mean ± SD stated globally; source-row statistic pending; no per-row SD | Q01 | pending
结果 | si3_N0542_I | si3_N0542 | EMPTY_CHAR | empty | si3.xlsx | 542 | ALC-0314 | DOPC | 10 | mM | 40 | 4 | 1.5 |  | molar % |  | EMPTY |  |  |  | PDI | 0.2402 | dimensionless | reported | measurement | si3.xlsx::sheet=Sheet1,cell=I543 si3.xlsx::sheet=Sheet1,cell=I1 | si3.xlsx::sheet=Sheet1,cell=A543 si3.xlsx::sheet=Sheet1,cell=A1 si3.xlsx::sheet=Sheet1,cell=B543 si3.xlsx::sheet=Sheet1,cell=B1 si3.xlsx::sheet=Sheet1,cell=C543 si3.xlsx::sheet=Sheet1,cell=C1 si3.xlsx::sheet=Sheet1,cell=D543 si3.xlsx::sheet=Sheet1,cell=D1 si3.xlsx::sheet=Sheet1,cell=E543 si3.xlsx::sheet=Sheet1,cell=E1 si3.xlsx::sheet=Sheet1,cell=F543 si3.xlsx::sheet=Sheet1,cell=F1 si3.xlsx::sheet=Sheet1,cell=G543 si3.xlsx::sheet=Sheet1,cell=G1 | platform=MiNANO-form; organic_solvent=ethanol; organic_volume=100; aqueous_volume=300; buffer=sodium acetate; buffer_concentration=25; buffer_pH=5.0; aqueous_to_organic_flow_ratio=3:1; total_flow_rate=2000; postmix_dilution=40 uL suspension into 160 uL PBS; size_PDI_instrument=DynaPro Plate Reader III; acquisition_duration=5; acquisitions_per_sample=30; excluded_acquisitions=PDI value of 0 | main.pdf::page=3 | 0.2402 Actual empty LNP PDI | mean ± SD stated globally; source-row statistic pending; no per-row SD | Q01 | pending
结果 | si3_N0543_H | si3_N0543 | EMPTY_CHAR | empty | si3.xlsx | 543 | ALC-0314 | DOPC | 10 | mM | 40 | 4 | 2.5 |  | molar % |  | EMPTY |  |  |  | particle_size | 69.48 | nm | reported | measurement | si3.xlsx::sheet=Sheet1,cell=H544 si3.xlsx::sheet=Sheet1,cell=H1 | si3.xlsx::sheet=Sheet1,cell=A544 si3.xlsx::sheet=Sheet1,cell=A1 si3.xlsx::sheet=Sheet1,cell=B544 si3.xlsx::sheet=Sheet1,cell=B1 si3.xlsx::sheet=Sheet1,cell=C544 si3.xlsx::sheet=Sheet1,cell=C1 si3.xlsx::sheet=Sheet1,cell=D544 si3.xlsx::sheet=Sheet1,cell=D1 si3.xlsx::sheet=Sheet1,cell=E544 si3.xlsx::sheet=Sheet1,cell=E1 si3.xlsx::sheet=Sheet1,cell=F544 si3.xlsx::sheet=Sheet1,cell=F1 si3.xlsx::sheet=Sheet1,cell=G544 si3.xlsx::sheet=Sheet1,cell=G1 | platform=MiNANO-form; organic_solvent=ethanol; organic_volume=100; aqueous_volume=300; buffer=sodium acetate; buffer_concentration=25; buffer_pH=5.0; aqueous_to_organic_flow_ratio=3:1; total_flow_rate=2000; postmix_dilution=40 uL suspension into 160 uL PBS; size_PDI_instrument=DynaPro Plate Reader III; acquisition_duration=5; acquisitions_per_sample=30; excluded_acquisitions=PDI value of 0 | main.pdf::page=3 | 69.48 Actual empty LNP size (nm) | mean ± SD stated globally; source-row statistic pending; no per-row SD | Q01 | pending
结果 | si3_N0543_I | si3_N0543 | EMPTY_CHAR | empty | si3.xlsx | 543 | ALC-0314 | DOPC | 10 | mM | 40 | 4 | 2.5 |  | molar % |  | EMPTY |  |  |  | PDI | 0.1986 | dimensionless | reported | measurement | si3.xlsx::sheet=Sheet1,cell=I544 si3.xlsx::sheet=Sheet1,cell=I1 | si3.xlsx::sheet=Sheet1,cell=A544 si3.xlsx::sheet=Sheet1,cell=A1 si3.xlsx::sheet=Sheet1,cell=B544 si3.xlsx::sheet=Sheet1,cell=B1 si3.xlsx::sheet=Sheet1,cell=C544 si3.xlsx::sheet=Sheet1,cell=C1 si3.xlsx::sheet=Sheet1,cell=D544 si3.xlsx::sheet=Sheet1,cell=D1 si3.xlsx::sheet=Sheet1,cell=E544 si3.xlsx::sheet=Sheet1,cell=E1 si3.xlsx::sheet=Sheet1,cell=F544 si3.xlsx::sheet=Sheet1,cell=F1 si3.xlsx::sheet=Sheet1,cell=G544 si3.xlsx::sheet=Sheet1,cell=G1 | platform=MiNANO-form; organic_solvent=ethanol; organic_volume=100; aqueous_volume=300; buffer=sodium acetate; buffer_concentration=25; buffer_pH=5.0; aqueous_to_organic_flow_ratio=3:1; total_flow_rate=2000; postmix_dilution=40 uL suspension into 160 uL PBS; size_PDI_instrument=DynaPro Plate Reader III; acquisition_duration=5; acquisitions_per_sample=30; excluded_acquisitions=PDI value of 0 | main.pdf::page=3 | 0.1986 Actual empty LNP PDI | mean ± SD stated globally; source-row statistic pending; no per-row SD | Q01 | pending
结果 | si3_N0544_H | si3_N0544 | EMPTY_CHAR | empty | si3.xlsx | 544 | ALC-0314 | DOPC | 10 | mM | 40 | 10 | 0.5 |  | molar % |  | EMPTY |  |  |  | particle_size | 70.44 | nm | reported | measurement | si3.xlsx::sheet=Sheet1,cell=H545 si3.xlsx::sheet=Sheet1,cell=H1 | si3.xlsx::sheet=Sheet1,cell=A545 si3.xlsx::sheet=Sheet1,cell=A1 si3.xlsx::sheet=Sheet1,cell=B545 si3.xlsx::sheet=Sheet1,cell=B1 si3.xlsx::sheet=Sheet1,cell=C545 si3.xlsx::sheet=Sheet1,cell=C1 si3.xlsx::sheet=Sheet1,cell=D545 si3.xlsx::sheet=Sheet1,cell=D1 si3.xlsx::sheet=Sheet1,cell=E545 si3.xlsx::sheet=Sheet1,cell=E1 si3.xlsx::sheet=Sheet1,cell=F545 si3.xlsx::sheet=Sheet1,cell=F1 si3.xlsx::sheet=Sheet1,cell=G545 si3.xlsx::sheet=Sheet1,cell=G1 | platform=MiNANO-form; organic_solvent=ethanol; organic_volume=100; aqueous_volume=300; buffer=sodium acetate; buffer_concentration=25; buffer_pH=5.0; aqueous_to_organic_flow_ratio=3:1; total_flow_rate=2000; postmix_dilution=40 uL suspension into 160 uL PBS; size_PDI_instrument=DynaPro Plate Reader III; acquisition_duration=5; acquisitions_per_sample=30; excluded_acquisitions=PDI value of 0 | main.pdf::page=3 | 70.44 Actual empty LNP size (nm) | mean ± SD stated globally; source-row statistic pending; no per-row SD | Q01 | pending
结果 | si3_N0544_I | si3_N0544 | EMPTY_CHAR | empty | si3.xlsx | 544 | ALC-0314 | DOPC | 10 | mM | 40 | 10 | 0.5 |  | molar % |  | EMPTY |  |  |  | PDI | 0.105 | dimensionless | reported | measurement | si3.xlsx::sheet=Sheet1,cell=I545 si3.xlsx::sheet=Sheet1,cell=I1 | si3.xlsx::sheet=Sheet1,cell=A545 si3.xlsx::sheet=Sheet1,cell=A1 si3.xlsx::sheet=Sheet1,cell=B545 si3.xlsx::sheet=Sheet1,cell=B1 si3.xlsx::sheet=Sheet1,cell=C545 si3.xlsx::sheet=Sheet1,cell=C1 si3.xlsx::sheet=Sheet1,cell=D545 si3.xlsx::sheet=Sheet1,cell=D1 si3.xlsx::sheet=Sheet1,cell=E545 si3.xlsx::sheet=Sheet1,cell=E1 si3.xlsx::sheet=Sheet1,cell=F545 si3.xlsx::sheet=Sheet1,cell=F1 si3.xlsx::sheet=Sheet1,cell=G545 si3.xlsx::sheet=Sheet1,cell=G1 | platform=MiNANO-form; organic_solvent=ethanol; organic_volume=100; aqueous_volume=300; buffer=sodium acetate; buffer_concentration=25; buffer_pH=5.0; aqueous_to_organic_flow_ratio=3:1; total_flow_rate=2000; postmix_dilution=40 uL suspension into 160 uL PBS; size_PDI_instrument=DynaPro Plate Reader III; acquisition_duration=5; acquisitions_per_sample=30; excluded_acquisitions=PDI value of 0 | main.pdf::page=3 | 0.105 Actual empty LNP PDI | mean ± SD stated globally; source-row statistic pending; no per-row SD | Q01 | pending
结果 | si3_N0545_H | si3_N0545 | EMPTY_CHAR | empty | si3.xlsx | 545 | ALC-0314 | DOPC | 10 | mM | 40 | 10 | 1.5 |  | molar % |  | EMPTY |  |  |  | particle_size | 44.86897 | nm | reported | measurement | si3.xlsx::sheet=Sheet1,cell=H546 si3.xlsx::sheet=Sheet1,cell=H1 | si3.xlsx::sheet=Sheet1,cell=A546 si3.xlsx::sheet=Sheet1,cell=A1 si3.xlsx::sheet=Sheet1,cell=B546 si3.xlsx::sheet=Sheet1,cell=B1 si3.xlsx::sheet=Sheet1,cell=C546 si3.xlsx::sheet=Sheet1,cell=C1 si3.xlsx::sheet=Sheet1,cell=D546 si3.xlsx::sheet=Sheet1,cell=D1 si3.xlsx::sheet=Sheet1,cell=E546 si3.xlsx::sheet=Sheet1,cell=E1 si3.xlsx::sheet=Sheet1,cell=F546 si3.xlsx::sheet=Sheet1,cell=F1 si3.xlsx::sheet=Sheet1,cell=G546 si3.xlsx::sheet=Sheet1,cell=G1 | platform=MiNANO-form; organic_solvent=ethanol; organic_volume=100; aqueous_volume=300; buffer=sodium acetate; buffer_concentration=25; buffer_pH=5.0; aqueous_to_organic_flow_ratio=3:1; total_flow_rate=2000; postmix_dilution=40 uL suspension into 160 uL PBS; size_PDI_instrument=DynaPro Plate Reader III; acquisition_duration=5; acquisitions_per_sample=30; excluded_acquisitions=PDI value of 0 | main.pdf::page=3 | 44.8689655172414 Actual empty LNP size (nm) | mean ± SD stated globally; source-row statistic pending; no per-row SD | Q01 | pending
结果 | si3_N0545_I | si3_N0545 | EMPTY_CHAR | empty | si3.xlsx | 545 | ALC-0314 | DOPC | 10 | mM | 40 | 10 | 1.5 |  | molar % |  | EMPTY |  |  |  | PDI | 0.1212759 | dimensionless | reported | measurement | si3.xlsx::sheet=Sheet1,cell=I546 si3.xlsx::sheet=Sheet1,cell=I1 | si3.xlsx::sheet=Sheet1,cell=A546 si3.xlsx::sheet=Sheet1,cell=A1 si3.xlsx::sheet=Sheet1,cell=B546 si3.xlsx::sheet=Sheet1,cell=B1 si3.xlsx::sheet=Sheet1,cell=C546 si3.xlsx::sheet=Sheet1,cell=C1 si3.xlsx::sheet=Sheet1,cell=D546 si3.xlsx::sheet=Sheet1,cell=D1 si3.xlsx::sheet=Sheet1,cell=E546 si3.xlsx::sheet=Sheet1,cell=E1 si3.xlsx::sheet=Sheet1,cell=F546 si3.xlsx::sheet=Sheet1,cell=F1 si3.xlsx::sheet=Sheet1,cell=G546 si3.xlsx::sheet=Sheet1,cell=G1 | platform=MiNANO-form; organic_solvent=ethanol; organic_volume=100; aqueous_volume=300; buffer=sodium acetate; buffer_concentration=25; buffer_pH=5.0; aqueous_to_organic_flow_ratio=3:1; total_flow_rate=2000; postmix_dilution=40 uL suspension into 160 uL PBS; size_PDI_instrument=DynaPro Plate Reader III; acquisition_duration=5; acquisitions_per_sample=30; excluded_acquisitions=PDI value of 0 | main.pdf::page=3 | 0.121275862068966 Actual empty LNP PDI | mean ± SD stated globally; source-row statistic pending; no per-row SD | Q01 | pending
结果 | si3_N0546_H | si3_N0546 | EMPTY_CHAR | empty | si3.xlsx | 546 | ALC-0314 | DOPC | 10 | mM | 40 | 10 | 2.5 |  | molar % |  | EMPTY |  |  |  | particle_size | 61.12 | nm | reported | measurement | si3.xlsx::sheet=Sheet1,cell=H547 si3.xlsx::sheet=Sheet1,cell=H1 | si3.xlsx::sheet=Sheet1,cell=A547 si3.xlsx::sheet=Sheet1,cell=A1 si3.xlsx::sheet=Sheet1,cell=B547 si3.xlsx::sheet=Sheet1,cell=B1 si3.xlsx::sheet=Sheet1,cell=C547 si3.xlsx::sheet=Sheet1,cell=C1 si3.xlsx::sheet=Sheet1,cell=D547 si3.xlsx::sheet=Sheet1,cell=D1 si3.xlsx::sheet=Sheet1,cell=E547 si3.xlsx::sheet=Sheet1,cell=E1 si3.xlsx::sheet=Sheet1,cell=F547 si3.xlsx::sheet=Sheet1,cell=F1 si3.xlsx::sheet=Sheet1,cell=G547 si3.xlsx::sheet=Sheet1,cell=G1 | platform=MiNANO-form; organic_solvent=ethanol; organic_volume=100; aqueous_volume=300; buffer=sodium acetate; buffer_concentration=25; buffer_pH=5.0; aqueous_to_organic_flow_ratio=3:1; total_flow_rate=2000; postmix_dilution=40 uL suspension into 160 uL PBS; size_PDI_instrument=DynaPro Plate Reader III; acquisition_duration=5; acquisitions_per_sample=30; excluded_acquisitions=PDI value of 0 | main.pdf::page=3 | 61.12 Actual empty LNP size (nm) | mean ± SD stated globally; source-row statistic pending; no per-row SD | Q01 | pending
结果 | si3_N0546_I | si3_N0546 | EMPTY_CHAR | empty | si3.xlsx | 546 | ALC-0314 | DOPC | 10 | mM | 40 | 10 | 2.5 |  | molar % |  | EMPTY |  |  |  | PDI | 0.1812 | dimensionless | reported | measurement | si3.xlsx::sheet=Sheet1,cell=I547 si3.xlsx::sheet=Sheet1,cell=I1 | si3.xlsx::sheet=Sheet1,cell=A547 si3.xlsx::sheet=Sheet1,cell=A1 si3.xlsx::sheet=Sheet1,cell=B547 si3.xlsx::sheet=Sheet1,cell=B1 si3.xlsx::sheet=Sheet1,cell=C547 si3.xlsx::sheet=Sheet1,cell=C1 si3.xlsx::sheet=Sheet1,cell=D547 si3.xlsx::sheet=Sheet1,cell=D1 si3.xlsx::sheet=Sheet1,cell=E547 si3.xlsx::sheet=Sheet1,cell=E1 si3.xlsx::sheet=Sheet1,cell=F547 si3.xlsx::sheet=Sheet1,cell=F1 si3.xlsx::sheet=Sheet1,cell=G547 si3.xlsx::sheet=Sheet1,cell=G1 | platform=MiNANO-form; organic_solvent=ethanol; organic_volume=100; aqueous_volume=300; buffer=sodium acetate; buffer_concentration=25; buffer_pH=5.0; aqueous_to_organic_flow_ratio=3:1; total_flow_rate=2000; postmix_dilution=40 uL suspension into 160 uL PBS; size_PDI_instrument=DynaPro Plate Reader III; acquisition_duration=5; acquisitions_per_sample=30; excluded_acquisitions=PDI value of 0 | main.pdf::page=3 | 0.1812 Actual empty LNP PDI | mean ± SD stated globally; source-row statistic pending; no per-row SD | Q01 | pending
结果 | si3_N0547_H | si3_N0547 | EMPTY_CHAR | empty | si3.xlsx | 547 | ALC-0314 | DOPC | 10 | mM | 40 | 16 | 0.5 |  | molar % |  | EMPTY |  |  |  | particle_size | 52.4 | nm | reported | measurement | si3.xlsx::sheet=Sheet1,cell=H548 si3.xlsx::sheet=Sheet1,cell=H1 | si3.xlsx::sheet=Sheet1,cell=A548 si3.xlsx::sheet=Sheet1,cell=A1 si3.xlsx::sheet=Sheet1,cell=B548 si3.xlsx::sheet=Sheet1,cell=B1 si3.xlsx::sheet=Sheet1,cell=C548 si3.xlsx::sheet=Sheet1,cell=C1 si3.xlsx::sheet=Sheet1,cell=D548 si3.xlsx::sheet=Sheet1,cell=D1 si3.xlsx::sheet=Sheet1,cell=E548 si3.xlsx::sheet=Sheet1,cell=E1 si3.xlsx::sheet=Sheet1,cell=F548 si3.xlsx::sheet=Sheet1,cell=F1 si3.xlsx::sheet=Sheet1,cell=G548 si3.xlsx::sheet=Sheet1,cell=G1 | platform=MiNANO-form; organic_solvent=ethanol; organic_volume=100; aqueous_volume=300; buffer=sodium acetate; buffer_concentration=25; buffer_pH=5.0; aqueous_to_organic_flow_ratio=3:1; total_flow_rate=2000; postmix_dilution=40 uL suspension into 160 uL PBS; size_PDI_instrument=DynaPro Plate Reader III; acquisition_duration=5; acquisitions_per_sample=30; excluded_acquisitions=PDI value of 0 | main.pdf::page=3 | 52.4 Actual empty LNP size (nm) | mean ± SD stated globally; source-row statistic pending; no per-row SD | Q01 | pending
结果 | si3_N0547_I | si3_N0547 | EMPTY_CHAR | empty | si3.xlsx | 547 | ALC-0314 | DOPC | 10 | mM | 40 | 16 | 0.5 |  | molar % |  | EMPTY |  |  |  | PDI | 0.175 | dimensionless | reported | measurement | si3.xlsx::sheet=Sheet1,cell=I548 si3.xlsx::sheet=Sheet1,cell=I1 | si3.xlsx::sheet=Sheet1,cell=A548 si3.xlsx::sheet=Sheet1,cell=A1 si3.xlsx::sheet=Sheet1,cell=B548 si3.xlsx::sheet=Sheet1,cell=B1 si3.xlsx::sheet=Sheet1,cell=C548 si3.xlsx::sheet=Sheet1,cell=C1 si3.xlsx::sheet=Sheet1,cell=D548 si3.xlsx::sheet=Sheet1,cell=D1 si3.xlsx::sheet=Sheet1,cell=E548 si3.xlsx::sheet=Sheet1,cell=E1 si3.xlsx::sheet=Sheet1,cell=F548 si3.xlsx::sheet=Sheet1,cell=F1 si3.xlsx::sheet=Sheet1,cell=G548 si3.xlsx::sheet=Sheet1,cell=G1 | platform=MiNANO-form; organic_solvent=ethanol; organic_volume=100; aqueous_volume=300; buffer=sodium acetate; buffer_concentration=25; buffer_pH=5.0; aqueous_to_organic_flow_ratio=3:1; total_flow_rate=2000; postmix_dilution=40 uL suspension into 160 uL PBS; size_PDI_instrument=DynaPro Plate Reader III; acquisition_duration=5; acquisitions_per_sample=30; excluded_acquisitions=PDI value of 0 | main.pdf::page=3 | 0.175 Actual empty LNP PDI | mean ± SD stated globally; source-row statistic pending; no per-row SD | Q01 | pending
结果 | si3_N0548_H | si3_N0548 | EMPTY_CHAR | empty | si3.xlsx | 548 | ALC-0314 | DOPC | 10 | mM | 40 | 16 | 1.5 |  | molar % |  | EMPTY |  |  |  | particle_size | 59.74 | nm | reported | measurement | si3.xlsx::sheet=Sheet1,cell=H549 si3.xlsx::sheet=Sheet1,cell=H1 | si3.xlsx::sheet=Sheet1,cell=A549 si3.xlsx::sheet=Sheet1,cell=A1 si3.xlsx::sheet=Sheet1,cell=B549 si3.xlsx::sheet=Sheet1,cell=B1 si3.xlsx::sheet=Sheet1,cell=C549 si3.xlsx::sheet=Sheet1,cell=C1 si3.xlsx::sheet=Sheet1,cell=D549 si3.xlsx::sheet=Sheet1,cell=D1 si3.xlsx::sheet=Sheet1,cell=E549 si3.xlsx::sheet=Sheet1,cell=E1 si3.xlsx::sheet=Sheet1,cell=F549 si3.xlsx::sheet=Sheet1,cell=F1 si3.xlsx::sheet=Sheet1,cell=G549 si3.xlsx::sheet=Sheet1,cell=G1 | platform=MiNANO-form; organic_solvent=ethanol; organic_volume=100; aqueous_volume=300; buffer=sodium acetate; buffer_concentration=25; buffer_pH=5.0; aqueous_to_organic_flow_ratio=3:1; total_flow_rate=2000; postmix_dilution=40 uL suspension into 160 uL PBS; size_PDI_instrument=DynaPro Plate Reader III; acquisition_duration=5; acquisitions_per_sample=30; excluded_acquisitions=PDI value of 0 | main.pdf::page=3 | 59.74 Actual empty LNP size (nm) | mean ± SD stated globally; source-row statistic pending; no per-row SD | Q01 | pending
结果 | si3_N0548_I | si3_N0548 | EMPTY_CHAR | empty | si3.xlsx | 548 | ALC-0314 | DOPC | 10 | mM | 40 | 16 | 1.5 |  | molar % |  | EMPTY |  |  |  | PDI | 0.2782 | dimensionless | reported | measurement | si3.xlsx::sheet=Sheet1,cell=I549 si3.xlsx::sheet=Sheet1,cell=I1 | si3.xlsx::sheet=Sheet1,cell=A549 si3.xlsx::sheet=Sheet1,cell=A1 si3.xlsx::sheet=Sheet1,cell=B549 si3.xlsx::sheet=Sheet1,cell=B1 si3.xlsx::sheet=Sheet1,cell=C549 si3.xlsx::sheet=Sheet1,cell=C1 si3.xlsx::sheet=Sheet1,cell=D549 si3.xlsx::sheet=Sheet1,cell=D1 si3.xlsx::sheet=Sheet1,cell=E549 si3.xlsx::sheet=Sheet1,cell=E1 si3.xlsx::sheet=Sheet1,cell=F549 si3.xlsx::sheet=Sheet1,cell=F1 si3.xlsx::sheet=Sheet1,cell=G549 si3.xlsx::sheet=Sheet1,cell=G1 | platform=MiNANO-form; organic_solvent=ethanol; organic_volume=100; aqueous_volume=300; buffer=sodium acetate; buffer_concentration=25; buffer_pH=5.0; aqueous_to_organic_flow_ratio=3:1; total_flow_rate=2000; postmix_dilution=40 uL suspension into 160 uL PBS; size_PDI_instrument=DynaPro Plate Reader III; acquisition_duration=5; acquisitions_per_sample=30; excluded_acquisitions=PDI value of 0 | main.pdf::page=3 | 0.2782 Actual empty LNP PDI | mean ± SD stated globally; source-row statistic pending; no per-row SD | Q01 | pending
结果 | si3_N0549_H | si3_N0549 | EMPTY_CHAR | empty | si3.xlsx | 549 | ALC-0314 | DOPC | 10 | mM | 40 | 16 | 2.5 |  | molar % |  | EMPTY |  |  |  | particle_size | 47.08 | nm | reported | measurement | si3.xlsx::sheet=Sheet1,cell=H550 si3.xlsx::sheet=Sheet1,cell=H1 | si3.xlsx::sheet=Sheet1,cell=A550 si3.xlsx::sheet=Sheet1,cell=A1 si3.xlsx::sheet=Sheet1,cell=B550 si3.xlsx::sheet=Sheet1,cell=B1 si3.xlsx::sheet=Sheet1,cell=C550 si3.xlsx::sheet=Sheet1,cell=C1 si3.xlsx::sheet=Sheet1,cell=D550 si3.xlsx::sheet=Sheet1,cell=D1 si3.xlsx::sheet=Sheet1,cell=E550 si3.xlsx::sheet=Sheet1,cell=E1 si3.xlsx::sheet=Sheet1,cell=F550 si3.xlsx::sheet=Sheet1,cell=F1 si3.xlsx::sheet=Sheet1,cell=G550 si3.xlsx::sheet=Sheet1,cell=G1 | platform=MiNANO-form; organic_solvent=ethanol; organic_volume=100; aqueous_volume=300; buffer=sodium acetate; buffer_concentration=25; buffer_pH=5.0; aqueous_to_organic_flow_ratio=3:1; total_flow_rate=2000; postmix_dilution=40 uL suspension into 160 uL PBS; size_PDI_instrument=DynaPro Plate Reader III; acquisition_duration=5; acquisitions_per_sample=30; excluded_acquisitions=PDI value of 0 | main.pdf::page=3 | 47.08 Actual empty LNP size (nm) | mean ± SD stated globally; source-row statistic pending; no per-row SD | Q01 | pending
结果 | si3_N0549_I | si3_N0549 | EMPTY_CHAR | empty | si3.xlsx | 549 | ALC-0314 | DOPC | 10 | mM | 40 | 16 | 2.5 |  | molar % |  | EMPTY |  |  |  | PDI | 0.2798 | dimensionless | reported | measurement | si3.xlsx::sheet=Sheet1,cell=I550 si3.xlsx::sheet=Sheet1,cell=I1 | si3.xlsx::sheet=Sheet1,cell=A550 si3.xlsx::sheet=Sheet1,cell=A1 si3.xlsx::sheet=Sheet1,cell=B550 si3.xlsx::sheet=Sheet1,cell=B1 si3.xlsx::sheet=Sheet1,cell=C550 si3.xlsx::sheet=Sheet1,cell=C1 si3.xlsx::sheet=Sheet1,cell=D550 si3.xlsx::sheet=Sheet1,cell=D1 si3.xlsx::sheet=Sheet1,cell=E550 si3.xlsx::sheet=Sheet1,cell=E1 si3.xlsx::sheet=Sheet1,cell=F550 si3.xlsx::sheet=Sheet1,cell=F1 si3.xlsx::sheet=Sheet1,cell=G550 si3.xlsx::sheet=Sheet1,cell=G1 | platform=MiNANO-form; organic_solvent=ethanol; organic_volume=100; aqueous_volume=300; buffer=sodium acetate; buffer_concentration=25; buffer_pH=5.0; aqueous_to_organic_flow_ratio=3:1; total_flow_rate=2000; postmix_dilution=40 uL suspension into 160 uL PBS; size_PDI_instrument=DynaPro Plate Reader III; acquisition_duration=5; acquisitions_per_sample=30; excluded_acquisitions=PDI value of 0 | main.pdf::page=3 | 0.2798 Actual empty LNP PDI | mean ± SD stated globally; source-row statistic pending; no per-row SD | Q01 | pending
结果 | si3_N0550_H | si3_N0550 | EMPTY_CHAR | empty | si3.xlsx | 550 | ALC-0314 | DOPC | 10 | mM | 50 | 4 | 0.5 |  | molar % |  | EMPTY |  |  |  | particle_size | 61.92 | nm | reported | measurement | si3.xlsx::sheet=Sheet1,cell=H551 si3.xlsx::sheet=Sheet1,cell=H1 | si3.xlsx::sheet=Sheet1,cell=A551 si3.xlsx::sheet=Sheet1,cell=A1 si3.xlsx::sheet=Sheet1,cell=B551 si3.xlsx::sheet=Sheet1,cell=B1 si3.xlsx::sheet=Sheet1,cell=C551 si3.xlsx::sheet=Sheet1,cell=C1 si3.xlsx::sheet=Sheet1,cell=D551 si3.xlsx::sheet=Sheet1,cell=D1 si3.xlsx::sheet=Sheet1,cell=E551 si3.xlsx::sheet=Sheet1,cell=E1 si3.xlsx::sheet=Sheet1,cell=F551 si3.xlsx::sheet=Sheet1,cell=F1 si3.xlsx::sheet=Sheet1,cell=G551 si3.xlsx::sheet=Sheet1,cell=G1 | platform=MiNANO-form; organic_solvent=ethanol; organic_volume=100; aqueous_volume=300; buffer=sodium acetate; buffer_concentration=25; buffer_pH=5.0; aqueous_to_organic_flow_ratio=3:1; total_flow_rate=2000; postmix_dilution=40 uL suspension into 160 uL PBS; size_PDI_instrument=DynaPro Plate Reader III; acquisition_duration=5; acquisitions_per_sample=30; excluded_acquisitions=PDI value of 0 | main.pdf::page=3 | 61.92 Actual empty LNP size (nm) | mean ± SD stated globally; source-row statistic pending; no per-row SD | Q01 | pending
结果 | si3_N0550_I | si3_N0550 | EMPTY_CHAR | empty | si3.xlsx | 550 | ALC-0314 | DOPC | 10 | mM | 50 | 4 | 0.5 |  | molar % |  | EMPTY |  |  |  | PDI | 0.096 | dimensionless | reported | measurement | si3.xlsx::sheet=Sheet1,cell=I551 si3.xlsx::sheet=Sheet1,cell=I1 | si3.xlsx::sheet=Sheet1,cell=A551 si3.xlsx::sheet=Sheet1,cell=A1 si3.xlsx::sheet=Sheet1,cell=B551 si3.xlsx::sheet=Sheet1,cell=B1 si3.xlsx::sheet=Sheet1,cell=C551 si3.xlsx::sheet=Sheet1,cell=C1 si3.xlsx::sheet=Sheet1,cell=D551 si3.xlsx::sheet=Sheet1,cell=D1 si3.xlsx::sheet=Sheet1,cell=E551 si3.xlsx::sheet=Sheet1,cell=E1 si3.xlsx::sheet=Sheet1,cell=F551 si3.xlsx::sheet=Sheet1,cell=F1 si3.xlsx::sheet=Sheet1,cell=G551 si3.xlsx::sheet=Sheet1,cell=G1 | platform=MiNANO-form; organic_solvent=ethanol; organic_volume=100; aqueous_volume=300; buffer=sodium acetate; buffer_concentration=25; buffer_pH=5.0; aqueous_to_organic_flow_ratio=3:1; total_flow_rate=2000; postmix_dilution=40 uL suspension into 160 uL PBS; size_PDI_instrument=DynaPro Plate Reader III; acquisition_duration=5; acquisitions_per_sample=30; excluded_acquisitions=PDI value of 0 | main.pdf::page=3 | 0.096 Actual empty LNP PDI | mean ± SD stated globally; source-row statistic pending; no per-row SD | Q01 | pending
结果 | si3_N0551_H | si3_N0551 | EMPTY_CHAR | empty | si3.xlsx | 551 | ALC-0314 | DOPC | 10 | mM | 50 | 4 | 1.5 |  | molar % |  | EMPTY |  |  |  | particle_size | 62.16 | nm | reported | measurement | si3.xlsx::sheet=Sheet1,cell=H552 si3.xlsx::sheet=Sheet1,cell=H1 | si3.xlsx::sheet=Sheet1,cell=A552 si3.xlsx::sheet=Sheet1,cell=A1 si3.xlsx::sheet=Sheet1,cell=B552 si3.xlsx::sheet=Sheet1,cell=B1 si3.xlsx::sheet=Sheet1,cell=C552 si3.xlsx::sheet=Sheet1,cell=C1 si3.xlsx::sheet=Sheet1,cell=D552 si3.xlsx::sheet=Sheet1,cell=D1 si3.xlsx::sheet=Sheet1,cell=E552 si3.xlsx::sheet=Sheet1,cell=E1 si3.xlsx::sheet=Sheet1,cell=F552 si3.xlsx::sheet=Sheet1,cell=F1 si3.xlsx::sheet=Sheet1,cell=G552 si3.xlsx::sheet=Sheet1,cell=G1 | platform=MiNANO-form; organic_solvent=ethanol; organic_volume=100; aqueous_volume=300; buffer=sodium acetate; buffer_concentration=25; buffer_pH=5.0; aqueous_to_organic_flow_ratio=3:1; total_flow_rate=2000; postmix_dilution=40 uL suspension into 160 uL PBS; size_PDI_instrument=DynaPro Plate Reader III; acquisition_duration=5; acquisitions_per_sample=30; excluded_acquisitions=PDI value of 0 | main.pdf::page=3 | 62.16 Actual empty LNP size (nm) | mean ± SD stated globally; source-row statistic pending; no per-row SD | Q01 | pending
结果 | si3_N0551_I | si3_N0551 | EMPTY_CHAR | empty | si3.xlsx | 551 | ALC-0314 | DOPC | 10 | mM | 50 | 4 | 1.5 |  | molar % |  | EMPTY |  |  |  | PDI | 0.1484 | dimensionless | reported | measurement | si3.xlsx::sheet=Sheet1,cell=I552 si3.xlsx::sheet=Sheet1,cell=I1 | si3.xlsx::sheet=Sheet1,cell=A552 si3.xlsx::sheet=Sheet1,cell=A1 si3.xlsx::sheet=Sheet1,cell=B552 si3.xlsx::sheet=Sheet1,cell=B1 si3.xlsx::sheet=Sheet1,cell=C552 si3.xlsx::sheet=Sheet1,cell=C1 si3.xlsx::sheet=Sheet1,cell=D552 si3.xlsx::sheet=Sheet1,cell=D1 si3.xlsx::sheet=Sheet1,cell=E552 si3.xlsx::sheet=Sheet1,cell=E1 si3.xlsx::sheet=Sheet1,cell=F552 si3.xlsx::sheet=Sheet1,cell=F1 si3.xlsx::sheet=Sheet1,cell=G552 si3.xlsx::sheet=Sheet1,cell=G1 | platform=MiNANO-form; organic_solvent=ethanol; organic_volume=100; aqueous_volume=300; buffer=sodium acetate; buffer_concentration=25; buffer_pH=5.0; aqueous_to_organic_flow_ratio=3:1; total_flow_rate=2000; postmix_dilution=40 uL suspension into 160 uL PBS; size_PDI_instrument=DynaPro Plate Reader III; acquisition_duration=5; acquisitions_per_sample=30; excluded_acquisitions=PDI value of 0 | main.pdf::page=3 | 0.1484 Actual empty LNP PDI | mean ± SD stated globally; source-row statistic pending; no per-row SD | Q01 | pending
结果 | si3_N0552_H | si3_N0552 | EMPTY_CHAR | empty | si3.xlsx | 552 | ALC-0314 | DOPC | 10 | mM | 50 | 4 | 2.5 |  | molar % |  | EMPTY |  |  |  | particle_size | 50.60667 | nm | reported | measurement | si3.xlsx::sheet=Sheet1,cell=H553 si3.xlsx::sheet=Sheet1,cell=H1 | si3.xlsx::sheet=Sheet1,cell=A553 si3.xlsx::sheet=Sheet1,cell=A1 si3.xlsx::sheet=Sheet1,cell=B553 si3.xlsx::sheet=Sheet1,cell=B1 si3.xlsx::sheet=Sheet1,cell=C553 si3.xlsx::sheet=Sheet1,cell=C1 si3.xlsx::sheet=Sheet1,cell=D553 si3.xlsx::sheet=Sheet1,cell=D1 si3.xlsx::sheet=Sheet1,cell=E553 si3.xlsx::sheet=Sheet1,cell=E1 si3.xlsx::sheet=Sheet1,cell=F553 si3.xlsx::sheet=Sheet1,cell=F1 si3.xlsx::sheet=Sheet1,cell=G553 si3.xlsx::sheet=Sheet1,cell=G1 | platform=MiNANO-form; organic_solvent=ethanol; organic_volume=100; aqueous_volume=300; buffer=sodium acetate; buffer_concentration=25; buffer_pH=5.0; aqueous_to_organic_flow_ratio=3:1; total_flow_rate=2000; postmix_dilution=40 uL suspension into 160 uL PBS; size_PDI_instrument=DynaPro Plate Reader III; acquisition_duration=5; acquisitions_per_sample=30; excluded_acquisitions=PDI value of 0 | main.pdf::page=3 | 50.6066666666667 Actual empty LNP size (nm) | mean ± SD stated globally; source-row statistic pending; no per-row SD | Q01 | pending
结果 | si3_N0552_I | si3_N0552 | EMPTY_CHAR | empty | si3.xlsx | 552 | ALC-0314 | DOPC | 10 | mM | 50 | 4 | 2.5 |  | molar % |  | EMPTY |  |  |  | PDI | 0.1876333 | dimensionless | reported | measurement | si3.xlsx::sheet=Sheet1,cell=I553 si3.xlsx::sheet=Sheet1,cell=I1 | si3.xlsx::sheet=Sheet1,cell=A553 si3.xlsx::sheet=Sheet1,cell=A1 si3.xlsx::sheet=Sheet1,cell=B553 si3.xlsx::sheet=Sheet1,cell=B1 si3.xlsx::sheet=Sheet1,cell=C553 si3.xlsx::sheet=Sheet1,cell=C1 si3.xlsx::sheet=Sheet1,cell=D553 si3.xlsx::sheet=Sheet1,cell=D1 si3.xlsx::sheet=Sheet1,cell=E553 si3.xlsx::sheet=Sheet1,cell=E1 si3.xlsx::sheet=Sheet1,cell=F553 si3.xlsx::sheet=Sheet1,cell=F1 si3.xlsx::sheet=Sheet1,cell=G553 si3.xlsx::sheet=Sheet1,cell=G1 | platform=MiNANO-form; organic_solvent=ethanol; organic_volume=100; aqueous_volume=300; buffer=sodium acetate; buffer_concentration=25; buffer_pH=5.0; aqueous_to_organic_flow_ratio=3:1; total_flow_rate=2000; postmix_dilution=40 uL suspension into 160 uL PBS; size_PDI_instrument=DynaPro Plate Reader III; acquisition_duration=5; acquisitions_per_sample=30; excluded_acquisitions=PDI value of 0 | main.pdf::page=3 | 0.187633333333333 Actual empty LNP PDI | mean ± SD stated globally; source-row statistic pending; no per-row SD | Q01 | pending
结果 | si3_N0553_H | si3_N0553 | EMPTY_CHAR | empty | si3.xlsx | 553 | ALC-0314 | DOPC | 10 | mM | 50 | 10 | 0.5 |  | molar % |  | EMPTY |  |  |  | particle_size | 59.375 | nm | reported | measurement | si3.xlsx::sheet=Sheet1,cell=H554 si3.xlsx::sheet=Sheet1,cell=H1 | si3.xlsx::sheet=Sheet1,cell=A554 si3.xlsx::sheet=Sheet1,cell=A1 si3.xlsx::sheet=Sheet1,cell=B554 si3.xlsx::sheet=Sheet1,cell=B1 si3.xlsx::sheet=Sheet1,cell=C554 si3.xlsx::sheet=Sheet1,cell=C1 si3.xlsx::sheet=Sheet1,cell=D554 si3.xlsx::sheet=Sheet1,cell=D1 si3.xlsx::sheet=Sheet1,cell=E554 si3.xlsx::sheet=Sheet1,cell=E1 si3.xlsx::sheet=Sheet1,cell=F554 si3.xlsx::sheet=Sheet1,cell=F1 si3.xlsx::sheet=Sheet1,cell=G554 si3.xlsx::sheet=Sheet1,cell=G1 | platform=MiNANO-form; organic_solvent=ethanol; organic_volume=100; aqueous_volume=300; buffer=sodium acetate; buffer_concentration=25; buffer_pH=5.0; aqueous_to_organic_flow_ratio=3:1; total_flow_rate=2000; postmix_dilution=40 uL suspension into 160 uL PBS; size_PDI_instrument=DynaPro Plate Reader III; acquisition_duration=5; acquisitions_per_sample=30; excluded_acquisitions=PDI value of 0 | main.pdf::page=3 | 59.375 Actual empty LNP size (nm) | mean ± SD stated globally; source-row statistic pending; no per-row SD | Q01 | pending
结果 | si3_N0553_I | si3_N0553 | EMPTY_CHAR | empty | si3.xlsx | 553 | ALC-0314 | DOPC | 10 | mM | 50 | 10 | 0.5 |  | molar % |  | EMPTY |  |  |  | PDI | 0.12075 | dimensionless | reported | measurement | si3.xlsx::sheet=Sheet1,cell=I554 si3.xlsx::sheet=Sheet1,cell=I1 | si3.xlsx::sheet=Sheet1,cell=A554 si3.xlsx::sheet=Sheet1,cell=A1 si3.xlsx::sheet=Sheet1,cell=B554 si3.xlsx::sheet=Sheet1,cell=B1 si3.xlsx::sheet=Sheet1,cell=C554 si3.xlsx::sheet=Sheet1,cell=C1 si3.xlsx::sheet=Sheet1,cell=D554 si3.xlsx::sheet=Sheet1,cell=D1 si3.xlsx::sheet=Sheet1,cell=E554 si3.xlsx::sheet=Sheet1,cell=E1 si3.xlsx::sheet=Sheet1,cell=F554 si3.xlsx::sheet=Sheet1,cell=F1 si3.xlsx::sheet=Sheet1,cell=G554 si3.xlsx::sheet=Sheet1,cell=G1 | platform=MiNANO-form; organic_solvent=ethanol; organic_volume=100; aqueous_volume=300; buffer=sodium acetate; buffer_concentration=25; buffer_pH=5.0; aqueous_to_organic_flow_ratio=3:1; total_flow_rate=2000; postmix_dilution=40 uL suspension into 160 uL PBS; size_PDI_instrument=DynaPro Plate Reader III; acquisition_duration=5; acquisitions_per_sample=30; excluded_acquisitions=PDI value of 0 | main.pdf::page=3 | 0.12075 Actual empty LNP PDI | mean ± SD stated globally; source-row statistic pending; no per-row SD | Q01 | pending
结果 | si3_N0554_H | si3_N0554 | EMPTY_CHAR | empty | si3.xlsx | 554 | ALC-0314 | DOPC | 10 | mM | 50 | 10 | 1.5 |  | molar % |  | EMPTY |  |  |  | particle_size | 48.52 | nm | reported | measurement | si3.xlsx::sheet=Sheet1,cell=H555 si3.xlsx::sheet=Sheet1,cell=H1 | si3.xlsx::sheet=Sheet1,cell=A555 si3.xlsx::sheet=Sheet1,cell=A1 si3.xlsx::sheet=Sheet1,cell=B555 si3.xlsx::sheet=Sheet1,cell=B1 si3.xlsx::sheet=Sheet1,cell=C555 si3.xlsx::sheet=Sheet1,cell=C1 si3.xlsx::sheet=Sheet1,cell=D555 si3.xlsx::sheet=Sheet1,cell=D1 si3.xlsx::sheet=Sheet1,cell=E555 si3.xlsx::sheet=Sheet1,cell=E1 si3.xlsx::sheet=Sheet1,cell=F555 si3.xlsx::sheet=Sheet1,cell=F1 si3.xlsx::sheet=Sheet1,cell=G555 si3.xlsx::sheet=Sheet1,cell=G1 | platform=MiNANO-form; organic_solvent=ethanol; organic_volume=100; aqueous_volume=300; buffer=sodium acetate; buffer_concentration=25; buffer_pH=5.0; aqueous_to_organic_flow_ratio=3:1; total_flow_rate=2000; postmix_dilution=40 uL suspension into 160 uL PBS; size_PDI_instrument=DynaPro Plate Reader III; acquisition_duration=5; acquisitions_per_sample=30; excluded_acquisitions=PDI value of 0 | main.pdf::page=3 | 48.52 Actual empty LNP size (nm) | mean ± SD stated globally; source-row statistic pending; no per-row SD | Q01 | pending
结果 | si3_N0554_I | si3_N0554 | EMPTY_CHAR | empty | si3.xlsx | 554 | ALC-0314 | DOPC | 10 | mM | 50 | 10 | 1.5 |  | molar % |  | EMPTY |  |  |  | PDI | 0.1388 | dimensionless | reported | measurement | si3.xlsx::sheet=Sheet1,cell=I555 si3.xlsx::sheet=Sheet1,cell=I1 | si3.xlsx::sheet=Sheet1,cell=A555 si3.xlsx::sheet=Sheet1,cell=A1 si3.xlsx::sheet=Sheet1,cell=B555 si3.xlsx::sheet=Sheet1,cell=B1 si3.xlsx::sheet=Sheet1,cell=C555 si3.xlsx::sheet=Sheet1,cell=C1 si3.xlsx::sheet=Sheet1,cell=D555 si3.xlsx::sheet=Sheet1,cell=D1 si3.xlsx::sheet=Sheet1,cell=E555 si3.xlsx::sheet=Sheet1,cell=E1 si3.xlsx::sheet=Sheet1,cell=F555 si3.xlsx::sheet=Sheet1,cell=F1 si3.xlsx::sheet=Sheet1,cell=G555 si3.xlsx::sheet=Sheet1,cell=G1 | platform=MiNANO-form; organic_solvent=ethanol; organic_volume=100; aqueous_volume=300; buffer=sodium acetate; buffer_concentration=25; buffer_pH=5.0; aqueous_to_organic_flow_ratio=3:1; total_flow_rate=2000; postmix_dilution=40 uL suspension into 160 uL PBS; size_PDI_instrument=DynaPro Plate Reader III; acquisition_duration=5; acquisitions_per_sample=30; excluded_acquisitions=PDI value of 0 | main.pdf::page=3 | 0.1388 Actual empty LNP PDI | mean ± SD stated globally; source-row statistic pending; no per-row SD | Q01 | pending
结果 | si3_N0555_H | si3_N0555 | EMPTY_CHAR | empty | si3.xlsx | 555 | ALC-0314 | DOPC | 10 | mM | 50 | 10 | 2.5 |  | molar % |  | EMPTY |  |  |  | particle_size | 41.45769 | nm | reported | measurement | si3.xlsx::sheet=Sheet1,cell=H556 si3.xlsx::sheet=Sheet1,cell=H1 | si3.xlsx::sheet=Sheet1,cell=A556 si3.xlsx::sheet=Sheet1,cell=A1 si3.xlsx::sheet=Sheet1,cell=B556 si3.xlsx::sheet=Sheet1,cell=B1 si3.xlsx::sheet=Sheet1,cell=C556 si3.xlsx::sheet=Sheet1,cell=C1 si3.xlsx::sheet=Sheet1,cell=D556 si3.xlsx::sheet=Sheet1,cell=D1 si3.xlsx::sheet=Sheet1,cell=E556 si3.xlsx::sheet=Sheet1,cell=E1 si3.xlsx::sheet=Sheet1,cell=F556 si3.xlsx::sheet=Sheet1,cell=F1 si3.xlsx::sheet=Sheet1,cell=G556 si3.xlsx::sheet=Sheet1,cell=G1 | platform=MiNANO-form; organic_solvent=ethanol; organic_volume=100; aqueous_volume=300; buffer=sodium acetate; buffer_concentration=25; buffer_pH=5.0; aqueous_to_organic_flow_ratio=3:1; total_flow_rate=2000; postmix_dilution=40 uL suspension into 160 uL PBS; size_PDI_instrument=DynaPro Plate Reader III; acquisition_duration=5; acquisitions_per_sample=30; excluded_acquisitions=PDI value of 0 | main.pdf::page=3 | 41.4576923076923 Actual empty LNP size (nm) | mean ± SD stated globally; source-row statistic pending; no per-row SD | Q01 | pending
结果 | si3_N0555_I | si3_N0555 | EMPTY_CHAR | empty | si3.xlsx | 555 | ALC-0314 | DOPC | 10 | mM | 50 | 10 | 2.5 |  | molar % |  | EMPTY |  |  |  | PDI | 0.2126923 | dimensionless | reported | measurement | si3.xlsx::sheet=Sheet1,cell=I556 si3.xlsx::sheet=Sheet1,cell=I1 | si3.xlsx::sheet=Sheet1,cell=A556 si3.xlsx::sheet=Sheet1,cell=A1 si3.xlsx::sheet=Sheet1,cell=B556 si3.xlsx::sheet=Sheet1,cell=B1 si3.xlsx::sheet=Sheet1,cell=C556 si3.xlsx::sheet=Sheet1,cell=C1 si3.xlsx::sheet=Sheet1,cell=D556 si3.xlsx::sheet=Sheet1,cell=D1 si3.xlsx::sheet=Sheet1,cell=E556 si3.xlsx::sheet=Sheet1,cell=E1 si3.xlsx::sheet=Sheet1,cell=F556 si3.xlsx::sheet=Sheet1,cell=F1 si3.xlsx::sheet=Sheet1,cell=G556 si3.xlsx::sheet=Sheet1,cell=G1 | platform=MiNANO-form; organic_solvent=ethanol; organic_volume=100; aqueous_volume=300; buffer=sodium acetate; buffer_concentration=25; buffer_pH=5.0; aqueous_to_organic_flow_ratio=3:1; total_flow_rate=2000; postmix_dilution=40 uL suspension into 160 uL PBS; size_PDI_instrument=DynaPro Plate Reader III; acquisition_duration=5; acquisitions_per_sample=30; excluded_acquisitions=PDI value of 0 | main.pdf::page=3 | 0.212692307692308 Actual empty LNP PDI | mean ± SD stated globally; source-row statistic pending; no per-row SD | Q01 | pending
结果 | si3_N0556_H | si3_N0556 | EMPTY_CHAR | empty | si3.xlsx | 556 | ALC-0314 | DOPC | 10 | mM | 50 | 16 | 0.5 |  | molar % |  | EMPTY |  |  |  | particle_size | 56.52 | nm | reported | measurement | si3.xlsx::sheet=Sheet1,cell=H557 si3.xlsx::sheet=Sheet1,cell=H1 | si3.xlsx::sheet=Sheet1,cell=A557 si3.xlsx::sheet=Sheet1,cell=A1 si3.xlsx::sheet=Sheet1,cell=B557 si3.xlsx::sheet=Sheet1,cell=B1 si3.xlsx::sheet=Sheet1,cell=C557 si3.xlsx::sheet=Sheet1,cell=C1 si3.xlsx::sheet=Sheet1,cell=D557 si3.xlsx::sheet=Sheet1,cell=D1 si3.xlsx::sheet=Sheet1,cell=E557 si3.xlsx::sheet=Sheet1,cell=E1 si3.xlsx::sheet=Sheet1,cell=F557 si3.xlsx::sheet=Sheet1,cell=F1 si3.xlsx::sheet=Sheet1,cell=G557 si3.xlsx::sheet=Sheet1,cell=G1 | platform=MiNANO-form; organic_solvent=ethanol; organic_volume=100; aqueous_volume=300; buffer=sodium acetate; buffer_concentration=25; buffer_pH=5.0; aqueous_to_organic_flow_ratio=3:1; total_flow_rate=2000; postmix_dilution=40 uL suspension into 160 uL PBS; size_PDI_instrument=DynaPro Plate Reader III; acquisition_duration=5; acquisitions_per_sample=30; excluded_acquisitions=PDI value of 0 | main.pdf::page=3 | 56.52 Actual empty LNP size (nm) | mean ± SD stated globally; source-row statistic pending; no per-row SD | Q01 | pending
结果 | si3_N0556_I | si3_N0556 | EMPTY_CHAR | empty | si3.xlsx | 556 | ALC-0314 | DOPC | 10 | mM | 50 | 16 | 0.5 |  | molar % |  | EMPTY |  |  |  | PDI | 0.2004 | dimensionless | reported | measurement | si3.xlsx::sheet=Sheet1,cell=I557 si3.xlsx::sheet=Sheet1,cell=I1 | si3.xlsx::sheet=Sheet1,cell=A557 si3.xlsx::sheet=Sheet1,cell=A1 si3.xlsx::sheet=Sheet1,cell=B557 si3.xlsx::sheet=Sheet1,cell=B1 si3.xlsx::sheet=Sheet1,cell=C557 si3.xlsx::sheet=Sheet1,cell=C1 si3.xlsx::sheet=Sheet1,cell=D557 si3.xlsx::sheet=Sheet1,cell=D1 si3.xlsx::sheet=Sheet1,cell=E557 si3.xlsx::sheet=Sheet1,cell=E1 si3.xlsx::sheet=Sheet1,cell=F557 si3.xlsx::sheet=Sheet1,cell=F1 si3.xlsx::sheet=Sheet1,cell=G557 si3.xlsx::sheet=Sheet1,cell=G1 | platform=MiNANO-form; organic_solvent=ethanol; organic_volume=100; aqueous_volume=300; buffer=sodium acetate; buffer_concentration=25; buffer_pH=5.0; aqueous_to_organic_flow_ratio=3:1; total_flow_rate=2000; postmix_dilution=40 uL suspension into 160 uL PBS; size_PDI_instrument=DynaPro Plate Reader III; acquisition_duration=5; acquisitions_per_sample=30; excluded_acquisitions=PDI value of 0 | main.pdf::page=3 | 0.2004 Actual empty LNP PDI | mean ± SD stated globally; source-row statistic pending; no per-row SD | Q01 | pending
结果 | si3_N0557_H | si3_N0557 | EMPTY_CHAR | empty | si3.xlsx | 557 | ALC-0314 | DOPC | 10 | mM | 50 | 16 | 1.5 |  | molar % |  | EMPTY |  |  |  | particle_size | 36.71034 | nm | reported | measurement | si3.xlsx::sheet=Sheet1,cell=H558 si3.xlsx::sheet=Sheet1,cell=H1 | si3.xlsx::sheet=Sheet1,cell=A558 si3.xlsx::sheet=Sheet1,cell=A1 si3.xlsx::sheet=Sheet1,cell=B558 si3.xlsx::sheet=Sheet1,cell=B1 si3.xlsx::sheet=Sheet1,cell=C558 si3.xlsx::sheet=Sheet1,cell=C1 si3.xlsx::sheet=Sheet1,cell=D558 si3.xlsx::sheet=Sheet1,cell=D1 si3.xlsx::sheet=Sheet1,cell=E558 si3.xlsx::sheet=Sheet1,cell=E1 si3.xlsx::sheet=Sheet1,cell=F558 si3.xlsx::sheet=Sheet1,cell=F1 si3.xlsx::sheet=Sheet1,cell=G558 si3.xlsx::sheet=Sheet1,cell=G1 | platform=MiNANO-form; organic_solvent=ethanol; organic_volume=100; aqueous_volume=300; buffer=sodium acetate; buffer_concentration=25; buffer_pH=5.0; aqueous_to_organic_flow_ratio=3:1; total_flow_rate=2000; postmix_dilution=40 uL suspension into 160 uL PBS; size_PDI_instrument=DynaPro Plate Reader III; acquisition_duration=5; acquisitions_per_sample=30; excluded_acquisitions=PDI value of 0 | main.pdf::page=3 | 36.7103448275862 Actual empty LNP size (nm) | mean ± SD stated globally; source-row statistic pending; no per-row SD | Q01 | pending
结果 | si3_N0557_I | si3_N0557 | EMPTY_CHAR | empty | si3.xlsx | 557 | ALC-0314 | DOPC | 10 | mM | 50 | 16 | 1.5 |  | molar % |  | EMPTY |  |  |  | PDI | 0.06924138 | dimensionless | reported | measurement | si3.xlsx::sheet=Sheet1,cell=I558 si3.xlsx::sheet=Sheet1,cell=I1 | si3.xlsx::sheet=Sheet1,cell=A558 si3.xlsx::sheet=Sheet1,cell=A1 si3.xlsx::sheet=Sheet1,cell=B558 si3.xlsx::sheet=Sheet1,cell=B1 si3.xlsx::sheet=Sheet1,cell=C558 si3.xlsx::sheet=Sheet1,cell=C1 si3.xlsx::sheet=Sheet1,cell=D558 si3.xlsx::sheet=Sheet1,cell=D1 si3.xlsx::sheet=Sheet1,cell=E558 si3.xlsx::sheet=Sheet1,cell=E1 si3.xlsx::sheet=Sheet1,cell=F558 si3.xlsx::sheet=Sheet1,cell=F1 si3.xlsx::sheet=Sheet1,cell=G558 si3.xlsx::sheet=Sheet1,cell=G1 | platform=MiNANO-form; organic_solvent=ethanol; organic_volume=100; aqueous_volume=300; buffer=sodium acetate; buffer_concentration=25; buffer_pH=5.0; aqueous_to_organic_flow_ratio=3:1; total_flow_rate=2000; postmix_dilution=40 uL suspension into 160 uL PBS; size_PDI_instrument=DynaPro Plate Reader III; acquisition_duration=5; acquisitions_per_sample=30; excluded_acquisitions=PDI value of 0 | main.pdf::page=3 | 0.0692413793103448 Actual empty LNP PDI | mean ± SD stated globally; source-row statistic pending; no per-row SD | Q01 | pending
结果 | si3_N0558_H | si3_N0558 | EMPTY_CHAR | empty | si3.xlsx | 558 | ALC-0314 | DOPC | 10 | mM | 50 | 16 | 2.5 |  | molar % |  | EMPTY |  |  |  | particle_size | 35.78 | nm | reported | measurement | si3.xlsx::sheet=Sheet1,cell=H559 si3.xlsx::sheet=Sheet1,cell=H1 | si3.xlsx::sheet=Sheet1,cell=A559 si3.xlsx::sheet=Sheet1,cell=A1 si3.xlsx::sheet=Sheet1,cell=B559 si3.xlsx::sheet=Sheet1,cell=B1 si3.xlsx::sheet=Sheet1,cell=C559 si3.xlsx::sheet=Sheet1,cell=C1 si3.xlsx::sheet=Sheet1,cell=D559 si3.xlsx::sheet=Sheet1,cell=D1 si3.xlsx::sheet=Sheet1,cell=E559 si3.xlsx::sheet=Sheet1,cell=E1 si3.xlsx::sheet=Sheet1,cell=F559 si3.xlsx::sheet=Sheet1,cell=F1 si3.xlsx::sheet=Sheet1,cell=G559 si3.xlsx::sheet=Sheet1,cell=G1 | platform=MiNANO-form; organic_solvent=ethanol; organic_volume=100; aqueous_volume=300; buffer=sodium acetate; buffer_concentration=25; buffer_pH=5.0; aqueous_to_organic_flow_ratio=3:1; total_flow_rate=2000; postmix_dilution=40 uL suspension into 160 uL PBS; size_PDI_instrument=DynaPro Plate Reader III; acquisition_duration=5; acquisitions_per_sample=30; excluded_acquisitions=PDI value of 0 | main.pdf::page=3 | 35.78 Actual empty LNP size (nm) | mean ± SD stated globally; source-row statistic pending; no per-row SD | Q01 | pending
结果 | si3_N0558_I | si3_N0558 | EMPTY_CHAR | empty | si3.xlsx | 558 | ALC-0314 | DOPC | 10 | mM | 50 | 16 | 2.5 |  | molar % |  | EMPTY |  |  |  | PDI | 0.2246 | dimensionless | reported | measurement | si3.xlsx::sheet=Sheet1,cell=I559 si3.xlsx::sheet=Sheet1,cell=I1 | si3.xlsx::sheet=Sheet1,cell=A559 si3.xlsx::sheet=Sheet1,cell=A1 si3.xlsx::sheet=Sheet1,cell=B559 si3.xlsx::sheet=Sheet1,cell=B1 si3.xlsx::sheet=Sheet1,cell=C559 si3.xlsx::sheet=Sheet1,cell=C1 si3.xlsx::sheet=Sheet1,cell=D559 si3.xlsx::sheet=Sheet1,cell=D1 si3.xlsx::sheet=Sheet1,cell=E559 si3.xlsx::sheet=Sheet1,cell=E1 si3.xlsx::sheet=Sheet1,cell=F559 si3.xlsx::sheet=Sheet1,cell=F1 si3.xlsx::sheet=Sheet1,cell=G559 si3.xlsx::sheet=Sheet1,cell=G1 | platform=MiNANO-form; organic_solvent=ethanol; organic_volume=100; aqueous_volume=300; buffer=sodium acetate; buffer_concentration=25; buffer_pH=5.0; aqueous_to_organic_flow_ratio=3:1; total_flow_rate=2000; postmix_dilution=40 uL suspension into 160 uL PBS; size_PDI_instrument=DynaPro Plate Reader III; acquisition_duration=5; acquisitions_per_sample=30; excluded_acquisitions=PDI value of 0 | main.pdf::page=3 | 0.2246 Actual empty LNP PDI | mean ± SD stated globally; source-row statistic pending; no per-row SD | Q01 | pending
结果 | si3_N0559_H | si3_N0559 | EMPTY_CHAR | empty | si3.xlsx | 559 | ALC-0314 | DOPC | 10 | mM | 60 | 4 | 0.5 |  | molar % |  | EMPTY |  |  |  | particle_size | 73.6 | nm | reported | measurement | si3.xlsx::sheet=Sheet1,cell=H560 si3.xlsx::sheet=Sheet1,cell=H1 | si3.xlsx::sheet=Sheet1,cell=A560 si3.xlsx::sheet=Sheet1,cell=A1 si3.xlsx::sheet=Sheet1,cell=B560 si3.xlsx::sheet=Sheet1,cell=B1 si3.xlsx::sheet=Sheet1,cell=C560 si3.xlsx::sheet=Sheet1,cell=C1 si3.xlsx::sheet=Sheet1,cell=D560 si3.xlsx::sheet=Sheet1,cell=D1 si3.xlsx::sheet=Sheet1,cell=E560 si3.xlsx::sheet=Sheet1,cell=E1 si3.xlsx::sheet=Sheet1,cell=F560 si3.xlsx::sheet=Sheet1,cell=F1 si3.xlsx::sheet=Sheet1,cell=G560 si3.xlsx::sheet=Sheet1,cell=G1 | platform=MiNANO-form; organic_solvent=ethanol; organic_volume=100; aqueous_volume=300; buffer=sodium acetate; buffer_concentration=25; buffer_pH=5.0; aqueous_to_organic_flow_ratio=3:1; total_flow_rate=2000; postmix_dilution=40 uL suspension into 160 uL PBS; size_PDI_instrument=DynaPro Plate Reader III; acquisition_duration=5; acquisitions_per_sample=30; excluded_acquisitions=PDI value of 0 | main.pdf::page=3 | 73.6 Actual empty LNP size (nm) | mean ± SD stated globally; source-row statistic pending; no per-row SD | Q01 | pending
结果 | si3_N0559_I | si3_N0559 | EMPTY_CHAR | empty | si3.xlsx | 559 | ALC-0314 | DOPC | 10 | mM | 60 | 4 | 0.5 |  | molar % |  | EMPTY |  |  |  | PDI | 0.2346 | dimensionless | reported | measurement | si3.xlsx::sheet=Sheet1,cell=I560 si3.xlsx::sheet=Sheet1,cell=I1 | si3.xlsx::sheet=Sheet1,cell=A560 si3.xlsx::sheet=Sheet1,cell=A1 si3.xlsx::sheet=Sheet1,cell=B560 si3.xlsx::sheet=Sheet1,cell=B1 si3.xlsx::sheet=Sheet1,cell=C560 si3.xlsx::sheet=Sheet1,cell=C1 si3.xlsx::sheet=Sheet1,cell=D560 si3.xlsx::sheet=Sheet1,cell=D1 si3.xlsx::sheet=Sheet1,cell=E560 si3.xlsx::sheet=Sheet1,cell=E1 si3.xlsx::sheet=Sheet1,cell=F560 si3.xlsx::sheet=Sheet1,cell=F1 si3.xlsx::sheet=Sheet1,cell=G560 si3.xlsx::sheet=Sheet1,cell=G1 | platform=MiNANO-form; organic_solvent=ethanol; organic_volume=100; aqueous_volume=300; buffer=sodium acetate; buffer_concentration=25; buffer_pH=5.0; aqueous_to_organic_flow_ratio=3:1; total_flow_rate=2000; postmix_dilution=40 uL suspension into 160 uL PBS; size_PDI_instrument=DynaPro Plate Reader III; acquisition_duration=5; acquisitions_per_sample=30; excluded_acquisitions=PDI value of 0 | main.pdf::page=3 | 0.2346 Actual empty LNP PDI | mean ± SD stated globally; source-row statistic pending; no per-row SD | Q01 | pending
结果 | si3_N0560_H | si3_N0560 | EMPTY_CHAR | empty | si3.xlsx | 560 | ALC-0314 | DOPC | 10 | mM | 60 | 4 | 1.5 |  | molar % |  | EMPTY |  |  |  | particle_size | 61.84 | nm | reported | measurement | si3.xlsx::sheet=Sheet1,cell=H561 si3.xlsx::sheet=Sheet1,cell=H1 | si3.xlsx::sheet=Sheet1,cell=A561 si3.xlsx::sheet=Sheet1,cell=A1 si3.xlsx::sheet=Sheet1,cell=B561 si3.xlsx::sheet=Sheet1,cell=B1 si3.xlsx::sheet=Sheet1,cell=C561 si3.xlsx::sheet=Sheet1,cell=C1 si3.xlsx::sheet=Sheet1,cell=D561 si3.xlsx::sheet=Sheet1,cell=D1 si3.xlsx::sheet=Sheet1,cell=E561 si3.xlsx::sheet=Sheet1,cell=E1 si3.xlsx::sheet=Sheet1,cell=F561 si3.xlsx::sheet=Sheet1,cell=F1 si3.xlsx::sheet=Sheet1,cell=G561 si3.xlsx::sheet=Sheet1,cell=G1 | platform=MiNANO-form; organic_solvent=ethanol; organic_volume=100; aqueous_volume=300; buffer=sodium acetate; buffer_concentration=25; buffer_pH=5.0; aqueous_to_organic_flow_ratio=3:1; total_flow_rate=2000; postmix_dilution=40 uL suspension into 160 uL PBS; size_PDI_instrument=DynaPro Plate Reader III; acquisition_duration=5; acquisitions_per_sample=30; excluded_acquisitions=PDI value of 0 | main.pdf::page=3 | 61.84 Actual empty LNP size (nm) | mean ± SD stated globally; source-row statistic pending; no per-row SD | Q01 | pending
结果 | si3_N0560_I | si3_N0560 | EMPTY_CHAR | empty | si3.xlsx | 560 | ALC-0314 | DOPC | 10 | mM | 60 | 4 | 1.5 |  | molar % |  | EMPTY |  |  |  | PDI | 0.165 | dimensionless | reported | measurement | si3.xlsx::sheet=Sheet1,cell=I561 si3.xlsx::sheet=Sheet1,cell=I1 | si3.xlsx::sheet=Sheet1,cell=A561 si3.xlsx::sheet=Sheet1,cell=A1 si3.xlsx::sheet=Sheet1,cell=B561 si3.xlsx::sheet=Sheet1,cell=B1 si3.xlsx::sheet=Sheet1,cell=C561 si3.xlsx::sheet=Sheet1,cell=C1 si3.xlsx::sheet=Sheet1,cell=D561 si3.xlsx::sheet=Sheet1,cell=D1 si3.xlsx::sheet=Sheet1,cell=E561 si3.xlsx::sheet=Sheet1,cell=E1 si3.xlsx::sheet=Sheet1,cell=F561 si3.xlsx::sheet=Sheet1,cell=F1 si3.xlsx::sheet=Sheet1,cell=G561 si3.xlsx::sheet=Sheet1,cell=G1 | platform=MiNANO-form; organic_solvent=ethanol; organic_volume=100; aqueous_volume=300; buffer=sodium acetate; buffer_concentration=25; buffer_pH=5.0; aqueous_to_organic_flow_ratio=3:1; total_flow_rate=2000; postmix_dilution=40 uL suspension into 160 uL PBS; size_PDI_instrument=DynaPro Plate Reader III; acquisition_duration=5; acquisitions_per_sample=30; excluded_acquisitions=PDI value of 0 | main.pdf::page=3 | 0.165 Actual empty LNP PDI | mean ± SD stated globally; source-row statistic pending; no per-row SD | Q01 | pending
结果 | si3_N0561_H | si3_N0561 | EMPTY_CHAR | empty | si3.xlsx | 561 | ALC-0314 | DOPC | 10 | mM | 60 | 4 | 2.5 |  | molar % |  | EMPTY |  |  |  | particle_size | 68.7 | nm | reported | measurement | si3.xlsx::sheet=Sheet1,cell=H562 si3.xlsx::sheet=Sheet1,cell=H1 | si3.xlsx::sheet=Sheet1,cell=A562 si3.xlsx::sheet=Sheet1,cell=A1 si3.xlsx::sheet=Sheet1,cell=B562 si3.xlsx::sheet=Sheet1,cell=B1 si3.xlsx::sheet=Sheet1,cell=C562 si3.xlsx::sheet=Sheet1,cell=C1 si3.xlsx::sheet=Sheet1,cell=D562 si3.xlsx::sheet=Sheet1,cell=D1 si3.xlsx::sheet=Sheet1,cell=E562 si3.xlsx::sheet=Sheet1,cell=E1 si3.xlsx::sheet=Sheet1,cell=F562 si3.xlsx::sheet=Sheet1,cell=F1 si3.xlsx::sheet=Sheet1,cell=G562 si3.xlsx::sheet=Sheet1,cell=G1 | platform=MiNANO-form; organic_solvent=ethanol; organic_volume=100; aqueous_volume=300; buffer=sodium acetate; buffer_concentration=25; buffer_pH=5.0; aqueous_to_organic_flow_ratio=3:1; total_flow_rate=2000; postmix_dilution=40 uL suspension into 160 uL PBS; size_PDI_instrument=DynaPro Plate Reader III; acquisition_duration=5; acquisitions_per_sample=30; excluded_acquisitions=PDI value of 0 | main.pdf::page=3 | 68.7 Actual empty LNP size (nm) | mean ± SD stated globally; source-row statistic pending; no per-row SD | Q01 | pending
结果 | si3_N0561_I | si3_N0561 | EMPTY_CHAR | empty | si3.xlsx | 561 | ALC-0314 | DOPC | 10 | mM | 60 | 4 | 2.5 |  | molar % |  | EMPTY |  |  |  | PDI | 0.2334 | dimensionless | reported | measurement | si3.xlsx::sheet=Sheet1,cell=I562 si3.xlsx::sheet=Sheet1,cell=I1 | si3.xlsx::sheet=Sheet1,cell=A562 si3.xlsx::sheet=Sheet1,cell=A1 si3.xlsx::sheet=Sheet1,cell=B562 si3.xlsx::sheet=Sheet1,cell=B1 si3.xlsx::sheet=Sheet1,cell=C562 si3.xlsx::sheet=Sheet1,cell=C1 si3.xlsx::sheet=Sheet1,cell=D562 si3.xlsx::sheet=Sheet1,cell=D1 si3.xlsx::sheet=Sheet1,cell=E562 si3.xlsx::sheet=Sheet1,cell=E1 si3.xlsx::sheet=Sheet1,cell=F562 si3.xlsx::sheet=Sheet1,cell=F1 si3.xlsx::sheet=Sheet1,cell=G562 si3.xlsx::sheet=Sheet1,cell=G1 | platform=MiNANO-form; organic_solvent=ethanol; organic_volume=100; aqueous_volume=300; buffer=sodium acetate; buffer_concentration=25; buffer_pH=5.0; aqueous_to_organic_flow_ratio=3:1; total_flow_rate=2000; postmix_dilution=40 uL suspension into 160 uL PBS; size_PDI_instrument=DynaPro Plate Reader III; acquisition_duration=5; acquisitions_per_sample=30; excluded_acquisitions=PDI value of 0 | main.pdf::page=3 | 0.2334 Actual empty LNP PDI | mean ± SD stated globally; source-row statistic pending; no per-row SD | Q01 | pending
结果 | si3_N0562_H | si3_N0562 | EMPTY_CHAR | empty | si3.xlsx | 562 | ALC-0314 | DOPC | 10 | mM | 60 | 10 | 0.5 |  | molar % |  | EMPTY |  |  |  | particle_size | 55.78 | nm | reported | measurement | si3.xlsx::sheet=Sheet1,cell=H563 si3.xlsx::sheet=Sheet1,cell=H1 | si3.xlsx::sheet=Sheet1,cell=A563 si3.xlsx::sheet=Sheet1,cell=A1 si3.xlsx::sheet=Sheet1,cell=B563 si3.xlsx::sheet=Sheet1,cell=B1 si3.xlsx::sheet=Sheet1,cell=C563 si3.xlsx::sheet=Sheet1,cell=C1 si3.xlsx::sheet=Sheet1,cell=D563 si3.xlsx::sheet=Sheet1,cell=D1 si3.xlsx::sheet=Sheet1,cell=E563 si3.xlsx::sheet=Sheet1,cell=E1 si3.xlsx::sheet=Sheet1,cell=F563 si3.xlsx::sheet=Sheet1,cell=F1 si3.xlsx::sheet=Sheet1,cell=G563 si3.xlsx::sheet=Sheet1,cell=G1 | platform=MiNANO-form; organic_solvent=ethanol; organic_volume=100; aqueous_volume=300; buffer=sodium acetate; buffer_concentration=25; buffer_pH=5.0; aqueous_to_organic_flow_ratio=3:1; total_flow_rate=2000; postmix_dilution=40 uL suspension into 160 uL PBS; size_PDI_instrument=DynaPro Plate Reader III; acquisition_duration=5; acquisitions_per_sample=30; excluded_acquisitions=PDI value of 0 | main.pdf::page=3 | 55.78 Actual empty LNP size (nm) | mean ± SD stated globally; source-row statistic pending; no per-row SD | Q01 | pending
结果 | si3_N0562_I | si3_N0562 | EMPTY_CHAR | empty | si3.xlsx | 562 | ALC-0314 | DOPC | 10 | mM | 60 | 10 | 0.5 |  | molar % |  | EMPTY |  |  |  | PDI | 0.164 | dimensionless | reported | measurement | si3.xlsx::sheet=Sheet1,cell=I563 si3.xlsx::sheet=Sheet1,cell=I1 | si3.xlsx::sheet=Sheet1,cell=A563 si3.xlsx::sheet=Sheet1,cell=A1 si3.xlsx::sheet=Sheet1,cell=B563 si3.xlsx::sheet=Sheet1,cell=B1 si3.xlsx::sheet=Sheet1,cell=C563 si3.xlsx::sheet=Sheet1,cell=C1 si3.xlsx::sheet=Sheet1,cell=D563 si3.xlsx::sheet=Sheet1,cell=D1 si3.xlsx::sheet=Sheet1,cell=E563 si3.xlsx::sheet=Sheet1,cell=E1 si3.xlsx::sheet=Sheet1,cell=F563 si3.xlsx::sheet=Sheet1,cell=F1 si3.xlsx::sheet=Sheet1,cell=G563 si3.xlsx::sheet=Sheet1,cell=G1 | platform=MiNANO-form; organic_solvent=ethanol; organic_volume=100; aqueous_volume=300; buffer=sodium acetate; buffer_concentration=25; buffer_pH=5.0; aqueous_to_organic_flow_ratio=3:1; total_flow_rate=2000; postmix_dilution=40 uL suspension into 160 uL PBS; size_PDI_instrument=DynaPro Plate Reader III; acquisition_duration=5; acquisitions_per_sample=30; excluded_acquisitions=PDI value of 0 | main.pdf::page=3 | 0.164 Actual empty LNP PDI | mean ± SD stated globally; source-row statistic pending; no per-row SD | Q01 | pending
结果 | si3_N0563_H | si3_N0563 | EMPTY_CHAR | empty | si3.xlsx | 563 | ALC-0314 | DOPC | 10 | mM | 60 | 10 | 1.5 |  | molar % |  | EMPTY |  |  |  | particle_size | 60.56 | nm | reported | measurement | si3.xlsx::sheet=Sheet1,cell=H564 si3.xlsx::sheet=Sheet1,cell=H1 | si3.xlsx::sheet=Sheet1,cell=A564 si3.xlsx::sheet=Sheet1,cell=A1 si3.xlsx::sheet=Sheet1,cell=B564 si3.xlsx::sheet=Sheet1,cell=B1 si3.xlsx::sheet=Sheet1,cell=C564 si3.xlsx::sheet=Sheet1,cell=C1 si3.xlsx::sheet=Sheet1,cell=D564 si3.xlsx::sheet=Sheet1,cell=D1 si3.xlsx::sheet=Sheet1,cell=E564 si3.xlsx::sheet=Sheet1,cell=E1 si3.xlsx::sheet=Sheet1,cell=F564 si3.xlsx::sheet=Sheet1,cell=F1 si3.xlsx::sheet=Sheet1,cell=G564 si3.xlsx::sheet=Sheet1,cell=G1 | platform=MiNANO-form; organic_solvent=ethanol; organic_volume=100; aqueous_volume=300; buffer=sodium acetate; buffer_concentration=25; buffer_pH=5.0; aqueous_to_organic_flow_ratio=3:1; total_flow_rate=2000; postmix_dilution=40 uL suspension into 160 uL PBS; size_PDI_instrument=DynaPro Plate Reader III; acquisition_duration=5; acquisitions_per_sample=30; excluded_acquisitions=PDI value of 0 | main.pdf::page=3 | 60.56 Actual empty LNP size (nm) | mean ± SD stated globally; source-row statistic pending; no per-row SD | Q01 | pending
结果 | si3_N0563_I | si3_N0563 | EMPTY_CHAR | empty | si3.xlsx | 563 | ALC-0314 | DOPC | 10 | mM | 60 | 10 | 1.5 |  | molar % |  | EMPTY |  |  |  | PDI | 0.2592 | dimensionless | reported | measurement | si3.xlsx::sheet=Sheet1,cell=I564 si3.xlsx::sheet=Sheet1,cell=I1 | si3.xlsx::sheet=Sheet1,cell=A564 si3.xlsx::sheet=Sheet1,cell=A1 si3.xlsx::sheet=Sheet1,cell=B564 si3.xlsx::sheet=Sheet1,cell=B1 si3.xlsx::sheet=Sheet1,cell=C564 si3.xlsx::sheet=Sheet1,cell=C1 si3.xlsx::sheet=Sheet1,cell=D564 si3.xlsx::sheet=Sheet1,cell=D1 si3.xlsx::sheet=Sheet1,cell=E564 si3.xlsx::sheet=Sheet1,cell=E1 si3.xlsx::sheet=Sheet1,cell=F564 si3.xlsx::sheet=Sheet1,cell=F1 si3.xlsx::sheet=Sheet1,cell=G564 si3.xlsx::sheet=Sheet1,cell=G1 | platform=MiNANO-form; organic_solvent=ethanol; organic_volume=100; aqueous_volume=300; buffer=sodium acetate; buffer_concentration=25; buffer_pH=5.0; aqueous_to_organic_flow_ratio=3:1; total_flow_rate=2000; postmix_dilution=40 uL suspension into 160 uL PBS; size_PDI_instrument=DynaPro Plate Reader III; acquisition_duration=5; acquisitions_per_sample=30; excluded_acquisitions=PDI value of 0 | main.pdf::page=3 | 0.2592 Actual empty LNP PDI | mean ± SD stated globally; source-row statistic pending; no per-row SD | Q01 | pending
结果 | si3_N0564_H | si3_N0564 | EMPTY_CHAR | empty | si3.xlsx | 564 | ALC-0314 | DOPC | 10 | mM | 60 | 10 | 2.5 |  | molar % |  | EMPTY |  |  |  | particle_size | 54.56 | nm | reported | measurement | si3.xlsx::sheet=Sheet1,cell=H565 si3.xlsx::sheet=Sheet1,cell=H1 | si3.xlsx::sheet=Sheet1,cell=A565 si3.xlsx::sheet=Sheet1,cell=A1 si3.xlsx::sheet=Sheet1,cell=B565 si3.xlsx::sheet=Sheet1,cell=B1 si3.xlsx::sheet=Sheet1,cell=C565 si3.xlsx::sheet=Sheet1,cell=C1 si3.xlsx::sheet=Sheet1,cell=D565 si3.xlsx::sheet=Sheet1,cell=D1 si3.xlsx::sheet=Sheet1,cell=E565 si3.xlsx::sheet=Sheet1,cell=E1 si3.xlsx::sheet=Sheet1,cell=F565 si3.xlsx::sheet=Sheet1,cell=F1 si3.xlsx::sheet=Sheet1,cell=G565 si3.xlsx::sheet=Sheet1,cell=G1 | platform=MiNANO-form; organic_solvent=ethanol; organic_volume=100; aqueous_volume=300; buffer=sodium acetate; buffer_concentration=25; buffer_pH=5.0; aqueous_to_organic_flow_ratio=3:1; total_flow_rate=2000; postmix_dilution=40 uL suspension into 160 uL PBS; size_PDI_instrument=DynaPro Plate Reader III; acquisition_duration=5; acquisitions_per_sample=30; excluded_acquisitions=PDI value of 0 | main.pdf::page=3 | 54.56 Actual empty LNP size (nm) | mean ± SD stated globally; source-row statistic pending; no per-row SD | Q01 | pending
结果 | si3_N0564_I | si3_N0564 | EMPTY_CHAR | empty | si3.xlsx | 564 | ALC-0314 | DOPC | 10 | mM | 60 | 10 | 2.5 |  | molar % |  | EMPTY |  |  |  | PDI | 0.2612 | dimensionless | reported | measurement | si3.xlsx::sheet=Sheet1,cell=I565 si3.xlsx::sheet=Sheet1,cell=I1 | si3.xlsx::sheet=Sheet1,cell=A565 si3.xlsx::sheet=Sheet1,cell=A1 si3.xlsx::sheet=Sheet1,cell=B565 si3.xlsx::sheet=Sheet1,cell=B1 si3.xlsx::sheet=Sheet1,cell=C565 si3.xlsx::sheet=Sheet1,cell=C1 si3.xlsx::sheet=Sheet1,cell=D565 si3.xlsx::sheet=Sheet1,cell=D1 si3.xlsx::sheet=Sheet1,cell=E565 si3.xlsx::sheet=Sheet1,cell=E1 si3.xlsx::sheet=Sheet1,cell=F565 si3.xlsx::sheet=Sheet1,cell=F1 si3.xlsx::sheet=Sheet1,cell=G565 si3.xlsx::sheet=Sheet1,cell=G1 | platform=MiNANO-form; organic_solvent=ethanol; organic_volume=100; aqueous_volume=300; buffer=sodium acetate; buffer_concentration=25; buffer_pH=5.0; aqueous_to_organic_flow_ratio=3:1; total_flow_rate=2000; postmix_dilution=40 uL suspension into 160 uL PBS; size_PDI_instrument=DynaPro Plate Reader III; acquisition_duration=5; acquisitions_per_sample=30; excluded_acquisitions=PDI value of 0 | main.pdf::page=3 | 0.2612 Actual empty LNP PDI | mean ± SD stated globally; source-row statistic pending; no per-row SD | Q01 | pending
结果 | si3_N0565_H | si3_N0565 | EMPTY_CHAR | empty | si3.xlsx | 565 | ALC-0314 | DOPC | 10 | mM | 60 | 16 | 0.5 |  | molar % |  | EMPTY |  |  |  | particle_size | 52.18 | nm | reported | measurement | si3.xlsx::sheet=Sheet1,cell=H566 si3.xlsx::sheet=Sheet1,cell=H1 | si3.xlsx::sheet=Sheet1,cell=A566 si3.xlsx::sheet=Sheet1,cell=A1 si3.xlsx::sheet=Sheet1,cell=B566 si3.xlsx::sheet=Sheet1,cell=B1 si3.xlsx::sheet=Sheet1,cell=C566 si3.xlsx::sheet=Sheet1,cell=C1 si3.xlsx::sheet=Sheet1,cell=D566 si3.xlsx::sheet=Sheet1,cell=D1 si3.xlsx::sheet=Sheet1,cell=E566 si3.xlsx::sheet=Sheet1,cell=E1 si3.xlsx::sheet=Sheet1,cell=F566 si3.xlsx::sheet=Sheet1,cell=F1 si3.xlsx::sheet=Sheet1,cell=G566 si3.xlsx::sheet=Sheet1,cell=G1 | platform=MiNANO-form; organic_solvent=ethanol; organic_volume=100; aqueous_volume=300; buffer=sodium acetate; buffer_concentration=25; buffer_pH=5.0; aqueous_to_organic_flow_ratio=3:1; total_flow_rate=2000; postmix_dilution=40 uL suspension into 160 uL PBS; size_PDI_instrument=DynaPro Plate Reader III; acquisition_duration=5; acquisitions_per_sample=30; excluded_acquisitions=PDI value of 0 | main.pdf::page=3 | 52.18 Actual empty LNP size (nm) | mean ± SD stated globally; source-row statistic pending; no per-row SD | Q01 | pending
结果 | si3_N0565_I | si3_N0565 | EMPTY_CHAR | empty | si3.xlsx | 565 | ALC-0314 | DOPC | 10 | mM | 60 | 16 | 0.5 |  | molar % |  | EMPTY |  |  |  | PDI | 0.2712 | dimensionless | reported | measurement | si3.xlsx::sheet=Sheet1,cell=I566 si3.xlsx::sheet=Sheet1,cell=I1 | si3.xlsx::sheet=Sheet1,cell=A566 si3.xlsx::sheet=Sheet1,cell=A1 si3.xlsx::sheet=Sheet1,cell=B566 si3.xlsx::sheet=Sheet1,cell=B1 si3.xlsx::sheet=Sheet1,cell=C566 si3.xlsx::sheet=Sheet1,cell=C1 si3.xlsx::sheet=Sheet1,cell=D566 si3.xlsx::sheet=Sheet1,cell=D1 si3.xlsx::sheet=Sheet1,cell=E566 si3.xlsx::sheet=Sheet1,cell=E1 si3.xlsx::sheet=Sheet1,cell=F566 si3.xlsx::sheet=Sheet1,cell=F1 si3.xlsx::sheet=Sheet1,cell=G566 si3.xlsx::sheet=Sheet1,cell=G1 | platform=MiNANO-form; organic_solvent=ethanol; organic_volume=100; aqueous_volume=300; buffer=sodium acetate; buffer_concentration=25; buffer_pH=5.0; aqueous_to_organic_flow_ratio=3:1; total_flow_rate=2000; postmix_dilution=40 uL suspension into 160 uL PBS; size_PDI_instrument=DynaPro Plate Reader III; acquisition_duration=5; acquisitions_per_sample=30; excluded_acquisitions=PDI value of 0 | main.pdf::page=3 | 0.2712 Actual empty LNP PDI | mean ± SD stated globally; source-row statistic pending; no per-row SD | Q01 | pending
结果 | si3_N0566_H | si3_N0566 | EMPTY_CHAR | empty | si3.xlsx | 566 | ALC-0314 | DOPC | 10 | mM | 60 | 16 | 1.5 |  | molar % |  | EMPTY |  |  |  | particle_size | 39.58 | nm | reported | measurement | si3.xlsx::sheet=Sheet1,cell=H567 si3.xlsx::sheet=Sheet1,cell=H1 | si3.xlsx::sheet=Sheet1,cell=A567 si3.xlsx::sheet=Sheet1,cell=A1 si3.xlsx::sheet=Sheet1,cell=B567 si3.xlsx::sheet=Sheet1,cell=B1 si3.xlsx::sheet=Sheet1,cell=C567 si3.xlsx::sheet=Sheet1,cell=C1 si3.xlsx::sheet=Sheet1,cell=D567 si3.xlsx::sheet=Sheet1,cell=D1 si3.xlsx::sheet=Sheet1,cell=E567 si3.xlsx::sheet=Sheet1,cell=E1 si3.xlsx::sheet=Sheet1,cell=F567 si3.xlsx::sheet=Sheet1,cell=F1 si3.xlsx::sheet=Sheet1,cell=G567 si3.xlsx::sheet=Sheet1,cell=G1 | platform=MiNANO-form; organic_solvent=ethanol; organic_volume=100; aqueous_volume=300; buffer=sodium acetate; buffer_concentration=25; buffer_pH=5.0; aqueous_to_organic_flow_ratio=3:1; total_flow_rate=2000; postmix_dilution=40 uL suspension into 160 uL PBS; size_PDI_instrument=DynaPro Plate Reader III; acquisition_duration=5; acquisitions_per_sample=30; excluded_acquisitions=PDI value of 0 | main.pdf::page=3 | 39.58 Actual empty LNP size (nm) | mean ± SD stated globally; source-row statistic pending; no per-row SD | Q01 | pending
结果 | si3_N0566_I | si3_N0566 | EMPTY_CHAR | empty | si3.xlsx | 566 | ALC-0314 | DOPC | 10 | mM | 60 | 16 | 1.5 |  | molar % |  | EMPTY |  |  |  | PDI | 0.2921333 | dimensionless | reported | measurement | si3.xlsx::sheet=Sheet1,cell=I567 si3.xlsx::sheet=Sheet1,cell=I1 | si3.xlsx::sheet=Sheet1,cell=A567 si3.xlsx::sheet=Sheet1,cell=A1 si3.xlsx::sheet=Sheet1,cell=B567 si3.xlsx::sheet=Sheet1,cell=B1 si3.xlsx::sheet=Sheet1,cell=C567 si3.xlsx::sheet=Sheet1,cell=C1 si3.xlsx::sheet=Sheet1,cell=D567 si3.xlsx::sheet=Sheet1,cell=D1 si3.xlsx::sheet=Sheet1,cell=E567 si3.xlsx::sheet=Sheet1,cell=E1 si3.xlsx::sheet=Sheet1,cell=F567 si3.xlsx::sheet=Sheet1,cell=F1 si3.xlsx::sheet=Sheet1,cell=G567 si3.xlsx::sheet=Sheet1,cell=G1 | platform=MiNANO-form; organic_solvent=ethanol; organic_volume=100; aqueous_volume=300; buffer=sodium acetate; buffer_concentration=25; buffer_pH=5.0; aqueous_to_organic_flow_ratio=3:1; total_flow_rate=2000; postmix_dilution=40 uL suspension into 160 uL PBS; size_PDI_instrument=DynaPro Plate Reader III; acquisition_duration=5; acquisitions_per_sample=30; excluded_acquisitions=PDI value of 0 | main.pdf::page=3 | 0.292133333333333 Actual empty LNP PDI | mean ± SD stated globally; source-row statistic pending; no per-row SD | Q01 | pending
结果 | si3_N0567_H | si3_N0567 | EMPTY_CHAR | empty | si3.xlsx | 567 | ALC-0314 | DOPC | 10 | mM | 60 | 16 | 2.5 |  | molar % |  | EMPTY |  |  |  | particle_size | 71.33333 | nm | reported | measurement | si3.xlsx::sheet=Sheet1,cell=H568 si3.xlsx::sheet=Sheet1,cell=H1 | si3.xlsx::sheet=Sheet1,cell=A568 si3.xlsx::sheet=Sheet1,cell=A1 si3.xlsx::sheet=Sheet1,cell=B568 si3.xlsx::sheet=Sheet1,cell=B1 si3.xlsx::sheet=Sheet1,cell=C568 si3.xlsx::sheet=Sheet1,cell=C1 si3.xlsx::sheet=Sheet1,cell=D568 si3.xlsx::sheet=Sheet1,cell=D1 si3.xlsx::sheet=Sheet1,cell=E568 si3.xlsx::sheet=Sheet1,cell=E1 si3.xlsx::sheet=Sheet1,cell=F568 si3.xlsx::sheet=Sheet1,cell=F1 si3.xlsx::sheet=Sheet1,cell=G568 si3.xlsx::sheet=Sheet1,cell=G1 | platform=MiNANO-form; organic_solvent=ethanol; organic_volume=100; aqueous_volume=300; buffer=sodium acetate; buffer_concentration=25; buffer_pH=5.0; aqueous_to_organic_flow_ratio=3:1; total_flow_rate=2000; postmix_dilution=40 uL suspension into 160 uL PBS; size_PDI_instrument=DynaPro Plate Reader III; acquisition_duration=5; acquisitions_per_sample=30; excluded_acquisitions=PDI value of 0 | main.pdf::page=3 | 71.3333333333333 Actual empty LNP size (nm) | mean ± SD stated globally; source-row statistic pending; no per-row SD | Q01 | pending
结果 | si3_N0567_I | si3_N0567 | EMPTY_CHAR | empty | si3.xlsx | 567 | ALC-0314 | DOPC | 10 | mM | 60 | 16 | 2.5 |  | molar % |  | EMPTY |  |  |  | PDI | 0.4716667 | dimensionless | reported | measurement | si3.xlsx::sheet=Sheet1,cell=I568 si3.xlsx::sheet=Sheet1,cell=I1 | si3.xlsx::sheet=Sheet1,cell=A568 si3.xlsx::sheet=Sheet1,cell=A1 si3.xlsx::sheet=Sheet1,cell=B568 si3.xlsx::sheet=Sheet1,cell=B1 si3.xlsx::sheet=Sheet1,cell=C568 si3.xlsx::sheet=Sheet1,cell=C1 si3.xlsx::sheet=Sheet1,cell=D568 si3.xlsx::sheet=Sheet1,cell=D1 si3.xlsx::sheet=Sheet1,cell=E568 si3.xlsx::sheet=Sheet1,cell=E1 si3.xlsx::sheet=Sheet1,cell=F568 si3.xlsx::sheet=Sheet1,cell=F1 si3.xlsx::sheet=Sheet1,cell=G568 si3.xlsx::sheet=Sheet1,cell=G1 | platform=MiNANO-form; organic_solvent=ethanol; organic_volume=100; aqueous_volume=300; buffer=sodium acetate; buffer_concentration=25; buffer_pH=5.0; aqueous_to_organic_flow_ratio=3:1; total_flow_rate=2000; postmix_dilution=40 uL suspension into 160 uL PBS; size_PDI_instrument=DynaPro Plate Reader III; acquisition_duration=5; acquisitions_per_sample=30; excluded_acquisitions=PDI value of 0 | main.pdf::page=3 | 0.471666666666667 Actual empty LNP PDI | mean ± SD stated globally; source-row statistic pending; no per-row SD | Q01 | pending
结果 | si3_N0568_H | si3_N0568 | EMPTY_CHAR | empty | si3.xlsx | 568 | ALC-0314 | DOPC | 5 | mM | 40 | 4 | 0.5 |  | molar % |  | EMPTY |  |  |  | particle_size | 63.2 | nm | reported | measurement | si3.xlsx::sheet=Sheet1,cell=H569 si3.xlsx::sheet=Sheet1,cell=H1 | si3.xlsx::sheet=Sheet1,cell=A569 si3.xlsx::sheet=Sheet1,cell=A1 si3.xlsx::sheet=Sheet1,cell=B569 si3.xlsx::sheet=Sheet1,cell=B1 si3.xlsx::sheet=Sheet1,cell=C569 si3.xlsx::sheet=Sheet1,cell=C1 si3.xlsx::sheet=Sheet1,cell=D569 si3.xlsx::sheet=Sheet1,cell=D1 si3.xlsx::sheet=Sheet1,cell=E569 si3.xlsx::sheet=Sheet1,cell=E1 si3.xlsx::sheet=Sheet1,cell=F569 si3.xlsx::sheet=Sheet1,cell=F1 si3.xlsx::sheet=Sheet1,cell=G569 si3.xlsx::sheet=Sheet1,cell=G1 | platform=MiNANO-form; organic_solvent=ethanol; organic_volume=100; aqueous_volume=300; buffer=sodium acetate; buffer_concentration=25; buffer_pH=5.0; aqueous_to_organic_flow_ratio=3:1; total_flow_rate=2000; postmix_dilution=40 uL suspension into 160 uL PBS; size_PDI_instrument=DynaPro Plate Reader III; acquisition_duration=5; acquisitions_per_sample=30; excluded_acquisitions=PDI value of 0 | main.pdf::page=3 | 63.2 Actual empty LNP size (nm) | mean ± SD stated globally; source-row statistic pending; no per-row SD | Q01 | pending
结果 | si3_N0568_I | si3_N0568 | EMPTY_CHAR | empty | si3.xlsx | 568 | ALC-0314 | DOPC | 5 | mM | 40 | 4 | 0.5 |  | molar % |  | EMPTY |  |  |  | PDI | 0.1792 | dimensionless | reported | measurement | si3.xlsx::sheet=Sheet1,cell=I569 si3.xlsx::sheet=Sheet1,cell=I1 | si3.xlsx::sheet=Sheet1,cell=A569 si3.xlsx::sheet=Sheet1,cell=A1 si3.xlsx::sheet=Sheet1,cell=B569 si3.xlsx::sheet=Sheet1,cell=B1 si3.xlsx::sheet=Sheet1,cell=C569 si3.xlsx::sheet=Sheet1,cell=C1 si3.xlsx::sheet=Sheet1,cell=D569 si3.xlsx::sheet=Sheet1,cell=D1 si3.xlsx::sheet=Sheet1,cell=E569 si3.xlsx::sheet=Sheet1,cell=E1 si3.xlsx::sheet=Sheet1,cell=F569 si3.xlsx::sheet=Sheet1,cell=F1 si3.xlsx::sheet=Sheet1,cell=G569 si3.xlsx::sheet=Sheet1,cell=G1 | platform=MiNANO-form; organic_solvent=ethanol; organic_volume=100; aqueous_volume=300; buffer=sodium acetate; buffer_concentration=25; buffer_pH=5.0; aqueous_to_organic_flow_ratio=3:1; total_flow_rate=2000; postmix_dilution=40 uL suspension into 160 uL PBS; size_PDI_instrument=DynaPro Plate Reader III; acquisition_duration=5; acquisitions_per_sample=30; excluded_acquisitions=PDI value of 0 | main.pdf::page=3 | 0.1792 Actual empty LNP PDI | mean ± SD stated globally; source-row statistic pending; no per-row SD | Q01 | pending
结果 | si3_N0569_H | si3_N0569 | EMPTY_CHAR | empty | si3.xlsx | 569 | ALC-0314 | DOPC | 5 | mM | 40 | 4 | 1.5 |  | molar % |  | EMPTY |  |  |  | particle_size | 56.7 | nm | reported | measurement | si3.xlsx::sheet=Sheet1,cell=H570 si3.xlsx::sheet=Sheet1,cell=H1 | si3.xlsx::sheet=Sheet1,cell=A570 si3.xlsx::sheet=Sheet1,cell=A1 si3.xlsx::sheet=Sheet1,cell=B570 si3.xlsx::sheet=Sheet1,cell=B1 si3.xlsx::sheet=Sheet1,cell=C570 si3.xlsx::sheet=Sheet1,cell=C1 si3.xlsx::sheet=Sheet1,cell=D570 si3.xlsx::sheet=Sheet1,cell=D1 si3.xlsx::sheet=Sheet1,cell=E570 si3.xlsx::sheet=Sheet1,cell=E1 si3.xlsx::sheet=Sheet1,cell=F570 si3.xlsx::sheet=Sheet1,cell=F1 si3.xlsx::sheet=Sheet1,cell=G570 si3.xlsx::sheet=Sheet1,cell=G1 | platform=MiNANO-form; organic_solvent=ethanol; organic_volume=100; aqueous_volume=300; buffer=sodium acetate; buffer_concentration=25; buffer_pH=5.0; aqueous_to_organic_flow_ratio=3:1; total_flow_rate=2000; postmix_dilution=40 uL suspension into 160 uL PBS; size_PDI_instrument=DynaPro Plate Reader III; acquisition_duration=5; acquisitions_per_sample=30; excluded_acquisitions=PDI value of 0 | main.pdf::page=3 | 56.7 Actual empty LNP size (nm) | mean ± SD stated globally; source-row statistic pending; no per-row SD | Q01 | pending
结果 | si3_N0569_I | si3_N0569 | EMPTY_CHAR | empty | si3.xlsx | 569 | ALC-0314 | DOPC | 5 | mM | 40 | 4 | 1.5 |  | molar % |  | EMPTY |  |  |  | PDI | 0.2892 | dimensionless | reported | measurement | si3.xlsx::sheet=Sheet1,cell=I570 si3.xlsx::sheet=Sheet1,cell=I1 | si3.xlsx::sheet=Sheet1,cell=A570 si3.xlsx::sheet=Sheet1,cell=A1 si3.xlsx::sheet=Sheet1,cell=B570 si3.xlsx::sheet=Sheet1,cell=B1 si3.xlsx::sheet=Sheet1,cell=C570 si3.xlsx::sheet=Sheet1,cell=C1 si3.xlsx::sheet=Sheet1,cell=D570 si3.xlsx::sheet=Sheet1,cell=D1 si3.xlsx::sheet=Sheet1,cell=E570 si3.xlsx::sheet=Sheet1,cell=E1 si3.xlsx::sheet=Sheet1,cell=F570 si3.xlsx::sheet=Sheet1,cell=F1 si3.xlsx::sheet=Sheet1,cell=G570 si3.xlsx::sheet=Sheet1,cell=G1 | platform=MiNANO-form; organic_solvent=ethanol; organic_volume=100; aqueous_volume=300; buffer=sodium acetate; buffer_concentration=25; buffer_pH=5.0; aqueous_to_organic_flow_ratio=3:1; total_flow_rate=2000; postmix_dilution=40 uL suspension into 160 uL PBS; size_PDI_instrument=DynaPro Plate Reader III; acquisition_duration=5; acquisitions_per_sample=30; excluded_acquisitions=PDI value of 0 | main.pdf::page=3 | 0.2892 Actual empty LNP PDI | mean ± SD stated globally; source-row statistic pending; no per-row SD | Q01 | pending
结果 | si3_N0570_H | si3_N0570 | EMPTY_CHAR | empty | si3.xlsx | 570 | ALC-0314 | DOPC | 5 | mM | 40 | 4 | 2.5 |  | molar % |  | EMPTY |  |  |  | particle_size | 52.58 | nm | reported | measurement | si3.xlsx::sheet=Sheet1,cell=H571 si3.xlsx::sheet=Sheet1,cell=H1 | si3.xlsx::sheet=Sheet1,cell=A571 si3.xlsx::sheet=Sheet1,cell=A1 si3.xlsx::sheet=Sheet1,cell=B571 si3.xlsx::sheet=Sheet1,cell=B1 si3.xlsx::sheet=Sheet1,cell=C571 si3.xlsx::sheet=Sheet1,cell=C1 si3.xlsx::sheet=Sheet1,cell=D571 si3.xlsx::sheet=Sheet1,cell=D1 si3.xlsx::sheet=Sheet1,cell=E571 si3.xlsx::sheet=Sheet1,cell=E1 si3.xlsx::sheet=Sheet1,cell=F571 si3.xlsx::sheet=Sheet1,cell=F1 si3.xlsx::sheet=Sheet1,cell=G571 si3.xlsx::sheet=Sheet1,cell=G1 | platform=MiNANO-form; organic_solvent=ethanol; organic_volume=100; aqueous_volume=300; buffer=sodium acetate; buffer_concentration=25; buffer_pH=5.0; aqueous_to_organic_flow_ratio=3:1; total_flow_rate=2000; postmix_dilution=40 uL suspension into 160 uL PBS; size_PDI_instrument=DynaPro Plate Reader III; acquisition_duration=5; acquisitions_per_sample=30; excluded_acquisitions=PDI value of 0 | main.pdf::page=3 | 52.58 Actual empty LNP size (nm) | mean ± SD stated globally; source-row statistic pending; no per-row SD | Q01 | pending
结果 | si3_N0570_I | si3_N0570 | EMPTY_CHAR | empty | si3.xlsx | 570 | ALC-0314 | DOPC | 5 | mM | 40 | 4 | 2.5 |  | molar % |  | EMPTY |  |  |  | PDI | 0.1428 | dimensionless | reported | measurement | si3.xlsx::sheet=Sheet1,cell=I571 si3.xlsx::sheet=Sheet1,cell=I1 | si3.xlsx::sheet=Sheet1,cell=A571 si3.xlsx::sheet=Sheet1,cell=A1 si3.xlsx::sheet=Sheet1,cell=B571 si3.xlsx::sheet=Sheet1,cell=B1 si3.xlsx::sheet=Sheet1,cell=C571 si3.xlsx::sheet=Sheet1,cell=C1 si3.xlsx::sheet=Sheet1,cell=D571 si3.xlsx::sheet=Sheet1,cell=D1 si3.xlsx::sheet=Sheet1,cell=E571 si3.xlsx::sheet=Sheet1,cell=E1 si3.xlsx::sheet=Sheet1,cell=F571 si3.xlsx::sheet=Sheet1,cell=F1 si3.xlsx::sheet=Sheet1,cell=G571 si3.xlsx::sheet=Sheet1,cell=G1 | platform=MiNANO-form; organic_solvent=ethanol; organic_volume=100; aqueous_volume=300; buffer=sodium acetate; buffer_concentration=25; buffer_pH=5.0; aqueous_to_organic_flow_ratio=3:1; total_flow_rate=2000; postmix_dilution=40 uL suspension into 160 uL PBS; size_PDI_instrument=DynaPro Plate Reader III; acquisition_duration=5; acquisitions_per_sample=30; excluded_acquisitions=PDI value of 0 | main.pdf::page=3 | 0.1428 Actual empty LNP PDI | mean ± SD stated globally; source-row statistic pending; no per-row SD | Q01 | pending
结果 | si3_N0571_H | si3_N0571 | EMPTY_CHAR | empty | si3.xlsx | 571 | ALC-0314 | DOPC | 5 | mM | 40 | 10 | 0.5 |  | molar % |  | EMPTY |  |  |  | particle_size | 56.4 | nm | reported | measurement | si3.xlsx::sheet=Sheet1,cell=H572 si3.xlsx::sheet=Sheet1,cell=H1 | si3.xlsx::sheet=Sheet1,cell=A572 si3.xlsx::sheet=Sheet1,cell=A1 si3.xlsx::sheet=Sheet1,cell=B572 si3.xlsx::sheet=Sheet1,cell=B1 si3.xlsx::sheet=Sheet1,cell=C572 si3.xlsx::sheet=Sheet1,cell=C1 si3.xlsx::sheet=Sheet1,cell=D572 si3.xlsx::sheet=Sheet1,cell=D1 si3.xlsx::sheet=Sheet1,cell=E572 si3.xlsx::sheet=Sheet1,cell=E1 si3.xlsx::sheet=Sheet1,cell=F572 si3.xlsx::sheet=Sheet1,cell=F1 si3.xlsx::sheet=Sheet1,cell=G572 si3.xlsx::sheet=Sheet1,cell=G1 | platform=MiNANO-form; organic_solvent=ethanol; organic_volume=100; aqueous_volume=300; buffer=sodium acetate; buffer_concentration=25; buffer_pH=5.0; aqueous_to_organic_flow_ratio=3:1; total_flow_rate=2000; postmix_dilution=40 uL suspension into 160 uL PBS; size_PDI_instrument=DynaPro Plate Reader III; acquisition_duration=5; acquisitions_per_sample=30; excluded_acquisitions=PDI value of 0 | main.pdf::page=3 | 56.4 Actual empty LNP size (nm) | mean ± SD stated globally; source-row statistic pending; no per-row SD | Q01 | pending
结果 | si3_N0571_I | si3_N0571 | EMPTY_CHAR | empty | si3.xlsx | 571 | ALC-0314 | DOPC | 5 | mM | 40 | 10 | 0.5 |  | molar % |  | EMPTY |  |  |  | PDI | 0.148 | dimensionless | reported | measurement | si3.xlsx::sheet=Sheet1,cell=I572 si3.xlsx::sheet=Sheet1,cell=I1 | si3.xlsx::sheet=Sheet1,cell=A572 si3.xlsx::sheet=Sheet1,cell=A1 si3.xlsx::sheet=Sheet1,cell=B572 si3.xlsx::sheet=Sheet1,cell=B1 si3.xlsx::sheet=Sheet1,cell=C572 si3.xlsx::sheet=Sheet1,cell=C1 si3.xlsx::sheet=Sheet1,cell=D572 si3.xlsx::sheet=Sheet1,cell=D1 si3.xlsx::sheet=Sheet1,cell=E572 si3.xlsx::sheet=Sheet1,cell=E1 si3.xlsx::sheet=Sheet1,cell=F572 si3.xlsx::sheet=Sheet1,cell=F1 si3.xlsx::sheet=Sheet1,cell=G572 si3.xlsx::sheet=Sheet1,cell=G1 | platform=MiNANO-form; organic_solvent=ethanol; organic_volume=100; aqueous_volume=300; buffer=sodium acetate; buffer_concentration=25; buffer_pH=5.0; aqueous_to_organic_flow_ratio=3:1; total_flow_rate=2000; postmix_dilution=40 uL suspension into 160 uL PBS; size_PDI_instrument=DynaPro Plate Reader III; acquisition_duration=5; acquisitions_per_sample=30; excluded_acquisitions=PDI value of 0 | main.pdf::page=3 | 0.148 Actual empty LNP PDI | mean ± SD stated globally; source-row statistic pending; no per-row SD | Q01 | pending
结果 | si3_N0572_H | si3_N0572 | EMPTY_CHAR | empty | si3.xlsx | 572 | ALC-0314 | DOPC | 5 | mM | 40 | 10 | 1.5 |  | molar % |  | EMPTY |  |  |  | particle_size | 45.825 | nm | reported | measurement | si3.xlsx::sheet=Sheet1,cell=H573 si3.xlsx::sheet=Sheet1,cell=H1 | si3.xlsx::sheet=Sheet1,cell=A573 si3.xlsx::sheet=Sheet1,cell=A1 si3.xlsx::sheet=Sheet1,cell=B573 si3.xlsx::sheet=Sheet1,cell=B1 si3.xlsx::sheet=Sheet1,cell=C573 si3.xlsx::sheet=Sheet1,cell=C1 si3.xlsx::sheet=Sheet1,cell=D573 si3.xlsx::sheet=Sheet1,cell=D1 si3.xlsx::sheet=Sheet1,cell=E573 si3.xlsx::sheet=Sheet1,cell=E1 si3.xlsx::sheet=Sheet1,cell=F573 si3.xlsx::sheet=Sheet1,cell=F1 si3.xlsx::sheet=Sheet1,cell=G573 si3.xlsx::sheet=Sheet1,cell=G1 | platform=MiNANO-form; organic_solvent=ethanol; organic_volume=100; aqueous_volume=300; buffer=sodium acetate; buffer_concentration=25; buffer_pH=5.0; aqueous_to_organic_flow_ratio=3:1; total_flow_rate=2000; postmix_dilution=40 uL suspension into 160 uL PBS; size_PDI_instrument=DynaPro Plate Reader III; acquisition_duration=5; acquisitions_per_sample=30; excluded_acquisitions=PDI value of 0 | main.pdf::page=3 | 45.825 Actual empty LNP size (nm) | mean ± SD stated globally; source-row statistic pending; no per-row SD | Q01 | pending
结果 | si3_N0572_I | si3_N0572 | EMPTY_CHAR | empty | si3.xlsx | 572 | ALC-0314 | DOPC | 5 | mM | 40 | 10 | 1.5 |  | molar % |  | EMPTY |  |  |  | PDI | 0.107 | dimensionless | reported | measurement | si3.xlsx::sheet=Sheet1,cell=I573 si3.xlsx::sheet=Sheet1,cell=I1 | si3.xlsx::sheet=Sheet1,cell=A573 si3.xlsx::sheet=Sheet1,cell=A1 si3.xlsx::sheet=Sheet1,cell=B573 si3.xlsx::sheet=Sheet1,cell=B1 si3.xlsx::sheet=Sheet1,cell=C573 si3.xlsx::sheet=Sheet1,cell=C1 si3.xlsx::sheet=Sheet1,cell=D573 si3.xlsx::sheet=Sheet1,cell=D1 si3.xlsx::sheet=Sheet1,cell=E573 si3.xlsx::sheet=Sheet1,cell=E1 si3.xlsx::sheet=Sheet1,cell=F573 si3.xlsx::sheet=Sheet1,cell=F1 si3.xlsx::sheet=Sheet1,cell=G573 si3.xlsx::sheet=Sheet1,cell=G1 | platform=MiNANO-form; organic_solvent=ethanol; organic_volume=100; aqueous_volume=300; buffer=sodium acetate; buffer_concentration=25; buffer_pH=5.0; aqueous_to_organic_flow_ratio=3:1; total_flow_rate=2000; postmix_dilution=40 uL suspension into 160 uL PBS; size_PDI_instrument=DynaPro Plate Reader III; acquisition_duration=5; acquisitions_per_sample=30; excluded_acquisitions=PDI value of 0 | main.pdf::page=3 | 0.107 Actual empty LNP PDI | mean ± SD stated globally; source-row statistic pending; no per-row SD | Q01 | pending
结果 | si3_N0573_H | si3_N0573 | EMPTY_CHAR | empty | si3.xlsx | 573 | ALC-0314 | DOPC | 5 | mM | 40 | 10 | 2.5 |  | molar % |  | EMPTY |  |  |  | particle_size | 39.16 | nm | reported | measurement | si3.xlsx::sheet=Sheet1,cell=H574 si3.xlsx::sheet=Sheet1,cell=H1 | si3.xlsx::sheet=Sheet1,cell=A574 si3.xlsx::sheet=Sheet1,cell=A1 si3.xlsx::sheet=Sheet1,cell=B574 si3.xlsx::sheet=Sheet1,cell=B1 si3.xlsx::sheet=Sheet1,cell=C574 si3.xlsx::sheet=Sheet1,cell=C1 si3.xlsx::sheet=Sheet1,cell=D574 si3.xlsx::sheet=Sheet1,cell=D1 si3.xlsx::sheet=Sheet1,cell=E574 si3.xlsx::sheet=Sheet1,cell=E1 si3.xlsx::sheet=Sheet1,cell=F574 si3.xlsx::sheet=Sheet1,cell=F1 si3.xlsx::sheet=Sheet1,cell=G574 si3.xlsx::sheet=Sheet1,cell=G1 | platform=MiNANO-form; organic_solvent=ethanol; organic_volume=100; aqueous_volume=300; buffer=sodium acetate; buffer_concentration=25; buffer_pH=5.0; aqueous_to_organic_flow_ratio=3:1; total_flow_rate=2000; postmix_dilution=40 uL suspension into 160 uL PBS; size_PDI_instrument=DynaPro Plate Reader III; acquisition_duration=5; acquisitions_per_sample=30; excluded_acquisitions=PDI value of 0 | main.pdf::page=3 | 39.16 Actual empty LNP size (nm) | mean ± SD stated globally; source-row statistic pending; no per-row SD | Q01 | pending
结果 | si3_N0573_I | si3_N0573 | EMPTY_CHAR | empty | si3.xlsx | 573 | ALC-0314 | DOPC | 5 | mM | 40 | 10 | 2.5 |  | molar % |  | EMPTY |  |  |  | PDI | 0.1496 | dimensionless | reported | measurement | si3.xlsx::sheet=Sheet1,cell=I574 si3.xlsx::sheet=Sheet1,cell=I1 | si3.xlsx::sheet=Sheet1,cell=A574 si3.xlsx::sheet=Sheet1,cell=A1 si3.xlsx::sheet=Sheet1,cell=B574 si3.xlsx::sheet=Sheet1,cell=B1 si3.xlsx::sheet=Sheet1,cell=C574 si3.xlsx::sheet=Sheet1,cell=C1 si3.xlsx::sheet=Sheet1,cell=D574 si3.xlsx::sheet=Sheet1,cell=D1 si3.xlsx::sheet=Sheet1,cell=E574 si3.xlsx::sheet=Sheet1,cell=E1 si3.xlsx::sheet=Sheet1,cell=F574 si3.xlsx::sheet=Sheet1,cell=F1 si3.xlsx::sheet=Sheet1,cell=G574 si3.xlsx::sheet=Sheet1,cell=G1 | platform=MiNANO-form; organic_solvent=ethanol; organic_volume=100; aqueous_volume=300; buffer=sodium acetate; buffer_concentration=25; buffer_pH=5.0; aqueous_to_organic_flow_ratio=3:1; total_flow_rate=2000; postmix_dilution=40 uL suspension into 160 uL PBS; size_PDI_instrument=DynaPro Plate Reader III; acquisition_duration=5; acquisitions_per_sample=30; excluded_acquisitions=PDI value of 0 | main.pdf::page=3 | 0.1496 Actual empty LNP PDI | mean ± SD stated globally; source-row statistic pending; no per-row SD | Q01 | pending
结果 | si3_N0574_H | si3_N0574 | EMPTY_CHAR | empty | si3.xlsx | 574 | ALC-0314 | DOPC | 5 | mM | 40 | 16 | 0.5 |  | molar % |  | EMPTY |  |  |  | particle_size | 44.3 | nm | reported | measurement | si3.xlsx::sheet=Sheet1,cell=H575 si3.xlsx::sheet=Sheet1,cell=H1 | si3.xlsx::sheet=Sheet1,cell=A575 si3.xlsx::sheet=Sheet1,cell=A1 si3.xlsx::sheet=Sheet1,cell=B575 si3.xlsx::sheet=Sheet1,cell=B1 si3.xlsx::sheet=Sheet1,cell=C575 si3.xlsx::sheet=Sheet1,cell=C1 si3.xlsx::sheet=Sheet1,cell=D575 si3.xlsx::sheet=Sheet1,cell=D1 si3.xlsx::sheet=Sheet1,cell=E575 si3.xlsx::sheet=Sheet1,cell=E1 si3.xlsx::sheet=Sheet1,cell=F575 si3.xlsx::sheet=Sheet1,cell=F1 si3.xlsx::sheet=Sheet1,cell=G575 si3.xlsx::sheet=Sheet1,cell=G1 | platform=MiNANO-form; organic_solvent=ethanol; organic_volume=100; aqueous_volume=300; buffer=sodium acetate; buffer_concentration=25; buffer_pH=5.0; aqueous_to_organic_flow_ratio=3:1; total_flow_rate=2000; postmix_dilution=40 uL suspension into 160 uL PBS; size_PDI_instrument=DynaPro Plate Reader III; acquisition_duration=5; acquisitions_per_sample=30; excluded_acquisitions=PDI value of 0 | main.pdf::page=3 | 44.3 Actual empty LNP size (nm) | mean ± SD stated globally; source-row statistic pending; no per-row SD | Q01 | pending
结果 | si3_N0574_I | si3_N0574 | EMPTY_CHAR | empty | si3.xlsx | 574 | ALC-0314 | DOPC | 5 | mM | 40 | 16 | 0.5 |  | molar % |  | EMPTY |  |  |  | PDI | 0.0874 | dimensionless | reported | measurement | si3.xlsx::sheet=Sheet1,cell=I575 si3.xlsx::sheet=Sheet1,cell=I1 | si3.xlsx::sheet=Sheet1,cell=A575 si3.xlsx::sheet=Sheet1,cell=A1 si3.xlsx::sheet=Sheet1,cell=B575 si3.xlsx::sheet=Sheet1,cell=B1 si3.xlsx::sheet=Sheet1,cell=C575 si3.xlsx::sheet=Sheet1,cell=C1 si3.xlsx::sheet=Sheet1,cell=D575 si3.xlsx::sheet=Sheet1,cell=D1 si3.xlsx::sheet=Sheet1,cell=E575 si3.xlsx::sheet=Sheet1,cell=E1 si3.xlsx::sheet=Sheet1,cell=F575 si3.xlsx::sheet=Sheet1,cell=F1 si3.xlsx::sheet=Sheet1,cell=G575 si3.xlsx::sheet=Sheet1,cell=G1 | platform=MiNANO-form; organic_solvent=ethanol; organic_volume=100; aqueous_volume=300; buffer=sodium acetate; buffer_concentration=25; buffer_pH=5.0; aqueous_to_organic_flow_ratio=3:1; total_flow_rate=2000; postmix_dilution=40 uL suspension into 160 uL PBS; size_PDI_instrument=DynaPro Plate Reader III; acquisition_duration=5; acquisitions_per_sample=30; excluded_acquisitions=PDI value of 0 | main.pdf::page=3 | 0.0874 Actual empty LNP PDI | mean ± SD stated globally; source-row statistic pending; no per-row SD | Q01 | pending
结果 | si3_N0575_H | si3_N0575 | EMPTY_CHAR | empty | si3.xlsx | 575 | ALC-0314 | DOPC | 5 | mM | 40 | 16 | 1.5 |  | molar % |  | EMPTY |  |  |  | particle_size | 41.08 | nm | reported | measurement | si3.xlsx::sheet=Sheet1,cell=H576 si3.xlsx::sheet=Sheet1,cell=H1 | si3.xlsx::sheet=Sheet1,cell=A576 si3.xlsx::sheet=Sheet1,cell=A1 si3.xlsx::sheet=Sheet1,cell=B576 si3.xlsx::sheet=Sheet1,cell=B1 si3.xlsx::sheet=Sheet1,cell=C576 si3.xlsx::sheet=Sheet1,cell=C1 si3.xlsx::sheet=Sheet1,cell=D576 si3.xlsx::sheet=Sheet1,cell=D1 si3.xlsx::sheet=Sheet1,cell=E576 si3.xlsx::sheet=Sheet1,cell=E1 si3.xlsx::sheet=Sheet1,cell=F576 si3.xlsx::sheet=Sheet1,cell=F1 si3.xlsx::sheet=Sheet1,cell=G576 si3.xlsx::sheet=Sheet1,cell=G1 | platform=MiNANO-form; organic_solvent=ethanol; organic_volume=100; aqueous_volume=300; buffer=sodium acetate; buffer_concentration=25; buffer_pH=5.0; aqueous_to_organic_flow_ratio=3:1; total_flow_rate=2000; postmix_dilution=40 uL suspension into 160 uL PBS; size_PDI_instrument=DynaPro Plate Reader III; acquisition_duration=5; acquisitions_per_sample=30; excluded_acquisitions=PDI value of 0 | main.pdf::page=3 | 41.08 Actual empty LNP size (nm) | mean ± SD stated globally; source-row statistic pending; no per-row SD | Q01 | pending
结果 | si3_N0575_I | si3_N0575 | EMPTY_CHAR | empty | si3.xlsx | 575 | ALC-0314 | DOPC | 5 | mM | 40 | 16 | 1.5 |  | molar % |  | EMPTY |  |  |  | PDI | 0.2078 | dimensionless | reported | measurement | si3.xlsx::sheet=Sheet1,cell=I576 si3.xlsx::sheet=Sheet1,cell=I1 | si3.xlsx::sheet=Sheet1,cell=A576 si3.xlsx::sheet=Sheet1,cell=A1 si3.xlsx::sheet=Sheet1,cell=B576 si3.xlsx::sheet=Sheet1,cell=B1 si3.xlsx::sheet=Sheet1,cell=C576 si3.xlsx::sheet=Sheet1,cell=C1 si3.xlsx::sheet=Sheet1,cell=D576 si3.xlsx::sheet=Sheet1,cell=D1 si3.xlsx::sheet=Sheet1,cell=E576 si3.xlsx::sheet=Sheet1,cell=E1 si3.xlsx::sheet=Sheet1,cell=F576 si3.xlsx::sheet=Sheet1,cell=F1 si3.xlsx::sheet=Sheet1,cell=G576 si3.xlsx::sheet=Sheet1,cell=G1 | platform=MiNANO-form; organic_solvent=ethanol; organic_volume=100; aqueous_volume=300; buffer=sodium acetate; buffer_concentration=25; buffer_pH=5.0; aqueous_to_organic_flow_ratio=3:1; total_flow_rate=2000; postmix_dilution=40 uL suspension into 160 uL PBS; size_PDI_instrument=DynaPro Plate Reader III; acquisition_duration=5; acquisitions_per_sample=30; excluded_acquisitions=PDI value of 0 | main.pdf::page=3 | 0.2078 Actual empty LNP PDI | mean ± SD stated globally; source-row statistic pending; no per-row SD | Q01 | pending
结果 | si3_N0576_H | si3_N0576 | EMPTY_CHAR | empty | si3.xlsx | 576 | ALC-0314 | DOPC | 5 | mM | 40 | 16 | 2.5 |  | molar % |  | EMPTY |  |  |  | particle_size | 28.89615 | nm | reported | measurement | si3.xlsx::sheet=Sheet1,cell=H577 si3.xlsx::sheet=Sheet1,cell=H1 | si3.xlsx::sheet=Sheet1,cell=A577 si3.xlsx::sheet=Sheet1,cell=A1 si3.xlsx::sheet=Sheet1,cell=B577 si3.xlsx::sheet=Sheet1,cell=B1 si3.xlsx::sheet=Sheet1,cell=C577 si3.xlsx::sheet=Sheet1,cell=C1 si3.xlsx::sheet=Sheet1,cell=D577 si3.xlsx::sheet=Sheet1,cell=D1 si3.xlsx::sheet=Sheet1,cell=E577 si3.xlsx::sheet=Sheet1,cell=E1 si3.xlsx::sheet=Sheet1,cell=F577 si3.xlsx::sheet=Sheet1,cell=F1 si3.xlsx::sheet=Sheet1,cell=G577 si3.xlsx::sheet=Sheet1,cell=G1 | platform=MiNANO-form; organic_solvent=ethanol; organic_volume=100; aqueous_volume=300; buffer=sodium acetate; buffer_concentration=25; buffer_pH=5.0; aqueous_to_organic_flow_ratio=3:1; total_flow_rate=2000; postmix_dilution=40 uL suspension into 160 uL PBS; size_PDI_instrument=DynaPro Plate Reader III; acquisition_duration=5; acquisitions_per_sample=30; excluded_acquisitions=PDI value of 0 | main.pdf::page=3 | 28.8961538461538 Actual empty LNP size (nm) | mean ± SD stated globally; source-row statistic pending; no per-row SD | Q01 | pending
结果 | si3_N0576_I | si3_N0576 | EMPTY_CHAR | empty | si3.xlsx | 576 | ALC-0314 | DOPC | 5 | mM | 40 | 16 | 2.5 |  | molar % |  | EMPTY |  |  |  | PDI | 0.06961538 | dimensionless | reported | measurement | si3.xlsx::sheet=Sheet1,cell=I577 si3.xlsx::sheet=Sheet1,cell=I1 | si3.xlsx::sheet=Sheet1,cell=A577 si3.xlsx::sheet=Sheet1,cell=A1 si3.xlsx::sheet=Sheet1,cell=B577 si3.xlsx::sheet=Sheet1,cell=B1 si3.xlsx::sheet=Sheet1,cell=C577 si3.xlsx::sheet=Sheet1,cell=C1 si3.xlsx::sheet=Sheet1,cell=D577 si3.xlsx::sheet=Sheet1,cell=D1 si3.xlsx::sheet=Sheet1,cell=E577 si3.xlsx::sheet=Sheet1,cell=E1 si3.xlsx::sheet=Sheet1,cell=F577 si3.xlsx::sheet=Sheet1,cell=F1 si3.xlsx::sheet=Sheet1,cell=G577 si3.xlsx::sheet=Sheet1,cell=G1 | platform=MiNANO-form; organic_solvent=ethanol; organic_volume=100; aqueous_volume=300; buffer=sodium acetate; buffer_concentration=25; buffer_pH=5.0; aqueous_to_organic_flow_ratio=3:1; total_flow_rate=2000; postmix_dilution=40 uL suspension into 160 uL PBS; size_PDI_instrument=DynaPro Plate Reader III; acquisition_duration=5; acquisitions_per_sample=30; excluded_acquisitions=PDI value of 0 | main.pdf::page=3 | 0.0696153846153846 Actual empty LNP PDI | mean ± SD stated globally; source-row statistic pending; no per-row SD | Q01 | pending
结果 | si3_N0577_H | si3_N0577 | EMPTY_CHAR | empty | si3.xlsx | 577 | ALC-0314 | DOPC | 5 | mM | 50 | 4 | 0.5 |  | molar % |  | EMPTY |  |  |  | particle_size | 35.86333 | nm | reported | measurement | si3.xlsx::sheet=Sheet1,cell=H578 si3.xlsx::sheet=Sheet1,cell=H1 | si3.xlsx::sheet=Sheet1,cell=A578 si3.xlsx::sheet=Sheet1,cell=A1 si3.xlsx::sheet=Sheet1,cell=B578 si3.xlsx::sheet=Sheet1,cell=B1 si3.xlsx::sheet=Sheet1,cell=C578 si3.xlsx::sheet=Sheet1,cell=C1 si3.xlsx::sheet=Sheet1,cell=D578 si3.xlsx::sheet=Sheet1,cell=D1 si3.xlsx::sheet=Sheet1,cell=E578 si3.xlsx::sheet=Sheet1,cell=E1 si3.xlsx::sheet=Sheet1,cell=F578 si3.xlsx::sheet=Sheet1,cell=F1 si3.xlsx::sheet=Sheet1,cell=G578 si3.xlsx::sheet=Sheet1,cell=G1 | platform=MiNANO-form; organic_solvent=ethanol; organic_volume=100; aqueous_volume=300; buffer=sodium acetate; buffer_concentration=25; buffer_pH=5.0; aqueous_to_organic_flow_ratio=3:1; total_flow_rate=2000; postmix_dilution=40 uL suspension into 160 uL PBS; size_PDI_instrument=DynaPro Plate Reader III; acquisition_duration=5; acquisitions_per_sample=30; excluded_acquisitions=PDI value of 0 | main.pdf::page=3 | 35.8633333333333 Actual empty LNP size (nm) | mean ± SD stated globally; source-row statistic pending; no per-row SD | Q01 | pending
结果 | si3_N0577_I | si3_N0577 | EMPTY_CHAR | empty | si3.xlsx | 577 | ALC-0314 | DOPC | 5 | mM | 50 | 4 | 0.5 |  | molar % |  | EMPTY |  |  |  | PDI | 0.1241333 | dimensionless | reported | measurement | si3.xlsx::sheet=Sheet1,cell=I578 si3.xlsx::sheet=Sheet1,cell=I1 | si3.xlsx::sheet=Sheet1,cell=A578 si3.xlsx::sheet=Sheet1,cell=A1 si3.xlsx::sheet=Sheet1,cell=B578 si3.xlsx::sheet=Sheet1,cell=B1 si3.xlsx::sheet=Sheet1,cell=C578 si3.xlsx::sheet=Sheet1,cell=C1 si3.xlsx::sheet=Sheet1,cell=D578 si3.xlsx::sheet=Sheet1,cell=D1 si3.xlsx::sheet=Sheet1,cell=E578 si3.xlsx::sheet=Sheet1,cell=E1 si3.xlsx::sheet=Sheet1,cell=F578 si3.xlsx::sheet=Sheet1,cell=F1 si3.xlsx::sheet=Sheet1,cell=G578 si3.xlsx::sheet=Sheet1,cell=G1 | platform=MiNANO-form; organic_solvent=ethanol; organic_volume=100; aqueous_volume=300; buffer=sodium acetate; buffer_concentration=25; buffer_pH=5.0; aqueous_to_organic_flow_ratio=3:1; total_flow_rate=2000; postmix_dilution=40 uL suspension into 160 uL PBS; size_PDI_instrument=DynaPro Plate Reader III; acquisition_duration=5; acquisitions_per_sample=30; excluded_acquisitions=PDI value of 0 | main.pdf::page=3 | 0.124133333333333 Actual empty LNP PDI | mean ± SD stated globally; source-row statistic pending; no per-row SD | Q01 | pending
结果 | si3_N0578_H | si3_N0578 | EMPTY_CHAR | empty | si3.xlsx | 578 | ALC-0314 | DOPC | 5 | mM | 50 | 4 | 1.5 |  | molar % |  | EMPTY |  |  |  | particle_size | 41.54 | nm | reported | measurement | si3.xlsx::sheet=Sheet1,cell=H579 si3.xlsx::sheet=Sheet1,cell=H1 | si3.xlsx::sheet=Sheet1,cell=A579 si3.xlsx::sheet=Sheet1,cell=A1 si3.xlsx::sheet=Sheet1,cell=B579 si3.xlsx::sheet=Sheet1,cell=B1 si3.xlsx::sheet=Sheet1,cell=C579 si3.xlsx::sheet=Sheet1,cell=C1 si3.xlsx::sheet=Sheet1,cell=D579 si3.xlsx::sheet=Sheet1,cell=D1 si3.xlsx::sheet=Sheet1,cell=E579 si3.xlsx::sheet=Sheet1,cell=E1 si3.xlsx::sheet=Sheet1,cell=F579 si3.xlsx::sheet=Sheet1,cell=F1 si3.xlsx::sheet=Sheet1,cell=G579 si3.xlsx::sheet=Sheet1,cell=G1 | platform=MiNANO-form; organic_solvent=ethanol; organic_volume=100; aqueous_volume=300; buffer=sodium acetate; buffer_concentration=25; buffer_pH=5.0; aqueous_to_organic_flow_ratio=3:1; total_flow_rate=2000; postmix_dilution=40 uL suspension into 160 uL PBS; size_PDI_instrument=DynaPro Plate Reader III; acquisition_duration=5; acquisitions_per_sample=30; excluded_acquisitions=PDI value of 0 | main.pdf::page=3 | 41.54 Actual empty LNP size (nm) | mean ± SD stated globally; source-row statistic pending; no per-row SD | Q01 | pending
结果 | si3_N0578_I | si3_N0578 | EMPTY_CHAR | empty | si3.xlsx | 578 | ALC-0314 | DOPC | 5 | mM | 50 | 4 | 1.5 |  | molar % |  | EMPTY |  |  |  | PDI | 0.0958 | dimensionless | reported | measurement | si3.xlsx::sheet=Sheet1,cell=I579 si3.xlsx::sheet=Sheet1,cell=I1 | si3.xlsx::sheet=Sheet1,cell=A579 si3.xlsx::sheet=Sheet1,cell=A1 si3.xlsx::sheet=Sheet1,cell=B579 si3.xlsx::sheet=Sheet1,cell=B1 si3.xlsx::sheet=Sheet1,cell=C579 si3.xlsx::sheet=Sheet1,cell=C1 si3.xlsx::sheet=Sheet1,cell=D579 si3.xlsx::sheet=Sheet1,cell=D1 si3.xlsx::sheet=Sheet1,cell=E579 si3.xlsx::sheet=Sheet1,cell=E1 si3.xlsx::sheet=Sheet1,cell=F579 si3.xlsx::sheet=Sheet1,cell=F1 si3.xlsx::sheet=Sheet1,cell=G579 si3.xlsx::sheet=Sheet1,cell=G1 | platform=MiNANO-form; organic_solvent=ethanol; organic_volume=100; aqueous_volume=300; buffer=sodium acetate; buffer_concentration=25; buffer_pH=5.0; aqueous_to_organic_flow_ratio=3:1; total_flow_rate=2000; postmix_dilution=40 uL suspension into 160 uL PBS; size_PDI_instrument=DynaPro Plate Reader III; acquisition_duration=5; acquisitions_per_sample=30; excluded_acquisitions=PDI value of 0 | main.pdf::page=3 | 0.0958 Actual empty LNP PDI | mean ± SD stated globally; source-row statistic pending; no per-row SD | Q01 | pending
结果 | si3_N0579_H | si3_N0579 | EMPTY_CHAR | empty | si3.xlsx | 579 | ALC-0314 | DOPC | 5 | mM | 50 | 4 | 2.5 |  | molar % |  | EMPTY |  |  |  | particle_size | 40.74 | nm | reported | measurement | si3.xlsx::sheet=Sheet1,cell=H580 si3.xlsx::sheet=Sheet1,cell=H1 | si3.xlsx::sheet=Sheet1,cell=A580 si3.xlsx::sheet=Sheet1,cell=A1 si3.xlsx::sheet=Sheet1,cell=B580 si3.xlsx::sheet=Sheet1,cell=B1 si3.xlsx::sheet=Sheet1,cell=C580 si3.xlsx::sheet=Sheet1,cell=C1 si3.xlsx::sheet=Sheet1,cell=D580 si3.xlsx::sheet=Sheet1,cell=D1 si3.xlsx::sheet=Sheet1,cell=E580 si3.xlsx::sheet=Sheet1,cell=E1 si3.xlsx::sheet=Sheet1,cell=F580 si3.xlsx::sheet=Sheet1,cell=F1 si3.xlsx::sheet=Sheet1,cell=G580 si3.xlsx::sheet=Sheet1,cell=G1 | platform=MiNANO-form; organic_solvent=ethanol; organic_volume=100; aqueous_volume=300; buffer=sodium acetate; buffer_concentration=25; buffer_pH=5.0; aqueous_to_organic_flow_ratio=3:1; total_flow_rate=2000; postmix_dilution=40 uL suspension into 160 uL PBS; size_PDI_instrument=DynaPro Plate Reader III; acquisition_duration=5; acquisitions_per_sample=30; excluded_acquisitions=PDI value of 0 | main.pdf::page=3 | 40.74 Actual empty LNP size (nm) | mean ± SD stated globally; source-row statistic pending; no per-row SD | Q01 | pending
结果 | si3_N0579_I | si3_N0579 | EMPTY_CHAR | empty | si3.xlsx | 579 | ALC-0314 | DOPC | 5 | mM | 50 | 4 | 2.5 |  | molar % |  | EMPTY |  |  |  | PDI | 0.165 | dimensionless | reported | measurement | si3.xlsx::sheet=Sheet1,cell=I580 si3.xlsx::sheet=Sheet1,cell=I1 | si3.xlsx::sheet=Sheet1,cell=A580 si3.xlsx::sheet=Sheet1,cell=A1 si3.xlsx::sheet=Sheet1,cell=B580 si3.xlsx::sheet=Sheet1,cell=B1 si3.xlsx::sheet=Sheet1,cell=C580 si3.xlsx::sheet=Sheet1,cell=C1 si3.xlsx::sheet=Sheet1,cell=D580 si3.xlsx::sheet=Sheet1,cell=D1 si3.xlsx::sheet=Sheet1,cell=E580 si3.xlsx::sheet=Sheet1,cell=E1 si3.xlsx::sheet=Sheet1,cell=F580 si3.xlsx::sheet=Sheet1,cell=F1 si3.xlsx::sheet=Sheet1,cell=G580 si3.xlsx::sheet=Sheet1,cell=G1 | platform=MiNANO-form; organic_solvent=ethanol; organic_volume=100; aqueous_volume=300; buffer=sodium acetate; buffer_concentration=25; buffer_pH=5.0; aqueous_to_organic_flow_ratio=3:1; total_flow_rate=2000; postmix_dilution=40 uL suspension into 160 uL PBS; size_PDI_instrument=DynaPro Plate Reader III; acquisition_duration=5; acquisitions_per_sample=30; excluded_acquisitions=PDI value of 0 | main.pdf::page=3 | 0.165 Actual empty LNP PDI | mean ± SD stated globally; source-row statistic pending; no per-row SD | Q01 | pending
结果 | si3_N0580_H | si3_N0580 | EMPTY_CHAR | empty | si3.xlsx | 580 | ALC-0314 | DOPC | 5 | mM | 50 | 10 | 0.5 |  | molar % |  | EMPTY |  |  |  | particle_size | 41.86 | nm | reported | measurement | si3.xlsx::sheet=Sheet1,cell=H581 si3.xlsx::sheet=Sheet1,cell=H1 | si3.xlsx::sheet=Sheet1,cell=A581 si3.xlsx::sheet=Sheet1,cell=A1 si3.xlsx::sheet=Sheet1,cell=B581 si3.xlsx::sheet=Sheet1,cell=B1 si3.xlsx::sheet=Sheet1,cell=C581 si3.xlsx::sheet=Sheet1,cell=C1 si3.xlsx::sheet=Sheet1,cell=D581 si3.xlsx::sheet=Sheet1,cell=D1 si3.xlsx::sheet=Sheet1,cell=E581 si3.xlsx::sheet=Sheet1,cell=E1 si3.xlsx::sheet=Sheet1,cell=F581 si3.xlsx::sheet=Sheet1,cell=F1 si3.xlsx::sheet=Sheet1,cell=G581 si3.xlsx::sheet=Sheet1,cell=G1 | platform=MiNANO-form; organic_solvent=ethanol; organic_volume=100; aqueous_volume=300; buffer=sodium acetate; buffer_concentration=25; buffer_pH=5.0; aqueous_to_organic_flow_ratio=3:1; total_flow_rate=2000; postmix_dilution=40 uL suspension into 160 uL PBS; size_PDI_instrument=DynaPro Plate Reader III; acquisition_duration=5; acquisitions_per_sample=30; excluded_acquisitions=PDI value of 0 | main.pdf::page=3 | 41.86 Actual empty LNP size (nm) | mean ± SD stated globally; source-row statistic pending; no per-row SD | Q01 | pending
结果 | si3_N0580_I | si3_N0580 | EMPTY_CHAR | empty | si3.xlsx | 580 | ALC-0314 | DOPC | 5 | mM | 50 | 10 | 0.5 |  | molar % |  | EMPTY |  |  |  | PDI | 0.1232 | dimensionless | reported | measurement | si3.xlsx::sheet=Sheet1,cell=I581 si3.xlsx::sheet=Sheet1,cell=I1 | si3.xlsx::sheet=Sheet1,cell=A581 si3.xlsx::sheet=Sheet1,cell=A1 si3.xlsx::sheet=Sheet1,cell=B581 si3.xlsx::sheet=Sheet1,cell=B1 si3.xlsx::sheet=Sheet1,cell=C581 si3.xlsx::sheet=Sheet1,cell=C1 si3.xlsx::sheet=Sheet1,cell=D581 si3.xlsx::sheet=Sheet1,cell=D1 si3.xlsx::sheet=Sheet1,cell=E581 si3.xlsx::sheet=Sheet1,cell=E1 si3.xlsx::sheet=Sheet1,cell=F581 si3.xlsx::sheet=Sheet1,cell=F1 si3.xlsx::sheet=Sheet1,cell=G581 si3.xlsx::sheet=Sheet1,cell=G1 | platform=MiNANO-form; organic_solvent=ethanol; organic_volume=100; aqueous_volume=300; buffer=sodium acetate; buffer_concentration=25; buffer_pH=5.0; aqueous_to_organic_flow_ratio=3:1; total_flow_rate=2000; postmix_dilution=40 uL suspension into 160 uL PBS; size_PDI_instrument=DynaPro Plate Reader III; acquisition_duration=5; acquisitions_per_sample=30; excluded_acquisitions=PDI value of 0 | main.pdf::page=3 | 0.1232 Actual empty LNP PDI | mean ± SD stated globally; source-row statistic pending; no per-row SD | Q01 | pending
结果 | si3_N0581_H | si3_N0581 | EMPTY_CHAR | empty | si3.xlsx | 581 | ALC-0314 | DOPC | 5 | mM | 50 | 10 | 1.5 |  | molar % |  | EMPTY |  |  |  | particle_size | 34.86 | nm | reported | measurement | si3.xlsx::sheet=Sheet1,cell=H582 si3.xlsx::sheet=Sheet1,cell=H1 | si3.xlsx::sheet=Sheet1,cell=A582 si3.xlsx::sheet=Sheet1,cell=A1 si3.xlsx::sheet=Sheet1,cell=B582 si3.xlsx::sheet=Sheet1,cell=B1 si3.xlsx::sheet=Sheet1,cell=C582 si3.xlsx::sheet=Sheet1,cell=C1 si3.xlsx::sheet=Sheet1,cell=D582 si3.xlsx::sheet=Sheet1,cell=D1 si3.xlsx::sheet=Sheet1,cell=E582 si3.xlsx::sheet=Sheet1,cell=E1 si3.xlsx::sheet=Sheet1,cell=F582 si3.xlsx::sheet=Sheet1,cell=F1 si3.xlsx::sheet=Sheet1,cell=G582 si3.xlsx::sheet=Sheet1,cell=G1 | platform=MiNANO-form; organic_solvent=ethanol; organic_volume=100; aqueous_volume=300; buffer=sodium acetate; buffer_concentration=25; buffer_pH=5.0; aqueous_to_organic_flow_ratio=3:1; total_flow_rate=2000; postmix_dilution=40 uL suspension into 160 uL PBS; size_PDI_instrument=DynaPro Plate Reader III; acquisition_duration=5; acquisitions_per_sample=30; excluded_acquisitions=PDI value of 0 | main.pdf::page=3 | 34.86 Actual empty LNP size (nm) | mean ± SD stated globally; source-row statistic pending; no per-row SD | Q01 | pending
结果 | si3_N0581_I | si3_N0581 | EMPTY_CHAR | empty | si3.xlsx | 581 | ALC-0314 | DOPC | 5 | mM | 50 | 10 | 1.5 |  | molar % |  | EMPTY |  |  |  | PDI | 0.0806 | dimensionless | reported | measurement | si3.xlsx::sheet=Sheet1,cell=I582 si3.xlsx::sheet=Sheet1,cell=I1 | si3.xlsx::sheet=Sheet1,cell=A582 si3.xlsx::sheet=Sheet1,cell=A1 si3.xlsx::sheet=Sheet1,cell=B582 si3.xlsx::sheet=Sheet1,cell=B1 si3.xlsx::sheet=Sheet1,cell=C582 si3.xlsx::sheet=Sheet1,cell=C1 si3.xlsx::sheet=Sheet1,cell=D582 si3.xlsx::sheet=Sheet1,cell=D1 si3.xlsx::sheet=Sheet1,cell=E582 si3.xlsx::sheet=Sheet1,cell=E1 si3.xlsx::sheet=Sheet1,cell=F582 si3.xlsx::sheet=Sheet1,cell=F1 si3.xlsx::sheet=Sheet1,cell=G582 si3.xlsx::sheet=Sheet1,cell=G1 | platform=MiNANO-form; organic_solvent=ethanol; organic_volume=100; aqueous_volume=300; buffer=sodium acetate; buffer_concentration=25; buffer_pH=5.0; aqueous_to_organic_flow_ratio=3:1; total_flow_rate=2000; postmix_dilution=40 uL suspension into 160 uL PBS; size_PDI_instrument=DynaPro Plate Reader III; acquisition_duration=5; acquisitions_per_sample=30; excluded_acquisitions=PDI value of 0 | main.pdf::page=3 | 0.0806 Actual empty LNP PDI | mean ± SD stated globally; source-row statistic pending; no per-row SD | Q01 | pending
结果 | si3_N0582_H | si3_N0582 | EMPTY_CHAR | empty | si3.xlsx | 582 | ALC-0314 | DOPC | 5 | mM | 50 | 10 | 2.5 |  | molar % |  | EMPTY |  |  |  | particle_size | 31.52 | nm | reported | measurement | si3.xlsx::sheet=Sheet1,cell=H583 si3.xlsx::sheet=Sheet1,cell=H1 | si3.xlsx::sheet=Sheet1,cell=A583 si3.xlsx::sheet=Sheet1,cell=A1 si3.xlsx::sheet=Sheet1,cell=B583 si3.xlsx::sheet=Sheet1,cell=B1 si3.xlsx::sheet=Sheet1,cell=C583 si3.xlsx::sheet=Sheet1,cell=C1 si3.xlsx::sheet=Sheet1,cell=D583 si3.xlsx::sheet=Sheet1,cell=D1 si3.xlsx::sheet=Sheet1,cell=E583 si3.xlsx::sheet=Sheet1,cell=E1 si3.xlsx::sheet=Sheet1,cell=F583 si3.xlsx::sheet=Sheet1,cell=F1 si3.xlsx::sheet=Sheet1,cell=G583 si3.xlsx::sheet=Sheet1,cell=G1 | platform=MiNANO-form; organic_solvent=ethanol; organic_volume=100; aqueous_volume=300; buffer=sodium acetate; buffer_concentration=25; buffer_pH=5.0; aqueous_to_organic_flow_ratio=3:1; total_flow_rate=2000; postmix_dilution=40 uL suspension into 160 uL PBS; size_PDI_instrument=DynaPro Plate Reader III; acquisition_duration=5; acquisitions_per_sample=30; excluded_acquisitions=PDI value of 0 | main.pdf::page=3 | 31.52 Actual empty LNP size (nm) | mean ± SD stated globally; source-row statistic pending; no per-row SD | Q01 | pending
结果 | si3_N0582_I | si3_N0582 | EMPTY_CHAR | empty | si3.xlsx | 582 | ALC-0314 | DOPC | 5 | mM | 50 | 10 | 2.5 |  | molar % |  | EMPTY |  |  |  | PDI | 0.0704 | dimensionless | reported | measurement | si3.xlsx::sheet=Sheet1,cell=I583 si3.xlsx::sheet=Sheet1,cell=I1 | si3.xlsx::sheet=Sheet1,cell=A583 si3.xlsx::sheet=Sheet1,cell=A1 si3.xlsx::sheet=Sheet1,cell=B583 si3.xlsx::sheet=Sheet1,cell=B1 si3.xlsx::sheet=Sheet1,cell=C583 si3.xlsx::sheet=Sheet1,cell=C1 si3.xlsx::sheet=Sheet1,cell=D583 si3.xlsx::sheet=Sheet1,cell=D1 si3.xlsx::sheet=Sheet1,cell=E583 si3.xlsx::sheet=Sheet1,cell=E1 si3.xlsx::sheet=Sheet1,cell=F583 si3.xlsx::sheet=Sheet1,cell=F1 si3.xlsx::sheet=Sheet1,cell=G583 si3.xlsx::sheet=Sheet1,cell=G1 | platform=MiNANO-form; organic_solvent=ethanol; organic_volume=100; aqueous_volume=300; buffer=sodium acetate; buffer_concentration=25; buffer_pH=5.0; aqueous_to_organic_flow_ratio=3:1; total_flow_rate=2000; postmix_dilution=40 uL suspension into 160 uL PBS; size_PDI_instrument=DynaPro Plate Reader III; acquisition_duration=5; acquisitions_per_sample=30; excluded_acquisitions=PDI value of 0 | main.pdf::page=3 | 0.0704 Actual empty LNP PDI | mean ± SD stated globally; source-row statistic pending; no per-row SD | Q01 | pending
结果 | si3_N0583_H | si3_N0583 | EMPTY_CHAR | empty | si3.xlsx | 583 | ALC-0314 | DOPC | 5 | mM | 50 | 16 | 0.5 |  | molar % |  | EMPTY |  |  |  | particle_size | 39.5 | nm | reported | measurement | si3.xlsx::sheet=Sheet1,cell=H584 si3.xlsx::sheet=Sheet1,cell=H1 | si3.xlsx::sheet=Sheet1,cell=A584 si3.xlsx::sheet=Sheet1,cell=A1 si3.xlsx::sheet=Sheet1,cell=B584 si3.xlsx::sheet=Sheet1,cell=B1 si3.xlsx::sheet=Sheet1,cell=C584 si3.xlsx::sheet=Sheet1,cell=C1 si3.xlsx::sheet=Sheet1,cell=D584 si3.xlsx::sheet=Sheet1,cell=D1 si3.xlsx::sheet=Sheet1,cell=E584 si3.xlsx::sheet=Sheet1,cell=E1 si3.xlsx::sheet=Sheet1,cell=F584 si3.xlsx::sheet=Sheet1,cell=F1 si3.xlsx::sheet=Sheet1,cell=G584 si3.xlsx::sheet=Sheet1,cell=G1 | platform=MiNANO-form; organic_solvent=ethanol; organic_volume=100; aqueous_volume=300; buffer=sodium acetate; buffer_concentration=25; buffer_pH=5.0; aqueous_to_organic_flow_ratio=3:1; total_flow_rate=2000; postmix_dilution=40 uL suspension into 160 uL PBS; size_PDI_instrument=DynaPro Plate Reader III; acquisition_duration=5; acquisitions_per_sample=30; excluded_acquisitions=PDI value of 0 | main.pdf::page=3 | 39.5 Actual empty LNP size (nm) | mean ± SD stated globally; source-row statistic pending; no per-row SD | Q01 | pending
结果 | si3_N0583_I | si3_N0583 | EMPTY_CHAR | empty | si3.xlsx | 583 | ALC-0314 | DOPC | 5 | mM | 50 | 16 | 0.5 |  | molar % |  | EMPTY |  |  |  | PDI | 0.2038 | dimensionless | reported | measurement | si3.xlsx::sheet=Sheet1,cell=I584 si3.xlsx::sheet=Sheet1,cell=I1 | si3.xlsx::sheet=Sheet1,cell=A584 si3.xlsx::sheet=Sheet1,cell=A1 si3.xlsx::sheet=Sheet1,cell=B584 si3.xlsx::sheet=Sheet1,cell=B1 si3.xlsx::sheet=Sheet1,cell=C584 si3.xlsx::sheet=Sheet1,cell=C1 si3.xlsx::sheet=Sheet1,cell=D584 si3.xlsx::sheet=Sheet1,cell=D1 si3.xlsx::sheet=Sheet1,cell=E584 si3.xlsx::sheet=Sheet1,cell=E1 si3.xlsx::sheet=Sheet1,cell=F584 si3.xlsx::sheet=Sheet1,cell=F1 si3.xlsx::sheet=Sheet1,cell=G584 si3.xlsx::sheet=Sheet1,cell=G1 | platform=MiNANO-form; organic_solvent=ethanol; organic_volume=100; aqueous_volume=300; buffer=sodium acetate; buffer_concentration=25; buffer_pH=5.0; aqueous_to_organic_flow_ratio=3:1; total_flow_rate=2000; postmix_dilution=40 uL suspension into 160 uL PBS; size_PDI_instrument=DynaPro Plate Reader III; acquisition_duration=5; acquisitions_per_sample=30; excluded_acquisitions=PDI value of 0 | main.pdf::page=3 | 0.2038 Actual empty LNP PDI | mean ± SD stated globally; source-row statistic pending; no per-row SD | Q01 | pending
结果 | si3_N0584_H | si3_N0584 | EMPTY_CHAR | empty | si3.xlsx | 584 | ALC-0314 | DOPC | 5 | mM | 50 | 16 | 1.5 |  | molar % |  | EMPTY |  |  |  | particle_size | 33.64 | nm | reported | measurement | si3.xlsx::sheet=Sheet1,cell=H585 si3.xlsx::sheet=Sheet1,cell=H1 | si3.xlsx::sheet=Sheet1,cell=A585 si3.xlsx::sheet=Sheet1,cell=A1 si3.xlsx::sheet=Sheet1,cell=B585 si3.xlsx::sheet=Sheet1,cell=B1 si3.xlsx::sheet=Sheet1,cell=C585 si3.xlsx::sheet=Sheet1,cell=C1 si3.xlsx::sheet=Sheet1,cell=D585 si3.xlsx::sheet=Sheet1,cell=D1 si3.xlsx::sheet=Sheet1,cell=E585 si3.xlsx::sheet=Sheet1,cell=E1 si3.xlsx::sheet=Sheet1,cell=F585 si3.xlsx::sheet=Sheet1,cell=F1 si3.xlsx::sheet=Sheet1,cell=G585 si3.xlsx::sheet=Sheet1,cell=G1 | platform=MiNANO-form; organic_solvent=ethanol; organic_volume=100; aqueous_volume=300; buffer=sodium acetate; buffer_concentration=25; buffer_pH=5.0; aqueous_to_organic_flow_ratio=3:1; total_flow_rate=2000; postmix_dilution=40 uL suspension into 160 uL PBS; size_PDI_instrument=DynaPro Plate Reader III; acquisition_duration=5; acquisitions_per_sample=30; excluded_acquisitions=PDI value of 0 | main.pdf::page=3 | 33.64 Actual empty LNP size (nm) | mean ± SD stated globally; source-row statistic pending; no per-row SD | Q01 | pending
结果 | si3_N0584_I | si3_N0584 | EMPTY_CHAR | empty | si3.xlsx | 584 | ALC-0314 | DOPC | 5 | mM | 50 | 16 | 1.5 |  | molar % |  | EMPTY |  |  |  | PDI | 0.1152 | dimensionless | reported | measurement | si3.xlsx::sheet=Sheet1,cell=I585 si3.xlsx::sheet=Sheet1,cell=I1 | si3.xlsx::sheet=Sheet1,cell=A585 si3.xlsx::sheet=Sheet1,cell=A1 si3.xlsx::sheet=Sheet1,cell=B585 si3.xlsx::sheet=Sheet1,cell=B1 si3.xlsx::sheet=Sheet1,cell=C585 si3.xlsx::sheet=Sheet1,cell=C1 si3.xlsx::sheet=Sheet1,cell=D585 si3.xlsx::sheet=Sheet1,cell=D1 si3.xlsx::sheet=Sheet1,cell=E585 si3.xlsx::sheet=Sheet1,cell=E1 si3.xlsx::sheet=Sheet1,cell=F585 si3.xlsx::sheet=Sheet1,cell=F1 si3.xlsx::sheet=Sheet1,cell=G585 si3.xlsx::sheet=Sheet1,cell=G1 | platform=MiNANO-form; organic_solvent=ethanol; organic_volume=100; aqueous_volume=300; buffer=sodium acetate; buffer_concentration=25; buffer_pH=5.0; aqueous_to_organic_flow_ratio=3:1; total_flow_rate=2000; postmix_dilution=40 uL suspension into 160 uL PBS; size_PDI_instrument=DynaPro Plate Reader III; acquisition_duration=5; acquisitions_per_sample=30; excluded_acquisitions=PDI value of 0 | main.pdf::page=3 | 0.1152 Actual empty LNP PDI | mean ± SD stated globally; source-row statistic pending; no per-row SD | Q01 | pending
结果 | si3_N0585_H | si3_N0585 | EMPTY_CHAR | empty | si3.xlsx | 585 | ALC-0314 | DOPC | 5 | mM | 50 | 16 | 2.5 |  | molar % |  | EMPTY |  |  |  | particle_size | 29.68 | nm | reported | measurement | si3.xlsx::sheet=Sheet1,cell=H586 si3.xlsx::sheet=Sheet1,cell=H1 | si3.xlsx::sheet=Sheet1,cell=A586 si3.xlsx::sheet=Sheet1,cell=A1 si3.xlsx::sheet=Sheet1,cell=B586 si3.xlsx::sheet=Sheet1,cell=B1 si3.xlsx::sheet=Sheet1,cell=C586 si3.xlsx::sheet=Sheet1,cell=C1 si3.xlsx::sheet=Sheet1,cell=D586 si3.xlsx::sheet=Sheet1,cell=D1 si3.xlsx::sheet=Sheet1,cell=E586 si3.xlsx::sheet=Sheet1,cell=E1 si3.xlsx::sheet=Sheet1,cell=F586 si3.xlsx::sheet=Sheet1,cell=F1 si3.xlsx::sheet=Sheet1,cell=G586 si3.xlsx::sheet=Sheet1,cell=G1 | platform=MiNANO-form; organic_solvent=ethanol; organic_volume=100; aqueous_volume=300; buffer=sodium acetate; buffer_concentration=25; buffer_pH=5.0; aqueous_to_organic_flow_ratio=3:1; total_flow_rate=2000; postmix_dilution=40 uL suspension into 160 uL PBS; size_PDI_instrument=DynaPro Plate Reader III; acquisition_duration=5; acquisitions_per_sample=30; excluded_acquisitions=PDI value of 0 | main.pdf::page=3 | 29.68 Actual empty LNP size (nm) | mean ± SD stated globally; source-row statistic pending; no per-row SD | Q01 | pending
结果 | si3_N0585_I | si3_N0585 | EMPTY_CHAR | empty | si3.xlsx | 585 | ALC-0314 | DOPC | 5 | mM | 50 | 16 | 2.5 |  | molar % |  | EMPTY |  |  |  | PDI | 0.1454 | dimensionless | reported | measurement | si3.xlsx::sheet=Sheet1,cell=I586 si3.xlsx::sheet=Sheet1,cell=I1 | si3.xlsx::sheet=Sheet1,cell=A586 si3.xlsx::sheet=Sheet1,cell=A1 si3.xlsx::sheet=Sheet1,cell=B586 si3.xlsx::sheet=Sheet1,cell=B1 si3.xlsx::sheet=Sheet1,cell=C586 si3.xlsx::sheet=Sheet1,cell=C1 si3.xlsx::sheet=Sheet1,cell=D586 si3.xlsx::sheet=Sheet1,cell=D1 si3.xlsx::sheet=Sheet1,cell=E586 si3.xlsx::sheet=Sheet1,cell=E1 si3.xlsx::sheet=Sheet1,cell=F586 si3.xlsx::sheet=Sheet1,cell=F1 si3.xlsx::sheet=Sheet1,cell=G586 si3.xlsx::sheet=Sheet1,cell=G1 | platform=MiNANO-form; organic_solvent=ethanol; organic_volume=100; aqueous_volume=300; buffer=sodium acetate; buffer_concentration=25; buffer_pH=5.0; aqueous_to_organic_flow_ratio=3:1; total_flow_rate=2000; postmix_dilution=40 uL suspension into 160 uL PBS; size_PDI_instrument=DynaPro Plate Reader III; acquisition_duration=5; acquisitions_per_sample=30; excluded_acquisitions=PDI value of 0 | main.pdf::page=3 | 0.1454 Actual empty LNP PDI | mean ± SD stated globally; source-row statistic pending; no per-row SD | Q01 | pending
结果 | si3_N0586_H | si3_N0586 | EMPTY_CHAR | empty | si3.xlsx | 586 | ALC-0314 | DOPC | 5 | mM | 60 | 4 | 0.5 |  | molar % |  | EMPTY |  |  |  | particle_size | 42.56 | nm | reported | measurement | si3.xlsx::sheet=Sheet1,cell=H587 si3.xlsx::sheet=Sheet1,cell=H1 | si3.xlsx::sheet=Sheet1,cell=A587 si3.xlsx::sheet=Sheet1,cell=A1 si3.xlsx::sheet=Sheet1,cell=B587 si3.xlsx::sheet=Sheet1,cell=B1 si3.xlsx::sheet=Sheet1,cell=C587 si3.xlsx::sheet=Sheet1,cell=C1 si3.xlsx::sheet=Sheet1,cell=D587 si3.xlsx::sheet=Sheet1,cell=D1 si3.xlsx::sheet=Sheet1,cell=E587 si3.xlsx::sheet=Sheet1,cell=E1 si3.xlsx::sheet=Sheet1,cell=F587 si3.xlsx::sheet=Sheet1,cell=F1 si3.xlsx::sheet=Sheet1,cell=G587 si3.xlsx::sheet=Sheet1,cell=G1 | platform=MiNANO-form; organic_solvent=ethanol; organic_volume=100; aqueous_volume=300; buffer=sodium acetate; buffer_concentration=25; buffer_pH=5.0; aqueous_to_organic_flow_ratio=3:1; total_flow_rate=2000; postmix_dilution=40 uL suspension into 160 uL PBS; size_PDI_instrument=DynaPro Plate Reader III; acquisition_duration=5; acquisitions_per_sample=30; excluded_acquisitions=PDI value of 0 | main.pdf::page=3 | 42.56 Actual empty LNP size (nm) | mean ± SD stated globally; source-row statistic pending; no per-row SD | Q01 | pending
结果 | si3_N0586_I | si3_N0586 | EMPTY_CHAR | empty | si3.xlsx | 586 | ALC-0314 | DOPC | 5 | mM | 60 | 4 | 0.5 |  | molar % |  | EMPTY |  |  |  | PDI | 0.1784 | dimensionless | reported | measurement | si3.xlsx::sheet=Sheet1,cell=I587 si3.xlsx::sheet=Sheet1,cell=I1 | si3.xlsx::sheet=Sheet1,cell=A587 si3.xlsx::sheet=Sheet1,cell=A1 si3.xlsx::sheet=Sheet1,cell=B587 si3.xlsx::sheet=Sheet1,cell=B1 si3.xlsx::sheet=Sheet1,cell=C587 si3.xlsx::sheet=Sheet1,cell=C1 si3.xlsx::sheet=Sheet1,cell=D587 si3.xlsx::sheet=Sheet1,cell=D1 si3.xlsx::sheet=Sheet1,cell=E587 si3.xlsx::sheet=Sheet1,cell=E1 si3.xlsx::sheet=Sheet1,cell=F587 si3.xlsx::sheet=Sheet1,cell=F1 si3.xlsx::sheet=Sheet1,cell=G587 si3.xlsx::sheet=Sheet1,cell=G1 | platform=MiNANO-form; organic_solvent=ethanol; organic_volume=100; aqueous_volume=300; buffer=sodium acetate; buffer_concentration=25; buffer_pH=5.0; aqueous_to_organic_flow_ratio=3:1; total_flow_rate=2000; postmix_dilution=40 uL suspension into 160 uL PBS; size_PDI_instrument=DynaPro Plate Reader III; acquisition_duration=5; acquisitions_per_sample=30; excluded_acquisitions=PDI value of 0 | main.pdf::page=3 | 0.1784 Actual empty LNP PDI | mean ± SD stated globally; source-row statistic pending; no per-row SD | Q01 | pending
结果 | si3_N0587_H | si3_N0587 | EMPTY_CHAR | empty | si3.xlsx | 587 | ALC-0314 | DOPC | 5 | mM | 60 | 4 | 1.5 |  | molar % |  | EMPTY |  |  |  | particle_size | 32.825 | nm | reported | measurement | si3.xlsx::sheet=Sheet1,cell=H588 si3.xlsx::sheet=Sheet1,cell=H1 | si3.xlsx::sheet=Sheet1,cell=A588 si3.xlsx::sheet=Sheet1,cell=A1 si3.xlsx::sheet=Sheet1,cell=B588 si3.xlsx::sheet=Sheet1,cell=B1 si3.xlsx::sheet=Sheet1,cell=C588 si3.xlsx::sheet=Sheet1,cell=C1 si3.xlsx::sheet=Sheet1,cell=D588 si3.xlsx::sheet=Sheet1,cell=D1 si3.xlsx::sheet=Sheet1,cell=E588 si3.xlsx::sheet=Sheet1,cell=E1 si3.xlsx::sheet=Sheet1,cell=F588 si3.xlsx::sheet=Sheet1,cell=F1 si3.xlsx::sheet=Sheet1,cell=G588 si3.xlsx::sheet=Sheet1,cell=G1 | platform=MiNANO-form; organic_solvent=ethanol; organic_volume=100; aqueous_volume=300; buffer=sodium acetate; buffer_concentration=25; buffer_pH=5.0; aqueous_to_organic_flow_ratio=3:1; total_flow_rate=2000; postmix_dilution=40 uL suspension into 160 uL PBS; size_PDI_instrument=DynaPro Plate Reader III; acquisition_duration=5; acquisitions_per_sample=30; excluded_acquisitions=PDI value of 0 | main.pdf::page=3 | 32.825 Actual empty LNP size (nm) | mean ± SD stated globally; source-row statistic pending; no per-row SD | Q01 | pending
结果 | si3_N0587_I | si3_N0587 | EMPTY_CHAR | empty | si3.xlsx | 587 | ALC-0314 | DOPC | 5 | mM | 60 | 4 | 1.5 |  | molar % |  | EMPTY |  |  |  | PDI | 0.14725 | dimensionless | reported | measurement | si3.xlsx::sheet=Sheet1,cell=I588 si3.xlsx::sheet=Sheet1,cell=I1 | si3.xlsx::sheet=Sheet1,cell=A588 si3.xlsx::sheet=Sheet1,cell=A1 si3.xlsx::sheet=Sheet1,cell=B588 si3.xlsx::sheet=Sheet1,cell=B1 si3.xlsx::sheet=Sheet1,cell=C588 si3.xlsx::sheet=Sheet1,cell=C1 si3.xlsx::sheet=Sheet1,cell=D588 si3.xlsx::sheet=Sheet1,cell=D1 si3.xlsx::sheet=Sheet1,cell=E588 si3.xlsx::sheet=Sheet1,cell=E1 si3.xlsx::sheet=Sheet1,cell=F588 si3.xlsx::sheet=Sheet1,cell=F1 si3.xlsx::sheet=Sheet1,cell=G588 si3.xlsx::sheet=Sheet1,cell=G1 | platform=MiNANO-form; organic_solvent=ethanol; organic_volume=100; aqueous_volume=300; buffer=sodium acetate; buffer_concentration=25; buffer_pH=5.0; aqueous_to_organic_flow_ratio=3:1; total_flow_rate=2000; postmix_dilution=40 uL suspension into 160 uL PBS; size_PDI_instrument=DynaPro Plate Reader III; acquisition_duration=5; acquisitions_per_sample=30; excluded_acquisitions=PDI value of 0 | main.pdf::page=3 | 0.14725 Actual empty LNP PDI | mean ± SD stated globally; source-row statistic pending; no per-row SD | Q01 | pending
结果 | si3_N0588_H | si3_N0588 | EMPTY_CHAR | empty | si3.xlsx | 588 | ALC-0314 | DOPC | 5 | mM | 60 | 4 | 2.5 |  | molar % |  | EMPTY |  |  |  | particle_size | 39.58519 | nm | reported | measurement | si3.xlsx::sheet=Sheet1,cell=H589 si3.xlsx::sheet=Sheet1,cell=H1 | si3.xlsx::sheet=Sheet1,cell=A589 si3.xlsx::sheet=Sheet1,cell=A1 si3.xlsx::sheet=Sheet1,cell=B589 si3.xlsx::sheet=Sheet1,cell=B1 si3.xlsx::sheet=Sheet1,cell=C589 si3.xlsx::sheet=Sheet1,cell=C1 si3.xlsx::sheet=Sheet1,cell=D589 si3.xlsx::sheet=Sheet1,cell=D1 si3.xlsx::sheet=Sheet1,cell=E589 si3.xlsx::sheet=Sheet1,cell=E1 si3.xlsx::sheet=Sheet1,cell=F589 si3.xlsx::sheet=Sheet1,cell=F1 si3.xlsx::sheet=Sheet1,cell=G589 si3.xlsx::sheet=Sheet1,cell=G1 | platform=MiNANO-form; organic_solvent=ethanol; organic_volume=100; aqueous_volume=300; buffer=sodium acetate; buffer_concentration=25; buffer_pH=5.0; aqueous_to_organic_flow_ratio=3:1; total_flow_rate=2000; postmix_dilution=40 uL suspension into 160 uL PBS; size_PDI_instrument=DynaPro Plate Reader III; acquisition_duration=5; acquisitions_per_sample=30; excluded_acquisitions=PDI value of 0 | main.pdf::page=3 | 39.5851851851852 Actual empty LNP size (nm) | mean ± SD stated globally; source-row statistic pending; no per-row SD | Q01 | pending
结果 | si3_N0588_I | si3_N0588 | EMPTY_CHAR | empty | si3.xlsx | 588 | ALC-0314 | DOPC | 5 | mM | 60 | 4 | 2.5 |  | molar % |  | EMPTY |  |  |  | PDI | 0.06114815 | dimensionless | reported | measurement | si3.xlsx::sheet=Sheet1,cell=I589 si3.xlsx::sheet=Sheet1,cell=I1 | si3.xlsx::sheet=Sheet1,cell=A589 si3.xlsx::sheet=Sheet1,cell=A1 si3.xlsx::sheet=Sheet1,cell=B589 si3.xlsx::sheet=Sheet1,cell=B1 si3.xlsx::sheet=Sheet1,cell=C589 si3.xlsx::sheet=Sheet1,cell=C1 si3.xlsx::sheet=Sheet1,cell=D589 si3.xlsx::sheet=Sheet1,cell=D1 si3.xlsx::sheet=Sheet1,cell=E589 si3.xlsx::sheet=Sheet1,cell=E1 si3.xlsx::sheet=Sheet1,cell=F589 si3.xlsx::sheet=Sheet1,cell=F1 si3.xlsx::sheet=Sheet1,cell=G589 si3.xlsx::sheet=Sheet1,cell=G1 | platform=MiNANO-form; organic_solvent=ethanol; organic_volume=100; aqueous_volume=300; buffer=sodium acetate; buffer_concentration=25; buffer_pH=5.0; aqueous_to_organic_flow_ratio=3:1; total_flow_rate=2000; postmix_dilution=40 uL suspension into 160 uL PBS; size_PDI_instrument=DynaPro Plate Reader III; acquisition_duration=5; acquisitions_per_sample=30; excluded_acquisitions=PDI value of 0 | main.pdf::page=3 | 0.0611481481481482 Actual empty LNP PDI | mean ± SD stated globally; source-row statistic pending; no per-row SD | Q01 | pending
结果 | si3_N0589_H | si3_N0589 | EMPTY_CHAR | empty | si3.xlsx | 589 | ALC-0314 | DOPC | 5 | mM | 60 | 10 | 0.5 |  | molar % |  | EMPTY |  |  |  | particle_size | 60.53333 | nm | reported | measurement | si3.xlsx::sheet=Sheet1,cell=H590 si3.xlsx::sheet=Sheet1,cell=H1 | si3.xlsx::sheet=Sheet1,cell=A590 si3.xlsx::sheet=Sheet1,cell=A1 si3.xlsx::sheet=Sheet1,cell=B590 si3.xlsx::sheet=Sheet1,cell=B1 si3.xlsx::sheet=Sheet1,cell=C590 si3.xlsx::sheet=Sheet1,cell=C1 si3.xlsx::sheet=Sheet1,cell=D590 si3.xlsx::sheet=Sheet1,cell=D1 si3.xlsx::sheet=Sheet1,cell=E590 si3.xlsx::sheet=Sheet1,cell=E1 si3.xlsx::sheet=Sheet1,cell=F590 si3.xlsx::sheet=Sheet1,cell=F1 si3.xlsx::sheet=Sheet1,cell=G590 si3.xlsx::sheet=Sheet1,cell=G1 | platform=MiNANO-form; organic_solvent=ethanol; organic_volume=100; aqueous_volume=300; buffer=sodium acetate; buffer_concentration=25; buffer_pH=5.0; aqueous_to_organic_flow_ratio=3:1; total_flow_rate=2000; postmix_dilution=40 uL suspension into 160 uL PBS; size_PDI_instrument=DynaPro Plate Reader III; acquisition_duration=5; acquisitions_per_sample=30; excluded_acquisitions=PDI value of 0 | main.pdf::page=3 | 60.5333333333333 Actual empty LNP size (nm) | mean ± SD stated globally; source-row statistic pending; no per-row SD | Q01 | pending
结果 | si3_N0589_I | si3_N0589 | EMPTY_CHAR | empty | si3.xlsx | 589 | ALC-0314 | DOPC | 5 | mM | 60 | 10 | 0.5 |  | molar % |  | EMPTY |  |  |  | PDI | 0.03166667 | dimensionless | reported | measurement | si3.xlsx::sheet=Sheet1,cell=I590 si3.xlsx::sheet=Sheet1,cell=I1 | si3.xlsx::sheet=Sheet1,cell=A590 si3.xlsx::sheet=Sheet1,cell=A1 si3.xlsx::sheet=Sheet1,cell=B590 si3.xlsx::sheet=Sheet1,cell=B1 si3.xlsx::sheet=Sheet1,cell=C590 si3.xlsx::sheet=Sheet1,cell=C1 si3.xlsx::sheet=Sheet1,cell=D590 si3.xlsx::sheet=Sheet1,cell=D1 si3.xlsx::sheet=Sheet1,cell=E590 si3.xlsx::sheet=Sheet1,cell=E1 si3.xlsx::sheet=Sheet1,cell=F590 si3.xlsx::sheet=Sheet1,cell=F1 si3.xlsx::sheet=Sheet1,cell=G590 si3.xlsx::sheet=Sheet1,cell=G1 | platform=MiNANO-form; organic_solvent=ethanol; organic_volume=100; aqueous_volume=300; buffer=sodium acetate; buffer_concentration=25; buffer_pH=5.0; aqueous_to_organic_flow_ratio=3:1; total_flow_rate=2000; postmix_dilution=40 uL suspension into 160 uL PBS; size_PDI_instrument=DynaPro Plate Reader III; acquisition_duration=5; acquisitions_per_sample=30; excluded_acquisitions=PDI value of 0 | main.pdf::page=3 | 0.0316666666666667 Actual empty LNP PDI | mean ± SD stated globally; source-row statistic pending; no per-row SD | Q01 | pending
结果 | si3_N0590_H | si3_N0590 | EMPTY_CHAR | empty | si3.xlsx | 590 | ALC-0314 | DOPC | 5 | mM | 60 | 10 | 1.5 |  | molar % |  | EMPTY |  |  |  | particle_size | 43.34 | nm | reported | measurement | si3.xlsx::sheet=Sheet1,cell=H591 si3.xlsx::sheet=Sheet1,cell=H1 | si3.xlsx::sheet=Sheet1,cell=A591 si3.xlsx::sheet=Sheet1,cell=A1 si3.xlsx::sheet=Sheet1,cell=B591 si3.xlsx::sheet=Sheet1,cell=B1 si3.xlsx::sheet=Sheet1,cell=C591 si3.xlsx::sheet=Sheet1,cell=C1 si3.xlsx::sheet=Sheet1,cell=D591 si3.xlsx::sheet=Sheet1,cell=D1 si3.xlsx::sheet=Sheet1,cell=E591 si3.xlsx::sheet=Sheet1,cell=E1 si3.xlsx::sheet=Sheet1,cell=F591 si3.xlsx::sheet=Sheet1,cell=F1 si3.xlsx::sheet=Sheet1,cell=G591 si3.xlsx::sheet=Sheet1,cell=G1 | platform=MiNANO-form; organic_solvent=ethanol; organic_volume=100; aqueous_volume=300; buffer=sodium acetate; buffer_concentration=25; buffer_pH=5.0; aqueous_to_organic_flow_ratio=3:1; total_flow_rate=2000; postmix_dilution=40 uL suspension into 160 uL PBS; size_PDI_instrument=DynaPro Plate Reader III; acquisition_duration=5; acquisitions_per_sample=30; excluded_acquisitions=PDI value of 0 | main.pdf::page=3 | 43.34 Actual empty LNP size (nm) | mean ± SD stated globally; source-row statistic pending; no per-row SD | Q01 | pending
结果 | si3_N0590_I | si3_N0590 | EMPTY_CHAR | empty | si3.xlsx | 590 | ALC-0314 | DOPC | 5 | mM | 60 | 10 | 1.5 |  | molar % |  | EMPTY |  |  |  | PDI | 0.137 | dimensionless | reported | measurement | si3.xlsx::sheet=Sheet1,cell=I591 si3.xlsx::sheet=Sheet1,cell=I1 | si3.xlsx::sheet=Sheet1,cell=A591 si3.xlsx::sheet=Sheet1,cell=A1 si3.xlsx::sheet=Sheet1,cell=B591 si3.xlsx::sheet=Sheet1,cell=B1 si3.xlsx::sheet=Sheet1,cell=C591 si3.xlsx::sheet=Sheet1,cell=C1 si3.xlsx::sheet=Sheet1,cell=D591 si3.xlsx::sheet=Sheet1,cell=D1 si3.xlsx::sheet=Sheet1,cell=E591 si3.xlsx::sheet=Sheet1,cell=E1 si3.xlsx::sheet=Sheet1,cell=F591 si3.xlsx::sheet=Sheet1,cell=F1 si3.xlsx::sheet=Sheet1,cell=G591 si3.xlsx::sheet=Sheet1,cell=G1 | platform=MiNANO-form; organic_solvent=ethanol; organic_volume=100; aqueous_volume=300; buffer=sodium acetate; buffer_concentration=25; buffer_pH=5.0; aqueous_to_organic_flow_ratio=3:1; total_flow_rate=2000; postmix_dilution=40 uL suspension into 160 uL PBS; size_PDI_instrument=DynaPro Plate Reader III; acquisition_duration=5; acquisitions_per_sample=30; excluded_acquisitions=PDI value of 0 | main.pdf::page=3 | 0.137 Actual empty LNP PDI | mean ± SD stated globally; source-row statistic pending; no per-row SD | Q01 | pending
结果 | si3_N0591_H | si3_N0591 | EMPTY_CHAR | empty | si3.xlsx | 591 | ALC-0314 | DOPC | 5 | mM | 60 | 10 | 2.5 |  | molar % |  | EMPTY |  |  |  | particle_size | 27.22 | nm | reported | measurement | si3.xlsx::sheet=Sheet1,cell=H592 si3.xlsx::sheet=Sheet1,cell=H1 | si3.xlsx::sheet=Sheet1,cell=A592 si3.xlsx::sheet=Sheet1,cell=A1 si3.xlsx::sheet=Sheet1,cell=B592 si3.xlsx::sheet=Sheet1,cell=B1 si3.xlsx::sheet=Sheet1,cell=C592 si3.xlsx::sheet=Sheet1,cell=C1 si3.xlsx::sheet=Sheet1,cell=D592 si3.xlsx::sheet=Sheet1,cell=D1 si3.xlsx::sheet=Sheet1,cell=E592 si3.xlsx::sheet=Sheet1,cell=E1 si3.xlsx::sheet=Sheet1,cell=F592 si3.xlsx::sheet=Sheet1,cell=F1 si3.xlsx::sheet=Sheet1,cell=G592 si3.xlsx::sheet=Sheet1,cell=G1 | platform=MiNANO-form; organic_solvent=ethanol; organic_volume=100; aqueous_volume=300; buffer=sodium acetate; buffer_concentration=25; buffer_pH=5.0; aqueous_to_organic_flow_ratio=3:1; total_flow_rate=2000; postmix_dilution=40 uL suspension into 160 uL PBS; size_PDI_instrument=DynaPro Plate Reader III; acquisition_duration=5; acquisitions_per_sample=30; excluded_acquisitions=PDI value of 0 | main.pdf::page=3 | 27.22 Actual empty LNP size (nm) | mean ± SD stated globally; source-row statistic pending; no per-row SD | Q01 | pending
结果 | si3_N0591_I | si3_N0591 | EMPTY_CHAR | empty | si3.xlsx | 591 | ALC-0314 | DOPC | 5 | mM | 60 | 10 | 2.5 |  | molar % |  | EMPTY |  |  |  | PDI | 0.1116667 | dimensionless | reported | measurement | si3.xlsx::sheet=Sheet1,cell=I592 si3.xlsx::sheet=Sheet1,cell=I1 | si3.xlsx::sheet=Sheet1,cell=A592 si3.xlsx::sheet=Sheet1,cell=A1 si3.xlsx::sheet=Sheet1,cell=B592 si3.xlsx::sheet=Sheet1,cell=B1 si3.xlsx::sheet=Sheet1,cell=C592 si3.xlsx::sheet=Sheet1,cell=C1 si3.xlsx::sheet=Sheet1,cell=D592 si3.xlsx::sheet=Sheet1,cell=D1 si3.xlsx::sheet=Sheet1,cell=E592 si3.xlsx::sheet=Sheet1,cell=E1 si3.xlsx::sheet=Sheet1,cell=F592 si3.xlsx::sheet=Sheet1,cell=F1 si3.xlsx::sheet=Sheet1,cell=G592 si3.xlsx::sheet=Sheet1,cell=G1 | platform=MiNANO-form; organic_solvent=ethanol; organic_volume=100; aqueous_volume=300; buffer=sodium acetate; buffer_concentration=25; buffer_pH=5.0; aqueous_to_organic_flow_ratio=3:1; total_flow_rate=2000; postmix_dilution=40 uL suspension into 160 uL PBS; size_PDI_instrument=DynaPro Plate Reader III; acquisition_duration=5; acquisitions_per_sample=30; excluded_acquisitions=PDI value of 0 | main.pdf::page=3 | 0.111666666666667 Actual empty LNP PDI | mean ± SD stated globally; source-row statistic pending; no per-row SD | Q01 | pending
结果 | si3_N0592_H | si3_N0592 | EMPTY_CHAR | empty | si3.xlsx | 592 | ALC-0314 | DOPC | 5 | mM | 60 | 16 | 0.5 |  | molar % |  | EMPTY |  |  |  | particle_size | 51.475 | nm | reported | measurement | si3.xlsx::sheet=Sheet1,cell=H593 si3.xlsx::sheet=Sheet1,cell=H1 | si3.xlsx::sheet=Sheet1,cell=A593 si3.xlsx::sheet=Sheet1,cell=A1 si3.xlsx::sheet=Sheet1,cell=B593 si3.xlsx::sheet=Sheet1,cell=B1 si3.xlsx::sheet=Sheet1,cell=C593 si3.xlsx::sheet=Sheet1,cell=C1 si3.xlsx::sheet=Sheet1,cell=D593 si3.xlsx::sheet=Sheet1,cell=D1 si3.xlsx::sheet=Sheet1,cell=E593 si3.xlsx::sheet=Sheet1,cell=E1 si3.xlsx::sheet=Sheet1,cell=F593 si3.xlsx::sheet=Sheet1,cell=F1 si3.xlsx::sheet=Sheet1,cell=G593 si3.xlsx::sheet=Sheet1,cell=G1 | platform=MiNANO-form; organic_solvent=ethanol; organic_volume=100; aqueous_volume=300; buffer=sodium acetate; buffer_concentration=25; buffer_pH=5.0; aqueous_to_organic_flow_ratio=3:1; total_flow_rate=2000; postmix_dilution=40 uL suspension into 160 uL PBS; size_PDI_instrument=DynaPro Plate Reader III; acquisition_duration=5; acquisitions_per_sample=30; excluded_acquisitions=PDI value of 0 | main.pdf::page=3 | 51.475 Actual empty LNP size (nm) | mean ± SD stated globally; source-row statistic pending; no per-row SD | Q01 | pending
结果 | si3_N0592_I | si3_N0592 | EMPTY_CHAR | empty | si3.xlsx | 592 | ALC-0314 | DOPC | 5 | mM | 60 | 16 | 0.5 |  | molar % |  | EMPTY |  |  |  | PDI | 0.05775 | dimensionless | reported | measurement | si3.xlsx::sheet=Sheet1,cell=I593 si3.xlsx::sheet=Sheet1,cell=I1 | si3.xlsx::sheet=Sheet1,cell=A593 si3.xlsx::sheet=Sheet1,cell=A1 si3.xlsx::sheet=Sheet1,cell=B593 si3.xlsx::sheet=Sheet1,cell=B1 si3.xlsx::sheet=Sheet1,cell=C593 si3.xlsx::sheet=Sheet1,cell=C1 si3.xlsx::sheet=Sheet1,cell=D593 si3.xlsx::sheet=Sheet1,cell=D1 si3.xlsx::sheet=Sheet1,cell=E593 si3.xlsx::sheet=Sheet1,cell=E1 si3.xlsx::sheet=Sheet1,cell=F593 si3.xlsx::sheet=Sheet1,cell=F1 si3.xlsx::sheet=Sheet1,cell=G593 si3.xlsx::sheet=Sheet1,cell=G1 | platform=MiNANO-form; organic_solvent=ethanol; organic_volume=100; aqueous_volume=300; buffer=sodium acetate; buffer_concentration=25; buffer_pH=5.0; aqueous_to_organic_flow_ratio=3:1; total_flow_rate=2000; postmix_dilution=40 uL suspension into 160 uL PBS; size_PDI_instrument=DynaPro Plate Reader III; acquisition_duration=5; acquisitions_per_sample=30; excluded_acquisitions=PDI value of 0 | main.pdf::page=3 | 0.05775 Actual empty LNP PDI | mean ± SD stated globally; source-row statistic pending; no per-row SD | Q01 | pending
结果 | si3_N0593_H | si3_N0593 | EMPTY_CHAR | empty | si3.xlsx | 593 | ALC-0314 | DOPC | 5 | mM | 60 | 16 | 1.5 |  | molar % |  | EMPTY |  |  |  | particle_size | 42.9 | nm | reported | measurement | si3.xlsx::sheet=Sheet1,cell=H594 si3.xlsx::sheet=Sheet1,cell=H1 | si3.xlsx::sheet=Sheet1,cell=A594 si3.xlsx::sheet=Sheet1,cell=A1 si3.xlsx::sheet=Sheet1,cell=B594 si3.xlsx::sheet=Sheet1,cell=B1 si3.xlsx::sheet=Sheet1,cell=C594 si3.xlsx::sheet=Sheet1,cell=C1 si3.xlsx::sheet=Sheet1,cell=D594 si3.xlsx::sheet=Sheet1,cell=D1 si3.xlsx::sheet=Sheet1,cell=E594 si3.xlsx::sheet=Sheet1,cell=E1 si3.xlsx::sheet=Sheet1,cell=F594 si3.xlsx::sheet=Sheet1,cell=F1 si3.xlsx::sheet=Sheet1,cell=G594 si3.xlsx::sheet=Sheet1,cell=G1 | platform=MiNANO-form; organic_solvent=ethanol; organic_volume=100; aqueous_volume=300; buffer=sodium acetate; buffer_concentration=25; buffer_pH=5.0; aqueous_to_organic_flow_ratio=3:1; total_flow_rate=2000; postmix_dilution=40 uL suspension into 160 uL PBS; size_PDI_instrument=DynaPro Plate Reader III; acquisition_duration=5; acquisitions_per_sample=30; excluded_acquisitions=PDI value of 0 | main.pdf::page=3 | 42.9 Actual empty LNP size (nm) | mean ± SD stated globally; source-row statistic pending; no per-row SD | Q01 | pending
结果 | si3_N0593_I | si3_N0593 | EMPTY_CHAR | empty | si3.xlsx | 593 | ALC-0314 | DOPC | 5 | mM | 60 | 16 | 1.5 |  | molar % |  | EMPTY |  |  |  | PDI | 0.109 | dimensionless | reported | measurement | si3.xlsx::sheet=Sheet1,cell=I594 si3.xlsx::sheet=Sheet1,cell=I1 | si3.xlsx::sheet=Sheet1,cell=A594 si3.xlsx::sheet=Sheet1,cell=A1 si3.xlsx::sheet=Sheet1,cell=B594 si3.xlsx::sheet=Sheet1,cell=B1 si3.xlsx::sheet=Sheet1,cell=C594 si3.xlsx::sheet=Sheet1,cell=C1 si3.xlsx::sheet=Sheet1,cell=D594 si3.xlsx::sheet=Sheet1,cell=D1 si3.xlsx::sheet=Sheet1,cell=E594 si3.xlsx::sheet=Sheet1,cell=E1 si3.xlsx::sheet=Sheet1,cell=F594 si3.xlsx::sheet=Sheet1,cell=F1 si3.xlsx::sheet=Sheet1,cell=G594 si3.xlsx::sheet=Sheet1,cell=G1 | platform=MiNANO-form; organic_solvent=ethanol; organic_volume=100; aqueous_volume=300; buffer=sodium acetate; buffer_concentration=25; buffer_pH=5.0; aqueous_to_organic_flow_ratio=3:1; total_flow_rate=2000; postmix_dilution=40 uL suspension into 160 uL PBS; size_PDI_instrument=DynaPro Plate Reader III; acquisition_duration=5; acquisitions_per_sample=30; excluded_acquisitions=PDI value of 0 | main.pdf::page=3 | 0.109 Actual empty LNP PDI | mean ± SD stated globally; source-row statistic pending; no per-row SD | Q01 | pending
结果 | si3_N0594_H | si3_N0594 | EMPTY_CHAR | empty | si3.xlsx | 594 | ALC-0314 | DOPC | 5 | mM | 60 | 16 | 2.5 |  | molar % |  | EMPTY |  |  |  | particle_size | 30.28519 | nm | reported | measurement | si3.xlsx::sheet=Sheet1,cell=H595 si3.xlsx::sheet=Sheet1,cell=H1 | si3.xlsx::sheet=Sheet1,cell=A595 si3.xlsx::sheet=Sheet1,cell=A1 si3.xlsx::sheet=Sheet1,cell=B595 si3.xlsx::sheet=Sheet1,cell=B1 si3.xlsx::sheet=Sheet1,cell=C595 si3.xlsx::sheet=Sheet1,cell=C1 si3.xlsx::sheet=Sheet1,cell=D595 si3.xlsx::sheet=Sheet1,cell=D1 si3.xlsx::sheet=Sheet1,cell=E595 si3.xlsx::sheet=Sheet1,cell=E1 si3.xlsx::sheet=Sheet1,cell=F595 si3.xlsx::sheet=Sheet1,cell=F1 si3.xlsx::sheet=Sheet1,cell=G595 si3.xlsx::sheet=Sheet1,cell=G1 | platform=MiNANO-form; organic_solvent=ethanol; organic_volume=100; aqueous_volume=300; buffer=sodium acetate; buffer_concentration=25; buffer_pH=5.0; aqueous_to_organic_flow_ratio=3:1; total_flow_rate=2000; postmix_dilution=40 uL suspension into 160 uL PBS; size_PDI_instrument=DynaPro Plate Reader III; acquisition_duration=5; acquisitions_per_sample=30; excluded_acquisitions=PDI value of 0 | main.pdf::page=3 | 30.2851851851852 Actual empty LNP size (nm) | mean ± SD stated globally; source-row statistic pending; no per-row SD | Q01 | pending
结果 | si3_N0594_I | si3_N0594 | EMPTY_CHAR | empty | si3.xlsx | 594 | ALC-0314 | DOPC | 5 | mM | 60 | 16 | 2.5 |  | molar % |  | EMPTY |  |  |  | PDI | 0.084 | dimensionless | reported | measurement | si3.xlsx::sheet=Sheet1,cell=I595 si3.xlsx::sheet=Sheet1,cell=I1 | si3.xlsx::sheet=Sheet1,cell=A595 si3.xlsx::sheet=Sheet1,cell=A1 si3.xlsx::sheet=Sheet1,cell=B595 si3.xlsx::sheet=Sheet1,cell=B1 si3.xlsx::sheet=Sheet1,cell=C595 si3.xlsx::sheet=Sheet1,cell=C1 si3.xlsx::sheet=Sheet1,cell=D595 si3.xlsx::sheet=Sheet1,cell=D1 si3.xlsx::sheet=Sheet1,cell=E595 si3.xlsx::sheet=Sheet1,cell=E1 si3.xlsx::sheet=Sheet1,cell=F595 si3.xlsx::sheet=Sheet1,cell=F1 si3.xlsx::sheet=Sheet1,cell=G595 si3.xlsx::sheet=Sheet1,cell=G1 | platform=MiNANO-form; organic_solvent=ethanol; organic_volume=100; aqueous_volume=300; buffer=sodium acetate; buffer_concentration=25; buffer_pH=5.0; aqueous_to_organic_flow_ratio=3:1; total_flow_rate=2000; postmix_dilution=40 uL suspension into 160 uL PBS; size_PDI_instrument=DynaPro Plate Reader III; acquisition_duration=5; acquisitions_per_sample=30; excluded_acquisitions=PDI value of 0 | main.pdf::page=3 | 0.084 Actual empty LNP PDI | mean ± SD stated globally; source-row statistic pending; no per-row SD | Q01 | pending
结果 | si3_N0595_H | si3_N0595 | EMPTY_CHAR | empty | si3.xlsx | 595 | ALC-0314 | DOPC | 2.5 | mM | 40 | 4 | 0.5 |  | molar % |  | EMPTY |  |  |  | particle_size | 54.95 | nm | reported | measurement | si3.xlsx::sheet=Sheet1,cell=H596 si3.xlsx::sheet=Sheet1,cell=H1 | si3.xlsx::sheet=Sheet1,cell=A596 si3.xlsx::sheet=Sheet1,cell=A1 si3.xlsx::sheet=Sheet1,cell=B596 si3.xlsx::sheet=Sheet1,cell=B1 si3.xlsx::sheet=Sheet1,cell=C596 si3.xlsx::sheet=Sheet1,cell=C1 si3.xlsx::sheet=Sheet1,cell=D596 si3.xlsx::sheet=Sheet1,cell=D1 si3.xlsx::sheet=Sheet1,cell=E596 si3.xlsx::sheet=Sheet1,cell=E1 si3.xlsx::sheet=Sheet1,cell=F596 si3.xlsx::sheet=Sheet1,cell=F1 si3.xlsx::sheet=Sheet1,cell=G596 si3.xlsx::sheet=Sheet1,cell=G1 | platform=MiNANO-form; organic_solvent=ethanol; organic_volume=100; aqueous_volume=300; buffer=sodium acetate; buffer_concentration=25; buffer_pH=5.0; aqueous_to_organic_flow_ratio=3:1; total_flow_rate=2000; postmix_dilution=40 uL suspension into 160 uL PBS; size_PDI_instrument=DynaPro Plate Reader III; acquisition_duration=5; acquisitions_per_sample=30; excluded_acquisitions=PDI value of 0 | main.pdf::page=3 | 54.95 Actual empty LNP size (nm) | mean ± SD stated globally; source-row statistic pending; no per-row SD | Q01 | pending
结果 | si3_N0595_I | si3_N0595 | EMPTY_CHAR | empty | si3.xlsx | 595 | ALC-0314 | DOPC | 2.5 | mM | 40 | 4 | 0.5 |  | molar % |  | EMPTY |  |  |  | PDI | 0.03975 | dimensionless | reported | measurement | si3.xlsx::sheet=Sheet1,cell=I596 si3.xlsx::sheet=Sheet1,cell=I1 | si3.xlsx::sheet=Sheet1,cell=A596 si3.xlsx::sheet=Sheet1,cell=A1 si3.xlsx::sheet=Sheet1,cell=B596 si3.xlsx::sheet=Sheet1,cell=B1 si3.xlsx::sheet=Sheet1,cell=C596 si3.xlsx::sheet=Sheet1,cell=C1 si3.xlsx::sheet=Sheet1,cell=D596 si3.xlsx::sheet=Sheet1,cell=D1 si3.xlsx::sheet=Sheet1,cell=E596 si3.xlsx::sheet=Sheet1,cell=E1 si3.xlsx::sheet=Sheet1,cell=F596 si3.xlsx::sheet=Sheet1,cell=F1 si3.xlsx::sheet=Sheet1,cell=G596 si3.xlsx::sheet=Sheet1,cell=G1 | platform=MiNANO-form; organic_solvent=ethanol; organic_volume=100; aqueous_volume=300; buffer=sodium acetate; buffer_concentration=25; buffer_pH=5.0; aqueous_to_organic_flow_ratio=3:1; total_flow_rate=2000; postmix_dilution=40 uL suspension into 160 uL PBS; size_PDI_instrument=DynaPro Plate Reader III; acquisition_duration=5; acquisitions_per_sample=30; excluded_acquisitions=PDI value of 0 | main.pdf::page=3 | 0.03975 Actual empty LNP PDI | mean ± SD stated globally; source-row statistic pending; no per-row SD | Q01 | pending
结果 | si3_N0596_H | si3_N0596 | EMPTY_CHAR | empty | si3.xlsx | 596 | ALC-0314 | DOPC | 2.5 | mM | 40 | 4 | 1.5 |  | molar % |  | EMPTY |  |  |  | particle_size | 51.48 | nm | reported | measurement | si3.xlsx::sheet=Sheet1,cell=H597 si3.xlsx::sheet=Sheet1,cell=H1 | si3.xlsx::sheet=Sheet1,cell=A597 si3.xlsx::sheet=Sheet1,cell=A1 si3.xlsx::sheet=Sheet1,cell=B597 si3.xlsx::sheet=Sheet1,cell=B1 si3.xlsx::sheet=Sheet1,cell=C597 si3.xlsx::sheet=Sheet1,cell=C1 si3.xlsx::sheet=Sheet1,cell=D597 si3.xlsx::sheet=Sheet1,cell=D1 si3.xlsx::sheet=Sheet1,cell=E597 si3.xlsx::sheet=Sheet1,cell=E1 si3.xlsx::sheet=Sheet1,cell=F597 si3.xlsx::sheet=Sheet1,cell=F1 si3.xlsx::sheet=Sheet1,cell=G597 si3.xlsx::sheet=Sheet1,cell=G1 | platform=MiNANO-form; organic_solvent=ethanol; organic_volume=100; aqueous_volume=300; buffer=sodium acetate; buffer_concentration=25; buffer_pH=5.0; aqueous_to_organic_flow_ratio=3:1; total_flow_rate=2000; postmix_dilution=40 uL suspension into 160 uL PBS; size_PDI_instrument=DynaPro Plate Reader III; acquisition_duration=5; acquisitions_per_sample=30; excluded_acquisitions=PDI value of 0 | main.pdf::page=3 | 51.48 Actual empty LNP size (nm) | mean ± SD stated globally; source-row statistic pending; no per-row SD | Q01 | pending
结果 | si3_N0596_I | si3_N0596 | EMPTY_CHAR | empty | si3.xlsx | 596 | ALC-0314 | DOPC | 2.5 | mM | 40 | 4 | 1.5 |  | molar % |  | EMPTY |  |  |  | PDI | 0.1974 | dimensionless | reported | measurement | si3.xlsx::sheet=Sheet1,cell=I597 si3.xlsx::sheet=Sheet1,cell=I1 | si3.xlsx::sheet=Sheet1,cell=A597 si3.xlsx::sheet=Sheet1,cell=A1 si3.xlsx::sheet=Sheet1,cell=B597 si3.xlsx::sheet=Sheet1,cell=B1 si3.xlsx::sheet=Sheet1,cell=C597 si3.xlsx::sheet=Sheet1,cell=C1 si3.xlsx::sheet=Sheet1,cell=D597 si3.xlsx::sheet=Sheet1,cell=D1 si3.xlsx::sheet=Sheet1,cell=E597 si3.xlsx::sheet=Sheet1,cell=E1 si3.xlsx::sheet=Sheet1,cell=F597 si3.xlsx::sheet=Sheet1,cell=F1 si3.xlsx::sheet=Sheet1,cell=G597 si3.xlsx::sheet=Sheet1,cell=G1 | platform=MiNANO-form; organic_solvent=ethanol; organic_volume=100; aqueous_volume=300; buffer=sodium acetate; buffer_concentration=25; buffer_pH=5.0; aqueous_to_organic_flow_ratio=3:1; total_flow_rate=2000; postmix_dilution=40 uL suspension into 160 uL PBS; size_PDI_instrument=DynaPro Plate Reader III; acquisition_duration=5; acquisitions_per_sample=30; excluded_acquisitions=PDI value of 0 | main.pdf::page=3 | 0.1974 Actual empty LNP PDI | mean ± SD stated globally; source-row statistic pending; no per-row SD | Q01 | pending
结果 | si3_N0597_H | si3_N0597 | EMPTY_CHAR | empty | si3.xlsx | 597 | ALC-0314 | DOPC | 2.5 | mM | 40 | 4 | 2.5 |  | molar % |  | EMPTY |  |  |  | particle_size | 48.37 | nm | reported | measurement | si3.xlsx::sheet=Sheet1,cell=H598 si3.xlsx::sheet=Sheet1,cell=H1 | si3.xlsx::sheet=Sheet1,cell=A598 si3.xlsx::sheet=Sheet1,cell=A1 si3.xlsx::sheet=Sheet1,cell=B598 si3.xlsx::sheet=Sheet1,cell=B1 si3.xlsx::sheet=Sheet1,cell=C598 si3.xlsx::sheet=Sheet1,cell=C1 si3.xlsx::sheet=Sheet1,cell=D598 si3.xlsx::sheet=Sheet1,cell=D1 si3.xlsx::sheet=Sheet1,cell=E598 si3.xlsx::sheet=Sheet1,cell=E1 si3.xlsx::sheet=Sheet1,cell=F598 si3.xlsx::sheet=Sheet1,cell=F1 si3.xlsx::sheet=Sheet1,cell=G598 si3.xlsx::sheet=Sheet1,cell=G1 | platform=MiNANO-form; organic_solvent=ethanol; organic_volume=100; aqueous_volume=300; buffer=sodium acetate; buffer_concentration=25; buffer_pH=5.0; aqueous_to_organic_flow_ratio=3:1; total_flow_rate=2000; postmix_dilution=40 uL suspension into 160 uL PBS; size_PDI_instrument=DynaPro Plate Reader III; acquisition_duration=5; acquisitions_per_sample=30; excluded_acquisitions=PDI value of 0 | main.pdf::page=3 | 48.37 Actual empty LNP size (nm) | mean ± SD stated globally; source-row statistic pending; no per-row SD | Q01 | pending
结果 | si3_N0597_I | si3_N0597 | EMPTY_CHAR | empty | si3.xlsx | 597 | ALC-0314 | DOPC | 2.5 | mM | 40 | 4 | 2.5 |  | molar % |  | EMPTY |  |  |  | PDI | 0.1517333 | dimensionless | reported | measurement | si3.xlsx::sheet=Sheet1,cell=I598 si3.xlsx::sheet=Sheet1,cell=I1 | si3.xlsx::sheet=Sheet1,cell=A598 si3.xlsx::sheet=Sheet1,cell=A1 si3.xlsx::sheet=Sheet1,cell=B598 si3.xlsx::sheet=Sheet1,cell=B1 si3.xlsx::sheet=Sheet1,cell=C598 si3.xlsx::sheet=Sheet1,cell=C1 si3.xlsx::sheet=Sheet1,cell=D598 si3.xlsx::sheet=Sheet1,cell=D1 si3.xlsx::sheet=Sheet1,cell=E598 si3.xlsx::sheet=Sheet1,cell=E1 si3.xlsx::sheet=Sheet1,cell=F598 si3.xlsx::sheet=Sheet1,cell=F1 si3.xlsx::sheet=Sheet1,cell=G598 si3.xlsx::sheet=Sheet1,cell=G1 | platform=MiNANO-form; organic_solvent=ethanol; organic_volume=100; aqueous_volume=300; buffer=sodium acetate; buffer_concentration=25; buffer_pH=5.0; aqueous_to_organic_flow_ratio=3:1; total_flow_rate=2000; postmix_dilution=40 uL suspension into 160 uL PBS; size_PDI_instrument=DynaPro Plate Reader III; acquisition_duration=5; acquisitions_per_sample=30; excluded_acquisitions=PDI value of 0 | main.pdf::page=3 | 0.151733333333333 Actual empty LNP PDI | mean ± SD stated globally; source-row statistic pending; no per-row SD | Q01 | pending
结果 | si3_N0598_H | si3_N0598 | EMPTY_CHAR | empty | si3.xlsx | 598 | ALC-0314 | DOPC | 2.5 | mM | 40 | 10 | 0.5 |  | molar % |  | EMPTY |  |  |  | particle_size | 45.3 | nm | reported | measurement | si3.xlsx::sheet=Sheet1,cell=H599 si3.xlsx::sheet=Sheet1,cell=H1 | si3.xlsx::sheet=Sheet1,cell=A599 si3.xlsx::sheet=Sheet1,cell=A1 si3.xlsx::sheet=Sheet1,cell=B599 si3.xlsx::sheet=Sheet1,cell=B1 si3.xlsx::sheet=Sheet1,cell=C599 si3.xlsx::sheet=Sheet1,cell=C1 si3.xlsx::sheet=Sheet1,cell=D599 si3.xlsx::sheet=Sheet1,cell=D1 si3.xlsx::sheet=Sheet1,cell=E599 si3.xlsx::sheet=Sheet1,cell=E1 si3.xlsx::sheet=Sheet1,cell=F599 si3.xlsx::sheet=Sheet1,cell=F1 si3.xlsx::sheet=Sheet1,cell=G599 si3.xlsx::sheet=Sheet1,cell=G1 | platform=MiNANO-form; organic_solvent=ethanol; organic_volume=100; aqueous_volume=300; buffer=sodium acetate; buffer_concentration=25; buffer_pH=5.0; aqueous_to_organic_flow_ratio=3:1; total_flow_rate=2000; postmix_dilution=40 uL suspension into 160 uL PBS; size_PDI_instrument=DynaPro Plate Reader III; acquisition_duration=5; acquisitions_per_sample=30; excluded_acquisitions=PDI value of 0 | main.pdf::page=3 | 45.3 Actual empty LNP size (nm) | mean ± SD stated globally; source-row statistic pending; no per-row SD | Q01 | pending
结果 | si3_N0598_I | si3_N0598 | EMPTY_CHAR | empty | si3.xlsx | 598 | ALC-0314 | DOPC | 2.5 | mM | 40 | 10 | 0.5 |  | molar % |  | EMPTY |  |  |  | PDI | 0.069 | dimensionless | reported | measurement | si3.xlsx::sheet=Sheet1,cell=I599 si3.xlsx::sheet=Sheet1,cell=I1 | si3.xlsx::sheet=Sheet1,cell=A599 si3.xlsx::sheet=Sheet1,cell=A1 si3.xlsx::sheet=Sheet1,cell=B599 si3.xlsx::sheet=Sheet1,cell=B1 si3.xlsx::sheet=Sheet1,cell=C599 si3.xlsx::sheet=Sheet1,cell=C1 si3.xlsx::sheet=Sheet1,cell=D599 si3.xlsx::sheet=Sheet1,cell=D1 si3.xlsx::sheet=Sheet1,cell=E599 si3.xlsx::sheet=Sheet1,cell=E1 si3.xlsx::sheet=Sheet1,cell=F599 si3.xlsx::sheet=Sheet1,cell=F1 si3.xlsx::sheet=Sheet1,cell=G599 si3.xlsx::sheet=Sheet1,cell=G1 | platform=MiNANO-form; organic_solvent=ethanol; organic_volume=100; aqueous_volume=300; buffer=sodium acetate; buffer_concentration=25; buffer_pH=5.0; aqueous_to_organic_flow_ratio=3:1; total_flow_rate=2000; postmix_dilution=40 uL suspension into 160 uL PBS; size_PDI_instrument=DynaPro Plate Reader III; acquisition_duration=5; acquisitions_per_sample=30; excluded_acquisitions=PDI value of 0 | main.pdf::page=3 | 0.069 Actual empty LNP PDI | mean ± SD stated globally; source-row statistic pending; no per-row SD | Q01 | pending
结果 | si3_N0599_H | si3_N0599 | EMPTY_CHAR | empty | si3.xlsx | 599 | ALC-0314 | DOPC | 2.5 | mM | 40 | 10 | 1.5 |  | molar % |  | EMPTY |  |  |  | particle_size | 38.49667 | nm | reported | measurement | si3.xlsx::sheet=Sheet1,cell=H600 si3.xlsx::sheet=Sheet1,cell=H1 | si3.xlsx::sheet=Sheet1,cell=A600 si3.xlsx::sheet=Sheet1,cell=A1 si3.xlsx::sheet=Sheet1,cell=B600 si3.xlsx::sheet=Sheet1,cell=B1 si3.xlsx::sheet=Sheet1,cell=C600 si3.xlsx::sheet=Sheet1,cell=C1 si3.xlsx::sheet=Sheet1,cell=D600 si3.xlsx::sheet=Sheet1,cell=D1 si3.xlsx::sheet=Sheet1,cell=E600 si3.xlsx::sheet=Sheet1,cell=E1 si3.xlsx::sheet=Sheet1,cell=F600 si3.xlsx::sheet=Sheet1,cell=F1 si3.xlsx::sheet=Sheet1,cell=G600 si3.xlsx::sheet=Sheet1,cell=G1 | platform=MiNANO-form; organic_solvent=ethanol; organic_volume=100; aqueous_volume=300; buffer=sodium acetate; buffer_concentration=25; buffer_pH=5.0; aqueous_to_organic_flow_ratio=3:1; total_flow_rate=2000; postmix_dilution=40 uL suspension into 160 uL PBS; size_PDI_instrument=DynaPro Plate Reader III; acquisition_duration=5; acquisitions_per_sample=30; excluded_acquisitions=PDI value of 0 | main.pdf::page=3 | 38.4966666666667 Actual empty LNP size (nm) | mean ± SD stated globally; source-row statistic pending; no per-row SD | Q01 | pending
结果 | si3_N0599_I | si3_N0599 | EMPTY_CHAR | empty | si3.xlsx | 599 | ALC-0314 | DOPC | 2.5 | mM | 40 | 10 | 1.5 |  | molar % |  | EMPTY |  |  |  | PDI | 0.2285333 | dimensionless | reported | measurement | si3.xlsx::sheet=Sheet1,cell=I600 si3.xlsx::sheet=Sheet1,cell=I1 | si3.xlsx::sheet=Sheet1,cell=A600 si3.xlsx::sheet=Sheet1,cell=A1 si3.xlsx::sheet=Sheet1,cell=B600 si3.xlsx::sheet=Sheet1,cell=B1 si3.xlsx::sheet=Sheet1,cell=C600 si3.xlsx::sheet=Sheet1,cell=C1 si3.xlsx::sheet=Sheet1,cell=D600 si3.xlsx::sheet=Sheet1,cell=D1 si3.xlsx::sheet=Sheet1,cell=E600 si3.xlsx::sheet=Sheet1,cell=E1 si3.xlsx::sheet=Sheet1,cell=F600 si3.xlsx::sheet=Sheet1,cell=F1 si3.xlsx::sheet=Sheet1,cell=G600 si3.xlsx::sheet=Sheet1,cell=G1 | platform=MiNANO-form; organic_solvent=ethanol; organic_volume=100; aqueous_volume=300; buffer=sodium acetate; buffer_concentration=25; buffer_pH=5.0; aqueous_to_organic_flow_ratio=3:1; total_flow_rate=2000; postmix_dilution=40 uL suspension into 160 uL PBS; size_PDI_instrument=DynaPro Plate Reader III; acquisition_duration=5; acquisitions_per_sample=30; excluded_acquisitions=PDI value of 0 | main.pdf::page=3 | 0.228533333333333 Actual empty LNP PDI | mean ± SD stated globally; source-row statistic pending; no per-row SD | Q01 | pending
结果 | si3_N0600_H | si3_N0600 | EMPTY_CHAR | empty | si3.xlsx | 600 | ALC-0314 | DOPC | 2.5 | mM | 40 | 10 | 2.5 |  | molar % |  | EMPTY |  |  |  | particle_size | 33.72 | nm | reported | measurement | si3.xlsx::sheet=Sheet1,cell=H601 si3.xlsx::sheet=Sheet1,cell=H1 | si3.xlsx::sheet=Sheet1,cell=A601 si3.xlsx::sheet=Sheet1,cell=A1 si3.xlsx::sheet=Sheet1,cell=B601 si3.xlsx::sheet=Sheet1,cell=B1 si3.xlsx::sheet=Sheet1,cell=C601 si3.xlsx::sheet=Sheet1,cell=C1 si3.xlsx::sheet=Sheet1,cell=D601 si3.xlsx::sheet=Sheet1,cell=D1 si3.xlsx::sheet=Sheet1,cell=E601 si3.xlsx::sheet=Sheet1,cell=E1 si3.xlsx::sheet=Sheet1,cell=F601 si3.xlsx::sheet=Sheet1,cell=F1 si3.xlsx::sheet=Sheet1,cell=G601 si3.xlsx::sheet=Sheet1,cell=G1 | platform=MiNANO-form; organic_solvent=ethanol; organic_volume=100; aqueous_volume=300; buffer=sodium acetate; buffer_concentration=25; buffer_pH=5.0; aqueous_to_organic_flow_ratio=3:1; total_flow_rate=2000; postmix_dilution=40 uL suspension into 160 uL PBS; size_PDI_instrument=DynaPro Plate Reader III; acquisition_duration=5; acquisitions_per_sample=30; excluded_acquisitions=PDI value of 0 | main.pdf::page=3 | 33.72 Actual empty LNP size (nm) | mean ± SD stated globally; source-row statistic pending; no per-row SD | Q01 | pending
结果 | si3_N0600_I | si3_N0600 | EMPTY_CHAR | empty | si3.xlsx | 600 | ALC-0314 | DOPC | 2.5 | mM | 40 | 10 | 2.5 |  | molar % |  | EMPTY |  |  |  | PDI | 0.1162 | dimensionless | reported | measurement | si3.xlsx::sheet=Sheet1,cell=I601 si3.xlsx::sheet=Sheet1,cell=I1 | si3.xlsx::sheet=Sheet1,cell=A601 si3.xlsx::sheet=Sheet1,cell=A1 si3.xlsx::sheet=Sheet1,cell=B601 si3.xlsx::sheet=Sheet1,cell=B1 si3.xlsx::sheet=Sheet1,cell=C601 si3.xlsx::sheet=Sheet1,cell=C1 si3.xlsx::sheet=Sheet1,cell=D601 si3.xlsx::sheet=Sheet1,cell=D1 si3.xlsx::sheet=Sheet1,cell=E601 si3.xlsx::sheet=Sheet1,cell=E1 si3.xlsx::sheet=Sheet1,cell=F601 si3.xlsx::sheet=Sheet1,cell=F1 si3.xlsx::sheet=Sheet1,cell=G601 si3.xlsx::sheet=Sheet1,cell=G1 | platform=MiNANO-form; organic_solvent=ethanol; organic_volume=100; aqueous_volume=300; buffer=sodium acetate; buffer_concentration=25; buffer_pH=5.0; aqueous_to_organic_flow_ratio=3:1; total_flow_rate=2000; postmix_dilution=40 uL suspension into 160 uL PBS; size_PDI_instrument=DynaPro Plate Reader III; acquisition_duration=5; acquisitions_per_sample=30; excluded_acquisitions=PDI value of 0 | main.pdf::page=3 | 0.1162 Actual empty LNP PDI | mean ± SD stated globally; source-row statistic pending; no per-row SD | Q01 | pending
结果 | si3_N0601_H | si3_N0601 | EMPTY_CHAR | empty | si3.xlsx | 601 | ALC-0314 | DOPC | 2.5 | mM | 40 | 16 | 0.5 |  | molar % |  | EMPTY |  |  |  | particle_size | 33.64 | nm | reported | measurement | si3.xlsx::sheet=Sheet1,cell=H602 si3.xlsx::sheet=Sheet1,cell=H1 | si3.xlsx::sheet=Sheet1,cell=A602 si3.xlsx::sheet=Sheet1,cell=A1 si3.xlsx::sheet=Sheet1,cell=B602 si3.xlsx::sheet=Sheet1,cell=B1 si3.xlsx::sheet=Sheet1,cell=C602 si3.xlsx::sheet=Sheet1,cell=C1 si3.xlsx::sheet=Sheet1,cell=D602 si3.xlsx::sheet=Sheet1,cell=D1 si3.xlsx::sheet=Sheet1,cell=E602 si3.xlsx::sheet=Sheet1,cell=E1 si3.xlsx::sheet=Sheet1,cell=F602 si3.xlsx::sheet=Sheet1,cell=F1 si3.xlsx::sheet=Sheet1,cell=G602 si3.xlsx::sheet=Sheet1,cell=G1 | platform=MiNANO-form; organic_solvent=ethanol; organic_volume=100; aqueous_volume=300; buffer=sodium acetate; buffer_concentration=25; buffer_pH=5.0; aqueous_to_organic_flow_ratio=3:1; total_flow_rate=2000; postmix_dilution=40 uL suspension into 160 uL PBS; size_PDI_instrument=DynaPro Plate Reader III; acquisition_duration=5; acquisitions_per_sample=30; excluded_acquisitions=PDI value of 0 | main.pdf::page=3 | 33.64 Actual empty LNP size (nm) | mean ± SD stated globally; source-row statistic pending; no per-row SD | Q01 | pending
结果 | si3_N0601_I | si3_N0601 | EMPTY_CHAR | empty | si3.xlsx | 601 | ALC-0314 | DOPC | 2.5 | mM | 40 | 16 | 0.5 |  | molar % |  | EMPTY |  |  |  | PDI | 0.1452 | dimensionless | reported | measurement | si3.xlsx::sheet=Sheet1,cell=I602 si3.xlsx::sheet=Sheet1,cell=I1 | si3.xlsx::sheet=Sheet1,cell=A602 si3.xlsx::sheet=Sheet1,cell=A1 si3.xlsx::sheet=Sheet1,cell=B602 si3.xlsx::sheet=Sheet1,cell=B1 si3.xlsx::sheet=Sheet1,cell=C602 si3.xlsx::sheet=Sheet1,cell=C1 si3.xlsx::sheet=Sheet1,cell=D602 si3.xlsx::sheet=Sheet1,cell=D1 si3.xlsx::sheet=Sheet1,cell=E602 si3.xlsx::sheet=Sheet1,cell=E1 si3.xlsx::sheet=Sheet1,cell=F602 si3.xlsx::sheet=Sheet1,cell=F1 si3.xlsx::sheet=Sheet1,cell=G602 si3.xlsx::sheet=Sheet1,cell=G1 | platform=MiNANO-form; organic_solvent=ethanol; organic_volume=100; aqueous_volume=300; buffer=sodium acetate; buffer_concentration=25; buffer_pH=5.0; aqueous_to_organic_flow_ratio=3:1; total_flow_rate=2000; postmix_dilution=40 uL suspension into 160 uL PBS; size_PDI_instrument=DynaPro Plate Reader III; acquisition_duration=5; acquisitions_per_sample=30; excluded_acquisitions=PDI value of 0 | main.pdf::page=3 | 0.1452 Actual empty LNP PDI | mean ± SD stated globally; source-row statistic pending; no per-row SD | Q01 | pending
结果 | si3_N0602_H | si3_N0602 | EMPTY_CHAR | empty | si3.xlsx | 602 | ALC-0314 | DOPC | 2.5 | mM | 40 | 16 | 1.5 |  | molar % |  | EMPTY |  |  |  | particle_size | 36.44 | nm | reported | measurement | si3.xlsx::sheet=Sheet1,cell=H603 si3.xlsx::sheet=Sheet1,cell=H1 | si3.xlsx::sheet=Sheet1,cell=A603 si3.xlsx::sheet=Sheet1,cell=A1 si3.xlsx::sheet=Sheet1,cell=B603 si3.xlsx::sheet=Sheet1,cell=B1 si3.xlsx::sheet=Sheet1,cell=C603 si3.xlsx::sheet=Sheet1,cell=C1 si3.xlsx::sheet=Sheet1,cell=D603 si3.xlsx::sheet=Sheet1,cell=D1 si3.xlsx::sheet=Sheet1,cell=E603 si3.xlsx::sheet=Sheet1,cell=E1 si3.xlsx::sheet=Sheet1,cell=F603 si3.xlsx::sheet=Sheet1,cell=F1 si3.xlsx::sheet=Sheet1,cell=G603 si3.xlsx::sheet=Sheet1,cell=G1 | platform=MiNANO-form; organic_solvent=ethanol; organic_volume=100; aqueous_volume=300; buffer=sodium acetate; buffer_concentration=25; buffer_pH=5.0; aqueous_to_organic_flow_ratio=3:1; total_flow_rate=2000; postmix_dilution=40 uL suspension into 160 uL PBS; size_PDI_instrument=DynaPro Plate Reader III; acquisition_duration=5; acquisitions_per_sample=30; excluded_acquisitions=PDI value of 0 | main.pdf::page=3 | 36.44 Actual empty LNP size (nm) | mean ± SD stated globally; source-row statistic pending; no per-row SD | Q01 | pending
结果 | si3_N0602_I | si3_N0602 | EMPTY_CHAR | empty | si3.xlsx | 602 | ALC-0314 | DOPC | 2.5 | mM | 40 | 16 | 1.5 |  | molar % |  | EMPTY |  |  |  | PDI | 0.157 | dimensionless | reported | measurement | si3.xlsx::sheet=Sheet1,cell=I603 si3.xlsx::sheet=Sheet1,cell=I1 | si3.xlsx::sheet=Sheet1,cell=A603 si3.xlsx::sheet=Sheet1,cell=A1 si3.xlsx::sheet=Sheet1,cell=B603 si3.xlsx::sheet=Sheet1,cell=B1 si3.xlsx::sheet=Sheet1,cell=C603 si3.xlsx::sheet=Sheet1,cell=C1 si3.xlsx::sheet=Sheet1,cell=D603 si3.xlsx::sheet=Sheet1,cell=D1 si3.xlsx::sheet=Sheet1,cell=E603 si3.xlsx::sheet=Sheet1,cell=E1 si3.xlsx::sheet=Sheet1,cell=F603 si3.xlsx::sheet=Sheet1,cell=F1 si3.xlsx::sheet=Sheet1,cell=G603 si3.xlsx::sheet=Sheet1,cell=G1 | platform=MiNANO-form; organic_solvent=ethanol; organic_volume=100; aqueous_volume=300; buffer=sodium acetate; buffer_concentration=25; buffer_pH=5.0; aqueous_to_organic_flow_ratio=3:1; total_flow_rate=2000; postmix_dilution=40 uL suspension into 160 uL PBS; size_PDI_instrument=DynaPro Plate Reader III; acquisition_duration=5; acquisitions_per_sample=30; excluded_acquisitions=PDI value of 0 | main.pdf::page=3 | 0.157 Actual empty LNP PDI | mean ± SD stated globally; source-row statistic pending; no per-row SD | Q01 | pending
结果 | si3_N0603_H | si3_N0603 | EMPTY_CHAR | empty | si3.xlsx | 603 | ALC-0314 | DOPC | 2.5 | mM | 40 | 16 | 2.5 |  | molar % |  | EMPTY |  |  |  | particle_size | 28.475 | nm | reported | measurement | si3.xlsx::sheet=Sheet1,cell=H604 si3.xlsx::sheet=Sheet1,cell=H1 | si3.xlsx::sheet=Sheet1,cell=A604 si3.xlsx::sheet=Sheet1,cell=A1 si3.xlsx::sheet=Sheet1,cell=B604 si3.xlsx::sheet=Sheet1,cell=B1 si3.xlsx::sheet=Sheet1,cell=C604 si3.xlsx::sheet=Sheet1,cell=C1 si3.xlsx::sheet=Sheet1,cell=D604 si3.xlsx::sheet=Sheet1,cell=D1 si3.xlsx::sheet=Sheet1,cell=E604 si3.xlsx::sheet=Sheet1,cell=E1 si3.xlsx::sheet=Sheet1,cell=F604 si3.xlsx::sheet=Sheet1,cell=F1 si3.xlsx::sheet=Sheet1,cell=G604 si3.xlsx::sheet=Sheet1,cell=G1 | platform=MiNANO-form; organic_solvent=ethanol; organic_volume=100; aqueous_volume=300; buffer=sodium acetate; buffer_concentration=25; buffer_pH=5.0; aqueous_to_organic_flow_ratio=3:1; total_flow_rate=2000; postmix_dilution=40 uL suspension into 160 uL PBS; size_PDI_instrument=DynaPro Plate Reader III; acquisition_duration=5; acquisitions_per_sample=30; excluded_acquisitions=PDI value of 0 | main.pdf::page=3 | 28.475 Actual empty LNP size (nm) | mean ± SD stated globally; source-row statistic pending; no per-row SD | Q01 | pending
结果 | si3_N0603_I | si3_N0603 | EMPTY_CHAR | empty | si3.xlsx | 603 | ALC-0314 | DOPC | 2.5 | mM | 40 | 16 | 2.5 |  | molar % |  | EMPTY |  |  |  | PDI | 0.0615 | dimensionless | reported | measurement | si3.xlsx::sheet=Sheet1,cell=I604 si3.xlsx::sheet=Sheet1,cell=I1 | si3.xlsx::sheet=Sheet1,cell=A604 si3.xlsx::sheet=Sheet1,cell=A1 si3.xlsx::sheet=Sheet1,cell=B604 si3.xlsx::sheet=Sheet1,cell=B1 si3.xlsx::sheet=Sheet1,cell=C604 si3.xlsx::sheet=Sheet1,cell=C1 si3.xlsx::sheet=Sheet1,cell=D604 si3.xlsx::sheet=Sheet1,cell=D1 si3.xlsx::sheet=Sheet1,cell=E604 si3.xlsx::sheet=Sheet1,cell=E1 si3.xlsx::sheet=Sheet1,cell=F604 si3.xlsx::sheet=Sheet1,cell=F1 si3.xlsx::sheet=Sheet1,cell=G604 si3.xlsx::sheet=Sheet1,cell=G1 | platform=MiNANO-form; organic_solvent=ethanol; organic_volume=100; aqueous_volume=300; buffer=sodium acetate; buffer_concentration=25; buffer_pH=5.0; aqueous_to_organic_flow_ratio=3:1; total_flow_rate=2000; postmix_dilution=40 uL suspension into 160 uL PBS; size_PDI_instrument=DynaPro Plate Reader III; acquisition_duration=5; acquisitions_per_sample=30; excluded_acquisitions=PDI value of 0 | main.pdf::page=3 | 0.0615 Actual empty LNP PDI | mean ± SD stated globally; source-row statistic pending; no per-row SD | Q01 | pending
结果 | si3_N0604_H | si3_N0604 | EMPTY_CHAR | empty | si3.xlsx | 604 | ALC-0314 | DOPC | 2.5 | mM | 50 | 4 | 0.5 |  | molar % |  | EMPTY |  |  |  | particle_size | 55.63333 | nm | reported | measurement | si3.xlsx::sheet=Sheet1,cell=H605 si3.xlsx::sheet=Sheet1,cell=H1 | si3.xlsx::sheet=Sheet1,cell=A605 si3.xlsx::sheet=Sheet1,cell=A1 si3.xlsx::sheet=Sheet1,cell=B605 si3.xlsx::sheet=Sheet1,cell=B1 si3.xlsx::sheet=Sheet1,cell=C605 si3.xlsx::sheet=Sheet1,cell=C1 si3.xlsx::sheet=Sheet1,cell=D605 si3.xlsx::sheet=Sheet1,cell=D1 si3.xlsx::sheet=Sheet1,cell=E605 si3.xlsx::sheet=Sheet1,cell=E1 si3.xlsx::sheet=Sheet1,cell=F605 si3.xlsx::sheet=Sheet1,cell=F1 si3.xlsx::sheet=Sheet1,cell=G605 si3.xlsx::sheet=Sheet1,cell=G1 | platform=MiNANO-form; organic_solvent=ethanol; organic_volume=100; aqueous_volume=300; buffer=sodium acetate; buffer_concentration=25; buffer_pH=5.0; aqueous_to_organic_flow_ratio=3:1; total_flow_rate=2000; postmix_dilution=40 uL suspension into 160 uL PBS; size_PDI_instrument=DynaPro Plate Reader III; acquisition_duration=5; acquisitions_per_sample=30; excluded_acquisitions=PDI value of 0 | main.pdf::page=3 | 55.6333333333333 Actual empty LNP size (nm) | mean ± SD stated globally; source-row statistic pending; no per-row SD | Q01 | pending
结果 | si3_N0604_I | si3_N0604 | EMPTY_CHAR | empty | si3.xlsx | 604 | ALC-0314 | DOPC | 2.5 | mM | 50 | 4 | 0.5 |  | molar % |  | EMPTY |  |  |  | PDI | 0.049 | dimensionless | reported | measurement | si3.xlsx::sheet=Sheet1,cell=I605 si3.xlsx::sheet=Sheet1,cell=I1 | si3.xlsx::sheet=Sheet1,cell=A605 si3.xlsx::sheet=Sheet1,cell=A1 si3.xlsx::sheet=Sheet1,cell=B605 si3.xlsx::sheet=Sheet1,cell=B1 si3.xlsx::sheet=Sheet1,cell=C605 si3.xlsx::sheet=Sheet1,cell=C1 si3.xlsx::sheet=Sheet1,cell=D605 si3.xlsx::sheet=Sheet1,cell=D1 si3.xlsx::sheet=Sheet1,cell=E605 si3.xlsx::sheet=Sheet1,cell=E1 si3.xlsx::sheet=Sheet1,cell=F605 si3.xlsx::sheet=Sheet1,cell=F1 si3.xlsx::sheet=Sheet1,cell=G605 si3.xlsx::sheet=Sheet1,cell=G1 | platform=MiNANO-form; organic_solvent=ethanol; organic_volume=100; aqueous_volume=300; buffer=sodium acetate; buffer_concentration=25; buffer_pH=5.0; aqueous_to_organic_flow_ratio=3:1; total_flow_rate=2000; postmix_dilution=40 uL suspension into 160 uL PBS; size_PDI_instrument=DynaPro Plate Reader III; acquisition_duration=5; acquisitions_per_sample=30; excluded_acquisitions=PDI value of 0 | main.pdf::page=3 | 0.049 Actual empty LNP PDI | mean ± SD stated globally; source-row statistic pending; no per-row SD | Q01 | pending
结果 | si3_N0605_H | si3_N0605 | EMPTY_CHAR | empty | si3.xlsx | 605 | ALC-0314 | DOPC | 2.5 | mM | 50 | 4 | 1.5 |  | molar % |  | EMPTY |  |  |  | particle_size | 43.58 | nm | reported | measurement | si3.xlsx::sheet=Sheet1,cell=H606 si3.xlsx::sheet=Sheet1,cell=H1 | si3.xlsx::sheet=Sheet1,cell=A606 si3.xlsx::sheet=Sheet1,cell=A1 si3.xlsx::sheet=Sheet1,cell=B606 si3.xlsx::sheet=Sheet1,cell=B1 si3.xlsx::sheet=Sheet1,cell=C606 si3.xlsx::sheet=Sheet1,cell=C1 si3.xlsx::sheet=Sheet1,cell=D606 si3.xlsx::sheet=Sheet1,cell=D1 si3.xlsx::sheet=Sheet1,cell=E606 si3.xlsx::sheet=Sheet1,cell=E1 si3.xlsx::sheet=Sheet1,cell=F606 si3.xlsx::sheet=Sheet1,cell=F1 si3.xlsx::sheet=Sheet1,cell=G606 si3.xlsx::sheet=Sheet1,cell=G1 | platform=MiNANO-form; organic_solvent=ethanol; organic_volume=100; aqueous_volume=300; buffer=sodium acetate; buffer_concentration=25; buffer_pH=5.0; aqueous_to_organic_flow_ratio=3:1; total_flow_rate=2000; postmix_dilution=40 uL suspension into 160 uL PBS; size_PDI_instrument=DynaPro Plate Reader III; acquisition_duration=5; acquisitions_per_sample=30; excluded_acquisitions=PDI value of 0 | main.pdf::page=3 | 43.58 Actual empty LNP size (nm) | mean ± SD stated globally; source-row statistic pending; no per-row SD | Q01 | pending
结果 | si3_N0605_I | si3_N0605 | EMPTY_CHAR | empty | si3.xlsx | 605 | ALC-0314 | DOPC | 2.5 | mM | 50 | 4 | 1.5 |  | molar % |  | EMPTY |  |  |  | PDI | 0.1806 | dimensionless | reported | measurement | si3.xlsx::sheet=Sheet1,cell=I606 si3.xlsx::sheet=Sheet1,cell=I1 | si3.xlsx::sheet=Sheet1,cell=A606 si3.xlsx::sheet=Sheet1,cell=A1 si3.xlsx::sheet=Sheet1,cell=B606 si3.xlsx::sheet=Sheet1,cell=B1 si3.xlsx::sheet=Sheet1,cell=C606 si3.xlsx::sheet=Sheet1,cell=C1 si3.xlsx::sheet=Sheet1,cell=D606 si3.xlsx::sheet=Sheet1,cell=D1 si3.xlsx::sheet=Sheet1,cell=E606 si3.xlsx::sheet=Sheet1,cell=E1 si3.xlsx::sheet=Sheet1,cell=F606 si3.xlsx::sheet=Sheet1,cell=F1 si3.xlsx::sheet=Sheet1,cell=G606 si3.xlsx::sheet=Sheet1,cell=G1 | platform=MiNANO-form; organic_solvent=ethanol; organic_volume=100; aqueous_volume=300; buffer=sodium acetate; buffer_concentration=25; buffer_pH=5.0; aqueous_to_organic_flow_ratio=3:1; total_flow_rate=2000; postmix_dilution=40 uL suspension into 160 uL PBS; size_PDI_instrument=DynaPro Plate Reader III; acquisition_duration=5; acquisitions_per_sample=30; excluded_acquisitions=PDI value of 0 | main.pdf::page=3 | 0.1806 Actual empty LNP PDI | mean ± SD stated globally; source-row statistic pending; no per-row SD | Q01 | pending
结果 | si3_N0606_H | si3_N0606 | EMPTY_CHAR | empty | si3.xlsx | 606 | ALC-0314 | DOPC | 2.5 | mM | 50 | 4 | 2.5 |  | molar % |  | EMPTY |  |  |  | particle_size | 31.46 | nm | reported | measurement | si3.xlsx::sheet=Sheet1,cell=H607 si3.xlsx::sheet=Sheet1,cell=H1 | si3.xlsx::sheet=Sheet1,cell=A607 si3.xlsx::sheet=Sheet1,cell=A1 si3.xlsx::sheet=Sheet1,cell=B607 si3.xlsx::sheet=Sheet1,cell=B1 si3.xlsx::sheet=Sheet1,cell=C607 si3.xlsx::sheet=Sheet1,cell=C1 si3.xlsx::sheet=Sheet1,cell=D607 si3.xlsx::sheet=Sheet1,cell=D1 si3.xlsx::sheet=Sheet1,cell=E607 si3.xlsx::sheet=Sheet1,cell=E1 si3.xlsx::sheet=Sheet1,cell=F607 si3.xlsx::sheet=Sheet1,cell=F1 si3.xlsx::sheet=Sheet1,cell=G607 si3.xlsx::sheet=Sheet1,cell=G1 | platform=MiNANO-form; organic_solvent=ethanol; organic_volume=100; aqueous_volume=300; buffer=sodium acetate; buffer_concentration=25; buffer_pH=5.0; aqueous_to_organic_flow_ratio=3:1; total_flow_rate=2000; postmix_dilution=40 uL suspension into 160 uL PBS; size_PDI_instrument=DynaPro Plate Reader III; acquisition_duration=5; acquisitions_per_sample=30; excluded_acquisitions=PDI value of 0 | main.pdf::page=3 | 31.46 Actual empty LNP size (nm) | mean ± SD stated globally; source-row statistic pending; no per-row SD | Q01 | pending
结果 | si3_N0606_I | si3_N0606 | EMPTY_CHAR | empty | si3.xlsx | 606 | ALC-0314 | DOPC | 2.5 | mM | 50 | 4 | 2.5 |  | molar % |  | EMPTY |  |  |  | PDI | 0.1259 | dimensionless | reported | measurement | si3.xlsx::sheet=Sheet1,cell=I607 si3.xlsx::sheet=Sheet1,cell=I1 | si3.xlsx::sheet=Sheet1,cell=A607 si3.xlsx::sheet=Sheet1,cell=A1 si3.xlsx::sheet=Sheet1,cell=B607 si3.xlsx::sheet=Sheet1,cell=B1 si3.xlsx::sheet=Sheet1,cell=C607 si3.xlsx::sheet=Sheet1,cell=C1 si3.xlsx::sheet=Sheet1,cell=D607 si3.xlsx::sheet=Sheet1,cell=D1 si3.xlsx::sheet=Sheet1,cell=E607 si3.xlsx::sheet=Sheet1,cell=E1 si3.xlsx::sheet=Sheet1,cell=F607 si3.xlsx::sheet=Sheet1,cell=F1 si3.xlsx::sheet=Sheet1,cell=G607 si3.xlsx::sheet=Sheet1,cell=G1 | platform=MiNANO-form; organic_solvent=ethanol; organic_volume=100; aqueous_volume=300; buffer=sodium acetate; buffer_concentration=25; buffer_pH=5.0; aqueous_to_organic_flow_ratio=3:1; total_flow_rate=2000; postmix_dilution=40 uL suspension into 160 uL PBS; size_PDI_instrument=DynaPro Plate Reader III; acquisition_duration=5; acquisitions_per_sample=30; excluded_acquisitions=PDI value of 0 | main.pdf::page=3 | 0.1259 Actual empty LNP PDI | mean ± SD stated globally; source-row statistic pending; no per-row SD | Q01 | pending
结果 | si3_N0607_H | si3_N0607 | EMPTY_CHAR | empty | si3.xlsx | 607 | ALC-0314 | DOPC | 2.5 | mM | 50 | 10 | 0.5 |  | molar % |  | EMPTY |  |  |  | particle_size | 41.68 | nm | reported | measurement | si3.xlsx::sheet=Sheet1,cell=H608 si3.xlsx::sheet=Sheet1,cell=H1 | si3.xlsx::sheet=Sheet1,cell=A608 si3.xlsx::sheet=Sheet1,cell=A1 si3.xlsx::sheet=Sheet1,cell=B608 si3.xlsx::sheet=Sheet1,cell=B1 si3.xlsx::sheet=Sheet1,cell=C608 si3.xlsx::sheet=Sheet1,cell=C1 si3.xlsx::sheet=Sheet1,cell=D608 si3.xlsx::sheet=Sheet1,cell=D1 si3.xlsx::sheet=Sheet1,cell=E608 si3.xlsx::sheet=Sheet1,cell=E1 si3.xlsx::sheet=Sheet1,cell=F608 si3.xlsx::sheet=Sheet1,cell=F1 si3.xlsx::sheet=Sheet1,cell=G608 si3.xlsx::sheet=Sheet1,cell=G1 | platform=MiNANO-form; organic_solvent=ethanol; organic_volume=100; aqueous_volume=300; buffer=sodium acetate; buffer_concentration=25; buffer_pH=5.0; aqueous_to_organic_flow_ratio=3:1; total_flow_rate=2000; postmix_dilution=40 uL suspension into 160 uL PBS; size_PDI_instrument=DynaPro Plate Reader III; acquisition_duration=5; acquisitions_per_sample=30; excluded_acquisitions=PDI value of 0 | main.pdf::page=3 | 41.68 Actual empty LNP size (nm) | mean ± SD stated globally; source-row statistic pending; no per-row SD | Q01 | pending
结果 | si3_N0607_I | si3_N0607 | EMPTY_CHAR | empty | si3.xlsx | 607 | ALC-0314 | DOPC | 2.5 | mM | 50 | 10 | 0.5 |  | molar % |  | EMPTY |  |  |  | PDI | 0.187 | dimensionless | reported | measurement | si3.xlsx::sheet=Sheet1,cell=I608 si3.xlsx::sheet=Sheet1,cell=I1 | si3.xlsx::sheet=Sheet1,cell=A608 si3.xlsx::sheet=Sheet1,cell=A1 si3.xlsx::sheet=Sheet1,cell=B608 si3.xlsx::sheet=Sheet1,cell=B1 si3.xlsx::sheet=Sheet1,cell=C608 si3.xlsx::sheet=Sheet1,cell=C1 si3.xlsx::sheet=Sheet1,cell=D608 si3.xlsx::sheet=Sheet1,cell=D1 si3.xlsx::sheet=Sheet1,cell=E608 si3.xlsx::sheet=Sheet1,cell=E1 si3.xlsx::sheet=Sheet1,cell=F608 si3.xlsx::sheet=Sheet1,cell=F1 si3.xlsx::sheet=Sheet1,cell=G608 si3.xlsx::sheet=Sheet1,cell=G1 | platform=MiNANO-form; organic_solvent=ethanol; organic_volume=100; aqueous_volume=300; buffer=sodium acetate; buffer_concentration=25; buffer_pH=5.0; aqueous_to_organic_flow_ratio=3:1; total_flow_rate=2000; postmix_dilution=40 uL suspension into 160 uL PBS; size_PDI_instrument=DynaPro Plate Reader III; acquisition_duration=5; acquisitions_per_sample=30; excluded_acquisitions=PDI value of 0 | main.pdf::page=3 | 0.187 Actual empty LNP PDI | mean ± SD stated globally; source-row statistic pending; no per-row SD | Q01 | pending
结果 | si3_N0608_H | si3_N0608 | EMPTY_CHAR | empty | si3.xlsx | 608 | ALC-0314 | DOPC | 2.5 | mM | 50 | 10 | 1.5 |  | molar % |  | EMPTY |  |  |  | particle_size | 25.14 | nm | reported | measurement | si3.xlsx::sheet=Sheet1,cell=H609 si3.xlsx::sheet=Sheet1,cell=H1 | si3.xlsx::sheet=Sheet1,cell=A609 si3.xlsx::sheet=Sheet1,cell=A1 si3.xlsx::sheet=Sheet1,cell=B609 si3.xlsx::sheet=Sheet1,cell=B1 si3.xlsx::sheet=Sheet1,cell=C609 si3.xlsx::sheet=Sheet1,cell=C1 si3.xlsx::sheet=Sheet1,cell=D609 si3.xlsx::sheet=Sheet1,cell=D1 si3.xlsx::sheet=Sheet1,cell=E609 si3.xlsx::sheet=Sheet1,cell=E1 si3.xlsx::sheet=Sheet1,cell=F609 si3.xlsx::sheet=Sheet1,cell=F1 si3.xlsx::sheet=Sheet1,cell=G609 si3.xlsx::sheet=Sheet1,cell=G1 | platform=MiNANO-form; organic_solvent=ethanol; organic_volume=100; aqueous_volume=300; buffer=sodium acetate; buffer_concentration=25; buffer_pH=5.0; aqueous_to_organic_flow_ratio=3:1; total_flow_rate=2000; postmix_dilution=40 uL suspension into 160 uL PBS; size_PDI_instrument=DynaPro Plate Reader III; acquisition_duration=5; acquisitions_per_sample=30; excluded_acquisitions=PDI value of 0 | main.pdf::page=3 | 25.14 Actual empty LNP size (nm) | mean ± SD stated globally; source-row statistic pending; no per-row SD | Q01 | pending
结果 | si3_N0608_I | si3_N0608 | EMPTY_CHAR | empty | si3.xlsx | 608 | ALC-0314 | DOPC | 2.5 | mM | 50 | 10 | 1.5 |  | molar % |  | EMPTY |  |  |  | PDI | 0.07686667 | dimensionless | reported | measurement | si3.xlsx::sheet=Sheet1,cell=I609 si3.xlsx::sheet=Sheet1,cell=I1 | si3.xlsx::sheet=Sheet1,cell=A609 si3.xlsx::sheet=Sheet1,cell=A1 si3.xlsx::sheet=Sheet1,cell=B609 si3.xlsx::sheet=Sheet1,cell=B1 si3.xlsx::sheet=Sheet1,cell=C609 si3.xlsx::sheet=Sheet1,cell=C1 si3.xlsx::sheet=Sheet1,cell=D609 si3.xlsx::sheet=Sheet1,cell=D1 si3.xlsx::sheet=Sheet1,cell=E609 si3.xlsx::sheet=Sheet1,cell=E1 si3.xlsx::sheet=Sheet1,cell=F609 si3.xlsx::sheet=Sheet1,cell=F1 si3.xlsx::sheet=Sheet1,cell=G609 si3.xlsx::sheet=Sheet1,cell=G1 | platform=MiNANO-form; organic_solvent=ethanol; organic_volume=100; aqueous_volume=300; buffer=sodium acetate; buffer_concentration=25; buffer_pH=5.0; aqueous_to_organic_flow_ratio=3:1; total_flow_rate=2000; postmix_dilution=40 uL suspension into 160 uL PBS; size_PDI_instrument=DynaPro Plate Reader III; acquisition_duration=5; acquisitions_per_sample=30; excluded_acquisitions=PDI value of 0 | main.pdf::page=3 | 0.0768666666666667 Actual empty LNP PDI | mean ± SD stated globally; source-row statistic pending; no per-row SD | Q01 | pending
结果 | si3_N0609_H | si3_N0609 | EMPTY_CHAR | empty | si3.xlsx | 609 | ALC-0314 | DOPC | 2.5 | mM | 50 | 10 | 2.5 |  | molar % |  | EMPTY |  |  |  | particle_size | 30.475 | nm | reported | measurement | si3.xlsx::sheet=Sheet1,cell=H610 si3.xlsx::sheet=Sheet1,cell=H1 | si3.xlsx::sheet=Sheet1,cell=A610 si3.xlsx::sheet=Sheet1,cell=A1 si3.xlsx::sheet=Sheet1,cell=B610 si3.xlsx::sheet=Sheet1,cell=B1 si3.xlsx::sheet=Sheet1,cell=C610 si3.xlsx::sheet=Sheet1,cell=C1 si3.xlsx::sheet=Sheet1,cell=D610 si3.xlsx::sheet=Sheet1,cell=D1 si3.xlsx::sheet=Sheet1,cell=E610 si3.xlsx::sheet=Sheet1,cell=E1 si3.xlsx::sheet=Sheet1,cell=F610 si3.xlsx::sheet=Sheet1,cell=F1 si3.xlsx::sheet=Sheet1,cell=G610 si3.xlsx::sheet=Sheet1,cell=G1 | platform=MiNANO-form; organic_solvent=ethanol; organic_volume=100; aqueous_volume=300; buffer=sodium acetate; buffer_concentration=25; buffer_pH=5.0; aqueous_to_organic_flow_ratio=3:1; total_flow_rate=2000; postmix_dilution=40 uL suspension into 160 uL PBS; size_PDI_instrument=DynaPro Plate Reader III; acquisition_duration=5; acquisitions_per_sample=30; excluded_acquisitions=PDI value of 0 | main.pdf::page=3 | 30.475 Actual empty LNP size (nm) | mean ± SD stated globally; source-row statistic pending; no per-row SD | Q01 | pending
结果 | si3_N0609_I | si3_N0609 | EMPTY_CHAR | empty | si3.xlsx | 609 | ALC-0314 | DOPC | 2.5 | mM | 50 | 10 | 2.5 |  | molar % |  | EMPTY |  |  |  | PDI | 0.035 | dimensionless | reported | measurement | si3.xlsx::sheet=Sheet1,cell=I610 si3.xlsx::sheet=Sheet1,cell=I1 | si3.xlsx::sheet=Sheet1,cell=A610 si3.xlsx::sheet=Sheet1,cell=A1 si3.xlsx::sheet=Sheet1,cell=B610 si3.xlsx::sheet=Sheet1,cell=B1 si3.xlsx::sheet=Sheet1,cell=C610 si3.xlsx::sheet=Sheet1,cell=C1 si3.xlsx::sheet=Sheet1,cell=D610 si3.xlsx::sheet=Sheet1,cell=D1 si3.xlsx::sheet=Sheet1,cell=E610 si3.xlsx::sheet=Sheet1,cell=E1 si3.xlsx::sheet=Sheet1,cell=F610 si3.xlsx::sheet=Sheet1,cell=F1 si3.xlsx::sheet=Sheet1,cell=G610 si3.xlsx::sheet=Sheet1,cell=G1 | platform=MiNANO-form; organic_solvent=ethanol; organic_volume=100; aqueous_volume=300; buffer=sodium acetate; buffer_concentration=25; buffer_pH=5.0; aqueous_to_organic_flow_ratio=3:1; total_flow_rate=2000; postmix_dilution=40 uL suspension into 160 uL PBS; size_PDI_instrument=DynaPro Plate Reader III; acquisition_duration=5; acquisitions_per_sample=30; excluded_acquisitions=PDI value of 0 | main.pdf::page=3 | 0.035 Actual empty LNP PDI | mean ± SD stated globally; source-row statistic pending; no per-row SD | Q01 | pending
结果 | si3_N0610_H | si3_N0610 | EMPTY_CHAR | empty | si3.xlsx | 610 | ALC-0314 | DOPC | 2.5 | mM | 50 | 16 | 0.5 |  | molar % |  | EMPTY |  |  |  | particle_size | 42.72 | nm | reported | measurement | si3.xlsx::sheet=Sheet1,cell=H611 si3.xlsx::sheet=Sheet1,cell=H1 | si3.xlsx::sheet=Sheet1,cell=A611 si3.xlsx::sheet=Sheet1,cell=A1 si3.xlsx::sheet=Sheet1,cell=B611 si3.xlsx::sheet=Sheet1,cell=B1 si3.xlsx::sheet=Sheet1,cell=C611 si3.xlsx::sheet=Sheet1,cell=C1 si3.xlsx::sheet=Sheet1,cell=D611 si3.xlsx::sheet=Sheet1,cell=D1 si3.xlsx::sheet=Sheet1,cell=E611 si3.xlsx::sheet=Sheet1,cell=E1 si3.xlsx::sheet=Sheet1,cell=F611 si3.xlsx::sheet=Sheet1,cell=F1 si3.xlsx::sheet=Sheet1,cell=G611 si3.xlsx::sheet=Sheet1,cell=G1 | platform=MiNANO-form; organic_solvent=ethanol; organic_volume=100; aqueous_volume=300; buffer=sodium acetate; buffer_concentration=25; buffer_pH=5.0; aqueous_to_organic_flow_ratio=3:1; total_flow_rate=2000; postmix_dilution=40 uL suspension into 160 uL PBS; size_PDI_instrument=DynaPro Plate Reader III; acquisition_duration=5; acquisitions_per_sample=30; excluded_acquisitions=PDI value of 0 | main.pdf::page=3 | 42.72 Actual empty LNP size (nm) | mean ± SD stated globally; source-row statistic pending; no per-row SD | Q01 | pending
结果 | si3_N0610_I | si3_N0610 | EMPTY_CHAR | empty | si3.xlsx | 610 | ALC-0314 | DOPC | 2.5 | mM | 50 | 16 | 0.5 |  | molar % |  | EMPTY |  |  |  | PDI | 0.1302 | dimensionless | reported | measurement | si3.xlsx::sheet=Sheet1,cell=I611 si3.xlsx::sheet=Sheet1,cell=I1 | si3.xlsx::sheet=Sheet1,cell=A611 si3.xlsx::sheet=Sheet1,cell=A1 si3.xlsx::sheet=Sheet1,cell=B611 si3.xlsx::sheet=Sheet1,cell=B1 si3.xlsx::sheet=Sheet1,cell=C611 si3.xlsx::sheet=Sheet1,cell=C1 si3.xlsx::sheet=Sheet1,cell=D611 si3.xlsx::sheet=Sheet1,cell=D1 si3.xlsx::sheet=Sheet1,cell=E611 si3.xlsx::sheet=Sheet1,cell=E1 si3.xlsx::sheet=Sheet1,cell=F611 si3.xlsx::sheet=Sheet1,cell=F1 si3.xlsx::sheet=Sheet1,cell=G611 si3.xlsx::sheet=Sheet1,cell=G1 | platform=MiNANO-form; organic_solvent=ethanol; organic_volume=100; aqueous_volume=300; buffer=sodium acetate; buffer_concentration=25; buffer_pH=5.0; aqueous_to_organic_flow_ratio=3:1; total_flow_rate=2000; postmix_dilution=40 uL suspension into 160 uL PBS; size_PDI_instrument=DynaPro Plate Reader III; acquisition_duration=5; acquisitions_per_sample=30; excluded_acquisitions=PDI value of 0 | main.pdf::page=3 | 0.1302 Actual empty LNP PDI | mean ± SD stated globally; source-row statistic pending; no per-row SD | Q01 | pending
结果 | si3_N0611_H | si3_N0611 | EMPTY_CHAR | empty | si3.xlsx | 611 | ALC-0314 | DOPC | 2.5 | mM | 50 | 16 | 1.5 |  | molar % |  | EMPTY |  |  |  | particle_size | 32.96 | nm | reported | measurement | si3.xlsx::sheet=Sheet1,cell=H612 si3.xlsx::sheet=Sheet1,cell=H1 | si3.xlsx::sheet=Sheet1,cell=A612 si3.xlsx::sheet=Sheet1,cell=A1 si3.xlsx::sheet=Sheet1,cell=B612 si3.xlsx::sheet=Sheet1,cell=B1 si3.xlsx::sheet=Sheet1,cell=C612 si3.xlsx::sheet=Sheet1,cell=C1 si3.xlsx::sheet=Sheet1,cell=D612 si3.xlsx::sheet=Sheet1,cell=D1 si3.xlsx::sheet=Sheet1,cell=E612 si3.xlsx::sheet=Sheet1,cell=E1 si3.xlsx::sheet=Sheet1,cell=F612 si3.xlsx::sheet=Sheet1,cell=F1 si3.xlsx::sheet=Sheet1,cell=G612 si3.xlsx::sheet=Sheet1,cell=G1 | platform=MiNANO-form; organic_solvent=ethanol; organic_volume=100; aqueous_volume=300; buffer=sodium acetate; buffer_concentration=25; buffer_pH=5.0; aqueous_to_organic_flow_ratio=3:1; total_flow_rate=2000; postmix_dilution=40 uL suspension into 160 uL PBS; size_PDI_instrument=DynaPro Plate Reader III; acquisition_duration=5; acquisitions_per_sample=30; excluded_acquisitions=PDI value of 0 | main.pdf::page=3 | 32.96 Actual empty LNP size (nm) | mean ± SD stated globally; source-row statistic pending; no per-row SD | Q01 | pending
结果 | si3_N0611_I | si3_N0611 | EMPTY_CHAR | empty | si3.xlsx | 611 | ALC-0314 | DOPC | 2.5 | mM | 50 | 16 | 1.5 |  | molar % |  | EMPTY |  |  |  | PDI | 0.147 | dimensionless | reported | measurement | si3.xlsx::sheet=Sheet1,cell=I612 si3.xlsx::sheet=Sheet1,cell=I1 | si3.xlsx::sheet=Sheet1,cell=A612 si3.xlsx::sheet=Sheet1,cell=A1 si3.xlsx::sheet=Sheet1,cell=B612 si3.xlsx::sheet=Sheet1,cell=B1 si3.xlsx::sheet=Sheet1,cell=C612 si3.xlsx::sheet=Sheet1,cell=C1 si3.xlsx::sheet=Sheet1,cell=D612 si3.xlsx::sheet=Sheet1,cell=D1 si3.xlsx::sheet=Sheet1,cell=E612 si3.xlsx::sheet=Sheet1,cell=E1 si3.xlsx::sheet=Sheet1,cell=F612 si3.xlsx::sheet=Sheet1,cell=F1 si3.xlsx::sheet=Sheet1,cell=G612 si3.xlsx::sheet=Sheet1,cell=G1 | platform=MiNANO-form; organic_solvent=ethanol; organic_volume=100; aqueous_volume=300; buffer=sodium acetate; buffer_concentration=25; buffer_pH=5.0; aqueous_to_organic_flow_ratio=3:1; total_flow_rate=2000; postmix_dilution=40 uL suspension into 160 uL PBS; size_PDI_instrument=DynaPro Plate Reader III; acquisition_duration=5; acquisitions_per_sample=30; excluded_acquisitions=PDI value of 0 | main.pdf::page=3 | 0.147 Actual empty LNP PDI | mean ± SD stated globally; source-row statistic pending; no per-row SD | Q01 | pending
结果 | si3_N0612_H | si3_N0612 | EMPTY_CHAR | empty | si3.xlsx | 612 | ALC-0314 | DOPC | 2.5 | mM | 50 | 16 | 2.5 |  | molar % |  | EMPTY |  |  |  | particle_size | 28.85 | nm | reported | measurement | si3.xlsx::sheet=Sheet1,cell=H613 si3.xlsx::sheet=Sheet1,cell=H1 | si3.xlsx::sheet=Sheet1,cell=A613 si3.xlsx::sheet=Sheet1,cell=A1 si3.xlsx::sheet=Sheet1,cell=B613 si3.xlsx::sheet=Sheet1,cell=B1 si3.xlsx::sheet=Sheet1,cell=C613 si3.xlsx::sheet=Sheet1,cell=C1 si3.xlsx::sheet=Sheet1,cell=D613 si3.xlsx::sheet=Sheet1,cell=D1 si3.xlsx::sheet=Sheet1,cell=E613 si3.xlsx::sheet=Sheet1,cell=E1 si3.xlsx::sheet=Sheet1,cell=F613 si3.xlsx::sheet=Sheet1,cell=F1 si3.xlsx::sheet=Sheet1,cell=G613 si3.xlsx::sheet=Sheet1,cell=G1 | platform=MiNANO-form; organic_solvent=ethanol; organic_volume=100; aqueous_volume=300; buffer=sodium acetate; buffer_concentration=25; buffer_pH=5.0; aqueous_to_organic_flow_ratio=3:1; total_flow_rate=2000; postmix_dilution=40 uL suspension into 160 uL PBS; size_PDI_instrument=DynaPro Plate Reader III; acquisition_duration=5; acquisitions_per_sample=30; excluded_acquisitions=PDI value of 0 | main.pdf::page=3 | 28.85 Actual empty LNP size (nm) | mean ± SD stated globally; source-row statistic pending; no per-row SD | Q01 | pending
结果 | si3_N0612_I | si3_N0612 | EMPTY_CHAR | empty | si3.xlsx | 612 | ALC-0314 | DOPC | 2.5 | mM | 50 | 16 | 2.5 |  | molar % |  | EMPTY |  |  |  | PDI | 0.04175 | dimensionless | reported | measurement | si3.xlsx::sheet=Sheet1,cell=I613 si3.xlsx::sheet=Sheet1,cell=I1 | si3.xlsx::sheet=Sheet1,cell=A613 si3.xlsx::sheet=Sheet1,cell=A1 si3.xlsx::sheet=Sheet1,cell=B613 si3.xlsx::sheet=Sheet1,cell=B1 si3.xlsx::sheet=Sheet1,cell=C613 si3.xlsx::sheet=Sheet1,cell=C1 si3.xlsx::sheet=Sheet1,cell=D613 si3.xlsx::sheet=Sheet1,cell=D1 si3.xlsx::sheet=Sheet1,cell=E613 si3.xlsx::sheet=Sheet1,cell=E1 si3.xlsx::sheet=Sheet1,cell=F613 si3.xlsx::sheet=Sheet1,cell=F1 si3.xlsx::sheet=Sheet1,cell=G613 si3.xlsx::sheet=Sheet1,cell=G1 | platform=MiNANO-form; organic_solvent=ethanol; organic_volume=100; aqueous_volume=300; buffer=sodium acetate; buffer_concentration=25; buffer_pH=5.0; aqueous_to_organic_flow_ratio=3:1; total_flow_rate=2000; postmix_dilution=40 uL suspension into 160 uL PBS; size_PDI_instrument=DynaPro Plate Reader III; acquisition_duration=5; acquisitions_per_sample=30; excluded_acquisitions=PDI value of 0 | main.pdf::page=3 | 0.04175 Actual empty LNP PDI | mean ± SD stated globally; source-row statistic pending; no per-row SD | Q01 | pending
结果 | si3_N0613_H | si3_N0613 | EMPTY_CHAR | empty | si3.xlsx | 613 | ALC-0314 | DOPC | 2.5 | mM | 60 | 4 | 0.5 |  | molar % |  | EMPTY |  |  |  | particle_size | 54.68 | nm | reported | measurement | si3.xlsx::sheet=Sheet1,cell=H614 si3.xlsx::sheet=Sheet1,cell=H1 | si3.xlsx::sheet=Sheet1,cell=A614 si3.xlsx::sheet=Sheet1,cell=A1 si3.xlsx::sheet=Sheet1,cell=B614 si3.xlsx::sheet=Sheet1,cell=B1 si3.xlsx::sheet=Sheet1,cell=C614 si3.xlsx::sheet=Sheet1,cell=C1 si3.xlsx::sheet=Sheet1,cell=D614 si3.xlsx::sheet=Sheet1,cell=D1 si3.xlsx::sheet=Sheet1,cell=E614 si3.xlsx::sheet=Sheet1,cell=E1 si3.xlsx::sheet=Sheet1,cell=F614 si3.xlsx::sheet=Sheet1,cell=F1 si3.xlsx::sheet=Sheet1,cell=G614 si3.xlsx::sheet=Sheet1,cell=G1 | platform=MiNANO-form; organic_solvent=ethanol; organic_volume=100; aqueous_volume=300; buffer=sodium acetate; buffer_concentration=25; buffer_pH=5.0; aqueous_to_organic_flow_ratio=3:1; total_flow_rate=2000; postmix_dilution=40 uL suspension into 160 uL PBS; size_PDI_instrument=DynaPro Plate Reader III; acquisition_duration=5; acquisitions_per_sample=30; excluded_acquisitions=PDI value of 0 | main.pdf::page=3 | 54.68 Actual empty LNP size (nm) | mean ± SD stated globally; source-row statistic pending; no per-row SD | Q01 | pending
结果 | si3_N0613_I | si3_N0613 | EMPTY_CHAR | empty | si3.xlsx | 613 | ALC-0314 | DOPC | 2.5 | mM | 60 | 4 | 0.5 |  | molar % |  | EMPTY |  |  |  | PDI | 0.209 | dimensionless | reported | measurement | si3.xlsx::sheet=Sheet1,cell=I614 si3.xlsx::sheet=Sheet1,cell=I1 | si3.xlsx::sheet=Sheet1,cell=A614 si3.xlsx::sheet=Sheet1,cell=A1 si3.xlsx::sheet=Sheet1,cell=B614 si3.xlsx::sheet=Sheet1,cell=B1 si3.xlsx::sheet=Sheet1,cell=C614 si3.xlsx::sheet=Sheet1,cell=C1 si3.xlsx::sheet=Sheet1,cell=D614 si3.xlsx::sheet=Sheet1,cell=D1 si3.xlsx::sheet=Sheet1,cell=E614 si3.xlsx::sheet=Sheet1,cell=E1 si3.xlsx::sheet=Sheet1,cell=F614 si3.xlsx::sheet=Sheet1,cell=F1 si3.xlsx::sheet=Sheet1,cell=G614 si3.xlsx::sheet=Sheet1,cell=G1 | platform=MiNANO-form; organic_solvent=ethanol; organic_volume=100; aqueous_volume=300; buffer=sodium acetate; buffer_concentration=25; buffer_pH=5.0; aqueous_to_organic_flow_ratio=3:1; total_flow_rate=2000; postmix_dilution=40 uL suspension into 160 uL PBS; size_PDI_instrument=DynaPro Plate Reader III; acquisition_duration=5; acquisitions_per_sample=30; excluded_acquisitions=PDI value of 0 | main.pdf::page=3 | 0.209 Actual empty LNP PDI | mean ± SD stated globally; source-row statistic pending; no per-row SD | Q01 | pending
结果 | si3_N0614_H | si3_N0614 | EMPTY_CHAR | empty | si3.xlsx | 614 | ALC-0314 | DOPC | 2.5 | mM | 60 | 4 | 1.5 |  | molar % |  | EMPTY |  |  |  | particle_size | 42.58 | nm | reported | measurement | si3.xlsx::sheet=Sheet1,cell=H615 si3.xlsx::sheet=Sheet1,cell=H1 | si3.xlsx::sheet=Sheet1,cell=A615 si3.xlsx::sheet=Sheet1,cell=A1 si3.xlsx::sheet=Sheet1,cell=B615 si3.xlsx::sheet=Sheet1,cell=B1 si3.xlsx::sheet=Sheet1,cell=C615 si3.xlsx::sheet=Sheet1,cell=C1 si3.xlsx::sheet=Sheet1,cell=D615 si3.xlsx::sheet=Sheet1,cell=D1 si3.xlsx::sheet=Sheet1,cell=E615 si3.xlsx::sheet=Sheet1,cell=E1 si3.xlsx::sheet=Sheet1,cell=F615 si3.xlsx::sheet=Sheet1,cell=F1 si3.xlsx::sheet=Sheet1,cell=G615 si3.xlsx::sheet=Sheet1,cell=G1 | platform=MiNANO-form; organic_solvent=ethanol; organic_volume=100; aqueous_volume=300; buffer=sodium acetate; buffer_concentration=25; buffer_pH=5.0; aqueous_to_organic_flow_ratio=3:1; total_flow_rate=2000; postmix_dilution=40 uL suspension into 160 uL PBS; size_PDI_instrument=DynaPro Plate Reader III; acquisition_duration=5; acquisitions_per_sample=30; excluded_acquisitions=PDI value of 0 | main.pdf::page=3 | 42.58 Actual empty LNP size (nm) | mean ± SD stated globally; source-row statistic pending; no per-row SD | Q01 | pending
结果 | si3_N0614_I | si3_N0614 | EMPTY_CHAR | empty | si3.xlsx | 614 | ALC-0314 | DOPC | 2.5 | mM | 60 | 4 | 1.5 |  | molar % |  | EMPTY |  |  |  | PDI | 0.1558 | dimensionless | reported | measurement | si3.xlsx::sheet=Sheet1,cell=I615 si3.xlsx::sheet=Sheet1,cell=I1 | si3.xlsx::sheet=Sheet1,cell=A615 si3.xlsx::sheet=Sheet1,cell=A1 si3.xlsx::sheet=Sheet1,cell=B615 si3.xlsx::sheet=Sheet1,cell=B1 si3.xlsx::sheet=Sheet1,cell=C615 si3.xlsx::sheet=Sheet1,cell=C1 si3.xlsx::sheet=Sheet1,cell=D615 si3.xlsx::sheet=Sheet1,cell=D1 si3.xlsx::sheet=Sheet1,cell=E615 si3.xlsx::sheet=Sheet1,cell=E1 si3.xlsx::sheet=Sheet1,cell=F615 si3.xlsx::sheet=Sheet1,cell=F1 si3.xlsx::sheet=Sheet1,cell=G615 si3.xlsx::sheet=Sheet1,cell=G1 | platform=MiNANO-form; organic_solvent=ethanol; organic_volume=100; aqueous_volume=300; buffer=sodium acetate; buffer_concentration=25; buffer_pH=5.0; aqueous_to_organic_flow_ratio=3:1; total_flow_rate=2000; postmix_dilution=40 uL suspension into 160 uL PBS; size_PDI_instrument=DynaPro Plate Reader III; acquisition_duration=5; acquisitions_per_sample=30; excluded_acquisitions=PDI value of 0 | main.pdf::page=3 | 0.1558 Actual empty LNP PDI | mean ± SD stated globally; source-row statistic pending; no per-row SD | Q01 | pending
结果 | si3_N0615_H | si3_N0615 | EMPTY_CHAR | empty | si3.xlsx | 615 | ALC-0314 | DOPC | 2.5 | mM | 60 | 4 | 2.5 |  | molar % |  | EMPTY |  |  |  | particle_size | 38.86 | nm | reported | measurement | si3.xlsx::sheet=Sheet1,cell=H616 si3.xlsx::sheet=Sheet1,cell=H1 | si3.xlsx::sheet=Sheet1,cell=A616 si3.xlsx::sheet=Sheet1,cell=A1 si3.xlsx::sheet=Sheet1,cell=B616 si3.xlsx::sheet=Sheet1,cell=B1 si3.xlsx::sheet=Sheet1,cell=C616 si3.xlsx::sheet=Sheet1,cell=C1 si3.xlsx::sheet=Sheet1,cell=D616 si3.xlsx::sheet=Sheet1,cell=D1 si3.xlsx::sheet=Sheet1,cell=E616 si3.xlsx::sheet=Sheet1,cell=E1 si3.xlsx::sheet=Sheet1,cell=F616 si3.xlsx::sheet=Sheet1,cell=F1 si3.xlsx::sheet=Sheet1,cell=G616 si3.xlsx::sheet=Sheet1,cell=G1 | platform=MiNANO-form; organic_solvent=ethanol; organic_volume=100; aqueous_volume=300; buffer=sodium acetate; buffer_concentration=25; buffer_pH=5.0; aqueous_to_organic_flow_ratio=3:1; total_flow_rate=2000; postmix_dilution=40 uL suspension into 160 uL PBS; size_PDI_instrument=DynaPro Plate Reader III; acquisition_duration=5; acquisitions_per_sample=30; excluded_acquisitions=PDI value of 0 | main.pdf::page=3 | 38.86 Actual empty LNP size (nm) | mean ± SD stated globally; source-row statistic pending; no per-row SD | Q01 | pending
结果 | si3_N0615_I | si3_N0615 | EMPTY_CHAR | empty | si3.xlsx | 615 | ALC-0314 | DOPC | 2.5 | mM | 60 | 4 | 2.5 |  | molar % |  | EMPTY |  |  |  | PDI | 0.277 | dimensionless | reported | measurement | si3.xlsx::sheet=Sheet1,cell=I616 si3.xlsx::sheet=Sheet1,cell=I1 | si3.xlsx::sheet=Sheet1,cell=A616 si3.xlsx::sheet=Sheet1,cell=A1 si3.xlsx::sheet=Sheet1,cell=B616 si3.xlsx::sheet=Sheet1,cell=B1 si3.xlsx::sheet=Sheet1,cell=C616 si3.xlsx::sheet=Sheet1,cell=C1 si3.xlsx::sheet=Sheet1,cell=D616 si3.xlsx::sheet=Sheet1,cell=D1 si3.xlsx::sheet=Sheet1,cell=E616 si3.xlsx::sheet=Sheet1,cell=E1 si3.xlsx::sheet=Sheet1,cell=F616 si3.xlsx::sheet=Sheet1,cell=F1 si3.xlsx::sheet=Sheet1,cell=G616 si3.xlsx::sheet=Sheet1,cell=G1 | platform=MiNANO-form; organic_solvent=ethanol; organic_volume=100; aqueous_volume=300; buffer=sodium acetate; buffer_concentration=25; buffer_pH=5.0; aqueous_to_organic_flow_ratio=3:1; total_flow_rate=2000; postmix_dilution=40 uL suspension into 160 uL PBS; size_PDI_instrument=DynaPro Plate Reader III; acquisition_duration=5; acquisitions_per_sample=30; excluded_acquisitions=PDI value of 0 | main.pdf::page=3 | 0.277 Actual empty LNP PDI | mean ± SD stated globally; source-row statistic pending; no per-row SD | Q01 | pending
结果 | si3_N0616_H | si3_N0616 | EMPTY_CHAR | empty | si3.xlsx | 616 | ALC-0314 | DOPC | 2.5 | mM | 60 | 10 | 0.5 |  | molar % |  | EMPTY |  |  |  | particle_size | 38.14 | nm | reported | measurement | si3.xlsx::sheet=Sheet1,cell=H617 si3.xlsx::sheet=Sheet1,cell=H1 | si3.xlsx::sheet=Sheet1,cell=A617 si3.xlsx::sheet=Sheet1,cell=A1 si3.xlsx::sheet=Sheet1,cell=B617 si3.xlsx::sheet=Sheet1,cell=B1 si3.xlsx::sheet=Sheet1,cell=C617 si3.xlsx::sheet=Sheet1,cell=C1 si3.xlsx::sheet=Sheet1,cell=D617 si3.xlsx::sheet=Sheet1,cell=D1 si3.xlsx::sheet=Sheet1,cell=E617 si3.xlsx::sheet=Sheet1,cell=E1 si3.xlsx::sheet=Sheet1,cell=F617 si3.xlsx::sheet=Sheet1,cell=F1 si3.xlsx::sheet=Sheet1,cell=G617 si3.xlsx::sheet=Sheet1,cell=G1 | platform=MiNANO-form; organic_solvent=ethanol; organic_volume=100; aqueous_volume=300; buffer=sodium acetate; buffer_concentration=25; buffer_pH=5.0; aqueous_to_organic_flow_ratio=3:1; total_flow_rate=2000; postmix_dilution=40 uL suspension into 160 uL PBS; size_PDI_instrument=DynaPro Plate Reader III; acquisition_duration=5; acquisitions_per_sample=30; excluded_acquisitions=PDI value of 0 | main.pdf::page=3 | 38.14 Actual empty LNP size (nm) | mean ± SD stated globally; source-row statistic pending; no per-row SD | Q01 | pending
结果 | si3_N0616_I | si3_N0616 | EMPTY_CHAR | empty | si3.xlsx | 616 | ALC-0314 | DOPC | 2.5 | mM | 60 | 10 | 0.5 |  | molar % |  | EMPTY |  |  |  | PDI | 0.0608 | dimensionless | reported | measurement | si3.xlsx::sheet=Sheet1,cell=I617 si3.xlsx::sheet=Sheet1,cell=I1 | si3.xlsx::sheet=Sheet1,cell=A617 si3.xlsx::sheet=Sheet1,cell=A1 si3.xlsx::sheet=Sheet1,cell=B617 si3.xlsx::sheet=Sheet1,cell=B1 si3.xlsx::sheet=Sheet1,cell=C617 si3.xlsx::sheet=Sheet1,cell=C1 si3.xlsx::sheet=Sheet1,cell=D617 si3.xlsx::sheet=Sheet1,cell=D1 si3.xlsx::sheet=Sheet1,cell=E617 si3.xlsx::sheet=Sheet1,cell=E1 si3.xlsx::sheet=Sheet1,cell=F617 si3.xlsx::sheet=Sheet1,cell=F1 si3.xlsx::sheet=Sheet1,cell=G617 si3.xlsx::sheet=Sheet1,cell=G1 | platform=MiNANO-form; organic_solvent=ethanol; organic_volume=100; aqueous_volume=300; buffer=sodium acetate; buffer_concentration=25; buffer_pH=5.0; aqueous_to_organic_flow_ratio=3:1; total_flow_rate=2000; postmix_dilution=40 uL suspension into 160 uL PBS; size_PDI_instrument=DynaPro Plate Reader III; acquisition_duration=5; acquisitions_per_sample=30; excluded_acquisitions=PDI value of 0 | main.pdf::page=3 | 0.0608 Actual empty LNP PDI | mean ± SD stated globally; source-row statistic pending; no per-row SD | Q01 | pending
结果 | si3_N0617_H | si3_N0617 | EMPTY_CHAR | empty | si3.xlsx | 617 | ALC-0314 | DOPC | 2.5 | mM | 60 | 10 | 1.5 |  | molar % |  | EMPTY |  |  |  | particle_size | 33.96 | nm | reported | measurement | si3.xlsx::sheet=Sheet1,cell=H618 si3.xlsx::sheet=Sheet1,cell=H1 | si3.xlsx::sheet=Sheet1,cell=A618 si3.xlsx::sheet=Sheet1,cell=A1 si3.xlsx::sheet=Sheet1,cell=B618 si3.xlsx::sheet=Sheet1,cell=B1 si3.xlsx::sheet=Sheet1,cell=C618 si3.xlsx::sheet=Sheet1,cell=C1 si3.xlsx::sheet=Sheet1,cell=D618 si3.xlsx::sheet=Sheet1,cell=D1 si3.xlsx::sheet=Sheet1,cell=E618 si3.xlsx::sheet=Sheet1,cell=E1 si3.xlsx::sheet=Sheet1,cell=F618 si3.xlsx::sheet=Sheet1,cell=F1 si3.xlsx::sheet=Sheet1,cell=G618 si3.xlsx::sheet=Sheet1,cell=G1 | platform=MiNANO-form; organic_solvent=ethanol; organic_volume=100; aqueous_volume=300; buffer=sodium acetate; buffer_concentration=25; buffer_pH=5.0; aqueous_to_organic_flow_ratio=3:1; total_flow_rate=2000; postmix_dilution=40 uL suspension into 160 uL PBS; size_PDI_instrument=DynaPro Plate Reader III; acquisition_duration=5; acquisitions_per_sample=30; excluded_acquisitions=PDI value of 0 | main.pdf::page=3 | 33.96 Actual empty LNP size (nm) | mean ± SD stated globally; source-row statistic pending; no per-row SD | Q01 | pending
结果 | si3_N0617_I | si3_N0617 | EMPTY_CHAR | empty | si3.xlsx | 617 | ALC-0314 | DOPC | 2.5 | mM | 60 | 10 | 1.5 |  | molar % |  | EMPTY |  |  |  | PDI | 0.1244 | dimensionless | reported | measurement | si3.xlsx::sheet=Sheet1,cell=I618 si3.xlsx::sheet=Sheet1,cell=I1 | si3.xlsx::sheet=Sheet1,cell=A618 si3.xlsx::sheet=Sheet1,cell=A1 si3.xlsx::sheet=Sheet1,cell=B618 si3.xlsx::sheet=Sheet1,cell=B1 si3.xlsx::sheet=Sheet1,cell=C618 si3.xlsx::sheet=Sheet1,cell=C1 si3.xlsx::sheet=Sheet1,cell=D618 si3.xlsx::sheet=Sheet1,cell=D1 si3.xlsx::sheet=Sheet1,cell=E618 si3.xlsx::sheet=Sheet1,cell=E1 si3.xlsx::sheet=Sheet1,cell=F618 si3.xlsx::sheet=Sheet1,cell=F1 si3.xlsx::sheet=Sheet1,cell=G618 si3.xlsx::sheet=Sheet1,cell=G1 | platform=MiNANO-form; organic_solvent=ethanol; organic_volume=100; aqueous_volume=300; buffer=sodium acetate; buffer_concentration=25; buffer_pH=5.0; aqueous_to_organic_flow_ratio=3:1; total_flow_rate=2000; postmix_dilution=40 uL suspension into 160 uL PBS; size_PDI_instrument=DynaPro Plate Reader III; acquisition_duration=5; acquisitions_per_sample=30; excluded_acquisitions=PDI value of 0 | main.pdf::page=3 | 0.1244 Actual empty LNP PDI | mean ± SD stated globally; source-row statistic pending; no per-row SD | Q01 | pending
结果 | si3_N0618_H | si3_N0618 | EMPTY_CHAR | empty | si3.xlsx | 618 | ALC-0314 | DOPC | 2.5 | mM | 60 | 10 | 2.5 |  | molar % |  | EMPTY |  |  |  | particle_size | 32.14 | nm | reported | measurement | si3.xlsx::sheet=Sheet1,cell=H619 si3.xlsx::sheet=Sheet1,cell=H1 | si3.xlsx::sheet=Sheet1,cell=A619 si3.xlsx::sheet=Sheet1,cell=A1 si3.xlsx::sheet=Sheet1,cell=B619 si3.xlsx::sheet=Sheet1,cell=B1 si3.xlsx::sheet=Sheet1,cell=C619 si3.xlsx::sheet=Sheet1,cell=C1 si3.xlsx::sheet=Sheet1,cell=D619 si3.xlsx::sheet=Sheet1,cell=D1 si3.xlsx::sheet=Sheet1,cell=E619 si3.xlsx::sheet=Sheet1,cell=E1 si3.xlsx::sheet=Sheet1,cell=F619 si3.xlsx::sheet=Sheet1,cell=F1 si3.xlsx::sheet=Sheet1,cell=G619 si3.xlsx::sheet=Sheet1,cell=G1 | platform=MiNANO-form; organic_solvent=ethanol; organic_volume=100; aqueous_volume=300; buffer=sodium acetate; buffer_concentration=25; buffer_pH=5.0; aqueous_to_organic_flow_ratio=3:1; total_flow_rate=2000; postmix_dilution=40 uL suspension into 160 uL PBS; size_PDI_instrument=DynaPro Plate Reader III; acquisition_duration=5; acquisitions_per_sample=30; excluded_acquisitions=PDI value of 0 | main.pdf::page=3 | 32.14 Actual empty LNP size (nm) | mean ± SD stated globally; source-row statistic pending; no per-row SD | Q01 | pending
结果 | si3_N0618_I | si3_N0618 | EMPTY_CHAR | empty | si3.xlsx | 618 | ALC-0314 | DOPC | 2.5 | mM | 60 | 10 | 2.5 |  | molar % |  | EMPTY |  |  |  | PDI | 0.0534 | dimensionless | reported | measurement | si3.xlsx::sheet=Sheet1,cell=I619 si3.xlsx::sheet=Sheet1,cell=I1 | si3.xlsx::sheet=Sheet1,cell=A619 si3.xlsx::sheet=Sheet1,cell=A1 si3.xlsx::sheet=Sheet1,cell=B619 si3.xlsx::sheet=Sheet1,cell=B1 si3.xlsx::sheet=Sheet1,cell=C619 si3.xlsx::sheet=Sheet1,cell=C1 si3.xlsx::sheet=Sheet1,cell=D619 si3.xlsx::sheet=Sheet1,cell=D1 si3.xlsx::sheet=Sheet1,cell=E619 si3.xlsx::sheet=Sheet1,cell=E1 si3.xlsx::sheet=Sheet1,cell=F619 si3.xlsx::sheet=Sheet1,cell=F1 si3.xlsx::sheet=Sheet1,cell=G619 si3.xlsx::sheet=Sheet1,cell=G1 | platform=MiNANO-form; organic_solvent=ethanol; organic_volume=100; aqueous_volume=300; buffer=sodium acetate; buffer_concentration=25; buffer_pH=5.0; aqueous_to_organic_flow_ratio=3:1; total_flow_rate=2000; postmix_dilution=40 uL suspension into 160 uL PBS; size_PDI_instrument=DynaPro Plate Reader III; acquisition_duration=5; acquisitions_per_sample=30; excluded_acquisitions=PDI value of 0 | main.pdf::page=3 | 0.0534 Actual empty LNP PDI | mean ± SD stated globally; source-row statistic pending; no per-row SD | Q01 | pending
结果 | si3_N0619_H | si3_N0619 | EMPTY_CHAR | empty | si3.xlsx | 619 | ALC-0314 | DOPC | 2.5 | mM | 60 | 16 | 0.5 |  | molar % |  | EMPTY |  |  |  | particle_size | 41.0037 | nm | reported | measurement | si3.xlsx::sheet=Sheet1,cell=H620 si3.xlsx::sheet=Sheet1,cell=H1 | si3.xlsx::sheet=Sheet1,cell=A620 si3.xlsx::sheet=Sheet1,cell=A1 si3.xlsx::sheet=Sheet1,cell=B620 si3.xlsx::sheet=Sheet1,cell=B1 si3.xlsx::sheet=Sheet1,cell=C620 si3.xlsx::sheet=Sheet1,cell=C1 si3.xlsx::sheet=Sheet1,cell=D620 si3.xlsx::sheet=Sheet1,cell=D1 si3.xlsx::sheet=Sheet1,cell=E620 si3.xlsx::sheet=Sheet1,cell=E1 si3.xlsx::sheet=Sheet1,cell=F620 si3.xlsx::sheet=Sheet1,cell=F1 si3.xlsx::sheet=Sheet1,cell=G620 si3.xlsx::sheet=Sheet1,cell=G1 | platform=MiNANO-form; organic_solvent=ethanol; organic_volume=100; aqueous_volume=300; buffer=sodium acetate; buffer_concentration=25; buffer_pH=5.0; aqueous_to_organic_flow_ratio=3:1; total_flow_rate=2000; postmix_dilution=40 uL suspension into 160 uL PBS; size_PDI_instrument=DynaPro Plate Reader III; acquisition_duration=5; acquisitions_per_sample=30; excluded_acquisitions=PDI value of 0 | main.pdf::page=3 | 41.0037037037037 Actual empty LNP size (nm) | mean ± SD stated globally; source-row statistic pending; no per-row SD | Q01 | pending
结果 | si3_N0619_I | si3_N0619 | EMPTY_CHAR | empty | si3.xlsx | 619 | ALC-0314 | DOPC | 2.5 | mM | 60 | 16 | 0.5 |  | molar % |  | EMPTY |  |  |  | PDI | 0.06166667 | dimensionless | reported | measurement | si3.xlsx::sheet=Sheet1,cell=I620 si3.xlsx::sheet=Sheet1,cell=I1 | si3.xlsx::sheet=Sheet1,cell=A620 si3.xlsx::sheet=Sheet1,cell=A1 si3.xlsx::sheet=Sheet1,cell=B620 si3.xlsx::sheet=Sheet1,cell=B1 si3.xlsx::sheet=Sheet1,cell=C620 si3.xlsx::sheet=Sheet1,cell=C1 si3.xlsx::sheet=Sheet1,cell=D620 si3.xlsx::sheet=Sheet1,cell=D1 si3.xlsx::sheet=Sheet1,cell=E620 si3.xlsx::sheet=Sheet1,cell=E1 si3.xlsx::sheet=Sheet1,cell=F620 si3.xlsx::sheet=Sheet1,cell=F1 si3.xlsx::sheet=Sheet1,cell=G620 si3.xlsx::sheet=Sheet1,cell=G1 | platform=MiNANO-form; organic_solvent=ethanol; organic_volume=100; aqueous_volume=300; buffer=sodium acetate; buffer_concentration=25; buffer_pH=5.0; aqueous_to_organic_flow_ratio=3:1; total_flow_rate=2000; postmix_dilution=40 uL suspension into 160 uL PBS; size_PDI_instrument=DynaPro Plate Reader III; acquisition_duration=5; acquisitions_per_sample=30; excluded_acquisitions=PDI value of 0 | main.pdf::page=3 | 0.0616666666666667 Actual empty LNP PDI | mean ± SD stated globally; source-row statistic pending; no per-row SD | Q01 | pending
结果 | si3_N0620_H | si3_N0620 | EMPTY_CHAR | empty | si3.xlsx | 620 | ALC-0314 | DOPC | 2.5 | mM | 60 | 16 | 1.5 |  | molar % |  | EMPTY |  |  |  | particle_size | 38.42 | nm | reported | measurement | si3.xlsx::sheet=Sheet1,cell=H621 si3.xlsx::sheet=Sheet1,cell=H1 | si3.xlsx::sheet=Sheet1,cell=A621 si3.xlsx::sheet=Sheet1,cell=A1 si3.xlsx::sheet=Sheet1,cell=B621 si3.xlsx::sheet=Sheet1,cell=B1 si3.xlsx::sheet=Sheet1,cell=C621 si3.xlsx::sheet=Sheet1,cell=C1 si3.xlsx::sheet=Sheet1,cell=D621 si3.xlsx::sheet=Sheet1,cell=D1 si3.xlsx::sheet=Sheet1,cell=E621 si3.xlsx::sheet=Sheet1,cell=E1 si3.xlsx::sheet=Sheet1,cell=F621 si3.xlsx::sheet=Sheet1,cell=F1 si3.xlsx::sheet=Sheet1,cell=G621 si3.xlsx::sheet=Sheet1,cell=G1 | platform=MiNANO-form; organic_solvent=ethanol; organic_volume=100; aqueous_volume=300; buffer=sodium acetate; buffer_concentration=25; buffer_pH=5.0; aqueous_to_organic_flow_ratio=3:1; total_flow_rate=2000; postmix_dilution=40 uL suspension into 160 uL PBS; size_PDI_instrument=DynaPro Plate Reader III; acquisition_duration=5; acquisitions_per_sample=30; excluded_acquisitions=PDI value of 0 | main.pdf::page=3 | 38.42 Actual empty LNP size (nm) | mean ± SD stated globally; source-row statistic pending; no per-row SD | Q01 | pending
结果 | si3_N0620_I | si3_N0620 | EMPTY_CHAR | empty | si3.xlsx | 620 | ALC-0314 | DOPC | 2.5 | mM | 60 | 16 | 1.5 |  | molar % |  | EMPTY |  |  |  | PDI | 0.1188 | dimensionless | reported | measurement | si3.xlsx::sheet=Sheet1,cell=I621 si3.xlsx::sheet=Sheet1,cell=I1 | si3.xlsx::sheet=Sheet1,cell=A621 si3.xlsx::sheet=Sheet1,cell=A1 si3.xlsx::sheet=Sheet1,cell=B621 si3.xlsx::sheet=Sheet1,cell=B1 si3.xlsx::sheet=Sheet1,cell=C621 si3.xlsx::sheet=Sheet1,cell=C1 si3.xlsx::sheet=Sheet1,cell=D621 si3.xlsx::sheet=Sheet1,cell=D1 si3.xlsx::sheet=Sheet1,cell=E621 si3.xlsx::sheet=Sheet1,cell=E1 si3.xlsx::sheet=Sheet1,cell=F621 si3.xlsx::sheet=Sheet1,cell=F1 si3.xlsx::sheet=Sheet1,cell=G621 si3.xlsx::sheet=Sheet1,cell=G1 | platform=MiNANO-form; organic_solvent=ethanol; organic_volume=100; aqueous_volume=300; buffer=sodium acetate; buffer_concentration=25; buffer_pH=5.0; aqueous_to_organic_flow_ratio=3:1; total_flow_rate=2000; postmix_dilution=40 uL suspension into 160 uL PBS; size_PDI_instrument=DynaPro Plate Reader III; acquisition_duration=5; acquisitions_per_sample=30; excluded_acquisitions=PDI value of 0 | main.pdf::page=3 | 0.1188 Actual empty LNP PDI | mean ± SD stated globally; source-row statistic pending; no per-row SD | Q01 | pending
结果 | si3_N0621_H | si3_N0621 | EMPTY_CHAR | empty | si3.xlsx | 621 | ALC-0314 | DOPC | 2.5 | mM | 60 | 16 | 2.5 |  | molar % |  | EMPTY |  |  |  | particle_size | 29.04 | nm | reported | measurement | si3.xlsx::sheet=Sheet1,cell=H622 si3.xlsx::sheet=Sheet1,cell=H1 | si3.xlsx::sheet=Sheet1,cell=A622 si3.xlsx::sheet=Sheet1,cell=A1 si3.xlsx::sheet=Sheet1,cell=B622 si3.xlsx::sheet=Sheet1,cell=B1 si3.xlsx::sheet=Sheet1,cell=C622 si3.xlsx::sheet=Sheet1,cell=C1 si3.xlsx::sheet=Sheet1,cell=D622 si3.xlsx::sheet=Sheet1,cell=D1 si3.xlsx::sheet=Sheet1,cell=E622 si3.xlsx::sheet=Sheet1,cell=E1 si3.xlsx::sheet=Sheet1,cell=F622 si3.xlsx::sheet=Sheet1,cell=F1 si3.xlsx::sheet=Sheet1,cell=G622 si3.xlsx::sheet=Sheet1,cell=G1 | platform=MiNANO-form; organic_solvent=ethanol; organic_volume=100; aqueous_volume=300; buffer=sodium acetate; buffer_concentration=25; buffer_pH=5.0; aqueous_to_organic_flow_ratio=3:1; total_flow_rate=2000; postmix_dilution=40 uL suspension into 160 uL PBS; size_PDI_instrument=DynaPro Plate Reader III; acquisition_duration=5; acquisitions_per_sample=30; excluded_acquisitions=PDI value of 0 | main.pdf::page=3 | 29.04 Actual empty LNP size (nm) | mean ± SD stated globally; source-row statistic pending; no per-row SD | Q01 | pending
结果 | si3_N0621_I | si3_N0621 | EMPTY_CHAR | empty | si3.xlsx | 621 | ALC-0314 | DOPC | 2.5 | mM | 60 | 16 | 2.5 |  | molar % |  | EMPTY |  |  |  | PDI | 0.115 | dimensionless | reported | measurement | si3.xlsx::sheet=Sheet1,cell=I622 si3.xlsx::sheet=Sheet1,cell=I1 | si3.xlsx::sheet=Sheet1,cell=A622 si3.xlsx::sheet=Sheet1,cell=A1 si3.xlsx::sheet=Sheet1,cell=B622 si3.xlsx::sheet=Sheet1,cell=B1 si3.xlsx::sheet=Sheet1,cell=C622 si3.xlsx::sheet=Sheet1,cell=C1 si3.xlsx::sheet=Sheet1,cell=D622 si3.xlsx::sheet=Sheet1,cell=D1 si3.xlsx::sheet=Sheet1,cell=E622 si3.xlsx::sheet=Sheet1,cell=E1 si3.xlsx::sheet=Sheet1,cell=F622 si3.xlsx::sheet=Sheet1,cell=F1 si3.xlsx::sheet=Sheet1,cell=G622 si3.xlsx::sheet=Sheet1,cell=G1 | platform=MiNANO-form; organic_solvent=ethanol; organic_volume=100; aqueous_volume=300; buffer=sodium acetate; buffer_concentration=25; buffer_pH=5.0; aqueous_to_organic_flow_ratio=3:1; total_flow_rate=2000; postmix_dilution=40 uL suspension into 160 uL PBS; size_PDI_instrument=DynaPro Plate Reader III; acquisition_duration=5; acquisitions_per_sample=30; excluded_acquisitions=PDI value of 0 | main.pdf::page=3 | 0.115 Actual empty LNP PDI | mean ± SD stated globally; source-row statistic pending; no per-row SD | Q01 | pending
结果 | si3_N0622_H | si3_N0622 | EMPTY_CHAR | empty | si3.xlsx | 622 | ALC-0314 | DOPC | 1.25 | mM | 40 | 4 | 0.5 |  | molar % |  | EMPTY |  |  |  | particle_size | 38.94 | nm | reported | measurement | si3.xlsx::sheet=Sheet1,cell=H623 si3.xlsx::sheet=Sheet1,cell=H1 | si3.xlsx::sheet=Sheet1,cell=A623 si3.xlsx::sheet=Sheet1,cell=A1 si3.xlsx::sheet=Sheet1,cell=B623 si3.xlsx::sheet=Sheet1,cell=B1 si3.xlsx::sheet=Sheet1,cell=C623 si3.xlsx::sheet=Sheet1,cell=C1 si3.xlsx::sheet=Sheet1,cell=D623 si3.xlsx::sheet=Sheet1,cell=D1 si3.xlsx::sheet=Sheet1,cell=E623 si3.xlsx::sheet=Sheet1,cell=E1 si3.xlsx::sheet=Sheet1,cell=F623 si3.xlsx::sheet=Sheet1,cell=F1 si3.xlsx::sheet=Sheet1,cell=G623 si3.xlsx::sheet=Sheet1,cell=G1 | platform=MiNANO-form; organic_solvent=ethanol; organic_volume=100; aqueous_volume=300; buffer=sodium acetate; buffer_concentration=25; buffer_pH=5.0; aqueous_to_organic_flow_ratio=3:1; total_flow_rate=2000; postmix_dilution=40 uL suspension into 160 uL PBS; size_PDI_instrument=DynaPro Plate Reader III; acquisition_duration=5; acquisitions_per_sample=30; excluded_acquisitions=PDI value of 0 | main.pdf::page=3 | 38.94 Actual empty LNP size (nm) | mean ± SD stated globally; source-row statistic pending; no per-row SD | Q01 | pending
结果 | si3_N0622_I | si3_N0622 | EMPTY_CHAR | empty | si3.xlsx | 622 | ALC-0314 | DOPC | 1.25 | mM | 40 | 4 | 0.5 |  | molar % |  | EMPTY |  |  |  | PDI | 0.0868 | dimensionless | reported | measurement | si3.xlsx::sheet=Sheet1,cell=I623 si3.xlsx::sheet=Sheet1,cell=I1 | si3.xlsx::sheet=Sheet1,cell=A623 si3.xlsx::sheet=Sheet1,cell=A1 si3.xlsx::sheet=Sheet1,cell=B623 si3.xlsx::sheet=Sheet1,cell=B1 si3.xlsx::sheet=Sheet1,cell=C623 si3.xlsx::sheet=Sheet1,cell=C1 si3.xlsx::sheet=Sheet1,cell=D623 si3.xlsx::sheet=Sheet1,cell=D1 si3.xlsx::sheet=Sheet1,cell=E623 si3.xlsx::sheet=Sheet1,cell=E1 si3.xlsx::sheet=Sheet1,cell=F623 si3.xlsx::sheet=Sheet1,cell=F1 si3.xlsx::sheet=Sheet1,cell=G623 si3.xlsx::sheet=Sheet1,cell=G1 | platform=MiNANO-form; organic_solvent=ethanol; organic_volume=100; aqueous_volume=300; buffer=sodium acetate; buffer_concentration=25; buffer_pH=5.0; aqueous_to_organic_flow_ratio=3:1; total_flow_rate=2000; postmix_dilution=40 uL suspension into 160 uL PBS; size_PDI_instrument=DynaPro Plate Reader III; acquisition_duration=5; acquisitions_per_sample=30; excluded_acquisitions=PDI value of 0 | main.pdf::page=3 | 0.0868 Actual empty LNP PDI | mean ± SD stated globally; source-row statistic pending; no per-row SD | Q01 | pending
结果 | si3_N0623_H | si3_N0623 | EMPTY_CHAR | empty | si3.xlsx | 623 | ALC-0314 | DOPC | 1.25 | mM | 40 | 4 | 1.5 |  | molar % |  | EMPTY |  |  |  | particle_size | 36.32 | nm | reported | measurement | si3.xlsx::sheet=Sheet1,cell=H624 si3.xlsx::sheet=Sheet1,cell=H1 | si3.xlsx::sheet=Sheet1,cell=A624 si3.xlsx::sheet=Sheet1,cell=A1 si3.xlsx::sheet=Sheet1,cell=B624 si3.xlsx::sheet=Sheet1,cell=B1 si3.xlsx::sheet=Sheet1,cell=C624 si3.xlsx::sheet=Sheet1,cell=C1 si3.xlsx::sheet=Sheet1,cell=D624 si3.xlsx::sheet=Sheet1,cell=D1 si3.xlsx::sheet=Sheet1,cell=E624 si3.xlsx::sheet=Sheet1,cell=E1 si3.xlsx::sheet=Sheet1,cell=F624 si3.xlsx::sheet=Sheet1,cell=F1 si3.xlsx::sheet=Sheet1,cell=G624 si3.xlsx::sheet=Sheet1,cell=G1 | platform=MiNANO-form; organic_solvent=ethanol; organic_volume=100; aqueous_volume=300; buffer=sodium acetate; buffer_concentration=25; buffer_pH=5.0; aqueous_to_organic_flow_ratio=3:1; total_flow_rate=2000; postmix_dilution=40 uL suspension into 160 uL PBS; size_PDI_instrument=DynaPro Plate Reader III; acquisition_duration=5; acquisitions_per_sample=30; excluded_acquisitions=PDI value of 0 | main.pdf::page=3 | 36.32 Actual empty LNP size (nm) | mean ± SD stated globally; source-row statistic pending; no per-row SD | Q01 | pending
结果 | si3_N0623_I | si3_N0623 | EMPTY_CHAR | empty | si3.xlsx | 623 | ALC-0314 | DOPC | 1.25 | mM | 40 | 4 | 1.5 |  | molar % |  | EMPTY |  |  |  | PDI | 0.1382 | dimensionless | reported | measurement | si3.xlsx::sheet=Sheet1,cell=I624 si3.xlsx::sheet=Sheet1,cell=I1 | si3.xlsx::sheet=Sheet1,cell=A624 si3.xlsx::sheet=Sheet1,cell=A1 si3.xlsx::sheet=Sheet1,cell=B624 si3.xlsx::sheet=Sheet1,cell=B1 si3.xlsx::sheet=Sheet1,cell=C624 si3.xlsx::sheet=Sheet1,cell=C1 si3.xlsx::sheet=Sheet1,cell=D624 si3.xlsx::sheet=Sheet1,cell=D1 si3.xlsx::sheet=Sheet1,cell=E624 si3.xlsx::sheet=Sheet1,cell=E1 si3.xlsx::sheet=Sheet1,cell=F624 si3.xlsx::sheet=Sheet1,cell=F1 si3.xlsx::sheet=Sheet1,cell=G624 si3.xlsx::sheet=Sheet1,cell=G1 | platform=MiNANO-form; organic_solvent=ethanol; organic_volume=100; aqueous_volume=300; buffer=sodium acetate; buffer_concentration=25; buffer_pH=5.0; aqueous_to_organic_flow_ratio=3:1; total_flow_rate=2000; postmix_dilution=40 uL suspension into 160 uL PBS; size_PDI_instrument=DynaPro Plate Reader III; acquisition_duration=5; acquisitions_per_sample=30; excluded_acquisitions=PDI value of 0 | main.pdf::page=3 | 0.1382 Actual empty LNP PDI | mean ± SD stated globally; source-row statistic pending; no per-row SD | Q01 | pending
结果 | si3_N0624_H | si3_N0624 | EMPTY_CHAR | empty | si3.xlsx | 624 | ALC-0314 | DOPC | 1.25 | mM | 40 | 4 | 2.5 |  | molar % |  | EMPTY |  |  |  | particle_size | 34.72 | nm | reported | measurement | si3.xlsx::sheet=Sheet1,cell=H625 si3.xlsx::sheet=Sheet1,cell=H1 | si3.xlsx::sheet=Sheet1,cell=A625 si3.xlsx::sheet=Sheet1,cell=A1 si3.xlsx::sheet=Sheet1,cell=B625 si3.xlsx::sheet=Sheet1,cell=B1 si3.xlsx::sheet=Sheet1,cell=C625 si3.xlsx::sheet=Sheet1,cell=C1 si3.xlsx::sheet=Sheet1,cell=D625 si3.xlsx::sheet=Sheet1,cell=D1 si3.xlsx::sheet=Sheet1,cell=E625 si3.xlsx::sheet=Sheet1,cell=E1 si3.xlsx::sheet=Sheet1,cell=F625 si3.xlsx::sheet=Sheet1,cell=F1 si3.xlsx::sheet=Sheet1,cell=G625 si3.xlsx::sheet=Sheet1,cell=G1 | platform=MiNANO-form; organic_solvent=ethanol; organic_volume=100; aqueous_volume=300; buffer=sodium acetate; buffer_concentration=25; buffer_pH=5.0; aqueous_to_organic_flow_ratio=3:1; total_flow_rate=2000; postmix_dilution=40 uL suspension into 160 uL PBS; size_PDI_instrument=DynaPro Plate Reader III; acquisition_duration=5; acquisitions_per_sample=30; excluded_acquisitions=PDI value of 0 | main.pdf::page=3 | 34.72 Actual empty LNP size (nm) | mean ± SD stated globally; source-row statistic pending; no per-row SD | Q01 | pending
结果 | si3_N0624_I | si3_N0624 | EMPTY_CHAR | empty | si3.xlsx | 624 | ALC-0314 | DOPC | 1.25 | mM | 40 | 4 | 2.5 |  | molar % |  | EMPTY |  |  |  | PDI | 0.1234 | dimensionless | reported | measurement | si3.xlsx::sheet=Sheet1,cell=I625 si3.xlsx::sheet=Sheet1,cell=I1 | si3.xlsx::sheet=Sheet1,cell=A625 si3.xlsx::sheet=Sheet1,cell=A1 si3.xlsx::sheet=Sheet1,cell=B625 si3.xlsx::sheet=Sheet1,cell=B1 si3.xlsx::sheet=Sheet1,cell=C625 si3.xlsx::sheet=Sheet1,cell=C1 si3.xlsx::sheet=Sheet1,cell=D625 si3.xlsx::sheet=Sheet1,cell=D1 si3.xlsx::sheet=Sheet1,cell=E625 si3.xlsx::sheet=Sheet1,cell=E1 si3.xlsx::sheet=Sheet1,cell=F625 si3.xlsx::sheet=Sheet1,cell=F1 si3.xlsx::sheet=Sheet1,cell=G625 si3.xlsx::sheet=Sheet1,cell=G1 | platform=MiNANO-form; organic_solvent=ethanol; organic_volume=100; aqueous_volume=300; buffer=sodium acetate; buffer_concentration=25; buffer_pH=5.0; aqueous_to_organic_flow_ratio=3:1; total_flow_rate=2000; postmix_dilution=40 uL suspension into 160 uL PBS; size_PDI_instrument=DynaPro Plate Reader III; acquisition_duration=5; acquisitions_per_sample=30; excluded_acquisitions=PDI value of 0 | main.pdf::page=3 | 0.1234 Actual empty LNP PDI | mean ± SD stated globally; source-row statistic pending; no per-row SD | Q01 | pending
结果 | si3_N0625_H | si3_N0625 | EMPTY_CHAR | empty | si3.xlsx | 625 | ALC-0314 | DOPC | 1.25 | mM | 40 | 10 | 0.5 |  | molar % |  | EMPTY |  |  |  | particle_size | 48.38 | nm | reported | measurement | si3.xlsx::sheet=Sheet1,cell=H626 si3.xlsx::sheet=Sheet1,cell=H1 | si3.xlsx::sheet=Sheet1,cell=A626 si3.xlsx::sheet=Sheet1,cell=A1 si3.xlsx::sheet=Sheet1,cell=B626 si3.xlsx::sheet=Sheet1,cell=B1 si3.xlsx::sheet=Sheet1,cell=C626 si3.xlsx::sheet=Sheet1,cell=C1 si3.xlsx::sheet=Sheet1,cell=D626 si3.xlsx::sheet=Sheet1,cell=D1 si3.xlsx::sheet=Sheet1,cell=E626 si3.xlsx::sheet=Sheet1,cell=E1 si3.xlsx::sheet=Sheet1,cell=F626 si3.xlsx::sheet=Sheet1,cell=F1 si3.xlsx::sheet=Sheet1,cell=G626 si3.xlsx::sheet=Sheet1,cell=G1 | platform=MiNANO-form; organic_solvent=ethanol; organic_volume=100; aqueous_volume=300; buffer=sodium acetate; buffer_concentration=25; buffer_pH=5.0; aqueous_to_organic_flow_ratio=3:1; total_flow_rate=2000; postmix_dilution=40 uL suspension into 160 uL PBS; size_PDI_instrument=DynaPro Plate Reader III; acquisition_duration=5; acquisitions_per_sample=30; excluded_acquisitions=PDI value of 0 | main.pdf::page=3 | 48.38 Actual empty LNP size (nm) | mean ± SD stated globally; source-row statistic pending; no per-row SD | Q01 | pending
结果 | si3_N0625_I | si3_N0625 | EMPTY_CHAR | empty | si3.xlsx | 625 | ALC-0314 | DOPC | 1.25 | mM | 40 | 10 | 0.5 |  | molar % |  | EMPTY |  |  |  | PDI | 0.2254 | dimensionless | reported | measurement | si3.xlsx::sheet=Sheet1,cell=I626 si3.xlsx::sheet=Sheet1,cell=I1 | si3.xlsx::sheet=Sheet1,cell=A626 si3.xlsx::sheet=Sheet1,cell=A1 si3.xlsx::sheet=Sheet1,cell=B626 si3.xlsx::sheet=Sheet1,cell=B1 si3.xlsx::sheet=Sheet1,cell=C626 si3.xlsx::sheet=Sheet1,cell=C1 si3.xlsx::sheet=Sheet1,cell=D626 si3.xlsx::sheet=Sheet1,cell=D1 si3.xlsx::sheet=Sheet1,cell=E626 si3.xlsx::sheet=Sheet1,cell=E1 si3.xlsx::sheet=Sheet1,cell=F626 si3.xlsx::sheet=Sheet1,cell=F1 si3.xlsx::sheet=Sheet1,cell=G626 si3.xlsx::sheet=Sheet1,cell=G1 | platform=MiNANO-form; organic_solvent=ethanol; organic_volume=100; aqueous_volume=300; buffer=sodium acetate; buffer_concentration=25; buffer_pH=5.0; aqueous_to_organic_flow_ratio=3:1; total_flow_rate=2000; postmix_dilution=40 uL suspension into 160 uL PBS; size_PDI_instrument=DynaPro Plate Reader III; acquisition_duration=5; acquisitions_per_sample=30; excluded_acquisitions=PDI value of 0 | main.pdf::page=3 | 0.2254 Actual empty LNP PDI | mean ± SD stated globally; source-row statistic pending; no per-row SD | Q01 | pending
结果 | si3_N0626_H | si3_N0626 | EMPTY_CHAR | empty | si3.xlsx | 626 | ALC-0314 | DOPC | 1.25 | mM | 40 | 10 | 1.5 |  | molar % |  | EMPTY |  |  |  | particle_size | 33.5 | nm | reported | measurement | si3.xlsx::sheet=Sheet1,cell=H627 si3.xlsx::sheet=Sheet1,cell=H1 | si3.xlsx::sheet=Sheet1,cell=A627 si3.xlsx::sheet=Sheet1,cell=A1 si3.xlsx::sheet=Sheet1,cell=B627 si3.xlsx::sheet=Sheet1,cell=B1 si3.xlsx::sheet=Sheet1,cell=C627 si3.xlsx::sheet=Sheet1,cell=C1 si3.xlsx::sheet=Sheet1,cell=D627 si3.xlsx::sheet=Sheet1,cell=D1 si3.xlsx::sheet=Sheet1,cell=E627 si3.xlsx::sheet=Sheet1,cell=E1 si3.xlsx::sheet=Sheet1,cell=F627 si3.xlsx::sheet=Sheet1,cell=F1 si3.xlsx::sheet=Sheet1,cell=G627 si3.xlsx::sheet=Sheet1,cell=G1 | platform=MiNANO-form; organic_solvent=ethanol; organic_volume=100; aqueous_volume=300; buffer=sodium acetate; buffer_concentration=25; buffer_pH=5.0; aqueous_to_organic_flow_ratio=3:1; total_flow_rate=2000; postmix_dilution=40 uL suspension into 160 uL PBS; size_PDI_instrument=DynaPro Plate Reader III; acquisition_duration=5; acquisitions_per_sample=30; excluded_acquisitions=PDI value of 0 | main.pdf::page=3 | 33.5 Actual empty LNP size (nm) | mean ± SD stated globally; source-row statistic pending; no per-row SD | Q01 | pending
结果 | si3_N0626_I | si3_N0626 | EMPTY_CHAR | empty | si3.xlsx | 626 | ALC-0314 | DOPC | 1.25 | mM | 40 | 10 | 1.5 |  | molar % |  | EMPTY |  |  |  | PDI | 0.181 | dimensionless | reported | measurement | si3.xlsx::sheet=Sheet1,cell=I627 si3.xlsx::sheet=Sheet1,cell=I1 | si3.xlsx::sheet=Sheet1,cell=A627 si3.xlsx::sheet=Sheet1,cell=A1 si3.xlsx::sheet=Sheet1,cell=B627 si3.xlsx::sheet=Sheet1,cell=B1 si3.xlsx::sheet=Sheet1,cell=C627 si3.xlsx::sheet=Sheet1,cell=C1 si3.xlsx::sheet=Sheet1,cell=D627 si3.xlsx::sheet=Sheet1,cell=D1 si3.xlsx::sheet=Sheet1,cell=E627 si3.xlsx::sheet=Sheet1,cell=E1 si3.xlsx::sheet=Sheet1,cell=F627 si3.xlsx::sheet=Sheet1,cell=F1 si3.xlsx::sheet=Sheet1,cell=G627 si3.xlsx::sheet=Sheet1,cell=G1 | platform=MiNANO-form; organic_solvent=ethanol; organic_volume=100; aqueous_volume=300; buffer=sodium acetate; buffer_concentration=25; buffer_pH=5.0; aqueous_to_organic_flow_ratio=3:1; total_flow_rate=2000; postmix_dilution=40 uL suspension into 160 uL PBS; size_PDI_instrument=DynaPro Plate Reader III; acquisition_duration=5; acquisitions_per_sample=30; excluded_acquisitions=PDI value of 0 | main.pdf::page=3 | 0.181 Actual empty LNP PDI | mean ± SD stated globally; source-row statistic pending; no per-row SD | Q01 | pending
结果 | si3_N0627_H | si3_N0627 | EMPTY_CHAR | empty | si3.xlsx | 627 | ALC-0314 | DOPC | 1.25 | mM | 40 | 10 | 2.5 |  | molar % |  | EMPTY |  |  |  | particle_size | 30.86 | nm | reported | measurement | si3.xlsx::sheet=Sheet1,cell=H628 si3.xlsx::sheet=Sheet1,cell=H1 | si3.xlsx::sheet=Sheet1,cell=A628 si3.xlsx::sheet=Sheet1,cell=A1 si3.xlsx::sheet=Sheet1,cell=B628 si3.xlsx::sheet=Sheet1,cell=B1 si3.xlsx::sheet=Sheet1,cell=C628 si3.xlsx::sheet=Sheet1,cell=C1 si3.xlsx::sheet=Sheet1,cell=D628 si3.xlsx::sheet=Sheet1,cell=D1 si3.xlsx::sheet=Sheet1,cell=E628 si3.xlsx::sheet=Sheet1,cell=E1 si3.xlsx::sheet=Sheet1,cell=F628 si3.xlsx::sheet=Sheet1,cell=F1 si3.xlsx::sheet=Sheet1,cell=G628 si3.xlsx::sheet=Sheet1,cell=G1 | platform=MiNANO-form; organic_solvent=ethanol; organic_volume=100; aqueous_volume=300; buffer=sodium acetate; buffer_concentration=25; buffer_pH=5.0; aqueous_to_organic_flow_ratio=3:1; total_flow_rate=2000; postmix_dilution=40 uL suspension into 160 uL PBS; size_PDI_instrument=DynaPro Plate Reader III; acquisition_duration=5; acquisitions_per_sample=30; excluded_acquisitions=PDI value of 0 | main.pdf::page=3 | 30.86 Actual empty LNP size (nm) | mean ± SD stated globally; source-row statistic pending; no per-row SD | Q01 | pending
结果 | si3_N0627_I | si3_N0627 | EMPTY_CHAR | empty | si3.xlsx | 627 | ALC-0314 | DOPC | 1.25 | mM | 40 | 10 | 2.5 |  | molar % |  | EMPTY |  |  |  | PDI | 0.0696 | dimensionless | reported | measurement | si3.xlsx::sheet=Sheet1,cell=I628 si3.xlsx::sheet=Sheet1,cell=I1 | si3.xlsx::sheet=Sheet1,cell=A628 si3.xlsx::sheet=Sheet1,cell=A1 si3.xlsx::sheet=Sheet1,cell=B628 si3.xlsx::sheet=Sheet1,cell=B1 si3.xlsx::sheet=Sheet1,cell=C628 si3.xlsx::sheet=Sheet1,cell=C1 si3.xlsx::sheet=Sheet1,cell=D628 si3.xlsx::sheet=Sheet1,cell=D1 si3.xlsx::sheet=Sheet1,cell=E628 si3.xlsx::sheet=Sheet1,cell=E1 si3.xlsx::sheet=Sheet1,cell=F628 si3.xlsx::sheet=Sheet1,cell=F1 si3.xlsx::sheet=Sheet1,cell=G628 si3.xlsx::sheet=Sheet1,cell=G1 | platform=MiNANO-form; organic_solvent=ethanol; organic_volume=100; aqueous_volume=300; buffer=sodium acetate; buffer_concentration=25; buffer_pH=5.0; aqueous_to_organic_flow_ratio=3:1; total_flow_rate=2000; postmix_dilution=40 uL suspension into 160 uL PBS; size_PDI_instrument=DynaPro Plate Reader III; acquisition_duration=5; acquisitions_per_sample=30; excluded_acquisitions=PDI value of 0 | main.pdf::page=3 | 0.0696 Actual empty LNP PDI | mean ± SD stated globally; source-row statistic pending; no per-row SD | Q01 | pending
结果 | si3_N0628_H | si3_N0628 | EMPTY_CHAR | empty | si3.xlsx | 628 | ALC-0314 | DOPC | 1.25 | mM | 40 | 16 | 0.5 |  | molar % |  | EMPTY |  |  |  | particle_size | 37.875 | nm | reported | measurement | si3.xlsx::sheet=Sheet1,cell=H629 si3.xlsx::sheet=Sheet1,cell=H1 | si3.xlsx::sheet=Sheet1,cell=A629 si3.xlsx::sheet=Sheet1,cell=A1 si3.xlsx::sheet=Sheet1,cell=B629 si3.xlsx::sheet=Sheet1,cell=B1 si3.xlsx::sheet=Sheet1,cell=C629 si3.xlsx::sheet=Sheet1,cell=C1 si3.xlsx::sheet=Sheet1,cell=D629 si3.xlsx::sheet=Sheet1,cell=D1 si3.xlsx::sheet=Sheet1,cell=E629 si3.xlsx::sheet=Sheet1,cell=E1 si3.xlsx::sheet=Sheet1,cell=F629 si3.xlsx::sheet=Sheet1,cell=F1 si3.xlsx::sheet=Sheet1,cell=G629 si3.xlsx::sheet=Sheet1,cell=G1 | platform=MiNANO-form; organic_solvent=ethanol; organic_volume=100; aqueous_volume=300; buffer=sodium acetate; buffer_concentration=25; buffer_pH=5.0; aqueous_to_organic_flow_ratio=3:1; total_flow_rate=2000; postmix_dilution=40 uL suspension into 160 uL PBS; size_PDI_instrument=DynaPro Plate Reader III; acquisition_duration=5; acquisitions_per_sample=30; excluded_acquisitions=PDI value of 0 | main.pdf::page=3 | 37.875 Actual empty LNP size (nm) | mean ± SD stated globally; source-row statistic pending; no per-row SD | Q01 | pending
结果 | si3_N0628_I | si3_N0628 | EMPTY_CHAR | empty | si3.xlsx | 628 | ALC-0314 | DOPC | 1.25 | mM | 40 | 16 | 0.5 |  | molar % |  | EMPTY |  |  |  | PDI | 0.049 | dimensionless | reported | measurement | si3.xlsx::sheet=Sheet1,cell=I629 si3.xlsx::sheet=Sheet1,cell=I1 | si3.xlsx::sheet=Sheet1,cell=A629 si3.xlsx::sheet=Sheet1,cell=A1 si3.xlsx::sheet=Sheet1,cell=B629 si3.xlsx::sheet=Sheet1,cell=B1 si3.xlsx::sheet=Sheet1,cell=C629 si3.xlsx::sheet=Sheet1,cell=C1 si3.xlsx::sheet=Sheet1,cell=D629 si3.xlsx::sheet=Sheet1,cell=D1 si3.xlsx::sheet=Sheet1,cell=E629 si3.xlsx::sheet=Sheet1,cell=E1 si3.xlsx::sheet=Sheet1,cell=F629 si3.xlsx::sheet=Sheet1,cell=F1 si3.xlsx::sheet=Sheet1,cell=G629 si3.xlsx::sheet=Sheet1,cell=G1 | platform=MiNANO-form; organic_solvent=ethanol; organic_volume=100; aqueous_volume=300; buffer=sodium acetate; buffer_concentration=25; buffer_pH=5.0; aqueous_to_organic_flow_ratio=3:1; total_flow_rate=2000; postmix_dilution=40 uL suspension into 160 uL PBS; size_PDI_instrument=DynaPro Plate Reader III; acquisition_duration=5; acquisitions_per_sample=30; excluded_acquisitions=PDI value of 0 | main.pdf::page=3 | 0.049 Actual empty LNP PDI | mean ± SD stated globally; source-row statistic pending; no per-row SD | Q01 | pending
结果 | si3_N0629_H | si3_N0629 | EMPTY_CHAR | empty | si3.xlsx | 629 | ALC-0314 | DOPC | 1.25 | mM | 40 | 16 | 1.5 |  | molar % |  | EMPTY |  |  |  | particle_size | 31.3 | nm | reported | measurement | si3.xlsx::sheet=Sheet1,cell=H630 si3.xlsx::sheet=Sheet1,cell=H1 | si3.xlsx::sheet=Sheet1,cell=A630 si3.xlsx::sheet=Sheet1,cell=A1 si3.xlsx::sheet=Sheet1,cell=B630 si3.xlsx::sheet=Sheet1,cell=B1 si3.xlsx::sheet=Sheet1,cell=C630 si3.xlsx::sheet=Sheet1,cell=C1 si3.xlsx::sheet=Sheet1,cell=D630 si3.xlsx::sheet=Sheet1,cell=D1 si3.xlsx::sheet=Sheet1,cell=E630 si3.xlsx::sheet=Sheet1,cell=E1 si3.xlsx::sheet=Sheet1,cell=F630 si3.xlsx::sheet=Sheet1,cell=F1 si3.xlsx::sheet=Sheet1,cell=G630 si3.xlsx::sheet=Sheet1,cell=G1 | platform=MiNANO-form; organic_solvent=ethanol; organic_volume=100; aqueous_volume=300; buffer=sodium acetate; buffer_concentration=25; buffer_pH=5.0; aqueous_to_organic_flow_ratio=3:1; total_flow_rate=2000; postmix_dilution=40 uL suspension into 160 uL PBS; size_PDI_instrument=DynaPro Plate Reader III; acquisition_duration=5; acquisitions_per_sample=30; excluded_acquisitions=PDI value of 0 | main.pdf::page=3 | 31.3 Actual empty LNP size (nm) | mean ± SD stated globally; source-row statistic pending; no per-row SD | Q01 | pending
结果 | si3_N0629_I | si3_N0629 | EMPTY_CHAR | empty | si3.xlsx | 629 | ALC-0314 | DOPC | 1.25 | mM | 40 | 16 | 1.5 |  | molar % |  | EMPTY |  |  |  | PDI | 0.0522 | dimensionless | reported | measurement | si3.xlsx::sheet=Sheet1,cell=I630 si3.xlsx::sheet=Sheet1,cell=I1 | si3.xlsx::sheet=Sheet1,cell=A630 si3.xlsx::sheet=Sheet1,cell=A1 si3.xlsx::sheet=Sheet1,cell=B630 si3.xlsx::sheet=Sheet1,cell=B1 si3.xlsx::sheet=Sheet1,cell=C630 si3.xlsx::sheet=Sheet1,cell=C1 si3.xlsx::sheet=Sheet1,cell=D630 si3.xlsx::sheet=Sheet1,cell=D1 si3.xlsx::sheet=Sheet1,cell=E630 si3.xlsx::sheet=Sheet1,cell=E1 si3.xlsx::sheet=Sheet1,cell=F630 si3.xlsx::sheet=Sheet1,cell=F1 si3.xlsx::sheet=Sheet1,cell=G630 si3.xlsx::sheet=Sheet1,cell=G1 | platform=MiNANO-form; organic_solvent=ethanol; organic_volume=100; aqueous_volume=300; buffer=sodium acetate; buffer_concentration=25; buffer_pH=5.0; aqueous_to_organic_flow_ratio=3:1; total_flow_rate=2000; postmix_dilution=40 uL suspension into 160 uL PBS; size_PDI_instrument=DynaPro Plate Reader III; acquisition_duration=5; acquisitions_per_sample=30; excluded_acquisitions=PDI value of 0 | main.pdf::page=3 | 0.0522 Actual empty LNP PDI | mean ± SD stated globally; source-row statistic pending; no per-row SD | Q01 | pending
结果 | si3_N0630_H | si3_N0630 | EMPTY_CHAR | empty | si3.xlsx | 630 | ALC-0314 | DOPC | 1.25 | mM | 40 | 16 | 2.5 |  | molar % |  | EMPTY |  |  |  | particle_size | 30.48333 | nm | reported | measurement | si3.xlsx::sheet=Sheet1,cell=H631 si3.xlsx::sheet=Sheet1,cell=H1 | si3.xlsx::sheet=Sheet1,cell=A631 si3.xlsx::sheet=Sheet1,cell=A1 si3.xlsx::sheet=Sheet1,cell=B631 si3.xlsx::sheet=Sheet1,cell=B1 si3.xlsx::sheet=Sheet1,cell=C631 si3.xlsx::sheet=Sheet1,cell=C1 si3.xlsx::sheet=Sheet1,cell=D631 si3.xlsx::sheet=Sheet1,cell=D1 si3.xlsx::sheet=Sheet1,cell=E631 si3.xlsx::sheet=Sheet1,cell=E1 si3.xlsx::sheet=Sheet1,cell=F631 si3.xlsx::sheet=Sheet1,cell=F1 si3.xlsx::sheet=Sheet1,cell=G631 si3.xlsx::sheet=Sheet1,cell=G1 | platform=MiNANO-form; organic_solvent=ethanol; organic_volume=100; aqueous_volume=300; buffer=sodium acetate; buffer_concentration=25; buffer_pH=5.0; aqueous_to_organic_flow_ratio=3:1; total_flow_rate=2000; postmix_dilution=40 uL suspension into 160 uL PBS; size_PDI_instrument=DynaPro Plate Reader III; acquisition_duration=5; acquisitions_per_sample=30; excluded_acquisitions=PDI value of 0 | main.pdf::page=3 | 30.4833333333333 Actual empty LNP size (nm) | mean ± SD stated globally; source-row statistic pending; no per-row SD | Q01 | pending
结果 | si3_N0630_I | si3_N0630 | EMPTY_CHAR | empty | si3.xlsx | 630 | ALC-0314 | DOPC | 1.25 | mM | 40 | 16 | 2.5 |  | molar % |  | EMPTY |  |  |  | PDI | 0.1210667 | dimensionless | reported | measurement | si3.xlsx::sheet=Sheet1,cell=I631 si3.xlsx::sheet=Sheet1,cell=I1 | si3.xlsx::sheet=Sheet1,cell=A631 si3.xlsx::sheet=Sheet1,cell=A1 si3.xlsx::sheet=Sheet1,cell=B631 si3.xlsx::sheet=Sheet1,cell=B1 si3.xlsx::sheet=Sheet1,cell=C631 si3.xlsx::sheet=Sheet1,cell=C1 si3.xlsx::sheet=Sheet1,cell=D631 si3.xlsx::sheet=Sheet1,cell=D1 si3.xlsx::sheet=Sheet1,cell=E631 si3.xlsx::sheet=Sheet1,cell=E1 si3.xlsx::sheet=Sheet1,cell=F631 si3.xlsx::sheet=Sheet1,cell=F1 si3.xlsx::sheet=Sheet1,cell=G631 si3.xlsx::sheet=Sheet1,cell=G1 | platform=MiNANO-form; organic_solvent=ethanol; organic_volume=100; aqueous_volume=300; buffer=sodium acetate; buffer_concentration=25; buffer_pH=5.0; aqueous_to_organic_flow_ratio=3:1; total_flow_rate=2000; postmix_dilution=40 uL suspension into 160 uL PBS; size_PDI_instrument=DynaPro Plate Reader III; acquisition_duration=5; acquisitions_per_sample=30; excluded_acquisitions=PDI value of 0 | main.pdf::page=3 | 0.121066666666667 Actual empty LNP PDI | mean ± SD stated globally; source-row statistic pending; no per-row SD | Q01 | pending
结果 | si3_N0631_H | si3_N0631 | EMPTY_CHAR | empty | si3.xlsx | 631 | ALC-0314 | DOPC | 1.25 | mM | 50 | 4 | 0.5 |  | molar % |  | EMPTY |  |  |  | particle_size | 35.475 | nm | reported | measurement | si3.xlsx::sheet=Sheet1,cell=H632 si3.xlsx::sheet=Sheet1,cell=H1 | si3.xlsx::sheet=Sheet1,cell=A632 si3.xlsx::sheet=Sheet1,cell=A1 si3.xlsx::sheet=Sheet1,cell=B632 si3.xlsx::sheet=Sheet1,cell=B1 si3.xlsx::sheet=Sheet1,cell=C632 si3.xlsx::sheet=Sheet1,cell=C1 si3.xlsx::sheet=Sheet1,cell=D632 si3.xlsx::sheet=Sheet1,cell=D1 si3.xlsx::sheet=Sheet1,cell=E632 si3.xlsx::sheet=Sheet1,cell=E1 si3.xlsx::sheet=Sheet1,cell=F632 si3.xlsx::sheet=Sheet1,cell=F1 si3.xlsx::sheet=Sheet1,cell=G632 si3.xlsx::sheet=Sheet1,cell=G1 | platform=MiNANO-form; organic_solvent=ethanol; organic_volume=100; aqueous_volume=300; buffer=sodium acetate; buffer_concentration=25; buffer_pH=5.0; aqueous_to_organic_flow_ratio=3:1; total_flow_rate=2000; postmix_dilution=40 uL suspension into 160 uL PBS; size_PDI_instrument=DynaPro Plate Reader III; acquisition_duration=5; acquisitions_per_sample=30; excluded_acquisitions=PDI value of 0 | main.pdf::page=3 | 35.475 Actual empty LNP size (nm) | mean ± SD stated globally; source-row statistic pending; no per-row SD | Q01 | pending
结果 | si3_N0631_I | si3_N0631 | EMPTY_CHAR | empty | si3.xlsx | 631 | ALC-0314 | DOPC | 1.25 | mM | 50 | 4 | 0.5 |  | molar % |  | EMPTY |  |  |  | PDI | 0.055 | dimensionless | reported | measurement | si3.xlsx::sheet=Sheet1,cell=I632 si3.xlsx::sheet=Sheet1,cell=I1 | si3.xlsx::sheet=Sheet1,cell=A632 si3.xlsx::sheet=Sheet1,cell=A1 si3.xlsx::sheet=Sheet1,cell=B632 si3.xlsx::sheet=Sheet1,cell=B1 si3.xlsx::sheet=Sheet1,cell=C632 si3.xlsx::sheet=Sheet1,cell=C1 si3.xlsx::sheet=Sheet1,cell=D632 si3.xlsx::sheet=Sheet1,cell=D1 si3.xlsx::sheet=Sheet1,cell=E632 si3.xlsx::sheet=Sheet1,cell=E1 si3.xlsx::sheet=Sheet1,cell=F632 si3.xlsx::sheet=Sheet1,cell=F1 si3.xlsx::sheet=Sheet1,cell=G632 si3.xlsx::sheet=Sheet1,cell=G1 | platform=MiNANO-form; organic_solvent=ethanol; organic_volume=100; aqueous_volume=300; buffer=sodium acetate; buffer_concentration=25; buffer_pH=5.0; aqueous_to_organic_flow_ratio=3:1; total_flow_rate=2000; postmix_dilution=40 uL suspension into 160 uL PBS; size_PDI_instrument=DynaPro Plate Reader III; acquisition_duration=5; acquisitions_per_sample=30; excluded_acquisitions=PDI value of 0 | main.pdf::page=3 | 0.055 Actual empty LNP PDI | mean ± SD stated globally; source-row statistic pending; no per-row SD | Q01 | pending
结果 | si3_N0632_H | si3_N0632 | EMPTY_CHAR | empty | si3.xlsx | 632 | ALC-0314 | DOPC | 1.25 | mM | 50 | 4 | 1.5 |  | molar % |  | EMPTY |  |  |  | particle_size | 31.05 | nm | reported | measurement | si3.xlsx::sheet=Sheet1,cell=H633 si3.xlsx::sheet=Sheet1,cell=H1 | si3.xlsx::sheet=Sheet1,cell=A633 si3.xlsx::sheet=Sheet1,cell=A1 si3.xlsx::sheet=Sheet1,cell=B633 si3.xlsx::sheet=Sheet1,cell=B1 si3.xlsx::sheet=Sheet1,cell=C633 si3.xlsx::sheet=Sheet1,cell=C1 si3.xlsx::sheet=Sheet1,cell=D633 si3.xlsx::sheet=Sheet1,cell=D1 si3.xlsx::sheet=Sheet1,cell=E633 si3.xlsx::sheet=Sheet1,cell=E1 si3.xlsx::sheet=Sheet1,cell=F633 si3.xlsx::sheet=Sheet1,cell=F1 si3.xlsx::sheet=Sheet1,cell=G633 si3.xlsx::sheet=Sheet1,cell=G1 | platform=MiNANO-form; organic_solvent=ethanol; organic_volume=100; aqueous_volume=300; buffer=sodium acetate; buffer_concentration=25; buffer_pH=5.0; aqueous_to_organic_flow_ratio=3:1; total_flow_rate=2000; postmix_dilution=40 uL suspension into 160 uL PBS; size_PDI_instrument=DynaPro Plate Reader III; acquisition_duration=5; acquisitions_per_sample=30; excluded_acquisitions=PDI value of 0 | main.pdf::page=3 | 31.05 Actual empty LNP size (nm) | mean ± SD stated globally; source-row statistic pending; no per-row SD | Q01 | pending
结果 | si3_N0632_I | si3_N0632 | EMPTY_CHAR | empty | si3.xlsx | 632 | ALC-0314 | DOPC | 1.25 | mM | 50 | 4 | 1.5 |  | molar % |  | EMPTY |  |  |  | PDI | 0.08125 | dimensionless | reported | measurement | si3.xlsx::sheet=Sheet1,cell=I633 si3.xlsx::sheet=Sheet1,cell=I1 | si3.xlsx::sheet=Sheet1,cell=A633 si3.xlsx::sheet=Sheet1,cell=A1 si3.xlsx::sheet=Sheet1,cell=B633 si3.xlsx::sheet=Sheet1,cell=B1 si3.xlsx::sheet=Sheet1,cell=C633 si3.xlsx::sheet=Sheet1,cell=C1 si3.xlsx::sheet=Sheet1,cell=D633 si3.xlsx::sheet=Sheet1,cell=D1 si3.xlsx::sheet=Sheet1,cell=E633 si3.xlsx::sheet=Sheet1,cell=E1 si3.xlsx::sheet=Sheet1,cell=F633 si3.xlsx::sheet=Sheet1,cell=F1 si3.xlsx::sheet=Sheet1,cell=G633 si3.xlsx::sheet=Sheet1,cell=G1 | platform=MiNANO-form; organic_solvent=ethanol; organic_volume=100; aqueous_volume=300; buffer=sodium acetate; buffer_concentration=25; buffer_pH=5.0; aqueous_to_organic_flow_ratio=3:1; total_flow_rate=2000; postmix_dilution=40 uL suspension into 160 uL PBS; size_PDI_instrument=DynaPro Plate Reader III; acquisition_duration=5; acquisitions_per_sample=30; excluded_acquisitions=PDI value of 0 | main.pdf::page=3 | 0.08125 Actual empty LNP PDI | mean ± SD stated globally; source-row statistic pending; no per-row SD | Q01 | pending
结果 | si3_N0633_H | si3_N0633 | EMPTY_CHAR | empty | si3.xlsx | 633 | ALC-0314 | DOPC | 1.25 | mM | 50 | 4 | 2.5 |  | molar % |  | EMPTY |  |  |  | particle_size | 31.025 | nm | reported | measurement | si3.xlsx::sheet=Sheet1,cell=H634 si3.xlsx::sheet=Sheet1,cell=H1 | si3.xlsx::sheet=Sheet1,cell=A634 si3.xlsx::sheet=Sheet1,cell=A1 si3.xlsx::sheet=Sheet1,cell=B634 si3.xlsx::sheet=Sheet1,cell=B1 si3.xlsx::sheet=Sheet1,cell=C634 si3.xlsx::sheet=Sheet1,cell=C1 si3.xlsx::sheet=Sheet1,cell=D634 si3.xlsx::sheet=Sheet1,cell=D1 si3.xlsx::sheet=Sheet1,cell=E634 si3.xlsx::sheet=Sheet1,cell=E1 si3.xlsx::sheet=Sheet1,cell=F634 si3.xlsx::sheet=Sheet1,cell=F1 si3.xlsx::sheet=Sheet1,cell=G634 si3.xlsx::sheet=Sheet1,cell=G1 | platform=MiNANO-form; organic_solvent=ethanol; organic_volume=100; aqueous_volume=300; buffer=sodium acetate; buffer_concentration=25; buffer_pH=5.0; aqueous_to_organic_flow_ratio=3:1; total_flow_rate=2000; postmix_dilution=40 uL suspension into 160 uL PBS; size_PDI_instrument=DynaPro Plate Reader III; acquisition_duration=5; acquisitions_per_sample=30; excluded_acquisitions=PDI value of 0 | main.pdf::page=3 | 31.025 Actual empty LNP size (nm) | mean ± SD stated globally; source-row statistic pending; no per-row SD | Q01 | pending
结果 | si3_N0633_I | si3_N0633 | EMPTY_CHAR | empty | si3.xlsx | 633 | ALC-0314 | DOPC | 1.25 | mM | 50 | 4 | 2.5 |  | molar % |  | EMPTY |  |  |  | PDI | 0.05875 | dimensionless | reported | measurement | si3.xlsx::sheet=Sheet1,cell=I634 si3.xlsx::sheet=Sheet1,cell=I1 | si3.xlsx::sheet=Sheet1,cell=A634 si3.xlsx::sheet=Sheet1,cell=A1 si3.xlsx::sheet=Sheet1,cell=B634 si3.xlsx::sheet=Sheet1,cell=B1 si3.xlsx::sheet=Sheet1,cell=C634 si3.xlsx::sheet=Sheet1,cell=C1 si3.xlsx::sheet=Sheet1,cell=D634 si3.xlsx::sheet=Sheet1,cell=D1 si3.xlsx::sheet=Sheet1,cell=E634 si3.xlsx::sheet=Sheet1,cell=E1 si3.xlsx::sheet=Sheet1,cell=F634 si3.xlsx::sheet=Sheet1,cell=F1 si3.xlsx::sheet=Sheet1,cell=G634 si3.xlsx::sheet=Sheet1,cell=G1 | platform=MiNANO-form; organic_solvent=ethanol; organic_volume=100; aqueous_volume=300; buffer=sodium acetate; buffer_concentration=25; buffer_pH=5.0; aqueous_to_organic_flow_ratio=3:1; total_flow_rate=2000; postmix_dilution=40 uL suspension into 160 uL PBS; size_PDI_instrument=DynaPro Plate Reader III; acquisition_duration=5; acquisitions_per_sample=30; excluded_acquisitions=PDI value of 0 | main.pdf::page=3 | 0.05875 Actual empty LNP PDI | mean ± SD stated globally; source-row statistic pending; no per-row SD | Q01 | pending
结果 | si3_N0634_H | si3_N0634 | EMPTY_CHAR | empty | si3.xlsx | 634 | ALC-0314 | DOPC | 1.25 | mM | 50 | 10 | 0.5 |  | molar % |  | EMPTY |  |  |  | particle_size | 40.22 | nm | reported | measurement | si3.xlsx::sheet=Sheet1,cell=H635 si3.xlsx::sheet=Sheet1,cell=H1 | si3.xlsx::sheet=Sheet1,cell=A635 si3.xlsx::sheet=Sheet1,cell=A1 si3.xlsx::sheet=Sheet1,cell=B635 si3.xlsx::sheet=Sheet1,cell=B1 si3.xlsx::sheet=Sheet1,cell=C635 si3.xlsx::sheet=Sheet1,cell=C1 si3.xlsx::sheet=Sheet1,cell=D635 si3.xlsx::sheet=Sheet1,cell=D1 si3.xlsx::sheet=Sheet1,cell=E635 si3.xlsx::sheet=Sheet1,cell=E1 si3.xlsx::sheet=Sheet1,cell=F635 si3.xlsx::sheet=Sheet1,cell=F1 si3.xlsx::sheet=Sheet1,cell=G635 si3.xlsx::sheet=Sheet1,cell=G1 | platform=MiNANO-form; organic_solvent=ethanol; organic_volume=100; aqueous_volume=300; buffer=sodium acetate; buffer_concentration=25; buffer_pH=5.0; aqueous_to_organic_flow_ratio=3:1; total_flow_rate=2000; postmix_dilution=40 uL suspension into 160 uL PBS; size_PDI_instrument=DynaPro Plate Reader III; acquisition_duration=5; acquisitions_per_sample=30; excluded_acquisitions=PDI value of 0 | main.pdf::page=3 | 40.22 Actual empty LNP size (nm) | mean ± SD stated globally; source-row statistic pending; no per-row SD | Q01 | pending
结果 | si3_N0634_I | si3_N0634 | EMPTY_CHAR | empty | si3.xlsx | 634 | ALC-0314 | DOPC | 1.25 | mM | 50 | 10 | 0.5 |  | molar % |  | EMPTY |  |  |  | PDI | 0.1324 | dimensionless | reported | measurement | si3.xlsx::sheet=Sheet1,cell=I635 si3.xlsx::sheet=Sheet1,cell=I1 | si3.xlsx::sheet=Sheet1,cell=A635 si3.xlsx::sheet=Sheet1,cell=A1 si3.xlsx::sheet=Sheet1,cell=B635 si3.xlsx::sheet=Sheet1,cell=B1 si3.xlsx::sheet=Sheet1,cell=C635 si3.xlsx::sheet=Sheet1,cell=C1 si3.xlsx::sheet=Sheet1,cell=D635 si3.xlsx::sheet=Sheet1,cell=D1 si3.xlsx::sheet=Sheet1,cell=E635 si3.xlsx::sheet=Sheet1,cell=E1 si3.xlsx::sheet=Sheet1,cell=F635 si3.xlsx::sheet=Sheet1,cell=F1 si3.xlsx::sheet=Sheet1,cell=G635 si3.xlsx::sheet=Sheet1,cell=G1 | platform=MiNANO-form; organic_solvent=ethanol; organic_volume=100; aqueous_volume=300; buffer=sodium acetate; buffer_concentration=25; buffer_pH=5.0; aqueous_to_organic_flow_ratio=3:1; total_flow_rate=2000; postmix_dilution=40 uL suspension into 160 uL PBS; size_PDI_instrument=DynaPro Plate Reader III; acquisition_duration=5; acquisitions_per_sample=30; excluded_acquisitions=PDI value of 0 | main.pdf::page=3 | 0.1324 Actual empty LNP PDI | mean ± SD stated globally; source-row statistic pending; no per-row SD | Q01 | pending
结果 | si3_N0635_H | si3_N0635 | EMPTY_CHAR | empty | si3.xlsx | 635 | ALC-0314 | DOPC | 1.25 | mM | 50 | 10 | 1.5 |  | molar % |  | EMPTY |  |  |  | particle_size | 31.98 | nm | reported | measurement | si3.xlsx::sheet=Sheet1,cell=H636 si3.xlsx::sheet=Sheet1,cell=H1 | si3.xlsx::sheet=Sheet1,cell=A636 si3.xlsx::sheet=Sheet1,cell=A1 si3.xlsx::sheet=Sheet1,cell=B636 si3.xlsx::sheet=Sheet1,cell=B1 si3.xlsx::sheet=Sheet1,cell=C636 si3.xlsx::sheet=Sheet1,cell=C1 si3.xlsx::sheet=Sheet1,cell=D636 si3.xlsx::sheet=Sheet1,cell=D1 si3.xlsx::sheet=Sheet1,cell=E636 si3.xlsx::sheet=Sheet1,cell=E1 si3.xlsx::sheet=Sheet1,cell=F636 si3.xlsx::sheet=Sheet1,cell=F1 si3.xlsx::sheet=Sheet1,cell=G636 si3.xlsx::sheet=Sheet1,cell=G1 | platform=MiNANO-form; organic_solvent=ethanol; organic_volume=100; aqueous_volume=300; buffer=sodium acetate; buffer_concentration=25; buffer_pH=5.0; aqueous_to_organic_flow_ratio=3:1; total_flow_rate=2000; postmix_dilution=40 uL suspension into 160 uL PBS; size_PDI_instrument=DynaPro Plate Reader III; acquisition_duration=5; acquisitions_per_sample=30; excluded_acquisitions=PDI value of 0 | main.pdf::page=3 | 31.98 Actual empty LNP size (nm) | mean ± SD stated globally; source-row statistic pending; no per-row SD | Q01 | pending
结果 | si3_N0635_I | si3_N0635 | EMPTY_CHAR | empty | si3.xlsx | 635 | ALC-0314 | DOPC | 1.25 | mM | 50 | 10 | 1.5 |  | molar % |  | EMPTY |  |  |  | PDI | 0.0592 | dimensionless | reported | measurement | si3.xlsx::sheet=Sheet1,cell=I636 si3.xlsx::sheet=Sheet1,cell=I1 | si3.xlsx::sheet=Sheet1,cell=A636 si3.xlsx::sheet=Sheet1,cell=A1 si3.xlsx::sheet=Sheet1,cell=B636 si3.xlsx::sheet=Sheet1,cell=B1 si3.xlsx::sheet=Sheet1,cell=C636 si3.xlsx::sheet=Sheet1,cell=C1 si3.xlsx::sheet=Sheet1,cell=D636 si3.xlsx::sheet=Sheet1,cell=D1 si3.xlsx::sheet=Sheet1,cell=E636 si3.xlsx::sheet=Sheet1,cell=E1 si3.xlsx::sheet=Sheet1,cell=F636 si3.xlsx::sheet=Sheet1,cell=F1 si3.xlsx::sheet=Sheet1,cell=G636 si3.xlsx::sheet=Sheet1,cell=G1 | platform=MiNANO-form; organic_solvent=ethanol; organic_volume=100; aqueous_volume=300; buffer=sodium acetate; buffer_concentration=25; buffer_pH=5.0; aqueous_to_organic_flow_ratio=3:1; total_flow_rate=2000; postmix_dilution=40 uL suspension into 160 uL PBS; size_PDI_instrument=DynaPro Plate Reader III; acquisition_duration=5; acquisitions_per_sample=30; excluded_acquisitions=PDI value of 0 | main.pdf::page=3 | 0.0592 Actual empty LNP PDI | mean ± SD stated globally; source-row statistic pending; no per-row SD | Q01 | pending
结果 | si3_N0636_H | si3_N0636 | EMPTY_CHAR | empty | si3.xlsx | 636 | ALC-0314 | DOPC | 1.25 | mM | 50 | 10 | 2.5 |  | molar % |  | EMPTY |  |  |  | particle_size | 35 | nm | reported | measurement | si3.xlsx::sheet=Sheet1,cell=H637 si3.xlsx::sheet=Sheet1,cell=H1 | si3.xlsx::sheet=Sheet1,cell=A637 si3.xlsx::sheet=Sheet1,cell=A1 si3.xlsx::sheet=Sheet1,cell=B637 si3.xlsx::sheet=Sheet1,cell=B1 si3.xlsx::sheet=Sheet1,cell=C637 si3.xlsx::sheet=Sheet1,cell=C1 si3.xlsx::sheet=Sheet1,cell=D637 si3.xlsx::sheet=Sheet1,cell=D1 si3.xlsx::sheet=Sheet1,cell=E637 si3.xlsx::sheet=Sheet1,cell=E1 si3.xlsx::sheet=Sheet1,cell=F637 si3.xlsx::sheet=Sheet1,cell=F1 si3.xlsx::sheet=Sheet1,cell=G637 si3.xlsx::sheet=Sheet1,cell=G1 | platform=MiNANO-form; organic_solvent=ethanol; organic_volume=100; aqueous_volume=300; buffer=sodium acetate; buffer_concentration=25; buffer_pH=5.0; aqueous_to_organic_flow_ratio=3:1; total_flow_rate=2000; postmix_dilution=40 uL suspension into 160 uL PBS; size_PDI_instrument=DynaPro Plate Reader III; acquisition_duration=5; acquisitions_per_sample=30; excluded_acquisitions=PDI value of 0 | main.pdf::page=3 | 35 Actual empty LNP size (nm) | mean ± SD stated globally; source-row statistic pending; no per-row SD | Q01 | pending
结果 | si3_N0636_I | si3_N0636 | EMPTY_CHAR | empty | si3.xlsx | 636 | ALC-0314 | DOPC | 1.25 | mM | 50 | 10 | 2.5 |  | molar % |  | EMPTY |  |  |  | PDI | 0.2454 | dimensionless | reported | measurement | si3.xlsx::sheet=Sheet1,cell=I637 si3.xlsx::sheet=Sheet1,cell=I1 | si3.xlsx::sheet=Sheet1,cell=A637 si3.xlsx::sheet=Sheet1,cell=A1 si3.xlsx::sheet=Sheet1,cell=B637 si3.xlsx::sheet=Sheet1,cell=B1 si3.xlsx::sheet=Sheet1,cell=C637 si3.xlsx::sheet=Sheet1,cell=C1 si3.xlsx::sheet=Sheet1,cell=D637 si3.xlsx::sheet=Sheet1,cell=D1 si3.xlsx::sheet=Sheet1,cell=E637 si3.xlsx::sheet=Sheet1,cell=E1 si3.xlsx::sheet=Sheet1,cell=F637 si3.xlsx::sheet=Sheet1,cell=F1 si3.xlsx::sheet=Sheet1,cell=G637 si3.xlsx::sheet=Sheet1,cell=G1 | platform=MiNANO-form; organic_solvent=ethanol; organic_volume=100; aqueous_volume=300; buffer=sodium acetate; buffer_concentration=25; buffer_pH=5.0; aqueous_to_organic_flow_ratio=3:1; total_flow_rate=2000; postmix_dilution=40 uL suspension into 160 uL PBS; size_PDI_instrument=DynaPro Plate Reader III; acquisition_duration=5; acquisitions_per_sample=30; excluded_acquisitions=PDI value of 0 | main.pdf::page=3 | 0.2454 Actual empty LNP PDI | mean ± SD stated globally; source-row statistic pending; no per-row SD | Q01 | pending
结果 | si3_N0637_H | si3_N0637 | EMPTY_CHAR | empty | si3.xlsx | 637 | ALC-0314 | DOPC | 1.25 | mM | 50 | 16 | 0.5 |  | molar % |  | EMPTY |  |  |  | particle_size | 39.624 | nm | reported | measurement | si3.xlsx::sheet=Sheet1,cell=H638 si3.xlsx::sheet=Sheet1,cell=H1 | si3.xlsx::sheet=Sheet1,cell=A638 si3.xlsx::sheet=Sheet1,cell=A1 si3.xlsx::sheet=Sheet1,cell=B638 si3.xlsx::sheet=Sheet1,cell=B1 si3.xlsx::sheet=Sheet1,cell=C638 si3.xlsx::sheet=Sheet1,cell=C1 si3.xlsx::sheet=Sheet1,cell=D638 si3.xlsx::sheet=Sheet1,cell=D1 si3.xlsx::sheet=Sheet1,cell=E638 si3.xlsx::sheet=Sheet1,cell=E1 si3.xlsx::sheet=Sheet1,cell=F638 si3.xlsx::sheet=Sheet1,cell=F1 si3.xlsx::sheet=Sheet1,cell=G638 si3.xlsx::sheet=Sheet1,cell=G1 | platform=MiNANO-form; organic_solvent=ethanol; organic_volume=100; aqueous_volume=300; buffer=sodium acetate; buffer_concentration=25; buffer_pH=5.0; aqueous_to_organic_flow_ratio=3:1; total_flow_rate=2000; postmix_dilution=40 uL suspension into 160 uL PBS; size_PDI_instrument=DynaPro Plate Reader III; acquisition_duration=5; acquisitions_per_sample=30; excluded_acquisitions=PDI value of 0 | main.pdf::page=3 | 39.624 Actual empty LNP size (nm) | mean ± SD stated globally; source-row statistic pending; no per-row SD | Q01 | pending
结果 | si3_N0637_I | si3_N0637 | EMPTY_CHAR | empty | si3.xlsx | 637 | ALC-0314 | DOPC | 1.25 | mM | 50 | 16 | 0.5 |  | molar % |  | EMPTY |  |  |  | PDI | 0.04892 | dimensionless | reported | measurement | si3.xlsx::sheet=Sheet1,cell=I638 si3.xlsx::sheet=Sheet1,cell=I1 | si3.xlsx::sheet=Sheet1,cell=A638 si3.xlsx::sheet=Sheet1,cell=A1 si3.xlsx::sheet=Sheet1,cell=B638 si3.xlsx::sheet=Sheet1,cell=B1 si3.xlsx::sheet=Sheet1,cell=C638 si3.xlsx::sheet=Sheet1,cell=C1 si3.xlsx::sheet=Sheet1,cell=D638 si3.xlsx::sheet=Sheet1,cell=D1 si3.xlsx::sheet=Sheet1,cell=E638 si3.xlsx::sheet=Sheet1,cell=E1 si3.xlsx::sheet=Sheet1,cell=F638 si3.xlsx::sheet=Sheet1,cell=F1 si3.xlsx::sheet=Sheet1,cell=G638 si3.xlsx::sheet=Sheet1,cell=G1 | platform=MiNANO-form; organic_solvent=ethanol; organic_volume=100; aqueous_volume=300; buffer=sodium acetate; buffer_concentration=25; buffer_pH=5.0; aqueous_to_organic_flow_ratio=3:1; total_flow_rate=2000; postmix_dilution=40 uL suspension into 160 uL PBS; size_PDI_instrument=DynaPro Plate Reader III; acquisition_duration=5; acquisitions_per_sample=30; excluded_acquisitions=PDI value of 0 | main.pdf::page=3 | 0.04892 Actual empty LNP PDI | mean ± SD stated globally; source-row statistic pending; no per-row SD | Q01 | pending
结果 | si3_N0638_H | si3_N0638 | EMPTY_CHAR | empty | si3.xlsx | 638 | ALC-0314 | DOPC | 1.25 | mM | 50 | 16 | 1.5 |  | molar % |  | EMPTY |  |  |  | particle_size | 35.63667 | nm | reported | measurement | si3.xlsx::sheet=Sheet1,cell=H639 si3.xlsx::sheet=Sheet1,cell=H1 | si3.xlsx::sheet=Sheet1,cell=A639 si3.xlsx::sheet=Sheet1,cell=A1 si3.xlsx::sheet=Sheet1,cell=B639 si3.xlsx::sheet=Sheet1,cell=B1 si3.xlsx::sheet=Sheet1,cell=C639 si3.xlsx::sheet=Sheet1,cell=C1 si3.xlsx::sheet=Sheet1,cell=D639 si3.xlsx::sheet=Sheet1,cell=D1 si3.xlsx::sheet=Sheet1,cell=E639 si3.xlsx::sheet=Sheet1,cell=E1 si3.xlsx::sheet=Sheet1,cell=F639 si3.xlsx::sheet=Sheet1,cell=F1 si3.xlsx::sheet=Sheet1,cell=G639 si3.xlsx::sheet=Sheet1,cell=G1 | platform=MiNANO-form; organic_solvent=ethanol; organic_volume=100; aqueous_volume=300; buffer=sodium acetate; buffer_concentration=25; buffer_pH=5.0; aqueous_to_organic_flow_ratio=3:1; total_flow_rate=2000; postmix_dilution=40 uL suspension into 160 uL PBS; size_PDI_instrument=DynaPro Plate Reader III; acquisition_duration=5; acquisitions_per_sample=30; excluded_acquisitions=PDI value of 0 | main.pdf::page=3 | 35.6366666666667 Actual empty LNP size (nm) | mean ± SD stated globally; source-row statistic pending; no per-row SD | Q01 | pending
结果 | si3_N0638_I | si3_N0638 | EMPTY_CHAR | empty | si3.xlsx | 638 | ALC-0314 | DOPC | 1.25 | mM | 50 | 16 | 1.5 |  | molar % |  | EMPTY |  |  |  | PDI | 0.1039667 | dimensionless | reported | measurement | si3.xlsx::sheet=Sheet1,cell=I639 si3.xlsx::sheet=Sheet1,cell=I1 | si3.xlsx::sheet=Sheet1,cell=A639 si3.xlsx::sheet=Sheet1,cell=A1 si3.xlsx::sheet=Sheet1,cell=B639 si3.xlsx::sheet=Sheet1,cell=B1 si3.xlsx::sheet=Sheet1,cell=C639 si3.xlsx::sheet=Sheet1,cell=C1 si3.xlsx::sheet=Sheet1,cell=D639 si3.xlsx::sheet=Sheet1,cell=D1 si3.xlsx::sheet=Sheet1,cell=E639 si3.xlsx::sheet=Sheet1,cell=E1 si3.xlsx::sheet=Sheet1,cell=F639 si3.xlsx::sheet=Sheet1,cell=F1 si3.xlsx::sheet=Sheet1,cell=G639 si3.xlsx::sheet=Sheet1,cell=G1 | platform=MiNANO-form; organic_solvent=ethanol; organic_volume=100; aqueous_volume=300; buffer=sodium acetate; buffer_concentration=25; buffer_pH=5.0; aqueous_to_organic_flow_ratio=3:1; total_flow_rate=2000; postmix_dilution=40 uL suspension into 160 uL PBS; size_PDI_instrument=DynaPro Plate Reader III; acquisition_duration=5; acquisitions_per_sample=30; excluded_acquisitions=PDI value of 0 | main.pdf::page=3 | 0.103966666666667 Actual empty LNP PDI | mean ± SD stated globally; source-row statistic pending; no per-row SD | Q01 | pending
结果 | si3_N0639_H | si3_N0639 | EMPTY_CHAR | empty | si3.xlsx | 639 | ALC-0314 | DOPC | 1.25 | mM | 50 | 16 | 2.5 |  | molar % |  | EMPTY |  |  |  | particle_size | 29.12 | nm | reported | measurement | si3.xlsx::sheet=Sheet1,cell=H640 si3.xlsx::sheet=Sheet1,cell=H1 | si3.xlsx::sheet=Sheet1,cell=A640 si3.xlsx::sheet=Sheet1,cell=A1 si3.xlsx::sheet=Sheet1,cell=B640 si3.xlsx::sheet=Sheet1,cell=B1 si3.xlsx::sheet=Sheet1,cell=C640 si3.xlsx::sheet=Sheet1,cell=C1 si3.xlsx::sheet=Sheet1,cell=D640 si3.xlsx::sheet=Sheet1,cell=D1 si3.xlsx::sheet=Sheet1,cell=E640 si3.xlsx::sheet=Sheet1,cell=E1 si3.xlsx::sheet=Sheet1,cell=F640 si3.xlsx::sheet=Sheet1,cell=F1 si3.xlsx::sheet=Sheet1,cell=G640 si3.xlsx::sheet=Sheet1,cell=G1 | platform=MiNANO-form; organic_solvent=ethanol; organic_volume=100; aqueous_volume=300; buffer=sodium acetate; buffer_concentration=25; buffer_pH=5.0; aqueous_to_organic_flow_ratio=3:1; total_flow_rate=2000; postmix_dilution=40 uL suspension into 160 uL PBS; size_PDI_instrument=DynaPro Plate Reader III; acquisition_duration=5; acquisitions_per_sample=30; excluded_acquisitions=PDI value of 0 | main.pdf::page=3 | 29.12 Actual empty LNP size (nm) | mean ± SD stated globally; source-row statistic pending; no per-row SD | Q01 | pending
结果 | si3_N0639_I | si3_N0639 | EMPTY_CHAR | empty | si3.xlsx | 639 | ALC-0314 | DOPC | 1.25 | mM | 50 | 16 | 2.5 |  | molar % |  | EMPTY |  |  |  | PDI | 0.1584 | dimensionless | reported | measurement | si3.xlsx::sheet=Sheet1,cell=I640 si3.xlsx::sheet=Sheet1,cell=I1 | si3.xlsx::sheet=Sheet1,cell=A640 si3.xlsx::sheet=Sheet1,cell=A1 si3.xlsx::sheet=Sheet1,cell=B640 si3.xlsx::sheet=Sheet1,cell=B1 si3.xlsx::sheet=Sheet1,cell=C640 si3.xlsx::sheet=Sheet1,cell=C1 si3.xlsx::sheet=Sheet1,cell=D640 si3.xlsx::sheet=Sheet1,cell=D1 si3.xlsx::sheet=Sheet1,cell=E640 si3.xlsx::sheet=Sheet1,cell=E1 si3.xlsx::sheet=Sheet1,cell=F640 si3.xlsx::sheet=Sheet1,cell=F1 si3.xlsx::sheet=Sheet1,cell=G640 si3.xlsx::sheet=Sheet1,cell=G1 | platform=MiNANO-form; organic_solvent=ethanol; organic_volume=100; aqueous_volume=300; buffer=sodium acetate; buffer_concentration=25; buffer_pH=5.0; aqueous_to_organic_flow_ratio=3:1; total_flow_rate=2000; postmix_dilution=40 uL suspension into 160 uL PBS; size_PDI_instrument=DynaPro Plate Reader III; acquisition_duration=5; acquisitions_per_sample=30; excluded_acquisitions=PDI value of 0 | main.pdf::page=3 | 0.1584 Actual empty LNP PDI | mean ± SD stated globally; source-row statistic pending; no per-row SD | Q01 | pending
结果 | si3_N0640_H | si3_N0640 | EMPTY_CHAR | empty | si3.xlsx | 640 | ALC-0314 | DOPC | 1.25 | mM | 60 | 4 | 0.5 |  | molar % |  | EMPTY |  |  |  | particle_size | 38.12 | nm | reported | measurement | si3.xlsx::sheet=Sheet1,cell=H641 si3.xlsx::sheet=Sheet1,cell=H1 | si3.xlsx::sheet=Sheet1,cell=A641 si3.xlsx::sheet=Sheet1,cell=A1 si3.xlsx::sheet=Sheet1,cell=B641 si3.xlsx::sheet=Sheet1,cell=B1 si3.xlsx::sheet=Sheet1,cell=C641 si3.xlsx::sheet=Sheet1,cell=C1 si3.xlsx::sheet=Sheet1,cell=D641 si3.xlsx::sheet=Sheet1,cell=D1 si3.xlsx::sheet=Sheet1,cell=E641 si3.xlsx::sheet=Sheet1,cell=E1 si3.xlsx::sheet=Sheet1,cell=F641 si3.xlsx::sheet=Sheet1,cell=F1 si3.xlsx::sheet=Sheet1,cell=G641 si3.xlsx::sheet=Sheet1,cell=G1 | platform=MiNANO-form; organic_solvent=ethanol; organic_volume=100; aqueous_volume=300; buffer=sodium acetate; buffer_concentration=25; buffer_pH=5.0; aqueous_to_organic_flow_ratio=3:1; total_flow_rate=2000; postmix_dilution=40 uL suspension into 160 uL PBS; size_PDI_instrument=DynaPro Plate Reader III; acquisition_duration=5; acquisitions_per_sample=30; excluded_acquisitions=PDI value of 0 | main.pdf::page=3 | 38.12 Actual empty LNP size (nm) | mean ± SD stated globally; source-row statistic pending; no per-row SD | Q01 | pending
结果 | si3_N0640_I | si3_N0640 | EMPTY_CHAR | empty | si3.xlsx | 640 | ALC-0314 | DOPC | 1.25 | mM | 60 | 4 | 0.5 |  | molar % |  | EMPTY |  |  |  | PDI | 0.0936 | dimensionless | reported | measurement | si3.xlsx::sheet=Sheet1,cell=I641 si3.xlsx::sheet=Sheet1,cell=I1 | si3.xlsx::sheet=Sheet1,cell=A641 si3.xlsx::sheet=Sheet1,cell=A1 si3.xlsx::sheet=Sheet1,cell=B641 si3.xlsx::sheet=Sheet1,cell=B1 si3.xlsx::sheet=Sheet1,cell=C641 si3.xlsx::sheet=Sheet1,cell=C1 si3.xlsx::sheet=Sheet1,cell=D641 si3.xlsx::sheet=Sheet1,cell=D1 si3.xlsx::sheet=Sheet1,cell=E641 si3.xlsx::sheet=Sheet1,cell=E1 si3.xlsx::sheet=Sheet1,cell=F641 si3.xlsx::sheet=Sheet1,cell=F1 si3.xlsx::sheet=Sheet1,cell=G641 si3.xlsx::sheet=Sheet1,cell=G1 | platform=MiNANO-form; organic_solvent=ethanol; organic_volume=100; aqueous_volume=300; buffer=sodium acetate; buffer_concentration=25; buffer_pH=5.0; aqueous_to_organic_flow_ratio=3:1; total_flow_rate=2000; postmix_dilution=40 uL suspension into 160 uL PBS; size_PDI_instrument=DynaPro Plate Reader III; acquisition_duration=5; acquisitions_per_sample=30; excluded_acquisitions=PDI value of 0 | main.pdf::page=3 | 0.0936 Actual empty LNP PDI | mean ± SD stated globally; source-row statistic pending; no per-row SD | Q01 | pending
结果 | si3_N0641_H | si3_N0641 | EMPTY_CHAR | empty | si3.xlsx | 641 | ALC-0314 | DOPC | 1.25 | mM | 60 | 4 | 1.5 |  | molar % |  | EMPTY |  |  |  | particle_size | 52.09333 | nm | reported | measurement | si3.xlsx::sheet=Sheet1,cell=H642 si3.xlsx::sheet=Sheet1,cell=H1 | si3.xlsx::sheet=Sheet1,cell=A642 si3.xlsx::sheet=Sheet1,cell=A1 si3.xlsx::sheet=Sheet1,cell=B642 si3.xlsx::sheet=Sheet1,cell=B1 si3.xlsx::sheet=Sheet1,cell=C642 si3.xlsx::sheet=Sheet1,cell=C1 si3.xlsx::sheet=Sheet1,cell=D642 si3.xlsx::sheet=Sheet1,cell=D1 si3.xlsx::sheet=Sheet1,cell=E642 si3.xlsx::sheet=Sheet1,cell=E1 si3.xlsx::sheet=Sheet1,cell=F642 si3.xlsx::sheet=Sheet1,cell=F1 si3.xlsx::sheet=Sheet1,cell=G642 si3.xlsx::sheet=Sheet1,cell=G1 | platform=MiNANO-form; organic_solvent=ethanol; organic_volume=100; aqueous_volume=300; buffer=sodium acetate; buffer_concentration=25; buffer_pH=5.0; aqueous_to_organic_flow_ratio=3:1; total_flow_rate=2000; postmix_dilution=40 uL suspension into 160 uL PBS; size_PDI_instrument=DynaPro Plate Reader III; acquisition_duration=5; acquisitions_per_sample=30; excluded_acquisitions=PDI value of 0 | main.pdf::page=3 | 52.0933333333333 Actual empty LNP size (nm) | mean ± SD stated globally; source-row statistic pending; no per-row SD | Q01 | pending
结果 | si3_N0641_I | si3_N0641 | EMPTY_CHAR | empty | si3.xlsx | 641 | ALC-0314 | DOPC | 1.25 | mM | 60 | 4 | 1.5 |  | molar % |  | EMPTY |  |  |  | PDI | 0.1511333 | dimensionless | reported | measurement | si3.xlsx::sheet=Sheet1,cell=I642 si3.xlsx::sheet=Sheet1,cell=I1 | si3.xlsx::sheet=Sheet1,cell=A642 si3.xlsx::sheet=Sheet1,cell=A1 si3.xlsx::sheet=Sheet1,cell=B642 si3.xlsx::sheet=Sheet1,cell=B1 si3.xlsx::sheet=Sheet1,cell=C642 si3.xlsx::sheet=Sheet1,cell=C1 si3.xlsx::sheet=Sheet1,cell=D642 si3.xlsx::sheet=Sheet1,cell=D1 si3.xlsx::sheet=Sheet1,cell=E642 si3.xlsx::sheet=Sheet1,cell=E1 si3.xlsx::sheet=Sheet1,cell=F642 si3.xlsx::sheet=Sheet1,cell=F1 si3.xlsx::sheet=Sheet1,cell=G642 si3.xlsx::sheet=Sheet1,cell=G1 | platform=MiNANO-form; organic_solvent=ethanol; organic_volume=100; aqueous_volume=300; buffer=sodium acetate; buffer_concentration=25; buffer_pH=5.0; aqueous_to_organic_flow_ratio=3:1; total_flow_rate=2000; postmix_dilution=40 uL suspension into 160 uL PBS; size_PDI_instrument=DynaPro Plate Reader III; acquisition_duration=5; acquisitions_per_sample=30; excluded_acquisitions=PDI value of 0 | main.pdf::page=3 | 0.151133333333333 Actual empty LNP PDI | mean ± SD stated globally; source-row statistic pending; no per-row SD | Q01 | pending
结果 | si3_N0642_H | si3_N0642 | EMPTY_CHAR | empty | si3.xlsx | 642 | ALC-0314 | DOPC | 1.25 | mM | 60 | 4 | 2.5 |  | molar % |  | EMPTY |  |  |  | particle_size | 38.6 | nm | reported | measurement | si3.xlsx::sheet=Sheet1,cell=H643 si3.xlsx::sheet=Sheet1,cell=H1 | si3.xlsx::sheet=Sheet1,cell=A643 si3.xlsx::sheet=Sheet1,cell=A1 si3.xlsx::sheet=Sheet1,cell=B643 si3.xlsx::sheet=Sheet1,cell=B1 si3.xlsx::sheet=Sheet1,cell=C643 si3.xlsx::sheet=Sheet1,cell=C1 si3.xlsx::sheet=Sheet1,cell=D643 si3.xlsx::sheet=Sheet1,cell=D1 si3.xlsx::sheet=Sheet1,cell=E643 si3.xlsx::sheet=Sheet1,cell=E1 si3.xlsx::sheet=Sheet1,cell=F643 si3.xlsx::sheet=Sheet1,cell=F1 si3.xlsx::sheet=Sheet1,cell=G643 si3.xlsx::sheet=Sheet1,cell=G1 | platform=MiNANO-form; organic_solvent=ethanol; organic_volume=100; aqueous_volume=300; buffer=sodium acetate; buffer_concentration=25; buffer_pH=5.0; aqueous_to_organic_flow_ratio=3:1; total_flow_rate=2000; postmix_dilution=40 uL suspension into 160 uL PBS; size_PDI_instrument=DynaPro Plate Reader III; acquisition_duration=5; acquisitions_per_sample=30; excluded_acquisitions=PDI value of 0 | main.pdf::page=3 | 38.6 Actual empty LNP size (nm) | mean ± SD stated globally; source-row statistic pending; no per-row SD | Q01 | pending
结果 | si3_N0642_I | si3_N0642 | EMPTY_CHAR | empty | si3.xlsx | 642 | ALC-0314 | DOPC | 1.25 | mM | 60 | 4 | 2.5 |  | molar % |  | EMPTY |  |  |  | PDI | 0.1884 | dimensionless | reported | measurement | si3.xlsx::sheet=Sheet1,cell=I643 si3.xlsx::sheet=Sheet1,cell=I1 | si3.xlsx::sheet=Sheet1,cell=A643 si3.xlsx::sheet=Sheet1,cell=A1 si3.xlsx::sheet=Sheet1,cell=B643 si3.xlsx::sheet=Sheet1,cell=B1 si3.xlsx::sheet=Sheet1,cell=C643 si3.xlsx::sheet=Sheet1,cell=C1 si3.xlsx::sheet=Sheet1,cell=D643 si3.xlsx::sheet=Sheet1,cell=D1 si3.xlsx::sheet=Sheet1,cell=E643 si3.xlsx::sheet=Sheet1,cell=E1 si3.xlsx::sheet=Sheet1,cell=F643 si3.xlsx::sheet=Sheet1,cell=F1 si3.xlsx::sheet=Sheet1,cell=G643 si3.xlsx::sheet=Sheet1,cell=G1 | platform=MiNANO-form; organic_solvent=ethanol; organic_volume=100; aqueous_volume=300; buffer=sodium acetate; buffer_concentration=25; buffer_pH=5.0; aqueous_to_organic_flow_ratio=3:1; total_flow_rate=2000; postmix_dilution=40 uL suspension into 160 uL PBS; size_PDI_instrument=DynaPro Plate Reader III; acquisition_duration=5; acquisitions_per_sample=30; excluded_acquisitions=PDI value of 0 | main.pdf::page=3 | 0.1884 Actual empty LNP PDI | mean ± SD stated globally; source-row statistic pending; no per-row SD | Q01 | pending
结果 | si3_N0643_H | si3_N0643 | EMPTY_CHAR | empty | si3.xlsx | 643 | ALC-0314 | DOPC | 1.25 | mM | 60 | 10 | 0.5 |  | molar % |  | EMPTY |  |  |  | particle_size | 38.42 | nm | reported | measurement | si3.xlsx::sheet=Sheet1,cell=H644 si3.xlsx::sheet=Sheet1,cell=H1 | si3.xlsx::sheet=Sheet1,cell=A644 si3.xlsx::sheet=Sheet1,cell=A1 si3.xlsx::sheet=Sheet1,cell=B644 si3.xlsx::sheet=Sheet1,cell=B1 si3.xlsx::sheet=Sheet1,cell=C644 si3.xlsx::sheet=Sheet1,cell=C1 si3.xlsx::sheet=Sheet1,cell=D644 si3.xlsx::sheet=Sheet1,cell=D1 si3.xlsx::sheet=Sheet1,cell=E644 si3.xlsx::sheet=Sheet1,cell=E1 si3.xlsx::sheet=Sheet1,cell=F644 si3.xlsx::sheet=Sheet1,cell=F1 si3.xlsx::sheet=Sheet1,cell=G644 si3.xlsx::sheet=Sheet1,cell=G1 | platform=MiNANO-form; organic_solvent=ethanol; organic_volume=100; aqueous_volume=300; buffer=sodium acetate; buffer_concentration=25; buffer_pH=5.0; aqueous_to_organic_flow_ratio=3:1; total_flow_rate=2000; postmix_dilution=40 uL suspension into 160 uL PBS; size_PDI_instrument=DynaPro Plate Reader III; acquisition_duration=5; acquisitions_per_sample=30; excluded_acquisitions=PDI value of 0 | main.pdf::page=3 | 38.42 Actual empty LNP size (nm) | mean ± SD stated globally; source-row statistic pending; no per-row SD | Q01 | pending
结果 | si3_N0643_I | si3_N0643 | EMPTY_CHAR | empty | si3.xlsx | 643 | ALC-0314 | DOPC | 1.25 | mM | 60 | 10 | 0.5 |  | molar % |  | EMPTY |  |  |  | PDI | 0.1408 | dimensionless | reported | measurement | si3.xlsx::sheet=Sheet1,cell=I644 si3.xlsx::sheet=Sheet1,cell=I1 | si3.xlsx::sheet=Sheet1,cell=A644 si3.xlsx::sheet=Sheet1,cell=A1 si3.xlsx::sheet=Sheet1,cell=B644 si3.xlsx::sheet=Sheet1,cell=B1 si3.xlsx::sheet=Sheet1,cell=C644 si3.xlsx::sheet=Sheet1,cell=C1 si3.xlsx::sheet=Sheet1,cell=D644 si3.xlsx::sheet=Sheet1,cell=D1 si3.xlsx::sheet=Sheet1,cell=E644 si3.xlsx::sheet=Sheet1,cell=E1 si3.xlsx::sheet=Sheet1,cell=F644 si3.xlsx::sheet=Sheet1,cell=F1 si3.xlsx::sheet=Sheet1,cell=G644 si3.xlsx::sheet=Sheet1,cell=G1 | platform=MiNANO-form; organic_solvent=ethanol; organic_volume=100; aqueous_volume=300; buffer=sodium acetate; buffer_concentration=25; buffer_pH=5.0; aqueous_to_organic_flow_ratio=3:1; total_flow_rate=2000; postmix_dilution=40 uL suspension into 160 uL PBS; size_PDI_instrument=DynaPro Plate Reader III; acquisition_duration=5; acquisitions_per_sample=30; excluded_acquisitions=PDI value of 0 | main.pdf::page=3 | 0.1408 Actual empty LNP PDI | mean ± SD stated globally; source-row statistic pending; no per-row SD | Q01 | pending
结果 | si3_N0644_H | si3_N0644 | EMPTY_CHAR | empty | si3.xlsx | 644 | ALC-0314 | DOPC | 1.25 | mM | 60 | 10 | 1.5 |  | molar % |  | EMPTY |  |  |  | particle_size | 28.02 | nm | reported | measurement | si3.xlsx::sheet=Sheet1,cell=H645 si3.xlsx::sheet=Sheet1,cell=H1 | si3.xlsx::sheet=Sheet1,cell=A645 si3.xlsx::sheet=Sheet1,cell=A1 si3.xlsx::sheet=Sheet1,cell=B645 si3.xlsx::sheet=Sheet1,cell=B1 si3.xlsx::sheet=Sheet1,cell=C645 si3.xlsx::sheet=Sheet1,cell=C1 si3.xlsx::sheet=Sheet1,cell=D645 si3.xlsx::sheet=Sheet1,cell=D1 si3.xlsx::sheet=Sheet1,cell=E645 si3.xlsx::sheet=Sheet1,cell=E1 si3.xlsx::sheet=Sheet1,cell=F645 si3.xlsx::sheet=Sheet1,cell=F1 si3.xlsx::sheet=Sheet1,cell=G645 si3.xlsx::sheet=Sheet1,cell=G1 | platform=MiNANO-form; organic_solvent=ethanol; organic_volume=100; aqueous_volume=300; buffer=sodium acetate; buffer_concentration=25; buffer_pH=5.0; aqueous_to_organic_flow_ratio=3:1; total_flow_rate=2000; postmix_dilution=40 uL suspension into 160 uL PBS; size_PDI_instrument=DynaPro Plate Reader III; acquisition_duration=5; acquisitions_per_sample=30; excluded_acquisitions=PDI value of 0 | main.pdf::page=3 | 28.02 Actual empty LNP size (nm) | mean ± SD stated globally; source-row statistic pending; no per-row SD | Q01 | pending
结果 | si3_N0644_I | si3_N0644 | EMPTY_CHAR | empty | si3.xlsx | 644 | ALC-0314 | DOPC | 1.25 | mM | 60 | 10 | 1.5 |  | molar % |  | EMPTY |  |  |  | PDI | 0.1868 | dimensionless | reported | measurement | si3.xlsx::sheet=Sheet1,cell=I645 si3.xlsx::sheet=Sheet1,cell=I1 | si3.xlsx::sheet=Sheet1,cell=A645 si3.xlsx::sheet=Sheet1,cell=A1 si3.xlsx::sheet=Sheet1,cell=B645 si3.xlsx::sheet=Sheet1,cell=B1 si3.xlsx::sheet=Sheet1,cell=C645 si3.xlsx::sheet=Sheet1,cell=C1 si3.xlsx::sheet=Sheet1,cell=D645 si3.xlsx::sheet=Sheet1,cell=D1 si3.xlsx::sheet=Sheet1,cell=E645 si3.xlsx::sheet=Sheet1,cell=E1 si3.xlsx::sheet=Sheet1,cell=F645 si3.xlsx::sheet=Sheet1,cell=F1 si3.xlsx::sheet=Sheet1,cell=G645 si3.xlsx::sheet=Sheet1,cell=G1 | platform=MiNANO-form; organic_solvent=ethanol; organic_volume=100; aqueous_volume=300; buffer=sodium acetate; buffer_concentration=25; buffer_pH=5.0; aqueous_to_organic_flow_ratio=3:1; total_flow_rate=2000; postmix_dilution=40 uL suspension into 160 uL PBS; size_PDI_instrument=DynaPro Plate Reader III; acquisition_duration=5; acquisitions_per_sample=30; excluded_acquisitions=PDI value of 0 | main.pdf::page=3 | 0.1868 Actual empty LNP PDI | mean ± SD stated globally; source-row statistic pending; no per-row SD | Q01 | pending
结果 | si3_N0645_H | si3_N0645 | EMPTY_CHAR | empty | si3.xlsx | 645 | ALC-0314 | DOPC | 1.25 | mM | 60 | 10 | 2.5 |  | molar % |  | EMPTY |  |  |  | particle_size | 23.6 | nm | reported | measurement | si3.xlsx::sheet=Sheet1,cell=H646 si3.xlsx::sheet=Sheet1,cell=H1 | si3.xlsx::sheet=Sheet1,cell=A646 si3.xlsx::sheet=Sheet1,cell=A1 si3.xlsx::sheet=Sheet1,cell=B646 si3.xlsx::sheet=Sheet1,cell=B1 si3.xlsx::sheet=Sheet1,cell=C646 si3.xlsx::sheet=Sheet1,cell=C1 si3.xlsx::sheet=Sheet1,cell=D646 si3.xlsx::sheet=Sheet1,cell=D1 si3.xlsx::sheet=Sheet1,cell=E646 si3.xlsx::sheet=Sheet1,cell=E1 si3.xlsx::sheet=Sheet1,cell=F646 si3.xlsx::sheet=Sheet1,cell=F1 si3.xlsx::sheet=Sheet1,cell=G646 si3.xlsx::sheet=Sheet1,cell=G1 | platform=MiNANO-form; organic_solvent=ethanol; organic_volume=100; aqueous_volume=300; buffer=sodium acetate; buffer_concentration=25; buffer_pH=5.0; aqueous_to_organic_flow_ratio=3:1; total_flow_rate=2000; postmix_dilution=40 uL suspension into 160 uL PBS; size_PDI_instrument=DynaPro Plate Reader III; acquisition_duration=5; acquisitions_per_sample=30; excluded_acquisitions=PDI value of 0 | main.pdf::page=3 | 23.6 Actual empty LNP size (nm) | mean ± SD stated globally; source-row statistic pending; no per-row SD | Q01 | pending
结果 | si3_N0645_I | si3_N0645 | EMPTY_CHAR | empty | si3.xlsx | 645 | ALC-0314 | DOPC | 1.25 | mM | 60 | 10 | 2.5 |  | molar % |  | EMPTY |  |  |  | PDI | 0.1834 | dimensionless | reported | measurement | si3.xlsx::sheet=Sheet1,cell=I646 si3.xlsx::sheet=Sheet1,cell=I1 | si3.xlsx::sheet=Sheet1,cell=A646 si3.xlsx::sheet=Sheet1,cell=A1 si3.xlsx::sheet=Sheet1,cell=B646 si3.xlsx::sheet=Sheet1,cell=B1 si3.xlsx::sheet=Sheet1,cell=C646 si3.xlsx::sheet=Sheet1,cell=C1 si3.xlsx::sheet=Sheet1,cell=D646 si3.xlsx::sheet=Sheet1,cell=D1 si3.xlsx::sheet=Sheet1,cell=E646 si3.xlsx::sheet=Sheet1,cell=E1 si3.xlsx::sheet=Sheet1,cell=F646 si3.xlsx::sheet=Sheet1,cell=F1 si3.xlsx::sheet=Sheet1,cell=G646 si3.xlsx::sheet=Sheet1,cell=G1 | platform=MiNANO-form; organic_solvent=ethanol; organic_volume=100; aqueous_volume=300; buffer=sodium acetate; buffer_concentration=25; buffer_pH=5.0; aqueous_to_organic_flow_ratio=3:1; total_flow_rate=2000; postmix_dilution=40 uL suspension into 160 uL PBS; size_PDI_instrument=DynaPro Plate Reader III; acquisition_duration=5; acquisitions_per_sample=30; excluded_acquisitions=PDI value of 0 | main.pdf::page=3 | 0.1834 Actual empty LNP PDI | mean ± SD stated globally; source-row statistic pending; no per-row SD | Q01 | pending
结果 | si3_N0646_H | si3_N0646 | EMPTY_CHAR | empty | si3.xlsx | 646 | ALC-0314 | DOPC | 1.25 | mM | 60 | 16 | 0.5 |  | molar % |  | EMPTY |  |  |  | particle_size | 26.74 | nm | reported | measurement | si3.xlsx::sheet=Sheet1,cell=H647 si3.xlsx::sheet=Sheet1,cell=H1 | si3.xlsx::sheet=Sheet1,cell=A647 si3.xlsx::sheet=Sheet1,cell=A1 si3.xlsx::sheet=Sheet1,cell=B647 si3.xlsx::sheet=Sheet1,cell=B1 si3.xlsx::sheet=Sheet1,cell=C647 si3.xlsx::sheet=Sheet1,cell=C1 si3.xlsx::sheet=Sheet1,cell=D647 si3.xlsx::sheet=Sheet1,cell=D1 si3.xlsx::sheet=Sheet1,cell=E647 si3.xlsx::sheet=Sheet1,cell=E1 si3.xlsx::sheet=Sheet1,cell=F647 si3.xlsx::sheet=Sheet1,cell=F1 si3.xlsx::sheet=Sheet1,cell=G647 si3.xlsx::sheet=Sheet1,cell=G1 | platform=MiNANO-form; organic_solvent=ethanol; organic_volume=100; aqueous_volume=300; buffer=sodium acetate; buffer_concentration=25; buffer_pH=5.0; aqueous_to_organic_flow_ratio=3:1; total_flow_rate=2000; postmix_dilution=40 uL suspension into 160 uL PBS; size_PDI_instrument=DynaPro Plate Reader III; acquisition_duration=5; acquisitions_per_sample=30; excluded_acquisitions=PDI value of 0 | main.pdf::page=3 | 26.74 Actual empty LNP size (nm) | mean ± SD stated globally; source-row statistic pending; no per-row SD | Q01 | pending
结果 | si3_N0646_I | si3_N0646 | EMPTY_CHAR | empty | si3.xlsx | 646 | ALC-0314 | DOPC | 1.25 | mM | 60 | 16 | 0.5 |  | molar % |  | EMPTY |  |  |  | PDI | 0.131 | dimensionless | reported | measurement | si3.xlsx::sheet=Sheet1,cell=I647 si3.xlsx::sheet=Sheet1,cell=I1 | si3.xlsx::sheet=Sheet1,cell=A647 si3.xlsx::sheet=Sheet1,cell=A1 si3.xlsx::sheet=Sheet1,cell=B647 si3.xlsx::sheet=Sheet1,cell=B1 si3.xlsx::sheet=Sheet1,cell=C647 si3.xlsx::sheet=Sheet1,cell=C1 si3.xlsx::sheet=Sheet1,cell=D647 si3.xlsx::sheet=Sheet1,cell=D1 si3.xlsx::sheet=Sheet1,cell=E647 si3.xlsx::sheet=Sheet1,cell=E1 si3.xlsx::sheet=Sheet1,cell=F647 si3.xlsx::sheet=Sheet1,cell=F1 si3.xlsx::sheet=Sheet1,cell=G647 si3.xlsx::sheet=Sheet1,cell=G1 | platform=MiNANO-form; organic_solvent=ethanol; organic_volume=100; aqueous_volume=300; buffer=sodium acetate; buffer_concentration=25; buffer_pH=5.0; aqueous_to_organic_flow_ratio=3:1; total_flow_rate=2000; postmix_dilution=40 uL suspension into 160 uL PBS; size_PDI_instrument=DynaPro Plate Reader III; acquisition_duration=5; acquisitions_per_sample=30; excluded_acquisitions=PDI value of 0 | main.pdf::page=3 | 0.131 Actual empty LNP PDI | mean ± SD stated globally; source-row statistic pending; no per-row SD | Q01 | pending
结果 | si3_N0647_H | si3_N0647 | EMPTY_CHAR | empty | si3.xlsx | 647 | ALC-0314 | DOPC | 1.25 | mM | 60 | 16 | 1.5 |  | molar % |  | EMPTY |  |  |  | particle_size | 36.43667 | nm | reported | measurement | si3.xlsx::sheet=Sheet1,cell=H648 si3.xlsx::sheet=Sheet1,cell=H1 | si3.xlsx::sheet=Sheet1,cell=A648 si3.xlsx::sheet=Sheet1,cell=A1 si3.xlsx::sheet=Sheet1,cell=B648 si3.xlsx::sheet=Sheet1,cell=B1 si3.xlsx::sheet=Sheet1,cell=C648 si3.xlsx::sheet=Sheet1,cell=C1 si3.xlsx::sheet=Sheet1,cell=D648 si3.xlsx::sheet=Sheet1,cell=D1 si3.xlsx::sheet=Sheet1,cell=E648 si3.xlsx::sheet=Sheet1,cell=E1 si3.xlsx::sheet=Sheet1,cell=F648 si3.xlsx::sheet=Sheet1,cell=F1 si3.xlsx::sheet=Sheet1,cell=G648 si3.xlsx::sheet=Sheet1,cell=G1 | platform=MiNANO-form; organic_solvent=ethanol; organic_volume=100; aqueous_volume=300; buffer=sodium acetate; buffer_concentration=25; buffer_pH=5.0; aqueous_to_organic_flow_ratio=3:1; total_flow_rate=2000; postmix_dilution=40 uL suspension into 160 uL PBS; size_PDI_instrument=DynaPro Plate Reader III; acquisition_duration=5; acquisitions_per_sample=30; excluded_acquisitions=PDI value of 0 | main.pdf::page=3 | 36.4366666666667 Actual empty LNP size (nm) | mean ± SD stated globally; source-row statistic pending; no per-row SD | Q01 | pending
结果 | si3_N0647_I | si3_N0647 | EMPTY_CHAR | empty | si3.xlsx | 647 | ALC-0314 | DOPC | 1.25 | mM | 60 | 16 | 1.5 |  | molar % |  | EMPTY |  |  |  | PDI | 0.1119 | dimensionless | reported | measurement | si3.xlsx::sheet=Sheet1,cell=I648 si3.xlsx::sheet=Sheet1,cell=I1 | si3.xlsx::sheet=Sheet1,cell=A648 si3.xlsx::sheet=Sheet1,cell=A1 si3.xlsx::sheet=Sheet1,cell=B648 si3.xlsx::sheet=Sheet1,cell=B1 si3.xlsx::sheet=Sheet1,cell=C648 si3.xlsx::sheet=Sheet1,cell=C1 si3.xlsx::sheet=Sheet1,cell=D648 si3.xlsx::sheet=Sheet1,cell=D1 si3.xlsx::sheet=Sheet1,cell=E648 si3.xlsx::sheet=Sheet1,cell=E1 si3.xlsx::sheet=Sheet1,cell=F648 si3.xlsx::sheet=Sheet1,cell=F1 si3.xlsx::sheet=Sheet1,cell=G648 si3.xlsx::sheet=Sheet1,cell=G1 | platform=MiNANO-form; organic_solvent=ethanol; organic_volume=100; aqueous_volume=300; buffer=sodium acetate; buffer_concentration=25; buffer_pH=5.0; aqueous_to_organic_flow_ratio=3:1; total_flow_rate=2000; postmix_dilution=40 uL suspension into 160 uL PBS; size_PDI_instrument=DynaPro Plate Reader III; acquisition_duration=5; acquisitions_per_sample=30; excluded_acquisitions=PDI value of 0 | main.pdf::page=3 | 0.1119 Actual empty LNP PDI | mean ± SD stated globally; source-row statistic pending; no per-row SD | Q01 | pending
结果 | si3_N0648_H | si3_N0648 | EMPTY_CHAR | empty | si3.xlsx | 648 | ALC-0314 | DOPC | 1.25 | mM | 60 | 16 | 2.5 |  | molar % |  | EMPTY |  |  |  | particle_size | 26.7 | nm | reported | measurement | si3.xlsx::sheet=Sheet1,cell=H649 si3.xlsx::sheet=Sheet1,cell=H1 | si3.xlsx::sheet=Sheet1,cell=A649 si3.xlsx::sheet=Sheet1,cell=A1 si3.xlsx::sheet=Sheet1,cell=B649 si3.xlsx::sheet=Sheet1,cell=B1 si3.xlsx::sheet=Sheet1,cell=C649 si3.xlsx::sheet=Sheet1,cell=C1 si3.xlsx::sheet=Sheet1,cell=D649 si3.xlsx::sheet=Sheet1,cell=D1 si3.xlsx::sheet=Sheet1,cell=E649 si3.xlsx::sheet=Sheet1,cell=E1 si3.xlsx::sheet=Sheet1,cell=F649 si3.xlsx::sheet=Sheet1,cell=F1 si3.xlsx::sheet=Sheet1,cell=G649 si3.xlsx::sheet=Sheet1,cell=G1 | platform=MiNANO-form; organic_solvent=ethanol; organic_volume=100; aqueous_volume=300; buffer=sodium acetate; buffer_concentration=25; buffer_pH=5.0; aqueous_to_organic_flow_ratio=3:1; total_flow_rate=2000; postmix_dilution=40 uL suspension into 160 uL PBS; size_PDI_instrument=DynaPro Plate Reader III; acquisition_duration=5; acquisitions_per_sample=30; excluded_acquisitions=PDI value of 0 | main.pdf::page=3 | 26.7 Actual empty LNP size (nm) | mean ± SD stated globally; source-row statistic pending; no per-row SD | Q01 | pending
结果 | si3_N0648_I | si3_N0648 | EMPTY_CHAR | empty | si3.xlsx | 648 | ALC-0314 | DOPC | 1.25 | mM | 60 | 16 | 2.5 |  | molar % |  | EMPTY |  |  |  | PDI | 0.0778 | dimensionless | reported | measurement | si3.xlsx::sheet=Sheet1,cell=I649 si3.xlsx::sheet=Sheet1,cell=I1 | si3.xlsx::sheet=Sheet1,cell=A649 si3.xlsx::sheet=Sheet1,cell=A1 si3.xlsx::sheet=Sheet1,cell=B649 si3.xlsx::sheet=Sheet1,cell=B1 si3.xlsx::sheet=Sheet1,cell=C649 si3.xlsx::sheet=Sheet1,cell=C1 si3.xlsx::sheet=Sheet1,cell=D649 si3.xlsx::sheet=Sheet1,cell=D1 si3.xlsx::sheet=Sheet1,cell=E649 si3.xlsx::sheet=Sheet1,cell=E1 si3.xlsx::sheet=Sheet1,cell=F649 si3.xlsx::sheet=Sheet1,cell=F1 si3.xlsx::sheet=Sheet1,cell=G649 si3.xlsx::sheet=Sheet1,cell=G1 | platform=MiNANO-form; organic_solvent=ethanol; organic_volume=100; aqueous_volume=300; buffer=sodium acetate; buffer_concentration=25; buffer_pH=5.0; aqueous_to_organic_flow_ratio=3:1; total_flow_rate=2000; postmix_dilution=40 uL suspension into 160 uL PBS; size_PDI_instrument=DynaPro Plate Reader III; acquisition_duration=5; acquisitions_per_sample=30; excluded_acquisitions=PDI value of 0 | main.pdf::page=3 | 0.0778 Actual empty LNP PDI | mean ± SD stated globally; source-row statistic pending; no per-row SD | Q01 | pending
结果 | si3_N0649_H | si3_N0649 | EMPTY_CHAR | empty | si3.xlsx | 649 | CKK-E12 | DSPC | 10 | mM | 40 | 4 | 0.5 |  | molar % |  | EMPTY |  |  |  | particle_size | 84.37667 | nm | reported | measurement | si3.xlsx::sheet=Sheet1,cell=H650 si3.xlsx::sheet=Sheet1,cell=H1 | si3.xlsx::sheet=Sheet1,cell=A650 si3.xlsx::sheet=Sheet1,cell=A1 si3.xlsx::sheet=Sheet1,cell=B650 si3.xlsx::sheet=Sheet1,cell=B1 si3.xlsx::sheet=Sheet1,cell=C650 si3.xlsx::sheet=Sheet1,cell=C1 si3.xlsx::sheet=Sheet1,cell=D650 si3.xlsx::sheet=Sheet1,cell=D1 si3.xlsx::sheet=Sheet1,cell=E650 si3.xlsx::sheet=Sheet1,cell=E1 si3.xlsx::sheet=Sheet1,cell=F650 si3.xlsx::sheet=Sheet1,cell=F1 si3.xlsx::sheet=Sheet1,cell=G650 si3.xlsx::sheet=Sheet1,cell=G1 | platform=MiNANO-form; organic_solvent=ethanol; organic_volume=100; aqueous_volume=300; buffer=sodium acetate; buffer_concentration=25; buffer_pH=5.0; aqueous_to_organic_flow_ratio=3:1; total_flow_rate=2000; postmix_dilution=40 uL suspension into 160 uL PBS; size_PDI_instrument=DynaPro Plate Reader III; acquisition_duration=5; acquisitions_per_sample=30; excluded_acquisitions=PDI value of 0 | main.pdf::page=3 | 84.3766666666667 Actual empty LNP size (nm) | mean ± SD stated globally; source-row statistic pending; no per-row SD |  | pending
结果 | si3_N0649_I | si3_N0649 | EMPTY_CHAR | empty | si3.xlsx | 649 | CKK-E12 | DSPC | 10 | mM | 40 | 4 | 0.5 |  | molar % |  | EMPTY |  |  |  | PDI | 0.1652 | dimensionless | reported | measurement | si3.xlsx::sheet=Sheet1,cell=I650 si3.xlsx::sheet=Sheet1,cell=I1 | si3.xlsx::sheet=Sheet1,cell=A650 si3.xlsx::sheet=Sheet1,cell=A1 si3.xlsx::sheet=Sheet1,cell=B650 si3.xlsx::sheet=Sheet1,cell=B1 si3.xlsx::sheet=Sheet1,cell=C650 si3.xlsx::sheet=Sheet1,cell=C1 si3.xlsx::sheet=Sheet1,cell=D650 si3.xlsx::sheet=Sheet1,cell=D1 si3.xlsx::sheet=Sheet1,cell=E650 si3.xlsx::sheet=Sheet1,cell=E1 si3.xlsx::sheet=Sheet1,cell=F650 si3.xlsx::sheet=Sheet1,cell=F1 si3.xlsx::sheet=Sheet1,cell=G650 si3.xlsx::sheet=Sheet1,cell=G1 | platform=MiNANO-form; organic_solvent=ethanol; organic_volume=100; aqueous_volume=300; buffer=sodium acetate; buffer_concentration=25; buffer_pH=5.0; aqueous_to_organic_flow_ratio=3:1; total_flow_rate=2000; postmix_dilution=40 uL suspension into 160 uL PBS; size_PDI_instrument=DynaPro Plate Reader III; acquisition_duration=5; acquisitions_per_sample=30; excluded_acquisitions=PDI value of 0 | main.pdf::page=3 | 0.1652 Actual empty LNP PDI | mean ± SD stated globally; source-row statistic pending; no per-row SD |  | pending
结果 | si3_N0650_H | si3_N0650 | EMPTY_CHAR | empty | si3.xlsx | 650 | CKK-E12 | DSPC | 10 | mM | 40 | 4 | 1.5 |  | molar % |  | EMPTY |  |  |  | particle_size | 84.1 | nm | reported | measurement | si3.xlsx::sheet=Sheet1,cell=H651 si3.xlsx::sheet=Sheet1,cell=H1 | si3.xlsx::sheet=Sheet1,cell=A651 si3.xlsx::sheet=Sheet1,cell=A1 si3.xlsx::sheet=Sheet1,cell=B651 si3.xlsx::sheet=Sheet1,cell=B1 si3.xlsx::sheet=Sheet1,cell=C651 si3.xlsx::sheet=Sheet1,cell=C1 si3.xlsx::sheet=Sheet1,cell=D651 si3.xlsx::sheet=Sheet1,cell=D1 si3.xlsx::sheet=Sheet1,cell=E651 si3.xlsx::sheet=Sheet1,cell=E1 si3.xlsx::sheet=Sheet1,cell=F651 si3.xlsx::sheet=Sheet1,cell=F1 si3.xlsx::sheet=Sheet1,cell=G651 si3.xlsx::sheet=Sheet1,cell=G1 | platform=MiNANO-form; organic_solvent=ethanol; organic_volume=100; aqueous_volume=300; buffer=sodium acetate; buffer_concentration=25; buffer_pH=5.0; aqueous_to_organic_flow_ratio=3:1; total_flow_rate=2000; postmix_dilution=40 uL suspension into 160 uL PBS; size_PDI_instrument=DynaPro Plate Reader III; acquisition_duration=5; acquisitions_per_sample=30; excluded_acquisitions=PDI value of 0 | main.pdf::page=3 | 84.1 Actual empty LNP size (nm) | mean ± SD stated globally; source-row statistic pending; no per-row SD |  | pending
结果 | si3_N0650_I | si3_N0650 | EMPTY_CHAR | empty | si3.xlsx | 650 | CKK-E12 | DSPC | 10 | mM | 40 | 4 | 1.5 |  | molar % |  | EMPTY |  |  |  | PDI | 0.1745 | dimensionless | reported | measurement | si3.xlsx::sheet=Sheet1,cell=I651 si3.xlsx::sheet=Sheet1,cell=I1 | si3.xlsx::sheet=Sheet1,cell=A651 si3.xlsx::sheet=Sheet1,cell=A1 si3.xlsx::sheet=Sheet1,cell=B651 si3.xlsx::sheet=Sheet1,cell=B1 si3.xlsx::sheet=Sheet1,cell=C651 si3.xlsx::sheet=Sheet1,cell=C1 si3.xlsx::sheet=Sheet1,cell=D651 si3.xlsx::sheet=Sheet1,cell=D1 si3.xlsx::sheet=Sheet1,cell=E651 si3.xlsx::sheet=Sheet1,cell=E1 si3.xlsx::sheet=Sheet1,cell=F651 si3.xlsx::sheet=Sheet1,cell=F1 si3.xlsx::sheet=Sheet1,cell=G651 si3.xlsx::sheet=Sheet1,cell=G1 | platform=MiNANO-form; organic_solvent=ethanol; organic_volume=100; aqueous_volume=300; buffer=sodium acetate; buffer_concentration=25; buffer_pH=5.0; aqueous_to_organic_flow_ratio=3:1; total_flow_rate=2000; postmix_dilution=40 uL suspension into 160 uL PBS; size_PDI_instrument=DynaPro Plate Reader III; acquisition_duration=5; acquisitions_per_sample=30; excluded_acquisitions=PDI value of 0 | main.pdf::page=3 | 0.1745 Actual empty LNP PDI | mean ± SD stated globally; source-row statistic pending; no per-row SD |  | pending
结果 | si3_N0651_H | si3_N0651 | EMPTY_CHAR | empty | si3.xlsx | 651 | CKK-E12 | DSPC | 10 | mM | 40 | 4 | 2.5 |  | molar % |  | EMPTY |  |  |  | particle_size | 82.44 | nm | reported | measurement | si3.xlsx::sheet=Sheet1,cell=H652 si3.xlsx::sheet=Sheet1,cell=H1 | si3.xlsx::sheet=Sheet1,cell=A652 si3.xlsx::sheet=Sheet1,cell=A1 si3.xlsx::sheet=Sheet1,cell=B652 si3.xlsx::sheet=Sheet1,cell=B1 si3.xlsx::sheet=Sheet1,cell=C652 si3.xlsx::sheet=Sheet1,cell=C1 si3.xlsx::sheet=Sheet1,cell=D652 si3.xlsx::sheet=Sheet1,cell=D1 si3.xlsx::sheet=Sheet1,cell=E652 si3.xlsx::sheet=Sheet1,cell=E1 si3.xlsx::sheet=Sheet1,cell=F652 si3.xlsx::sheet=Sheet1,cell=F1 si3.xlsx::sheet=Sheet1,cell=G652 si3.xlsx::sheet=Sheet1,cell=G1 | platform=MiNANO-form; organic_solvent=ethanol; organic_volume=100; aqueous_volume=300; buffer=sodium acetate; buffer_concentration=25; buffer_pH=5.0; aqueous_to_organic_flow_ratio=3:1; total_flow_rate=2000; postmix_dilution=40 uL suspension into 160 uL PBS; size_PDI_instrument=DynaPro Plate Reader III; acquisition_duration=5; acquisitions_per_sample=30; excluded_acquisitions=PDI value of 0 | main.pdf::page=3 | 82.44 Actual empty LNP size (nm) | mean ± SD stated globally; source-row statistic pending; no per-row SD |  | pending
结果 | si3_N0651_I | si3_N0651 | EMPTY_CHAR | empty | si3.xlsx | 651 | CKK-E12 | DSPC | 10 | mM | 40 | 4 | 2.5 |  | molar % |  | EMPTY |  |  |  | PDI | 0.2479 | dimensionless | reported | measurement | si3.xlsx::sheet=Sheet1,cell=I652 si3.xlsx::sheet=Sheet1,cell=I1 | si3.xlsx::sheet=Sheet1,cell=A652 si3.xlsx::sheet=Sheet1,cell=A1 si3.xlsx::sheet=Sheet1,cell=B652 si3.xlsx::sheet=Sheet1,cell=B1 si3.xlsx::sheet=Sheet1,cell=C652 si3.xlsx::sheet=Sheet1,cell=C1 si3.xlsx::sheet=Sheet1,cell=D652 si3.xlsx::sheet=Sheet1,cell=D1 si3.xlsx::sheet=Sheet1,cell=E652 si3.xlsx::sheet=Sheet1,cell=E1 si3.xlsx::sheet=Sheet1,cell=F652 si3.xlsx::sheet=Sheet1,cell=F1 si3.xlsx::sheet=Sheet1,cell=G652 si3.xlsx::sheet=Sheet1,cell=G1 | platform=MiNANO-form; organic_solvent=ethanol; organic_volume=100; aqueous_volume=300; buffer=sodium acetate; buffer_concentration=25; buffer_pH=5.0; aqueous_to_organic_flow_ratio=3:1; total_flow_rate=2000; postmix_dilution=40 uL suspension into 160 uL PBS; size_PDI_instrument=DynaPro Plate Reader III; acquisition_duration=5; acquisitions_per_sample=30; excluded_acquisitions=PDI value of 0 | main.pdf::page=3 | 0.2479 Actual empty LNP PDI | mean ± SD stated globally; source-row statistic pending; no per-row SD |  | pending
结果 | si3_N0652_H | si3_N0652 | EMPTY_CHAR | empty | si3.xlsx | 652 | CKK-E12 | DSPC | 10 | mM | 40 | 10 | 0.5 |  | molar % |  | EMPTY |  |  |  | particle_size | 74.86667 | nm | reported | measurement | si3.xlsx::sheet=Sheet1,cell=H653 si3.xlsx::sheet=Sheet1,cell=H1 | si3.xlsx::sheet=Sheet1,cell=A653 si3.xlsx::sheet=Sheet1,cell=A1 si3.xlsx::sheet=Sheet1,cell=B653 si3.xlsx::sheet=Sheet1,cell=B1 si3.xlsx::sheet=Sheet1,cell=C653 si3.xlsx::sheet=Sheet1,cell=C1 si3.xlsx::sheet=Sheet1,cell=D653 si3.xlsx::sheet=Sheet1,cell=D1 si3.xlsx::sheet=Sheet1,cell=E653 si3.xlsx::sheet=Sheet1,cell=E1 si3.xlsx::sheet=Sheet1,cell=F653 si3.xlsx::sheet=Sheet1,cell=F1 si3.xlsx::sheet=Sheet1,cell=G653 si3.xlsx::sheet=Sheet1,cell=G1 | platform=MiNANO-form; organic_solvent=ethanol; organic_volume=100; aqueous_volume=300; buffer=sodium acetate; buffer_concentration=25; buffer_pH=5.0; aqueous_to_organic_flow_ratio=3:1; total_flow_rate=2000; postmix_dilution=40 uL suspension into 160 uL PBS; size_PDI_instrument=DynaPro Plate Reader III; acquisition_duration=5; acquisitions_per_sample=30; excluded_acquisitions=PDI value of 0 | main.pdf::page=3 | 74.8666666666667 Actual empty LNP size (nm) | mean ± SD stated globally; source-row statistic pending; no per-row SD |  | pending
结果 | si3_N0652_I | si3_N0652 | EMPTY_CHAR | empty | si3.xlsx | 652 | CKK-E12 | DSPC | 10 | mM | 40 | 10 | 0.5 |  | molar % |  | EMPTY |  |  |  | PDI | 0.1918333 | dimensionless | reported | measurement | si3.xlsx::sheet=Sheet1,cell=I653 si3.xlsx::sheet=Sheet1,cell=I1 | si3.xlsx::sheet=Sheet1,cell=A653 si3.xlsx::sheet=Sheet1,cell=A1 si3.xlsx::sheet=Sheet1,cell=B653 si3.xlsx::sheet=Sheet1,cell=B1 si3.xlsx::sheet=Sheet1,cell=C653 si3.xlsx::sheet=Sheet1,cell=C1 si3.xlsx::sheet=Sheet1,cell=D653 si3.xlsx::sheet=Sheet1,cell=D1 si3.xlsx::sheet=Sheet1,cell=E653 si3.xlsx::sheet=Sheet1,cell=E1 si3.xlsx::sheet=Sheet1,cell=F653 si3.xlsx::sheet=Sheet1,cell=F1 si3.xlsx::sheet=Sheet1,cell=G653 si3.xlsx::sheet=Sheet1,cell=G1 | platform=MiNANO-form; organic_solvent=ethanol; organic_volume=100; aqueous_volume=300; buffer=sodium acetate; buffer_concentration=25; buffer_pH=5.0; aqueous_to_organic_flow_ratio=3:1; total_flow_rate=2000; postmix_dilution=40 uL suspension into 160 uL PBS; size_PDI_instrument=DynaPro Plate Reader III; acquisition_duration=5; acquisitions_per_sample=30; excluded_acquisitions=PDI value of 0 | main.pdf::page=3 | 0.191833333333333 Actual empty LNP PDI | mean ± SD stated globally; source-row statistic pending; no per-row SD |  | pending
结果 | si3_N0653_H | si3_N0653 | EMPTY_CHAR | empty | si3.xlsx | 653 | CKK-E12 | DSPC | 10 | mM | 40 | 10 | 1.5 |  | molar % |  | EMPTY |  |  |  | particle_size | 71.73667 | nm | reported | measurement | si3.xlsx::sheet=Sheet1,cell=H654 si3.xlsx::sheet=Sheet1,cell=H1 | si3.xlsx::sheet=Sheet1,cell=A654 si3.xlsx::sheet=Sheet1,cell=A1 si3.xlsx::sheet=Sheet1,cell=B654 si3.xlsx::sheet=Sheet1,cell=B1 si3.xlsx::sheet=Sheet1,cell=C654 si3.xlsx::sheet=Sheet1,cell=C1 si3.xlsx::sheet=Sheet1,cell=D654 si3.xlsx::sheet=Sheet1,cell=D1 si3.xlsx::sheet=Sheet1,cell=E654 si3.xlsx::sheet=Sheet1,cell=E1 si3.xlsx::sheet=Sheet1,cell=F654 si3.xlsx::sheet=Sheet1,cell=F1 si3.xlsx::sheet=Sheet1,cell=G654 si3.xlsx::sheet=Sheet1,cell=G1 | platform=MiNANO-form; organic_solvent=ethanol; organic_volume=100; aqueous_volume=300; buffer=sodium acetate; buffer_concentration=25; buffer_pH=5.0; aqueous_to_organic_flow_ratio=3:1; total_flow_rate=2000; postmix_dilution=40 uL suspension into 160 uL PBS; size_PDI_instrument=DynaPro Plate Reader III; acquisition_duration=5; acquisitions_per_sample=30; excluded_acquisitions=PDI value of 0 | main.pdf::page=3 | 71.7366666666667 Actual empty LNP size (nm) | mean ± SD stated globally; source-row statistic pending; no per-row SD |  | pending
结果 | si3_N0653_I | si3_N0653 | EMPTY_CHAR | empty | si3.xlsx | 653 | CKK-E12 | DSPC | 10 | mM | 40 | 10 | 1.5 |  | molar % |  | EMPTY |  |  |  | PDI | 0.2223667 | dimensionless | reported | measurement | si3.xlsx::sheet=Sheet1,cell=I654 si3.xlsx::sheet=Sheet1,cell=I1 | si3.xlsx::sheet=Sheet1,cell=A654 si3.xlsx::sheet=Sheet1,cell=A1 si3.xlsx::sheet=Sheet1,cell=B654 si3.xlsx::sheet=Sheet1,cell=B1 si3.xlsx::sheet=Sheet1,cell=C654 si3.xlsx::sheet=Sheet1,cell=C1 si3.xlsx::sheet=Sheet1,cell=D654 si3.xlsx::sheet=Sheet1,cell=D1 si3.xlsx::sheet=Sheet1,cell=E654 si3.xlsx::sheet=Sheet1,cell=E1 si3.xlsx::sheet=Sheet1,cell=F654 si3.xlsx::sheet=Sheet1,cell=F1 si3.xlsx::sheet=Sheet1,cell=G654 si3.xlsx::sheet=Sheet1,cell=G1 | platform=MiNANO-form; organic_solvent=ethanol; organic_volume=100; aqueous_volume=300; buffer=sodium acetate; buffer_concentration=25; buffer_pH=5.0; aqueous_to_organic_flow_ratio=3:1; total_flow_rate=2000; postmix_dilution=40 uL suspension into 160 uL PBS; size_PDI_instrument=DynaPro Plate Reader III; acquisition_duration=5; acquisitions_per_sample=30; excluded_acquisitions=PDI value of 0 | main.pdf::page=3 | 0.222366666666667 Actual empty LNP PDI | mean ± SD stated globally; source-row statistic pending; no per-row SD |  | pending
结果 | si3_N0654_H | si3_N0654 | EMPTY_CHAR | empty | si3.xlsx | 654 | CKK-E12 | DSPC | 10 | mM | 40 | 10 | 2.5 |  | molar % |  | EMPTY |  |  |  | particle_size | 72.75333 | nm | reported | measurement | si3.xlsx::sheet=Sheet1,cell=H655 si3.xlsx::sheet=Sheet1,cell=H1 | si3.xlsx::sheet=Sheet1,cell=A655 si3.xlsx::sheet=Sheet1,cell=A1 si3.xlsx::sheet=Sheet1,cell=B655 si3.xlsx::sheet=Sheet1,cell=B1 si3.xlsx::sheet=Sheet1,cell=C655 si3.xlsx::sheet=Sheet1,cell=C1 si3.xlsx::sheet=Sheet1,cell=D655 si3.xlsx::sheet=Sheet1,cell=D1 si3.xlsx::sheet=Sheet1,cell=E655 si3.xlsx::sheet=Sheet1,cell=E1 si3.xlsx::sheet=Sheet1,cell=F655 si3.xlsx::sheet=Sheet1,cell=F1 si3.xlsx::sheet=Sheet1,cell=G655 si3.xlsx::sheet=Sheet1,cell=G1 | platform=MiNANO-form; organic_solvent=ethanol; organic_volume=100; aqueous_volume=300; buffer=sodium acetate; buffer_concentration=25; buffer_pH=5.0; aqueous_to_organic_flow_ratio=3:1; total_flow_rate=2000; postmix_dilution=40 uL suspension into 160 uL PBS; size_PDI_instrument=DynaPro Plate Reader III; acquisition_duration=5; acquisitions_per_sample=30; excluded_acquisitions=PDI value of 0 | main.pdf::page=3 | 72.7533333333333 Actual empty LNP size (nm) | mean ± SD stated globally; source-row statistic pending; no per-row SD |  | pending
结果 | si3_N0654_I | si3_N0654 | EMPTY_CHAR | empty | si3.xlsx | 654 | CKK-E12 | DSPC | 10 | mM | 40 | 10 | 2.5 |  | molar % |  | EMPTY |  |  |  | PDI | 0.2282 | dimensionless | reported | measurement | si3.xlsx::sheet=Sheet1,cell=I655 si3.xlsx::sheet=Sheet1,cell=I1 | si3.xlsx::sheet=Sheet1,cell=A655 si3.xlsx::sheet=Sheet1,cell=A1 si3.xlsx::sheet=Sheet1,cell=B655 si3.xlsx::sheet=Sheet1,cell=B1 si3.xlsx::sheet=Sheet1,cell=C655 si3.xlsx::sheet=Sheet1,cell=C1 si3.xlsx::sheet=Sheet1,cell=D655 si3.xlsx::sheet=Sheet1,cell=D1 si3.xlsx::sheet=Sheet1,cell=E655 si3.xlsx::sheet=Sheet1,cell=E1 si3.xlsx::sheet=Sheet1,cell=F655 si3.xlsx::sheet=Sheet1,cell=F1 si3.xlsx::sheet=Sheet1,cell=G655 si3.xlsx::sheet=Sheet1,cell=G1 | platform=MiNANO-form; organic_solvent=ethanol; organic_volume=100; aqueous_volume=300; buffer=sodium acetate; buffer_concentration=25; buffer_pH=5.0; aqueous_to_organic_flow_ratio=3:1; total_flow_rate=2000; postmix_dilution=40 uL suspension into 160 uL PBS; size_PDI_instrument=DynaPro Plate Reader III; acquisition_duration=5; acquisitions_per_sample=30; excluded_acquisitions=PDI value of 0 | main.pdf::page=3 | 0.2282 Actual empty LNP PDI | mean ± SD stated globally; source-row statistic pending; no per-row SD |  | pending
结果 | si3_N0655_H | si3_N0655 | EMPTY_CHAR | empty | si3.xlsx | 655 | CKK-E12 | DSPC | 10 | mM | 40 | 16 | 0.5 |  | molar % |  | EMPTY |  |  |  | particle_size | 84.64333 | nm | reported | measurement | si3.xlsx::sheet=Sheet1,cell=H656 si3.xlsx::sheet=Sheet1,cell=H1 | si3.xlsx::sheet=Sheet1,cell=A656 si3.xlsx::sheet=Sheet1,cell=A1 si3.xlsx::sheet=Sheet1,cell=B656 si3.xlsx::sheet=Sheet1,cell=B1 si3.xlsx::sheet=Sheet1,cell=C656 si3.xlsx::sheet=Sheet1,cell=C1 si3.xlsx::sheet=Sheet1,cell=D656 si3.xlsx::sheet=Sheet1,cell=D1 si3.xlsx::sheet=Sheet1,cell=E656 si3.xlsx::sheet=Sheet1,cell=E1 si3.xlsx::sheet=Sheet1,cell=F656 si3.xlsx::sheet=Sheet1,cell=F1 si3.xlsx::sheet=Sheet1,cell=G656 si3.xlsx::sheet=Sheet1,cell=G1 | platform=MiNANO-form; organic_solvent=ethanol; organic_volume=100; aqueous_volume=300; buffer=sodium acetate; buffer_concentration=25; buffer_pH=5.0; aqueous_to_organic_flow_ratio=3:1; total_flow_rate=2000; postmix_dilution=40 uL suspension into 160 uL PBS; size_PDI_instrument=DynaPro Plate Reader III; acquisition_duration=5; acquisitions_per_sample=30; excluded_acquisitions=PDI value of 0 | main.pdf::page=3 | 84.6433333333334 Actual empty LNP size (nm) | mean ± SD stated globally; source-row statistic pending; no per-row SD |  | pending
结果 | si3_N0655_I | si3_N0655 | EMPTY_CHAR | empty | si3.xlsx | 655 | CKK-E12 | DSPC | 10 | mM | 40 | 16 | 0.5 |  | molar % |  | EMPTY |  |  |  | PDI | 0.1596333 | dimensionless | reported | measurement | si3.xlsx::sheet=Sheet1,cell=I656 si3.xlsx::sheet=Sheet1,cell=I1 | si3.xlsx::sheet=Sheet1,cell=A656 si3.xlsx::sheet=Sheet1,cell=A1 si3.xlsx::sheet=Sheet1,cell=B656 si3.xlsx::sheet=Sheet1,cell=B1 si3.xlsx::sheet=Sheet1,cell=C656 si3.xlsx::sheet=Sheet1,cell=C1 si3.xlsx::sheet=Sheet1,cell=D656 si3.xlsx::sheet=Sheet1,cell=D1 si3.xlsx::sheet=Sheet1,cell=E656 si3.xlsx::sheet=Sheet1,cell=E1 si3.xlsx::sheet=Sheet1,cell=F656 si3.xlsx::sheet=Sheet1,cell=F1 si3.xlsx::sheet=Sheet1,cell=G656 si3.xlsx::sheet=Sheet1,cell=G1 | platform=MiNANO-form; organic_solvent=ethanol; organic_volume=100; aqueous_volume=300; buffer=sodium acetate; buffer_concentration=25; buffer_pH=5.0; aqueous_to_organic_flow_ratio=3:1; total_flow_rate=2000; postmix_dilution=40 uL suspension into 160 uL PBS; size_PDI_instrument=DynaPro Plate Reader III; acquisition_duration=5; acquisitions_per_sample=30; excluded_acquisitions=PDI value of 0 | main.pdf::page=3 | 0.159633333333333 Actual empty LNP PDI | mean ± SD stated globally; source-row statistic pending; no per-row SD |  | pending
结果 | si3_N0656_H | si3_N0656 | EMPTY_CHAR | empty | si3.xlsx | 656 | CKK-E12 | DSPC | 10 | mM | 40 | 16 | 1.5 |  | molar % |  | EMPTY |  |  |  | particle_size | 78.38667 | nm | reported | measurement | si3.xlsx::sheet=Sheet1,cell=H657 si3.xlsx::sheet=Sheet1,cell=H1 | si3.xlsx::sheet=Sheet1,cell=A657 si3.xlsx::sheet=Sheet1,cell=A1 si3.xlsx::sheet=Sheet1,cell=B657 si3.xlsx::sheet=Sheet1,cell=B1 si3.xlsx::sheet=Sheet1,cell=C657 si3.xlsx::sheet=Sheet1,cell=C1 si3.xlsx::sheet=Sheet1,cell=D657 si3.xlsx::sheet=Sheet1,cell=D1 si3.xlsx::sheet=Sheet1,cell=E657 si3.xlsx::sheet=Sheet1,cell=E1 si3.xlsx::sheet=Sheet1,cell=F657 si3.xlsx::sheet=Sheet1,cell=F1 si3.xlsx::sheet=Sheet1,cell=G657 si3.xlsx::sheet=Sheet1,cell=G1 | platform=MiNANO-form; organic_solvent=ethanol; organic_volume=100; aqueous_volume=300; buffer=sodium acetate; buffer_concentration=25; buffer_pH=5.0; aqueous_to_organic_flow_ratio=3:1; total_flow_rate=2000; postmix_dilution=40 uL suspension into 160 uL PBS; size_PDI_instrument=DynaPro Plate Reader III; acquisition_duration=5; acquisitions_per_sample=30; excluded_acquisitions=PDI value of 0 | main.pdf::page=3 | 78.3866666666667 Actual empty LNP size (nm) | mean ± SD stated globally; source-row statistic pending; no per-row SD |  | pending
结果 | si3_N0656_I | si3_N0656 | EMPTY_CHAR | empty | si3.xlsx | 656 | CKK-E12 | DSPC | 10 | mM | 40 | 16 | 1.5 |  | molar % |  | EMPTY |  |  |  | PDI | 0.2058667 | dimensionless | reported | measurement | si3.xlsx::sheet=Sheet1,cell=I657 si3.xlsx::sheet=Sheet1,cell=I1 | si3.xlsx::sheet=Sheet1,cell=A657 si3.xlsx::sheet=Sheet1,cell=A1 si3.xlsx::sheet=Sheet1,cell=B657 si3.xlsx::sheet=Sheet1,cell=B1 si3.xlsx::sheet=Sheet1,cell=C657 si3.xlsx::sheet=Sheet1,cell=C1 si3.xlsx::sheet=Sheet1,cell=D657 si3.xlsx::sheet=Sheet1,cell=D1 si3.xlsx::sheet=Sheet1,cell=E657 si3.xlsx::sheet=Sheet1,cell=E1 si3.xlsx::sheet=Sheet1,cell=F657 si3.xlsx::sheet=Sheet1,cell=F1 si3.xlsx::sheet=Sheet1,cell=G657 si3.xlsx::sheet=Sheet1,cell=G1 | platform=MiNANO-form; organic_solvent=ethanol; organic_volume=100; aqueous_volume=300; buffer=sodium acetate; buffer_concentration=25; buffer_pH=5.0; aqueous_to_organic_flow_ratio=3:1; total_flow_rate=2000; postmix_dilution=40 uL suspension into 160 uL PBS; size_PDI_instrument=DynaPro Plate Reader III; acquisition_duration=5; acquisitions_per_sample=30; excluded_acquisitions=PDI value of 0 | main.pdf::page=3 | 0.205866666666667 Actual empty LNP PDI | mean ± SD stated globally; source-row statistic pending; no per-row SD |  | pending
结果 | si3_N0657_H | si3_N0657 | EMPTY_CHAR | empty | si3.xlsx | 657 | CKK-E12 | DSPC | 10 | mM | 40 | 16 | 2.5 |  | molar % |  | EMPTY |  |  |  | particle_size | 88.82333 | nm | reported | measurement | si3.xlsx::sheet=Sheet1,cell=H658 si3.xlsx::sheet=Sheet1,cell=H1 | si3.xlsx::sheet=Sheet1,cell=A658 si3.xlsx::sheet=Sheet1,cell=A1 si3.xlsx::sheet=Sheet1,cell=B658 si3.xlsx::sheet=Sheet1,cell=B1 si3.xlsx::sheet=Sheet1,cell=C658 si3.xlsx::sheet=Sheet1,cell=C1 si3.xlsx::sheet=Sheet1,cell=D658 si3.xlsx::sheet=Sheet1,cell=D1 si3.xlsx::sheet=Sheet1,cell=E658 si3.xlsx::sheet=Sheet1,cell=E1 si3.xlsx::sheet=Sheet1,cell=F658 si3.xlsx::sheet=Sheet1,cell=F1 si3.xlsx::sheet=Sheet1,cell=G658 si3.xlsx::sheet=Sheet1,cell=G1 | platform=MiNANO-form; organic_solvent=ethanol; organic_volume=100; aqueous_volume=300; buffer=sodium acetate; buffer_concentration=25; buffer_pH=5.0; aqueous_to_organic_flow_ratio=3:1; total_flow_rate=2000; postmix_dilution=40 uL suspension into 160 uL PBS; size_PDI_instrument=DynaPro Plate Reader III; acquisition_duration=5; acquisitions_per_sample=30; excluded_acquisitions=PDI value of 0 | main.pdf::page=3 | 88.8233333333333 Actual empty LNP size (nm) | mean ± SD stated globally; source-row statistic pending; no per-row SD |  | pending
结果 | si3_N0657_I | si3_N0657 | EMPTY_CHAR | empty | si3.xlsx | 657 | CKK-E12 | DSPC | 10 | mM | 40 | 16 | 2.5 |  | molar % |  | EMPTY |  |  |  | PDI | 0.2606 | dimensionless | reported | measurement | si3.xlsx::sheet=Sheet1,cell=I658 si3.xlsx::sheet=Sheet1,cell=I1 | si3.xlsx::sheet=Sheet1,cell=A658 si3.xlsx::sheet=Sheet1,cell=A1 si3.xlsx::sheet=Sheet1,cell=B658 si3.xlsx::sheet=Sheet1,cell=B1 si3.xlsx::sheet=Sheet1,cell=C658 si3.xlsx::sheet=Sheet1,cell=C1 si3.xlsx::sheet=Sheet1,cell=D658 si3.xlsx::sheet=Sheet1,cell=D1 si3.xlsx::sheet=Sheet1,cell=E658 si3.xlsx::sheet=Sheet1,cell=E1 si3.xlsx::sheet=Sheet1,cell=F658 si3.xlsx::sheet=Sheet1,cell=F1 si3.xlsx::sheet=Sheet1,cell=G658 si3.xlsx::sheet=Sheet1,cell=G1 | platform=MiNANO-form; organic_solvent=ethanol; organic_volume=100; aqueous_volume=300; buffer=sodium acetate; buffer_concentration=25; buffer_pH=5.0; aqueous_to_organic_flow_ratio=3:1; total_flow_rate=2000; postmix_dilution=40 uL suspension into 160 uL PBS; size_PDI_instrument=DynaPro Plate Reader III; acquisition_duration=5; acquisitions_per_sample=30; excluded_acquisitions=PDI value of 0 | main.pdf::page=3 | 0.2606 Actual empty LNP PDI | mean ± SD stated globally; source-row statistic pending; no per-row SD |  | pending
结果 | si3_N0658_H | si3_N0658 | EMPTY_CHAR | empty | si3.xlsx | 658 | CKK-E12 | DSPC | 10 | mM | 50 | 4 | 0.5 |  | molar % |  | EMPTY |  |  |  | particle_size | 92.14333 | nm | reported | measurement | si3.xlsx::sheet=Sheet1,cell=H659 si3.xlsx::sheet=Sheet1,cell=H1 | si3.xlsx::sheet=Sheet1,cell=A659 si3.xlsx::sheet=Sheet1,cell=A1 si3.xlsx::sheet=Sheet1,cell=B659 si3.xlsx::sheet=Sheet1,cell=B1 si3.xlsx::sheet=Sheet1,cell=C659 si3.xlsx::sheet=Sheet1,cell=C1 si3.xlsx::sheet=Sheet1,cell=D659 si3.xlsx::sheet=Sheet1,cell=D1 si3.xlsx::sheet=Sheet1,cell=E659 si3.xlsx::sheet=Sheet1,cell=E1 si3.xlsx::sheet=Sheet1,cell=F659 si3.xlsx::sheet=Sheet1,cell=F1 si3.xlsx::sheet=Sheet1,cell=G659 si3.xlsx::sheet=Sheet1,cell=G1 | platform=MiNANO-form; organic_solvent=ethanol; organic_volume=100; aqueous_volume=300; buffer=sodium acetate; buffer_concentration=25; buffer_pH=5.0; aqueous_to_organic_flow_ratio=3:1; total_flow_rate=2000; postmix_dilution=40 uL suspension into 160 uL PBS; size_PDI_instrument=DynaPro Plate Reader III; acquisition_duration=5; acquisitions_per_sample=30; excluded_acquisitions=PDI value of 0 | main.pdf::page=3 | 92.1433333333334 Actual empty LNP size (nm) | mean ± SD stated globally; source-row statistic pending; no per-row SD |  | pending
结果 | si3_N0658_I | si3_N0658 | EMPTY_CHAR | empty | si3.xlsx | 658 | CKK-E12 | DSPC | 10 | mM | 50 | 4 | 0.5 |  | molar % |  | EMPTY |  |  |  | PDI | 0.2429667 | dimensionless | reported | measurement | si3.xlsx::sheet=Sheet1,cell=I659 si3.xlsx::sheet=Sheet1,cell=I1 | si3.xlsx::sheet=Sheet1,cell=A659 si3.xlsx::sheet=Sheet1,cell=A1 si3.xlsx::sheet=Sheet1,cell=B659 si3.xlsx::sheet=Sheet1,cell=B1 si3.xlsx::sheet=Sheet1,cell=C659 si3.xlsx::sheet=Sheet1,cell=C1 si3.xlsx::sheet=Sheet1,cell=D659 si3.xlsx::sheet=Sheet1,cell=D1 si3.xlsx::sheet=Sheet1,cell=E659 si3.xlsx::sheet=Sheet1,cell=E1 si3.xlsx::sheet=Sheet1,cell=F659 si3.xlsx::sheet=Sheet1,cell=F1 si3.xlsx::sheet=Sheet1,cell=G659 si3.xlsx::sheet=Sheet1,cell=G1 | platform=MiNANO-form; organic_solvent=ethanol; organic_volume=100; aqueous_volume=300; buffer=sodium acetate; buffer_concentration=25; buffer_pH=5.0; aqueous_to_organic_flow_ratio=3:1; total_flow_rate=2000; postmix_dilution=40 uL suspension into 160 uL PBS; size_PDI_instrument=DynaPro Plate Reader III; acquisition_duration=5; acquisitions_per_sample=30; excluded_acquisitions=PDI value of 0 | main.pdf::page=3 | 0.242966666666667 Actual empty LNP PDI | mean ± SD stated globally; source-row statistic pending; no per-row SD |  | pending
结果 | si3_N0659_H | si3_N0659 | EMPTY_CHAR | empty | si3.xlsx | 659 | CKK-E12 | DSPC | 10 | mM | 50 | 4 | 1.5 |  | molar % |  | EMPTY |  |  |  | particle_size | 79.01667 | nm | reported | measurement | si3.xlsx::sheet=Sheet1,cell=H660 si3.xlsx::sheet=Sheet1,cell=H1 | si3.xlsx::sheet=Sheet1,cell=A660 si3.xlsx::sheet=Sheet1,cell=A1 si3.xlsx::sheet=Sheet1,cell=B660 si3.xlsx::sheet=Sheet1,cell=B1 si3.xlsx::sheet=Sheet1,cell=C660 si3.xlsx::sheet=Sheet1,cell=C1 si3.xlsx::sheet=Sheet1,cell=D660 si3.xlsx::sheet=Sheet1,cell=D1 si3.xlsx::sheet=Sheet1,cell=E660 si3.xlsx::sheet=Sheet1,cell=E1 si3.xlsx::sheet=Sheet1,cell=F660 si3.xlsx::sheet=Sheet1,cell=F1 si3.xlsx::sheet=Sheet1,cell=G660 si3.xlsx::sheet=Sheet1,cell=G1 | platform=MiNANO-form; organic_solvent=ethanol; organic_volume=100; aqueous_volume=300; buffer=sodium acetate; buffer_concentration=25; buffer_pH=5.0; aqueous_to_organic_flow_ratio=3:1; total_flow_rate=2000; postmix_dilution=40 uL suspension into 160 uL PBS; size_PDI_instrument=DynaPro Plate Reader III; acquisition_duration=5; acquisitions_per_sample=30; excluded_acquisitions=PDI value of 0 | main.pdf::page=3 | 79.0166666666667 Actual empty LNP size (nm) | mean ± SD stated globally; source-row statistic pending; no per-row SD |  | pending
结果 | si3_N0659_I | si3_N0659 | EMPTY_CHAR | empty | si3.xlsx | 659 | CKK-E12 | DSPC | 10 | mM | 50 | 4 | 1.5 |  | molar % |  | EMPTY |  |  |  | PDI | 0.1611333 | dimensionless | reported | measurement | si3.xlsx::sheet=Sheet1,cell=I660 si3.xlsx::sheet=Sheet1,cell=I1 | si3.xlsx::sheet=Sheet1,cell=A660 si3.xlsx::sheet=Sheet1,cell=A1 si3.xlsx::sheet=Sheet1,cell=B660 si3.xlsx::sheet=Sheet1,cell=B1 si3.xlsx::sheet=Sheet1,cell=C660 si3.xlsx::sheet=Sheet1,cell=C1 si3.xlsx::sheet=Sheet1,cell=D660 si3.xlsx::sheet=Sheet1,cell=D1 si3.xlsx::sheet=Sheet1,cell=E660 si3.xlsx::sheet=Sheet1,cell=E1 si3.xlsx::sheet=Sheet1,cell=F660 si3.xlsx::sheet=Sheet1,cell=F1 si3.xlsx::sheet=Sheet1,cell=G660 si3.xlsx::sheet=Sheet1,cell=G1 | platform=MiNANO-form; organic_solvent=ethanol; organic_volume=100; aqueous_volume=300; buffer=sodium acetate; buffer_concentration=25; buffer_pH=5.0; aqueous_to_organic_flow_ratio=3:1; total_flow_rate=2000; postmix_dilution=40 uL suspension into 160 uL PBS; size_PDI_instrument=DynaPro Plate Reader III; acquisition_duration=5; acquisitions_per_sample=30; excluded_acquisitions=PDI value of 0 | main.pdf::page=3 | 0.161133333333333 Actual empty LNP PDI | mean ± SD stated globally; source-row statistic pending; no per-row SD |  | pending
结果 | si3_N0660_H | si3_N0660 | EMPTY_CHAR | empty | si3.xlsx | 660 | CKK-E12 | DSPC | 10 | mM | 50 | 4 | 2.5 |  | molar % |  | EMPTY |  |  |  | particle_size | 86.95333 | nm | reported | measurement | si3.xlsx::sheet=Sheet1,cell=H661 si3.xlsx::sheet=Sheet1,cell=H1 | si3.xlsx::sheet=Sheet1,cell=A661 si3.xlsx::sheet=Sheet1,cell=A1 si3.xlsx::sheet=Sheet1,cell=B661 si3.xlsx::sheet=Sheet1,cell=B1 si3.xlsx::sheet=Sheet1,cell=C661 si3.xlsx::sheet=Sheet1,cell=C1 si3.xlsx::sheet=Sheet1,cell=D661 si3.xlsx::sheet=Sheet1,cell=D1 si3.xlsx::sheet=Sheet1,cell=E661 si3.xlsx::sheet=Sheet1,cell=E1 si3.xlsx::sheet=Sheet1,cell=F661 si3.xlsx::sheet=Sheet1,cell=F1 si3.xlsx::sheet=Sheet1,cell=G661 si3.xlsx::sheet=Sheet1,cell=G1 | platform=MiNANO-form; organic_solvent=ethanol; organic_volume=100; aqueous_volume=300; buffer=sodium acetate; buffer_concentration=25; buffer_pH=5.0; aqueous_to_organic_flow_ratio=3:1; total_flow_rate=2000; postmix_dilution=40 uL suspension into 160 uL PBS; size_PDI_instrument=DynaPro Plate Reader III; acquisition_duration=5; acquisitions_per_sample=30; excluded_acquisitions=PDI value of 0 | main.pdf::page=3 | 86.9533333333333 Actual empty LNP size (nm) | mean ± SD stated globally; source-row statistic pending; no per-row SD |  | pending
结果 | si3_N0660_I | si3_N0660 | EMPTY_CHAR | empty | si3.xlsx | 660 | CKK-E12 | DSPC | 10 | mM | 50 | 4 | 2.5 |  | molar % |  | EMPTY |  |  |  | PDI | 0.1549 | dimensionless | reported | measurement | si3.xlsx::sheet=Sheet1,cell=I661 si3.xlsx::sheet=Sheet1,cell=I1 | si3.xlsx::sheet=Sheet1,cell=A661 si3.xlsx::sheet=Sheet1,cell=A1 si3.xlsx::sheet=Sheet1,cell=B661 si3.xlsx::sheet=Sheet1,cell=B1 si3.xlsx::sheet=Sheet1,cell=C661 si3.xlsx::sheet=Sheet1,cell=C1 si3.xlsx::sheet=Sheet1,cell=D661 si3.xlsx::sheet=Sheet1,cell=D1 si3.xlsx::sheet=Sheet1,cell=E661 si3.xlsx::sheet=Sheet1,cell=E1 si3.xlsx::sheet=Sheet1,cell=F661 si3.xlsx::sheet=Sheet1,cell=F1 si3.xlsx::sheet=Sheet1,cell=G661 si3.xlsx::sheet=Sheet1,cell=G1 | platform=MiNANO-form; organic_solvent=ethanol; organic_volume=100; aqueous_volume=300; buffer=sodium acetate; buffer_concentration=25; buffer_pH=5.0; aqueous_to_organic_flow_ratio=3:1; total_flow_rate=2000; postmix_dilution=40 uL suspension into 160 uL PBS; size_PDI_instrument=DynaPro Plate Reader III; acquisition_duration=5; acquisitions_per_sample=30; excluded_acquisitions=PDI value of 0 | main.pdf::page=3 | 0.1549 Actual empty LNP PDI | mean ± SD stated globally; source-row statistic pending; no per-row SD |  | pending
结果 | si3_N0661_H | si3_N0661 | EMPTY_CHAR | empty | si3.xlsx | 661 | CKK-E12 | DSPC | 10 | mM | 50 | 10 | 0.5 |  | molar % |  | EMPTY |  |  |  | particle_size | 84.72333 | nm | reported | measurement | si3.xlsx::sheet=Sheet1,cell=H662 si3.xlsx::sheet=Sheet1,cell=H1 | si3.xlsx::sheet=Sheet1,cell=A662 si3.xlsx::sheet=Sheet1,cell=A1 si3.xlsx::sheet=Sheet1,cell=B662 si3.xlsx::sheet=Sheet1,cell=B1 si3.xlsx::sheet=Sheet1,cell=C662 si3.xlsx::sheet=Sheet1,cell=C1 si3.xlsx::sheet=Sheet1,cell=D662 si3.xlsx::sheet=Sheet1,cell=D1 si3.xlsx::sheet=Sheet1,cell=E662 si3.xlsx::sheet=Sheet1,cell=E1 si3.xlsx::sheet=Sheet1,cell=F662 si3.xlsx::sheet=Sheet1,cell=F1 si3.xlsx::sheet=Sheet1,cell=G662 si3.xlsx::sheet=Sheet1,cell=G1 | platform=MiNANO-form; organic_solvent=ethanol; organic_volume=100; aqueous_volume=300; buffer=sodium acetate; buffer_concentration=25; buffer_pH=5.0; aqueous_to_organic_flow_ratio=3:1; total_flow_rate=2000; postmix_dilution=40 uL suspension into 160 uL PBS; size_PDI_instrument=DynaPro Plate Reader III; acquisition_duration=5; acquisitions_per_sample=30; excluded_acquisitions=PDI value of 0 | main.pdf::page=3 | 84.7233333333333 Actual empty LNP size (nm) | mean ± SD stated globally; source-row statistic pending; no per-row SD |  | pending
结果 | si3_N0661_I | si3_N0661 | EMPTY_CHAR | empty | si3.xlsx | 661 | CKK-E12 | DSPC | 10 | mM | 50 | 10 | 0.5 |  | molar % |  | EMPTY |  |  |  | PDI | 0.2611333 | dimensionless | reported | measurement | si3.xlsx::sheet=Sheet1,cell=I662 si3.xlsx::sheet=Sheet1,cell=I1 | si3.xlsx::sheet=Sheet1,cell=A662 si3.xlsx::sheet=Sheet1,cell=A1 si3.xlsx::sheet=Sheet1,cell=B662 si3.xlsx::sheet=Sheet1,cell=B1 si3.xlsx::sheet=Sheet1,cell=C662 si3.xlsx::sheet=Sheet1,cell=C1 si3.xlsx::sheet=Sheet1,cell=D662 si3.xlsx::sheet=Sheet1,cell=D1 si3.xlsx::sheet=Sheet1,cell=E662 si3.xlsx::sheet=Sheet1,cell=E1 si3.xlsx::sheet=Sheet1,cell=F662 si3.xlsx::sheet=Sheet1,cell=F1 si3.xlsx::sheet=Sheet1,cell=G662 si3.xlsx::sheet=Sheet1,cell=G1 | platform=MiNANO-form; organic_solvent=ethanol; organic_volume=100; aqueous_volume=300; buffer=sodium acetate; buffer_concentration=25; buffer_pH=5.0; aqueous_to_organic_flow_ratio=3:1; total_flow_rate=2000; postmix_dilution=40 uL suspension into 160 uL PBS; size_PDI_instrument=DynaPro Plate Reader III; acquisition_duration=5; acquisitions_per_sample=30; excluded_acquisitions=PDI value of 0 | main.pdf::page=3 | 0.261133333333333 Actual empty LNP PDI | mean ± SD stated globally; source-row statistic pending; no per-row SD |  | pending
结果 | si3_N0662_H | si3_N0662 | EMPTY_CHAR | empty | si3.xlsx | 662 | CKK-E12 | DSPC | 10 | mM | 50 | 10 | 1.5 |  | molar % |  | EMPTY |  |  |  | particle_size | 88.39333 | nm | reported | measurement | si3.xlsx::sheet=Sheet1,cell=H663 si3.xlsx::sheet=Sheet1,cell=H1 | si3.xlsx::sheet=Sheet1,cell=A663 si3.xlsx::sheet=Sheet1,cell=A1 si3.xlsx::sheet=Sheet1,cell=B663 si3.xlsx::sheet=Sheet1,cell=B1 si3.xlsx::sheet=Sheet1,cell=C663 si3.xlsx::sheet=Sheet1,cell=C1 si3.xlsx::sheet=Sheet1,cell=D663 si3.xlsx::sheet=Sheet1,cell=D1 si3.xlsx::sheet=Sheet1,cell=E663 si3.xlsx::sheet=Sheet1,cell=E1 si3.xlsx::sheet=Sheet1,cell=F663 si3.xlsx::sheet=Sheet1,cell=F1 si3.xlsx::sheet=Sheet1,cell=G663 si3.xlsx::sheet=Sheet1,cell=G1 | platform=MiNANO-form; organic_solvent=ethanol; organic_volume=100; aqueous_volume=300; buffer=sodium acetate; buffer_concentration=25; buffer_pH=5.0; aqueous_to_organic_flow_ratio=3:1; total_flow_rate=2000; postmix_dilution=40 uL suspension into 160 uL PBS; size_PDI_instrument=DynaPro Plate Reader III; acquisition_duration=5; acquisitions_per_sample=30; excluded_acquisitions=PDI value of 0 | main.pdf::page=3 | 88.3933333333334 Actual empty LNP size (nm) | mean ± SD stated globally; source-row statistic pending; no per-row SD |  | pending
结果 | si3_N0662_I | si3_N0662 | EMPTY_CHAR | empty | si3.xlsx | 662 | CKK-E12 | DSPC | 10 | mM | 50 | 10 | 1.5 |  | molar % |  | EMPTY |  |  |  | PDI | 0.2039 | dimensionless | reported | measurement | si3.xlsx::sheet=Sheet1,cell=I663 si3.xlsx::sheet=Sheet1,cell=I1 | si3.xlsx::sheet=Sheet1,cell=A663 si3.xlsx::sheet=Sheet1,cell=A1 si3.xlsx::sheet=Sheet1,cell=B663 si3.xlsx::sheet=Sheet1,cell=B1 si3.xlsx::sheet=Sheet1,cell=C663 si3.xlsx::sheet=Sheet1,cell=C1 si3.xlsx::sheet=Sheet1,cell=D663 si3.xlsx::sheet=Sheet1,cell=D1 si3.xlsx::sheet=Sheet1,cell=E663 si3.xlsx::sheet=Sheet1,cell=E1 si3.xlsx::sheet=Sheet1,cell=F663 si3.xlsx::sheet=Sheet1,cell=F1 si3.xlsx::sheet=Sheet1,cell=G663 si3.xlsx::sheet=Sheet1,cell=G1 | platform=MiNANO-form; organic_solvent=ethanol; organic_volume=100; aqueous_volume=300; buffer=sodium acetate; buffer_concentration=25; buffer_pH=5.0; aqueous_to_organic_flow_ratio=3:1; total_flow_rate=2000; postmix_dilution=40 uL suspension into 160 uL PBS; size_PDI_instrument=DynaPro Plate Reader III; acquisition_duration=5; acquisitions_per_sample=30; excluded_acquisitions=PDI value of 0 | main.pdf::page=3 | 0.2039 Actual empty LNP PDI | mean ± SD stated globally; source-row statistic pending; no per-row SD |  | pending
结果 | si3_N0663_H | si3_N0663 | EMPTY_CHAR | empty | si3.xlsx | 663 | CKK-E12 | DSPC | 10 | mM | 50 | 10 | 2.5 |  | molar % |  | EMPTY |  |  |  | particle_size | 92.37 | nm | reported | measurement | si3.xlsx::sheet=Sheet1,cell=H664 si3.xlsx::sheet=Sheet1,cell=H1 | si3.xlsx::sheet=Sheet1,cell=A664 si3.xlsx::sheet=Sheet1,cell=A1 si3.xlsx::sheet=Sheet1,cell=B664 si3.xlsx::sheet=Sheet1,cell=B1 si3.xlsx::sheet=Sheet1,cell=C664 si3.xlsx::sheet=Sheet1,cell=C1 si3.xlsx::sheet=Sheet1,cell=D664 si3.xlsx::sheet=Sheet1,cell=D1 si3.xlsx::sheet=Sheet1,cell=E664 si3.xlsx::sheet=Sheet1,cell=E1 si3.xlsx::sheet=Sheet1,cell=F664 si3.xlsx::sheet=Sheet1,cell=F1 si3.xlsx::sheet=Sheet1,cell=G664 si3.xlsx::sheet=Sheet1,cell=G1 | platform=MiNANO-form; organic_solvent=ethanol; organic_volume=100; aqueous_volume=300; buffer=sodium acetate; buffer_concentration=25; buffer_pH=5.0; aqueous_to_organic_flow_ratio=3:1; total_flow_rate=2000; postmix_dilution=40 uL suspension into 160 uL PBS; size_PDI_instrument=DynaPro Plate Reader III; acquisition_duration=5; acquisitions_per_sample=30; excluded_acquisitions=PDI value of 0 | main.pdf::page=3 | 92.37 Actual empty LNP size (nm) | mean ± SD stated globally; source-row statistic pending; no per-row SD |  | pending
结果 | si3_N0663_I | si3_N0663 | EMPTY_CHAR | empty | si3.xlsx | 663 | CKK-E12 | DSPC | 10 | mM | 50 | 10 | 2.5 |  | molar % |  | EMPTY |  |  |  | PDI | 0.3000667 | dimensionless | reported | measurement | si3.xlsx::sheet=Sheet1,cell=I664 si3.xlsx::sheet=Sheet1,cell=I1 | si3.xlsx::sheet=Sheet1,cell=A664 si3.xlsx::sheet=Sheet1,cell=A1 si3.xlsx::sheet=Sheet1,cell=B664 si3.xlsx::sheet=Sheet1,cell=B1 si3.xlsx::sheet=Sheet1,cell=C664 si3.xlsx::sheet=Sheet1,cell=C1 si3.xlsx::sheet=Sheet1,cell=D664 si3.xlsx::sheet=Sheet1,cell=D1 si3.xlsx::sheet=Sheet1,cell=E664 si3.xlsx::sheet=Sheet1,cell=E1 si3.xlsx::sheet=Sheet1,cell=F664 si3.xlsx::sheet=Sheet1,cell=F1 si3.xlsx::sheet=Sheet1,cell=G664 si3.xlsx::sheet=Sheet1,cell=G1 | platform=MiNANO-form; organic_solvent=ethanol; organic_volume=100; aqueous_volume=300; buffer=sodium acetate; buffer_concentration=25; buffer_pH=5.0; aqueous_to_organic_flow_ratio=3:1; total_flow_rate=2000; postmix_dilution=40 uL suspension into 160 uL PBS; size_PDI_instrument=DynaPro Plate Reader III; acquisition_duration=5; acquisitions_per_sample=30; excluded_acquisitions=PDI value of 0 | main.pdf::page=3 | 0.300066666666667 Actual empty LNP PDI | mean ± SD stated globally; source-row statistic pending; no per-row SD |  | pending
结果 | si3_N0664_H | si3_N0664 | EMPTY_CHAR | empty | si3.xlsx | 664 | CKK-E12 | DSPC | 10 | mM | 50 | 16 | 0.5 |  | molar % |  | EMPTY |  |  |  | particle_size | 94.80333 | nm | reported | measurement | si3.xlsx::sheet=Sheet1,cell=H665 si3.xlsx::sheet=Sheet1,cell=H1 | si3.xlsx::sheet=Sheet1,cell=A665 si3.xlsx::sheet=Sheet1,cell=A1 si3.xlsx::sheet=Sheet1,cell=B665 si3.xlsx::sheet=Sheet1,cell=B1 si3.xlsx::sheet=Sheet1,cell=C665 si3.xlsx::sheet=Sheet1,cell=C1 si3.xlsx::sheet=Sheet1,cell=D665 si3.xlsx::sheet=Sheet1,cell=D1 si3.xlsx::sheet=Sheet1,cell=E665 si3.xlsx::sheet=Sheet1,cell=E1 si3.xlsx::sheet=Sheet1,cell=F665 si3.xlsx::sheet=Sheet1,cell=F1 si3.xlsx::sheet=Sheet1,cell=G665 si3.xlsx::sheet=Sheet1,cell=G1 | platform=MiNANO-form; organic_solvent=ethanol; organic_volume=100; aqueous_volume=300; buffer=sodium acetate; buffer_concentration=25; buffer_pH=5.0; aqueous_to_organic_flow_ratio=3:1; total_flow_rate=2000; postmix_dilution=40 uL suspension into 160 uL PBS; size_PDI_instrument=DynaPro Plate Reader III; acquisition_duration=5; acquisitions_per_sample=30; excluded_acquisitions=PDI value of 0 | main.pdf::page=3 | 94.8033333333333 Actual empty LNP size (nm) | mean ± SD stated globally; source-row statistic pending; no per-row SD |  | pending
结果 | si3_N0664_I | si3_N0664 | EMPTY_CHAR | empty | si3.xlsx | 664 | CKK-E12 | DSPC | 10 | mM | 50 | 16 | 0.5 |  | molar % |  | EMPTY |  |  |  | PDI | 0.1822667 | dimensionless | reported | measurement | si3.xlsx::sheet=Sheet1,cell=I665 si3.xlsx::sheet=Sheet1,cell=I1 | si3.xlsx::sheet=Sheet1,cell=A665 si3.xlsx::sheet=Sheet1,cell=A1 si3.xlsx::sheet=Sheet1,cell=B665 si3.xlsx::sheet=Sheet1,cell=B1 si3.xlsx::sheet=Sheet1,cell=C665 si3.xlsx::sheet=Sheet1,cell=C1 si3.xlsx::sheet=Sheet1,cell=D665 si3.xlsx::sheet=Sheet1,cell=D1 si3.xlsx::sheet=Sheet1,cell=E665 si3.xlsx::sheet=Sheet1,cell=E1 si3.xlsx::sheet=Sheet1,cell=F665 si3.xlsx::sheet=Sheet1,cell=F1 si3.xlsx::sheet=Sheet1,cell=G665 si3.xlsx::sheet=Sheet1,cell=G1 | platform=MiNANO-form; organic_solvent=ethanol; organic_volume=100; aqueous_volume=300; buffer=sodium acetate; buffer_concentration=25; buffer_pH=5.0; aqueous_to_organic_flow_ratio=3:1; total_flow_rate=2000; postmix_dilution=40 uL suspension into 160 uL PBS; size_PDI_instrument=DynaPro Plate Reader III; acquisition_duration=5; acquisitions_per_sample=30; excluded_acquisitions=PDI value of 0 | main.pdf::page=3 | 0.182266666666667 Actual empty LNP PDI | mean ± SD stated globally; source-row statistic pending; no per-row SD |  | pending
结果 | si3_N0665_H | si3_N0665 | EMPTY_CHAR | empty | si3.xlsx | 665 | CKK-E12 | DSPC | 10 | mM | 50 | 16 | 1.5 |  | molar % |  | EMPTY |  |  |  | particle_size | 89.85333 | nm | reported | measurement | si3.xlsx::sheet=Sheet1,cell=H666 si3.xlsx::sheet=Sheet1,cell=H1 | si3.xlsx::sheet=Sheet1,cell=A666 si3.xlsx::sheet=Sheet1,cell=A1 si3.xlsx::sheet=Sheet1,cell=B666 si3.xlsx::sheet=Sheet1,cell=B1 si3.xlsx::sheet=Sheet1,cell=C666 si3.xlsx::sheet=Sheet1,cell=C1 si3.xlsx::sheet=Sheet1,cell=D666 si3.xlsx::sheet=Sheet1,cell=D1 si3.xlsx::sheet=Sheet1,cell=E666 si3.xlsx::sheet=Sheet1,cell=E1 si3.xlsx::sheet=Sheet1,cell=F666 si3.xlsx::sheet=Sheet1,cell=F1 si3.xlsx::sheet=Sheet1,cell=G666 si3.xlsx::sheet=Sheet1,cell=G1 | platform=MiNANO-form; organic_solvent=ethanol; organic_volume=100; aqueous_volume=300; buffer=sodium acetate; buffer_concentration=25; buffer_pH=5.0; aqueous_to_organic_flow_ratio=3:1; total_flow_rate=2000; postmix_dilution=40 uL suspension into 160 uL PBS; size_PDI_instrument=DynaPro Plate Reader III; acquisition_duration=5; acquisitions_per_sample=30; excluded_acquisitions=PDI value of 0 | main.pdf::page=3 | 89.8533333333333 Actual empty LNP size (nm) | mean ± SD stated globally; source-row statistic pending; no per-row SD |  | pending
结果 | si3_N0665_I | si3_N0665 | EMPTY_CHAR | empty | si3.xlsx | 665 | CKK-E12 | DSPC | 10 | mM | 50 | 16 | 1.5 |  | molar % |  | EMPTY |  |  |  | PDI | 0.2322667 | dimensionless | reported | measurement | si3.xlsx::sheet=Sheet1,cell=I666 si3.xlsx::sheet=Sheet1,cell=I1 | si3.xlsx::sheet=Sheet1,cell=A666 si3.xlsx::sheet=Sheet1,cell=A1 si3.xlsx::sheet=Sheet1,cell=B666 si3.xlsx::sheet=Sheet1,cell=B1 si3.xlsx::sheet=Sheet1,cell=C666 si3.xlsx::sheet=Sheet1,cell=C1 si3.xlsx::sheet=Sheet1,cell=D666 si3.xlsx::sheet=Sheet1,cell=D1 si3.xlsx::sheet=Sheet1,cell=E666 si3.xlsx::sheet=Sheet1,cell=E1 si3.xlsx::sheet=Sheet1,cell=F666 si3.xlsx::sheet=Sheet1,cell=F1 si3.xlsx::sheet=Sheet1,cell=G666 si3.xlsx::sheet=Sheet1,cell=G1 | platform=MiNANO-form; organic_solvent=ethanol; organic_volume=100; aqueous_volume=300; buffer=sodium acetate; buffer_concentration=25; buffer_pH=5.0; aqueous_to_organic_flow_ratio=3:1; total_flow_rate=2000; postmix_dilution=40 uL suspension into 160 uL PBS; size_PDI_instrument=DynaPro Plate Reader III; acquisition_duration=5; acquisitions_per_sample=30; excluded_acquisitions=PDI value of 0 | main.pdf::page=3 | 0.232266666666667 Actual empty LNP PDI | mean ± SD stated globally; source-row statistic pending; no per-row SD |  | pending
结果 | si3_N0666_H | si3_N0666 | EMPTY_CHAR | empty | si3.xlsx | 666 | CKK-E12 | DSPC | 10 | mM | 50 | 16 | 2.5 |  | molar % |  | EMPTY |  |  |  | particle_size | 88.29667 | nm | reported | measurement | si3.xlsx::sheet=Sheet1,cell=H667 si3.xlsx::sheet=Sheet1,cell=H1 | si3.xlsx::sheet=Sheet1,cell=A667 si3.xlsx::sheet=Sheet1,cell=A1 si3.xlsx::sheet=Sheet1,cell=B667 si3.xlsx::sheet=Sheet1,cell=B1 si3.xlsx::sheet=Sheet1,cell=C667 si3.xlsx::sheet=Sheet1,cell=C1 si3.xlsx::sheet=Sheet1,cell=D667 si3.xlsx::sheet=Sheet1,cell=D1 si3.xlsx::sheet=Sheet1,cell=E667 si3.xlsx::sheet=Sheet1,cell=E1 si3.xlsx::sheet=Sheet1,cell=F667 si3.xlsx::sheet=Sheet1,cell=F1 si3.xlsx::sheet=Sheet1,cell=G667 si3.xlsx::sheet=Sheet1,cell=G1 | platform=MiNANO-form; organic_solvent=ethanol; organic_volume=100; aqueous_volume=300; buffer=sodium acetate; buffer_concentration=25; buffer_pH=5.0; aqueous_to_organic_flow_ratio=3:1; total_flow_rate=2000; postmix_dilution=40 uL suspension into 160 uL PBS; size_PDI_instrument=DynaPro Plate Reader III; acquisition_duration=5; acquisitions_per_sample=30; excluded_acquisitions=PDI value of 0 | main.pdf::page=3 | 88.2966666666667 Actual empty LNP size (nm) | mean ± SD stated globally; source-row statistic pending; no per-row SD |  | pending
结果 | si3_N0666_I | si3_N0666 | EMPTY_CHAR | empty | si3.xlsx | 666 | CKK-E12 | DSPC | 10 | mM | 50 | 16 | 2.5 |  | molar % |  | EMPTY |  |  |  | PDI | 0.2684333 | dimensionless | reported | measurement | si3.xlsx::sheet=Sheet1,cell=I667 si3.xlsx::sheet=Sheet1,cell=I1 | si3.xlsx::sheet=Sheet1,cell=A667 si3.xlsx::sheet=Sheet1,cell=A1 si3.xlsx::sheet=Sheet1,cell=B667 si3.xlsx::sheet=Sheet1,cell=B1 si3.xlsx::sheet=Sheet1,cell=C667 si3.xlsx::sheet=Sheet1,cell=C1 si3.xlsx::sheet=Sheet1,cell=D667 si3.xlsx::sheet=Sheet1,cell=D1 si3.xlsx::sheet=Sheet1,cell=E667 si3.xlsx::sheet=Sheet1,cell=E1 si3.xlsx::sheet=Sheet1,cell=F667 si3.xlsx::sheet=Sheet1,cell=F1 si3.xlsx::sheet=Sheet1,cell=G667 si3.xlsx::sheet=Sheet1,cell=G1 | platform=MiNANO-form; organic_solvent=ethanol; organic_volume=100; aqueous_volume=300; buffer=sodium acetate; buffer_concentration=25; buffer_pH=5.0; aqueous_to_organic_flow_ratio=3:1; total_flow_rate=2000; postmix_dilution=40 uL suspension into 160 uL PBS; size_PDI_instrument=DynaPro Plate Reader III; acquisition_duration=5; acquisitions_per_sample=30; excluded_acquisitions=PDI value of 0 | main.pdf::page=3 | 0.268433333333333 Actual empty LNP PDI | mean ± SD stated globally; source-row statistic pending; no per-row SD |  | pending
结果 | si3_N0667_H | si3_N0667 | EMPTY_CHAR | empty | si3.xlsx | 667 | CKK-E12 | DSPC | 10 | mM | 60 | 4 | 0.5 |  | molar % |  | EMPTY |  |  |  | particle_size | 88.01 | nm | reported | measurement | si3.xlsx::sheet=Sheet1,cell=H668 si3.xlsx::sheet=Sheet1,cell=H1 | si3.xlsx::sheet=Sheet1,cell=A668 si3.xlsx::sheet=Sheet1,cell=A1 si3.xlsx::sheet=Sheet1,cell=B668 si3.xlsx::sheet=Sheet1,cell=B1 si3.xlsx::sheet=Sheet1,cell=C668 si3.xlsx::sheet=Sheet1,cell=C1 si3.xlsx::sheet=Sheet1,cell=D668 si3.xlsx::sheet=Sheet1,cell=D1 si3.xlsx::sheet=Sheet1,cell=E668 si3.xlsx::sheet=Sheet1,cell=E1 si3.xlsx::sheet=Sheet1,cell=F668 si3.xlsx::sheet=Sheet1,cell=F1 si3.xlsx::sheet=Sheet1,cell=G668 si3.xlsx::sheet=Sheet1,cell=G1 | platform=MiNANO-form; organic_solvent=ethanol; organic_volume=100; aqueous_volume=300; buffer=sodium acetate; buffer_concentration=25; buffer_pH=5.0; aqueous_to_organic_flow_ratio=3:1; total_flow_rate=2000; postmix_dilution=40 uL suspension into 160 uL PBS; size_PDI_instrument=DynaPro Plate Reader III; acquisition_duration=5; acquisitions_per_sample=30; excluded_acquisitions=PDI value of 0 | main.pdf::page=3 | 88.01 Actual empty LNP size (nm) | mean ± SD stated globally; source-row statistic pending; no per-row SD |  | pending
结果 | si3_N0667_I | si3_N0667 | EMPTY_CHAR | empty | si3.xlsx | 667 | CKK-E12 | DSPC | 10 | mM | 60 | 4 | 0.5 |  | molar % |  | EMPTY |  |  |  | PDI | 0.1954 | dimensionless | reported | measurement | si3.xlsx::sheet=Sheet1,cell=I668 si3.xlsx::sheet=Sheet1,cell=I1 | si3.xlsx::sheet=Sheet1,cell=A668 si3.xlsx::sheet=Sheet1,cell=A1 si3.xlsx::sheet=Sheet1,cell=B668 si3.xlsx::sheet=Sheet1,cell=B1 si3.xlsx::sheet=Sheet1,cell=C668 si3.xlsx::sheet=Sheet1,cell=C1 si3.xlsx::sheet=Sheet1,cell=D668 si3.xlsx::sheet=Sheet1,cell=D1 si3.xlsx::sheet=Sheet1,cell=E668 si3.xlsx::sheet=Sheet1,cell=E1 si3.xlsx::sheet=Sheet1,cell=F668 si3.xlsx::sheet=Sheet1,cell=F1 si3.xlsx::sheet=Sheet1,cell=G668 si3.xlsx::sheet=Sheet1,cell=G1 | platform=MiNANO-form; organic_solvent=ethanol; organic_volume=100; aqueous_volume=300; buffer=sodium acetate; buffer_concentration=25; buffer_pH=5.0; aqueous_to_organic_flow_ratio=3:1; total_flow_rate=2000; postmix_dilution=40 uL suspension into 160 uL PBS; size_PDI_instrument=DynaPro Plate Reader III; acquisition_duration=5; acquisitions_per_sample=30; excluded_acquisitions=PDI value of 0 | main.pdf::page=3 | 0.1954 Actual empty LNP PDI | mean ± SD stated globally; source-row statistic pending; no per-row SD |  | pending
结果 | si3_N0668_H | si3_N0668 | EMPTY_CHAR | empty | si3.xlsx | 668 | CKK-E12 | DSPC | 10 | mM | 60 | 4 | 1.5 |  | molar % |  | EMPTY |  |  |  | particle_size | 83.14333 | nm | reported | measurement | si3.xlsx::sheet=Sheet1,cell=H669 si3.xlsx::sheet=Sheet1,cell=H1 | si3.xlsx::sheet=Sheet1,cell=A669 si3.xlsx::sheet=Sheet1,cell=A1 si3.xlsx::sheet=Sheet1,cell=B669 si3.xlsx::sheet=Sheet1,cell=B1 si3.xlsx::sheet=Sheet1,cell=C669 si3.xlsx::sheet=Sheet1,cell=C1 si3.xlsx::sheet=Sheet1,cell=D669 si3.xlsx::sheet=Sheet1,cell=D1 si3.xlsx::sheet=Sheet1,cell=E669 si3.xlsx::sheet=Sheet1,cell=E1 si3.xlsx::sheet=Sheet1,cell=F669 si3.xlsx::sheet=Sheet1,cell=F1 si3.xlsx::sheet=Sheet1,cell=G669 si3.xlsx::sheet=Sheet1,cell=G1 | platform=MiNANO-form; organic_solvent=ethanol; organic_volume=100; aqueous_volume=300; buffer=sodium acetate; buffer_concentration=25; buffer_pH=5.0; aqueous_to_organic_flow_ratio=3:1; total_flow_rate=2000; postmix_dilution=40 uL suspension into 160 uL PBS; size_PDI_instrument=DynaPro Plate Reader III; acquisition_duration=5; acquisitions_per_sample=30; excluded_acquisitions=PDI value of 0 | main.pdf::page=3 | 83.1433333333334 Actual empty LNP size (nm) | mean ± SD stated globally; source-row statistic pending; no per-row SD |  | pending
结果 | si3_N0668_I | si3_N0668 | EMPTY_CHAR | empty | si3.xlsx | 668 | CKK-E12 | DSPC | 10 | mM | 60 | 4 | 1.5 |  | molar % |  | EMPTY |  |  |  | PDI | 0.1737 | dimensionless | reported | measurement | si3.xlsx::sheet=Sheet1,cell=I669 si3.xlsx::sheet=Sheet1,cell=I1 | si3.xlsx::sheet=Sheet1,cell=A669 si3.xlsx::sheet=Sheet1,cell=A1 si3.xlsx::sheet=Sheet1,cell=B669 si3.xlsx::sheet=Sheet1,cell=B1 si3.xlsx::sheet=Sheet1,cell=C669 si3.xlsx::sheet=Sheet1,cell=C1 si3.xlsx::sheet=Sheet1,cell=D669 si3.xlsx::sheet=Sheet1,cell=D1 si3.xlsx::sheet=Sheet1,cell=E669 si3.xlsx::sheet=Sheet1,cell=E1 si3.xlsx::sheet=Sheet1,cell=F669 si3.xlsx::sheet=Sheet1,cell=F1 si3.xlsx::sheet=Sheet1,cell=G669 si3.xlsx::sheet=Sheet1,cell=G1 | platform=MiNANO-form; organic_solvent=ethanol; organic_volume=100; aqueous_volume=300; buffer=sodium acetate; buffer_concentration=25; buffer_pH=5.0; aqueous_to_organic_flow_ratio=3:1; total_flow_rate=2000; postmix_dilution=40 uL suspension into 160 uL PBS; size_PDI_instrument=DynaPro Plate Reader III; acquisition_duration=5; acquisitions_per_sample=30; excluded_acquisitions=PDI value of 0 | main.pdf::page=3 | 0.1737 Actual empty LNP PDI | mean ± SD stated globally; source-row statistic pending; no per-row SD |  | pending
结果 | si3_N0669_H | si3_N0669 | EMPTY_CHAR | empty | si3.xlsx | 669 | CKK-E12 | DSPC | 10 | mM | 60 | 4 | 2.5 |  | molar % |  | EMPTY |  |  |  | particle_size | 87.87 | nm | reported | measurement | si3.xlsx::sheet=Sheet1,cell=H670 si3.xlsx::sheet=Sheet1,cell=H1 | si3.xlsx::sheet=Sheet1,cell=A670 si3.xlsx::sheet=Sheet1,cell=A1 si3.xlsx::sheet=Sheet1,cell=B670 si3.xlsx::sheet=Sheet1,cell=B1 si3.xlsx::sheet=Sheet1,cell=C670 si3.xlsx::sheet=Sheet1,cell=C1 si3.xlsx::sheet=Sheet1,cell=D670 si3.xlsx::sheet=Sheet1,cell=D1 si3.xlsx::sheet=Sheet1,cell=E670 si3.xlsx::sheet=Sheet1,cell=E1 si3.xlsx::sheet=Sheet1,cell=F670 si3.xlsx::sheet=Sheet1,cell=F1 si3.xlsx::sheet=Sheet1,cell=G670 si3.xlsx::sheet=Sheet1,cell=G1 | platform=MiNANO-form; organic_solvent=ethanol; organic_volume=100; aqueous_volume=300; buffer=sodium acetate; buffer_concentration=25; buffer_pH=5.0; aqueous_to_organic_flow_ratio=3:1; total_flow_rate=2000; postmix_dilution=40 uL suspension into 160 uL PBS; size_PDI_instrument=DynaPro Plate Reader III; acquisition_duration=5; acquisitions_per_sample=30; excluded_acquisitions=PDI value of 0 | main.pdf::page=3 | 87.87 Actual empty LNP size (nm) | mean ± SD stated globally; source-row statistic pending; no per-row SD |  | pending
结果 | si3_N0669_I | si3_N0669 | EMPTY_CHAR | empty | si3.xlsx | 669 | CKK-E12 | DSPC | 10 | mM | 60 | 4 | 2.5 |  | molar % |  | EMPTY |  |  |  | PDI | 0.2468 | dimensionless | reported | measurement | si3.xlsx::sheet=Sheet1,cell=I670 si3.xlsx::sheet=Sheet1,cell=I1 | si3.xlsx::sheet=Sheet1,cell=A670 si3.xlsx::sheet=Sheet1,cell=A1 si3.xlsx::sheet=Sheet1,cell=B670 si3.xlsx::sheet=Sheet1,cell=B1 si3.xlsx::sheet=Sheet1,cell=C670 si3.xlsx::sheet=Sheet1,cell=C1 si3.xlsx::sheet=Sheet1,cell=D670 si3.xlsx::sheet=Sheet1,cell=D1 si3.xlsx::sheet=Sheet1,cell=E670 si3.xlsx::sheet=Sheet1,cell=E1 si3.xlsx::sheet=Sheet1,cell=F670 si3.xlsx::sheet=Sheet1,cell=F1 si3.xlsx::sheet=Sheet1,cell=G670 si3.xlsx::sheet=Sheet1,cell=G1 | platform=MiNANO-form; organic_solvent=ethanol; organic_volume=100; aqueous_volume=300; buffer=sodium acetate; buffer_concentration=25; buffer_pH=5.0; aqueous_to_organic_flow_ratio=3:1; total_flow_rate=2000; postmix_dilution=40 uL suspension into 160 uL PBS; size_PDI_instrument=DynaPro Plate Reader III; acquisition_duration=5; acquisitions_per_sample=30; excluded_acquisitions=PDI value of 0 | main.pdf::page=3 | 0.2468 Actual empty LNP PDI | mean ± SD stated globally; source-row statistic pending; no per-row SD |  | pending
结果 | si3_N0670_H | si3_N0670 | EMPTY_CHAR | empty | si3.xlsx | 670 | CKK-E12 | DSPC | 10 | mM | 60 | 10 | 0.5 |  | molar % |  | EMPTY |  |  |  | particle_size | 88.45333 | nm | reported | measurement | si3.xlsx::sheet=Sheet1,cell=H671 si3.xlsx::sheet=Sheet1,cell=H1 | si3.xlsx::sheet=Sheet1,cell=A671 si3.xlsx::sheet=Sheet1,cell=A1 si3.xlsx::sheet=Sheet1,cell=B671 si3.xlsx::sheet=Sheet1,cell=B1 si3.xlsx::sheet=Sheet1,cell=C671 si3.xlsx::sheet=Sheet1,cell=C1 si3.xlsx::sheet=Sheet1,cell=D671 si3.xlsx::sheet=Sheet1,cell=D1 si3.xlsx::sheet=Sheet1,cell=E671 si3.xlsx::sheet=Sheet1,cell=E1 si3.xlsx::sheet=Sheet1,cell=F671 si3.xlsx::sheet=Sheet1,cell=F1 si3.xlsx::sheet=Sheet1,cell=G671 si3.xlsx::sheet=Sheet1,cell=G1 | platform=MiNANO-form; organic_solvent=ethanol; organic_volume=100; aqueous_volume=300; buffer=sodium acetate; buffer_concentration=25; buffer_pH=5.0; aqueous_to_organic_flow_ratio=3:1; total_flow_rate=2000; postmix_dilution=40 uL suspension into 160 uL PBS; size_PDI_instrument=DynaPro Plate Reader III; acquisition_duration=5; acquisitions_per_sample=30; excluded_acquisitions=PDI value of 0 | main.pdf::page=3 | 88.4533333333333 Actual empty LNP size (nm) | mean ± SD stated globally; source-row statistic pending; no per-row SD |  | pending
结果 | si3_N0670_I | si3_N0670 | EMPTY_CHAR | empty | si3.xlsx | 670 | CKK-E12 | DSPC | 10 | mM | 60 | 10 | 0.5 |  | molar % |  | EMPTY |  |  |  | PDI | 0.2636667 | dimensionless | reported | measurement | si3.xlsx::sheet=Sheet1,cell=I671 si3.xlsx::sheet=Sheet1,cell=I1 | si3.xlsx::sheet=Sheet1,cell=A671 si3.xlsx::sheet=Sheet1,cell=A1 si3.xlsx::sheet=Sheet1,cell=B671 si3.xlsx::sheet=Sheet1,cell=B1 si3.xlsx::sheet=Sheet1,cell=C671 si3.xlsx::sheet=Sheet1,cell=C1 si3.xlsx::sheet=Sheet1,cell=D671 si3.xlsx::sheet=Sheet1,cell=D1 si3.xlsx::sheet=Sheet1,cell=E671 si3.xlsx::sheet=Sheet1,cell=E1 si3.xlsx::sheet=Sheet1,cell=F671 si3.xlsx::sheet=Sheet1,cell=F1 si3.xlsx::sheet=Sheet1,cell=G671 si3.xlsx::sheet=Sheet1,cell=G1 | platform=MiNANO-form; organic_solvent=ethanol; organic_volume=100; aqueous_volume=300; buffer=sodium acetate; buffer_concentration=25; buffer_pH=5.0; aqueous_to_organic_flow_ratio=3:1; total_flow_rate=2000; postmix_dilution=40 uL suspension into 160 uL PBS; size_PDI_instrument=DynaPro Plate Reader III; acquisition_duration=5; acquisitions_per_sample=30; excluded_acquisitions=PDI value of 0 | main.pdf::page=3 | 0.263666666666667 Actual empty LNP PDI | mean ± SD stated globally; source-row statistic pending; no per-row SD |  | pending
结果 | si3_N0671_H | si3_N0671 | EMPTY_CHAR | empty | si3.xlsx | 671 | CKK-E12 | DSPC | 10 | mM | 60 | 10 | 1.5 |  | molar % |  | EMPTY |  |  |  | particle_size | 93.90333 | nm | reported | measurement | si3.xlsx::sheet=Sheet1,cell=H672 si3.xlsx::sheet=Sheet1,cell=H1 | si3.xlsx::sheet=Sheet1,cell=A672 si3.xlsx::sheet=Sheet1,cell=A1 si3.xlsx::sheet=Sheet1,cell=B672 si3.xlsx::sheet=Sheet1,cell=B1 si3.xlsx::sheet=Sheet1,cell=C672 si3.xlsx::sheet=Sheet1,cell=C1 si3.xlsx::sheet=Sheet1,cell=D672 si3.xlsx::sheet=Sheet1,cell=D1 si3.xlsx::sheet=Sheet1,cell=E672 si3.xlsx::sheet=Sheet1,cell=E1 si3.xlsx::sheet=Sheet1,cell=F672 si3.xlsx::sheet=Sheet1,cell=F1 si3.xlsx::sheet=Sheet1,cell=G672 si3.xlsx::sheet=Sheet1,cell=G1 | platform=MiNANO-form; organic_solvent=ethanol; organic_volume=100; aqueous_volume=300; buffer=sodium acetate; buffer_concentration=25; buffer_pH=5.0; aqueous_to_organic_flow_ratio=3:1; total_flow_rate=2000; postmix_dilution=40 uL suspension into 160 uL PBS; size_PDI_instrument=DynaPro Plate Reader III; acquisition_duration=5; acquisitions_per_sample=30; excluded_acquisitions=PDI value of 0 | main.pdf::page=3 | 93.9033333333333 Actual empty LNP size (nm) | mean ± SD stated globally; source-row statistic pending; no per-row SD |  | pending
结果 | si3_N0671_I | si3_N0671 | EMPTY_CHAR | empty | si3.xlsx | 671 | CKK-E12 | DSPC | 10 | mM | 60 | 10 | 1.5 |  | molar % |  | EMPTY |  |  |  | PDI | 0.2275333 | dimensionless | reported | measurement | si3.xlsx::sheet=Sheet1,cell=I672 si3.xlsx::sheet=Sheet1,cell=I1 | si3.xlsx::sheet=Sheet1,cell=A672 si3.xlsx::sheet=Sheet1,cell=A1 si3.xlsx::sheet=Sheet1,cell=B672 si3.xlsx::sheet=Sheet1,cell=B1 si3.xlsx::sheet=Sheet1,cell=C672 si3.xlsx::sheet=Sheet1,cell=C1 si3.xlsx::sheet=Sheet1,cell=D672 si3.xlsx::sheet=Sheet1,cell=D1 si3.xlsx::sheet=Sheet1,cell=E672 si3.xlsx::sheet=Sheet1,cell=E1 si3.xlsx::sheet=Sheet1,cell=F672 si3.xlsx::sheet=Sheet1,cell=F1 si3.xlsx::sheet=Sheet1,cell=G672 si3.xlsx::sheet=Sheet1,cell=G1 | platform=MiNANO-form; organic_solvent=ethanol; organic_volume=100; aqueous_volume=300; buffer=sodium acetate; buffer_concentration=25; buffer_pH=5.0; aqueous_to_organic_flow_ratio=3:1; total_flow_rate=2000; postmix_dilution=40 uL suspension into 160 uL PBS; size_PDI_instrument=DynaPro Plate Reader III; acquisition_duration=5; acquisitions_per_sample=30; excluded_acquisitions=PDI value of 0 | main.pdf::page=3 | 0.227533333333333 Actual empty LNP PDI | mean ± SD stated globally; source-row statistic pending; no per-row SD |  | pending
结果 | si3_N0672_H | si3_N0672 | EMPTY_CHAR | empty | si3.xlsx | 672 | CKK-E12 | DSPC | 10 | mM | 60 | 10 | 2.5 |  | molar % |  | EMPTY |  |  |  | particle_size | 89.73667 | nm | reported | measurement | si3.xlsx::sheet=Sheet1,cell=H673 si3.xlsx::sheet=Sheet1,cell=H1 | si3.xlsx::sheet=Sheet1,cell=A673 si3.xlsx::sheet=Sheet1,cell=A1 si3.xlsx::sheet=Sheet1,cell=B673 si3.xlsx::sheet=Sheet1,cell=B1 si3.xlsx::sheet=Sheet1,cell=C673 si3.xlsx::sheet=Sheet1,cell=C1 si3.xlsx::sheet=Sheet1,cell=D673 si3.xlsx::sheet=Sheet1,cell=D1 si3.xlsx::sheet=Sheet1,cell=E673 si3.xlsx::sheet=Sheet1,cell=E1 si3.xlsx::sheet=Sheet1,cell=F673 si3.xlsx::sheet=Sheet1,cell=F1 si3.xlsx::sheet=Sheet1,cell=G673 si3.xlsx::sheet=Sheet1,cell=G1 | platform=MiNANO-form; organic_solvent=ethanol; organic_volume=100; aqueous_volume=300; buffer=sodium acetate; buffer_concentration=25; buffer_pH=5.0; aqueous_to_organic_flow_ratio=3:1; total_flow_rate=2000; postmix_dilution=40 uL suspension into 160 uL PBS; size_PDI_instrument=DynaPro Plate Reader III; acquisition_duration=5; acquisitions_per_sample=30; excluded_acquisitions=PDI value of 0 | main.pdf::page=3 | 89.7366666666667 Actual empty LNP size (nm) | mean ± SD stated globally; source-row statistic pending; no per-row SD |  | pending
结果 | si3_N0672_I | si3_N0672 | EMPTY_CHAR | empty | si3.xlsx | 672 | CKK-E12 | DSPC | 10 | mM | 60 | 10 | 2.5 |  | molar % |  | EMPTY |  |  |  | PDI | 0.2063667 | dimensionless | reported | measurement | si3.xlsx::sheet=Sheet1,cell=I673 si3.xlsx::sheet=Sheet1,cell=I1 | si3.xlsx::sheet=Sheet1,cell=A673 si3.xlsx::sheet=Sheet1,cell=A1 si3.xlsx::sheet=Sheet1,cell=B673 si3.xlsx::sheet=Sheet1,cell=B1 si3.xlsx::sheet=Sheet1,cell=C673 si3.xlsx::sheet=Sheet1,cell=C1 si3.xlsx::sheet=Sheet1,cell=D673 si3.xlsx::sheet=Sheet1,cell=D1 si3.xlsx::sheet=Sheet1,cell=E673 si3.xlsx::sheet=Sheet1,cell=E1 si3.xlsx::sheet=Sheet1,cell=F673 si3.xlsx::sheet=Sheet1,cell=F1 si3.xlsx::sheet=Sheet1,cell=G673 si3.xlsx::sheet=Sheet1,cell=G1 | platform=MiNANO-form; organic_solvent=ethanol; organic_volume=100; aqueous_volume=300; buffer=sodium acetate; buffer_concentration=25; buffer_pH=5.0; aqueous_to_organic_flow_ratio=3:1; total_flow_rate=2000; postmix_dilution=40 uL suspension into 160 uL PBS; size_PDI_instrument=DynaPro Plate Reader III; acquisition_duration=5; acquisitions_per_sample=30; excluded_acquisitions=PDI value of 0 | main.pdf::page=3 | 0.206366666666667 Actual empty LNP PDI | mean ± SD stated globally; source-row statistic pending; no per-row SD |  | pending
结果 | si3_N0673_H | si3_N0673 | EMPTY_CHAR | empty | si3.xlsx | 673 | CKK-E12 | DSPC | 10 | mM | 60 | 16 | 0.5 |  | molar % |  | EMPTY |  |  |  | particle_size | 85.89655 | nm | reported | measurement | si3.xlsx::sheet=Sheet1,cell=H674 si3.xlsx::sheet=Sheet1,cell=H1 | si3.xlsx::sheet=Sheet1,cell=A674 si3.xlsx::sheet=Sheet1,cell=A1 si3.xlsx::sheet=Sheet1,cell=B674 si3.xlsx::sheet=Sheet1,cell=B1 si3.xlsx::sheet=Sheet1,cell=C674 si3.xlsx::sheet=Sheet1,cell=C1 si3.xlsx::sheet=Sheet1,cell=D674 si3.xlsx::sheet=Sheet1,cell=D1 si3.xlsx::sheet=Sheet1,cell=E674 si3.xlsx::sheet=Sheet1,cell=E1 si3.xlsx::sheet=Sheet1,cell=F674 si3.xlsx::sheet=Sheet1,cell=F1 si3.xlsx::sheet=Sheet1,cell=G674 si3.xlsx::sheet=Sheet1,cell=G1 | platform=MiNANO-form; organic_solvent=ethanol; organic_volume=100; aqueous_volume=300; buffer=sodium acetate; buffer_concentration=25; buffer_pH=5.0; aqueous_to_organic_flow_ratio=3:1; total_flow_rate=2000; postmix_dilution=40 uL suspension into 160 uL PBS; size_PDI_instrument=DynaPro Plate Reader III; acquisition_duration=5; acquisitions_per_sample=30; excluded_acquisitions=PDI value of 0 | main.pdf::page=3 | 85.8965517241379 Actual empty LNP size (nm) | mean ± SD stated globally; source-row statistic pending; no per-row SD |  | pending
结果 | si3_N0673_I | si3_N0673 | EMPTY_CHAR | empty | si3.xlsx | 673 | CKK-E12 | DSPC | 10 | mM | 60 | 16 | 0.5 |  | molar % |  | EMPTY |  |  |  | PDI | 0.301 | dimensionless | reported | measurement | si3.xlsx::sheet=Sheet1,cell=I674 si3.xlsx::sheet=Sheet1,cell=I1 | si3.xlsx::sheet=Sheet1,cell=A674 si3.xlsx::sheet=Sheet1,cell=A1 si3.xlsx::sheet=Sheet1,cell=B674 si3.xlsx::sheet=Sheet1,cell=B1 si3.xlsx::sheet=Sheet1,cell=C674 si3.xlsx::sheet=Sheet1,cell=C1 si3.xlsx::sheet=Sheet1,cell=D674 si3.xlsx::sheet=Sheet1,cell=D1 si3.xlsx::sheet=Sheet1,cell=E674 si3.xlsx::sheet=Sheet1,cell=E1 si3.xlsx::sheet=Sheet1,cell=F674 si3.xlsx::sheet=Sheet1,cell=F1 si3.xlsx::sheet=Sheet1,cell=G674 si3.xlsx::sheet=Sheet1,cell=G1 | platform=MiNANO-form; organic_solvent=ethanol; organic_volume=100; aqueous_volume=300; buffer=sodium acetate; buffer_concentration=25; buffer_pH=5.0; aqueous_to_organic_flow_ratio=3:1; total_flow_rate=2000; postmix_dilution=40 uL suspension into 160 uL PBS; size_PDI_instrument=DynaPro Plate Reader III; acquisition_duration=5; acquisitions_per_sample=30; excluded_acquisitions=PDI value of 0 | main.pdf::page=3 | 0.301 Actual empty LNP PDI | mean ± SD stated globally; source-row statistic pending; no per-row SD |  | pending
结果 | si3_N0674_H | si3_N0674 | EMPTY_CHAR | empty | si3.xlsx | 674 | CKK-E12 | DSPC | 10 | mM | 60 | 16 | 1.5 |  | molar % |  | EMPTY |  |  |  | particle_size | 100.1433 | nm | reported | measurement | si3.xlsx::sheet=Sheet1,cell=H675 si3.xlsx::sheet=Sheet1,cell=H1 | si3.xlsx::sheet=Sheet1,cell=A675 si3.xlsx::sheet=Sheet1,cell=A1 si3.xlsx::sheet=Sheet1,cell=B675 si3.xlsx::sheet=Sheet1,cell=B1 si3.xlsx::sheet=Sheet1,cell=C675 si3.xlsx::sheet=Sheet1,cell=C1 si3.xlsx::sheet=Sheet1,cell=D675 si3.xlsx::sheet=Sheet1,cell=D1 si3.xlsx::sheet=Sheet1,cell=E675 si3.xlsx::sheet=Sheet1,cell=E1 si3.xlsx::sheet=Sheet1,cell=F675 si3.xlsx::sheet=Sheet1,cell=F1 si3.xlsx::sheet=Sheet1,cell=G675 si3.xlsx::sheet=Sheet1,cell=G1 | platform=MiNANO-form; organic_solvent=ethanol; organic_volume=100; aqueous_volume=300; buffer=sodium acetate; buffer_concentration=25; buffer_pH=5.0; aqueous_to_organic_flow_ratio=3:1; total_flow_rate=2000; postmix_dilution=40 uL suspension into 160 uL PBS; size_PDI_instrument=DynaPro Plate Reader III; acquisition_duration=5; acquisitions_per_sample=30; excluded_acquisitions=PDI value of 0 | main.pdf::page=3 | 100.143333333333 Actual empty LNP size (nm) | mean ± SD stated globally; source-row statistic pending; no per-row SD |  | pending
结果 | si3_N0674_I | si3_N0674 | EMPTY_CHAR | empty | si3.xlsx | 674 | CKK-E12 | DSPC | 10 | mM | 60 | 16 | 1.5 |  | molar % |  | EMPTY |  |  |  | PDI | 0.2764 | dimensionless | reported | measurement | si3.xlsx::sheet=Sheet1,cell=I675 si3.xlsx::sheet=Sheet1,cell=I1 | si3.xlsx::sheet=Sheet1,cell=A675 si3.xlsx::sheet=Sheet1,cell=A1 si3.xlsx::sheet=Sheet1,cell=B675 si3.xlsx::sheet=Sheet1,cell=B1 si3.xlsx::sheet=Sheet1,cell=C675 si3.xlsx::sheet=Sheet1,cell=C1 si3.xlsx::sheet=Sheet1,cell=D675 si3.xlsx::sheet=Sheet1,cell=D1 si3.xlsx::sheet=Sheet1,cell=E675 si3.xlsx::sheet=Sheet1,cell=E1 si3.xlsx::sheet=Sheet1,cell=F675 si3.xlsx::sheet=Sheet1,cell=F1 si3.xlsx::sheet=Sheet1,cell=G675 si3.xlsx::sheet=Sheet1,cell=G1 | platform=MiNANO-form; organic_solvent=ethanol; organic_volume=100; aqueous_volume=300; buffer=sodium acetate; buffer_concentration=25; buffer_pH=5.0; aqueous_to_organic_flow_ratio=3:1; total_flow_rate=2000; postmix_dilution=40 uL suspension into 160 uL PBS; size_PDI_instrument=DynaPro Plate Reader III; acquisition_duration=5; acquisitions_per_sample=30; excluded_acquisitions=PDI value of 0 | main.pdf::page=3 | 0.2764 Actual empty LNP PDI | mean ± SD stated globally; source-row statistic pending; no per-row SD |  | pending
结果 | si3_N0675_H | si3_N0675 | EMPTY_CHAR | empty | si3.xlsx | 675 | CKK-E12 | DSPC | 10 | mM | 60 | 16 | 2.5 |  | molar % |  | EMPTY |  |  |  | particle_size | 89.58 | nm | reported | measurement | si3.xlsx::sheet=Sheet1,cell=H676 si3.xlsx::sheet=Sheet1,cell=H1 | si3.xlsx::sheet=Sheet1,cell=A676 si3.xlsx::sheet=Sheet1,cell=A1 si3.xlsx::sheet=Sheet1,cell=B676 si3.xlsx::sheet=Sheet1,cell=B1 si3.xlsx::sheet=Sheet1,cell=C676 si3.xlsx::sheet=Sheet1,cell=C1 si3.xlsx::sheet=Sheet1,cell=D676 si3.xlsx::sheet=Sheet1,cell=D1 si3.xlsx::sheet=Sheet1,cell=E676 si3.xlsx::sheet=Sheet1,cell=E1 si3.xlsx::sheet=Sheet1,cell=F676 si3.xlsx::sheet=Sheet1,cell=F1 si3.xlsx::sheet=Sheet1,cell=G676 si3.xlsx::sheet=Sheet1,cell=G1 | platform=MiNANO-form; organic_solvent=ethanol; organic_volume=100; aqueous_volume=300; buffer=sodium acetate; buffer_concentration=25; buffer_pH=5.0; aqueous_to_organic_flow_ratio=3:1; total_flow_rate=2000; postmix_dilution=40 uL suspension into 160 uL PBS; size_PDI_instrument=DynaPro Plate Reader III; acquisition_duration=5; acquisitions_per_sample=30; excluded_acquisitions=PDI value of 0 | main.pdf::page=3 | 89.58 Actual empty LNP size (nm) | mean ± SD stated globally; source-row statistic pending; no per-row SD |  | pending
结果 | si3_N0675_I | si3_N0675 | EMPTY_CHAR | empty | si3.xlsx | 675 | CKK-E12 | DSPC | 10 | mM | 60 | 16 | 2.5 |  | molar % |  | EMPTY |  |  |  | PDI | 0.2543 | dimensionless | reported | measurement | si3.xlsx::sheet=Sheet1,cell=I676 si3.xlsx::sheet=Sheet1,cell=I1 | si3.xlsx::sheet=Sheet1,cell=A676 si3.xlsx::sheet=Sheet1,cell=A1 si3.xlsx::sheet=Sheet1,cell=B676 si3.xlsx::sheet=Sheet1,cell=B1 si3.xlsx::sheet=Sheet1,cell=C676 si3.xlsx::sheet=Sheet1,cell=C1 si3.xlsx::sheet=Sheet1,cell=D676 si3.xlsx::sheet=Sheet1,cell=D1 si3.xlsx::sheet=Sheet1,cell=E676 si3.xlsx::sheet=Sheet1,cell=E1 si3.xlsx::sheet=Sheet1,cell=F676 si3.xlsx::sheet=Sheet1,cell=F1 si3.xlsx::sheet=Sheet1,cell=G676 si3.xlsx::sheet=Sheet1,cell=G1 | platform=MiNANO-form; organic_solvent=ethanol; organic_volume=100; aqueous_volume=300; buffer=sodium acetate; buffer_concentration=25; buffer_pH=5.0; aqueous_to_organic_flow_ratio=3:1; total_flow_rate=2000; postmix_dilution=40 uL suspension into 160 uL PBS; size_PDI_instrument=DynaPro Plate Reader III; acquisition_duration=5; acquisitions_per_sample=30; excluded_acquisitions=PDI value of 0 | main.pdf::page=3 | 0.2543 Actual empty LNP PDI | mean ± SD stated globally; source-row statistic pending; no per-row SD |  | pending
结果 | si3_N0676_H | si3_N0676 | EMPTY_CHAR | empty | si3.xlsx | 676 | CKK-E12 | DSPC | 5 | mM | 40 | 4 | 0.5 |  | molar % |  | EMPTY |  |  |  | particle_size | 64.36 | nm | reported | measurement | si3.xlsx::sheet=Sheet1,cell=H677 si3.xlsx::sheet=Sheet1,cell=H1 | si3.xlsx::sheet=Sheet1,cell=A677 si3.xlsx::sheet=Sheet1,cell=A1 si3.xlsx::sheet=Sheet1,cell=B677 si3.xlsx::sheet=Sheet1,cell=B1 si3.xlsx::sheet=Sheet1,cell=C677 si3.xlsx::sheet=Sheet1,cell=C1 si3.xlsx::sheet=Sheet1,cell=D677 si3.xlsx::sheet=Sheet1,cell=D1 si3.xlsx::sheet=Sheet1,cell=E677 si3.xlsx::sheet=Sheet1,cell=E1 si3.xlsx::sheet=Sheet1,cell=F677 si3.xlsx::sheet=Sheet1,cell=F1 si3.xlsx::sheet=Sheet1,cell=G677 si3.xlsx::sheet=Sheet1,cell=G1 | platform=MiNANO-form; organic_solvent=ethanol; organic_volume=100; aqueous_volume=300; buffer=sodium acetate; buffer_concentration=25; buffer_pH=5.0; aqueous_to_organic_flow_ratio=3:1; total_flow_rate=2000; postmix_dilution=40 uL suspension into 160 uL PBS; size_PDI_instrument=DynaPro Plate Reader III; acquisition_duration=5; acquisitions_per_sample=30; excluded_acquisitions=PDI value of 0 | main.pdf::page=3 | 64.36 Actual empty LNP size (nm) | mean ± SD stated globally; source-row statistic pending; no per-row SD |  | pending
结果 | si3_N0676_I | si3_N0676 | EMPTY_CHAR | empty | si3.xlsx | 676 | CKK-E12 | DSPC | 5 | mM | 40 | 4 | 0.5 |  | molar % |  | EMPTY |  |  |  | PDI | 0.06753333 | dimensionless | reported | measurement | si3.xlsx::sheet=Sheet1,cell=I677 si3.xlsx::sheet=Sheet1,cell=I1 | si3.xlsx::sheet=Sheet1,cell=A677 si3.xlsx::sheet=Sheet1,cell=A1 si3.xlsx::sheet=Sheet1,cell=B677 si3.xlsx::sheet=Sheet1,cell=B1 si3.xlsx::sheet=Sheet1,cell=C677 si3.xlsx::sheet=Sheet1,cell=C1 si3.xlsx::sheet=Sheet1,cell=D677 si3.xlsx::sheet=Sheet1,cell=D1 si3.xlsx::sheet=Sheet1,cell=E677 si3.xlsx::sheet=Sheet1,cell=E1 si3.xlsx::sheet=Sheet1,cell=F677 si3.xlsx::sheet=Sheet1,cell=F1 si3.xlsx::sheet=Sheet1,cell=G677 si3.xlsx::sheet=Sheet1,cell=G1 | platform=MiNANO-form; organic_solvent=ethanol; organic_volume=100; aqueous_volume=300; buffer=sodium acetate; buffer_concentration=25; buffer_pH=5.0; aqueous_to_organic_flow_ratio=3:1; total_flow_rate=2000; postmix_dilution=40 uL suspension into 160 uL PBS; size_PDI_instrument=DynaPro Plate Reader III; acquisition_duration=5; acquisitions_per_sample=30; excluded_acquisitions=PDI value of 0 | main.pdf::page=3 | 0.0675333333333334 Actual empty LNP PDI | mean ± SD stated globally; source-row statistic pending; no per-row SD |  | pending
结果 | si3_N0677_H | si3_N0677 | EMPTY_CHAR | empty | si3.xlsx | 677 | CKK-E12 | DSPC | 5 | mM | 40 | 4 | 1.5 |  | molar % |  | EMPTY |  |  |  | particle_size | 54.82667 | nm | reported | measurement | si3.xlsx::sheet=Sheet1,cell=H678 si3.xlsx::sheet=Sheet1,cell=H1 | si3.xlsx::sheet=Sheet1,cell=A678 si3.xlsx::sheet=Sheet1,cell=A1 si3.xlsx::sheet=Sheet1,cell=B678 si3.xlsx::sheet=Sheet1,cell=B1 si3.xlsx::sheet=Sheet1,cell=C678 si3.xlsx::sheet=Sheet1,cell=C1 si3.xlsx::sheet=Sheet1,cell=D678 si3.xlsx::sheet=Sheet1,cell=D1 si3.xlsx::sheet=Sheet1,cell=E678 si3.xlsx::sheet=Sheet1,cell=E1 si3.xlsx::sheet=Sheet1,cell=F678 si3.xlsx::sheet=Sheet1,cell=F1 si3.xlsx::sheet=Sheet1,cell=G678 si3.xlsx::sheet=Sheet1,cell=G1 | platform=MiNANO-form; organic_solvent=ethanol; organic_volume=100; aqueous_volume=300; buffer=sodium acetate; buffer_concentration=25; buffer_pH=5.0; aqueous_to_organic_flow_ratio=3:1; total_flow_rate=2000; postmix_dilution=40 uL suspension into 160 uL PBS; size_PDI_instrument=DynaPro Plate Reader III; acquisition_duration=5; acquisitions_per_sample=30; excluded_acquisitions=PDI value of 0 | main.pdf::page=3 | 54.8266666666667 Actual empty LNP size (nm) | mean ± SD stated globally; source-row statistic pending; no per-row SD |  | pending
结果 | si3_N0677_I | si3_N0677 | EMPTY_CHAR | empty | si3.xlsx | 677 | CKK-E12 | DSPC | 5 | mM | 40 | 4 | 1.5 |  | molar % |  | EMPTY |  |  |  | PDI | 0.1830333 | dimensionless | reported | measurement | si3.xlsx::sheet=Sheet1,cell=I678 si3.xlsx::sheet=Sheet1,cell=I1 | si3.xlsx::sheet=Sheet1,cell=A678 si3.xlsx::sheet=Sheet1,cell=A1 si3.xlsx::sheet=Sheet1,cell=B678 si3.xlsx::sheet=Sheet1,cell=B1 si3.xlsx::sheet=Sheet1,cell=C678 si3.xlsx::sheet=Sheet1,cell=C1 si3.xlsx::sheet=Sheet1,cell=D678 si3.xlsx::sheet=Sheet1,cell=D1 si3.xlsx::sheet=Sheet1,cell=E678 si3.xlsx::sheet=Sheet1,cell=E1 si3.xlsx::sheet=Sheet1,cell=F678 si3.xlsx::sheet=Sheet1,cell=F1 si3.xlsx::sheet=Sheet1,cell=G678 si3.xlsx::sheet=Sheet1,cell=G1 | platform=MiNANO-form; organic_solvent=ethanol; organic_volume=100; aqueous_volume=300; buffer=sodium acetate; buffer_concentration=25; buffer_pH=5.0; aqueous_to_organic_flow_ratio=3:1; total_flow_rate=2000; postmix_dilution=40 uL suspension into 160 uL PBS; size_PDI_instrument=DynaPro Plate Reader III; acquisition_duration=5; acquisitions_per_sample=30; excluded_acquisitions=PDI value of 0 | main.pdf::page=3 | 0.183033333333333 Actual empty LNP PDI | mean ± SD stated globally; source-row statistic pending; no per-row SD |  | pending
结果 | si3_N0678_H | si3_N0678 | EMPTY_CHAR | empty | si3.xlsx | 678 | CKK-E12 | DSPC | 5 | mM | 40 | 4 | 2.5 |  | molar % |  | EMPTY |  |  |  | particle_size | 49.66552 | nm | reported | measurement | si3.xlsx::sheet=Sheet1,cell=H679 si3.xlsx::sheet=Sheet1,cell=H1 | si3.xlsx::sheet=Sheet1,cell=A679 si3.xlsx::sheet=Sheet1,cell=A1 si3.xlsx::sheet=Sheet1,cell=B679 si3.xlsx::sheet=Sheet1,cell=B1 si3.xlsx::sheet=Sheet1,cell=C679 si3.xlsx::sheet=Sheet1,cell=C1 si3.xlsx::sheet=Sheet1,cell=D679 si3.xlsx::sheet=Sheet1,cell=D1 si3.xlsx::sheet=Sheet1,cell=E679 si3.xlsx::sheet=Sheet1,cell=E1 si3.xlsx::sheet=Sheet1,cell=F679 si3.xlsx::sheet=Sheet1,cell=F1 si3.xlsx::sheet=Sheet1,cell=G679 si3.xlsx::sheet=Sheet1,cell=G1 | platform=MiNANO-form; organic_solvent=ethanol; organic_volume=100; aqueous_volume=300; buffer=sodium acetate; buffer_concentration=25; buffer_pH=5.0; aqueous_to_organic_flow_ratio=3:1; total_flow_rate=2000; postmix_dilution=40 uL suspension into 160 uL PBS; size_PDI_instrument=DynaPro Plate Reader III; acquisition_duration=5; acquisitions_per_sample=30; excluded_acquisitions=PDI value of 0 | main.pdf::page=3 | 49.6655172413793 Actual empty LNP size (nm) | mean ± SD stated globally; source-row statistic pending; no per-row SD |  | pending
结果 | si3_N0678_I | si3_N0678 | EMPTY_CHAR | empty | si3.xlsx | 678 | CKK-E12 | DSPC | 5 | mM | 40 | 4 | 2.5 |  | molar % |  | EMPTY |  |  |  | PDI | 0.1690345 | dimensionless | reported | measurement | si3.xlsx::sheet=Sheet1,cell=I679 si3.xlsx::sheet=Sheet1,cell=I1 | si3.xlsx::sheet=Sheet1,cell=A679 si3.xlsx::sheet=Sheet1,cell=A1 si3.xlsx::sheet=Sheet1,cell=B679 si3.xlsx::sheet=Sheet1,cell=B1 si3.xlsx::sheet=Sheet1,cell=C679 si3.xlsx::sheet=Sheet1,cell=C1 si3.xlsx::sheet=Sheet1,cell=D679 si3.xlsx::sheet=Sheet1,cell=D1 si3.xlsx::sheet=Sheet1,cell=E679 si3.xlsx::sheet=Sheet1,cell=E1 si3.xlsx::sheet=Sheet1,cell=F679 si3.xlsx::sheet=Sheet1,cell=F1 si3.xlsx::sheet=Sheet1,cell=G679 si3.xlsx::sheet=Sheet1,cell=G1 | platform=MiNANO-form; organic_solvent=ethanol; organic_volume=100; aqueous_volume=300; buffer=sodium acetate; buffer_concentration=25; buffer_pH=5.0; aqueous_to_organic_flow_ratio=3:1; total_flow_rate=2000; postmix_dilution=40 uL suspension into 160 uL PBS; size_PDI_instrument=DynaPro Plate Reader III; acquisition_duration=5; acquisitions_per_sample=30; excluded_acquisitions=PDI value of 0 | main.pdf::page=3 | 0.169034482758621 Actual empty LNP PDI | mean ± SD stated globally; source-row statistic pending; no per-row SD |  | pending
结果 | si3_N0679_H | si3_N0679 | EMPTY_CHAR | empty | si3.xlsx | 679 | CKK-E12 | DSPC | 5 | mM | 40 | 10 | 0.5 |  | molar % |  | EMPTY |  |  |  | particle_size | 63.20667 | nm | reported | measurement | si3.xlsx::sheet=Sheet1,cell=H680 si3.xlsx::sheet=Sheet1,cell=H1 | si3.xlsx::sheet=Sheet1,cell=A680 si3.xlsx::sheet=Sheet1,cell=A1 si3.xlsx::sheet=Sheet1,cell=B680 si3.xlsx::sheet=Sheet1,cell=B1 si3.xlsx::sheet=Sheet1,cell=C680 si3.xlsx::sheet=Sheet1,cell=C1 si3.xlsx::sheet=Sheet1,cell=D680 si3.xlsx::sheet=Sheet1,cell=D1 si3.xlsx::sheet=Sheet1,cell=E680 si3.xlsx::sheet=Sheet1,cell=E1 si3.xlsx::sheet=Sheet1,cell=F680 si3.xlsx::sheet=Sheet1,cell=F1 si3.xlsx::sheet=Sheet1,cell=G680 si3.xlsx::sheet=Sheet1,cell=G1 | platform=MiNANO-form; organic_solvent=ethanol; organic_volume=100; aqueous_volume=300; buffer=sodium acetate; buffer_concentration=25; buffer_pH=5.0; aqueous_to_organic_flow_ratio=3:1; total_flow_rate=2000; postmix_dilution=40 uL suspension into 160 uL PBS; size_PDI_instrument=DynaPro Plate Reader III; acquisition_duration=5; acquisitions_per_sample=30; excluded_acquisitions=PDI value of 0 | main.pdf::page=3 | 63.2066666666667 Actual empty LNP size (nm) | mean ± SD stated globally; source-row statistic pending; no per-row SD |  | pending
结果 | si3_N0679_I | si3_N0679 | EMPTY_CHAR | empty | si3.xlsx | 679 | CKK-E12 | DSPC | 5 | mM | 40 | 10 | 0.5 |  | molar % |  | EMPTY |  |  |  | PDI | 0.1210667 | dimensionless | reported | measurement | si3.xlsx::sheet=Sheet1,cell=I680 si3.xlsx::sheet=Sheet1,cell=I1 | si3.xlsx::sheet=Sheet1,cell=A680 si3.xlsx::sheet=Sheet1,cell=A1 si3.xlsx::sheet=Sheet1,cell=B680 si3.xlsx::sheet=Sheet1,cell=B1 si3.xlsx::sheet=Sheet1,cell=C680 si3.xlsx::sheet=Sheet1,cell=C1 si3.xlsx::sheet=Sheet1,cell=D680 si3.xlsx::sheet=Sheet1,cell=D1 si3.xlsx::sheet=Sheet1,cell=E680 si3.xlsx::sheet=Sheet1,cell=E1 si3.xlsx::sheet=Sheet1,cell=F680 si3.xlsx::sheet=Sheet1,cell=F1 si3.xlsx::sheet=Sheet1,cell=G680 si3.xlsx::sheet=Sheet1,cell=G1 | platform=MiNANO-form; organic_solvent=ethanol; organic_volume=100; aqueous_volume=300; buffer=sodium acetate; buffer_concentration=25; buffer_pH=5.0; aqueous_to_organic_flow_ratio=3:1; total_flow_rate=2000; postmix_dilution=40 uL suspension into 160 uL PBS; size_PDI_instrument=DynaPro Plate Reader III; acquisition_duration=5; acquisitions_per_sample=30; excluded_acquisitions=PDI value of 0 | main.pdf::page=3 | 0.121066666666667 Actual empty LNP PDI | mean ± SD stated globally; source-row statistic pending; no per-row SD |  | pending
结果 | si3_N0680_H | si3_N0680 | EMPTY_CHAR | empty | si3.xlsx | 680 | CKK-E12 | DSPC | 5 | mM | 40 | 10 | 1.5 |  | molar % |  | EMPTY |  |  |  | particle_size | 55.81333 | nm | reported | measurement | si3.xlsx::sheet=Sheet1,cell=H681 si3.xlsx::sheet=Sheet1,cell=H1 | si3.xlsx::sheet=Sheet1,cell=A681 si3.xlsx::sheet=Sheet1,cell=A1 si3.xlsx::sheet=Sheet1,cell=B681 si3.xlsx::sheet=Sheet1,cell=B1 si3.xlsx::sheet=Sheet1,cell=C681 si3.xlsx::sheet=Sheet1,cell=C1 si3.xlsx::sheet=Sheet1,cell=D681 si3.xlsx::sheet=Sheet1,cell=D1 si3.xlsx::sheet=Sheet1,cell=E681 si3.xlsx::sheet=Sheet1,cell=E1 si3.xlsx::sheet=Sheet1,cell=F681 si3.xlsx::sheet=Sheet1,cell=F1 si3.xlsx::sheet=Sheet1,cell=G681 si3.xlsx::sheet=Sheet1,cell=G1 | platform=MiNANO-form; organic_solvent=ethanol; organic_volume=100; aqueous_volume=300; buffer=sodium acetate; buffer_concentration=25; buffer_pH=5.0; aqueous_to_organic_flow_ratio=3:1; total_flow_rate=2000; postmix_dilution=40 uL suspension into 160 uL PBS; size_PDI_instrument=DynaPro Plate Reader III; acquisition_duration=5; acquisitions_per_sample=30; excluded_acquisitions=PDI value of 0 | main.pdf::page=3 | 55.8133333333333 Actual empty LNP size (nm) | mean ± SD stated globally; source-row statistic pending; no per-row SD |  | pending
结果 | si3_N0680_I | si3_N0680 | EMPTY_CHAR | empty | si3.xlsx | 680 | CKK-E12 | DSPC | 5 | mM | 40 | 10 | 1.5 |  | molar % |  | EMPTY |  |  |  | PDI | 0.178 | dimensionless | reported | measurement | si3.xlsx::sheet=Sheet1,cell=I681 si3.xlsx::sheet=Sheet1,cell=I1 | si3.xlsx::sheet=Sheet1,cell=A681 si3.xlsx::sheet=Sheet1,cell=A1 si3.xlsx::sheet=Sheet1,cell=B681 si3.xlsx::sheet=Sheet1,cell=B1 si3.xlsx::sheet=Sheet1,cell=C681 si3.xlsx::sheet=Sheet1,cell=C1 si3.xlsx::sheet=Sheet1,cell=D681 si3.xlsx::sheet=Sheet1,cell=D1 si3.xlsx::sheet=Sheet1,cell=E681 si3.xlsx::sheet=Sheet1,cell=E1 si3.xlsx::sheet=Sheet1,cell=F681 si3.xlsx::sheet=Sheet1,cell=F1 si3.xlsx::sheet=Sheet1,cell=G681 si3.xlsx::sheet=Sheet1,cell=G1 | platform=MiNANO-form; organic_solvent=ethanol; organic_volume=100; aqueous_volume=300; buffer=sodium acetate; buffer_concentration=25; buffer_pH=5.0; aqueous_to_organic_flow_ratio=3:1; total_flow_rate=2000; postmix_dilution=40 uL suspension into 160 uL PBS; size_PDI_instrument=DynaPro Plate Reader III; acquisition_duration=5; acquisitions_per_sample=30; excluded_acquisitions=PDI value of 0 | main.pdf::page=3 | 0.178 Actual empty LNP PDI | mean ± SD stated globally; source-row statistic pending; no per-row SD |  | pending
结果 | si3_N0681_H | si3_N0681 | EMPTY_CHAR | empty | si3.xlsx | 681 | CKK-E12 | DSPC | 5 | mM | 40 | 10 | 2.5 |  | molar % |  | EMPTY |  |  |  | particle_size | 56.26667 | nm | reported | measurement | si3.xlsx::sheet=Sheet1,cell=H682 si3.xlsx::sheet=Sheet1,cell=H1 | si3.xlsx::sheet=Sheet1,cell=A682 si3.xlsx::sheet=Sheet1,cell=A1 si3.xlsx::sheet=Sheet1,cell=B682 si3.xlsx::sheet=Sheet1,cell=B1 si3.xlsx::sheet=Sheet1,cell=C682 si3.xlsx::sheet=Sheet1,cell=C1 si3.xlsx::sheet=Sheet1,cell=D682 si3.xlsx::sheet=Sheet1,cell=D1 si3.xlsx::sheet=Sheet1,cell=E682 si3.xlsx::sheet=Sheet1,cell=E1 si3.xlsx::sheet=Sheet1,cell=F682 si3.xlsx::sheet=Sheet1,cell=F1 si3.xlsx::sheet=Sheet1,cell=G682 si3.xlsx::sheet=Sheet1,cell=G1 | platform=MiNANO-form; organic_solvent=ethanol; organic_volume=100; aqueous_volume=300; buffer=sodium acetate; buffer_concentration=25; buffer_pH=5.0; aqueous_to_organic_flow_ratio=3:1; total_flow_rate=2000; postmix_dilution=40 uL suspension into 160 uL PBS; size_PDI_instrument=DynaPro Plate Reader III; acquisition_duration=5; acquisitions_per_sample=30; excluded_acquisitions=PDI value of 0 | main.pdf::page=3 | 56.2666666666667 Actual empty LNP size (nm) | mean ± SD stated globally; source-row statistic pending; no per-row SD |  | pending
结果 | si3_N0681_I | si3_N0681 | EMPTY_CHAR | empty | si3.xlsx | 681 | CKK-E12 | DSPC | 5 | mM | 40 | 10 | 2.5 |  | molar % |  | EMPTY |  |  |  | PDI | 0.1989667 | dimensionless | reported | measurement | si3.xlsx::sheet=Sheet1,cell=I682 si3.xlsx::sheet=Sheet1,cell=I1 | si3.xlsx::sheet=Sheet1,cell=A682 si3.xlsx::sheet=Sheet1,cell=A1 si3.xlsx::sheet=Sheet1,cell=B682 si3.xlsx::sheet=Sheet1,cell=B1 si3.xlsx::sheet=Sheet1,cell=C682 si3.xlsx::sheet=Sheet1,cell=C1 si3.xlsx::sheet=Sheet1,cell=D682 si3.xlsx::sheet=Sheet1,cell=D1 si3.xlsx::sheet=Sheet1,cell=E682 si3.xlsx::sheet=Sheet1,cell=E1 si3.xlsx::sheet=Sheet1,cell=F682 si3.xlsx::sheet=Sheet1,cell=F1 si3.xlsx::sheet=Sheet1,cell=G682 si3.xlsx::sheet=Sheet1,cell=G1 | platform=MiNANO-form; organic_solvent=ethanol; organic_volume=100; aqueous_volume=300; buffer=sodium acetate; buffer_concentration=25; buffer_pH=5.0; aqueous_to_organic_flow_ratio=3:1; total_flow_rate=2000; postmix_dilution=40 uL suspension into 160 uL PBS; size_PDI_instrument=DynaPro Plate Reader III; acquisition_duration=5; acquisitions_per_sample=30; excluded_acquisitions=PDI value of 0 | main.pdf::page=3 | 0.198966666666667 Actual empty LNP PDI | mean ± SD stated globally; source-row statistic pending; no per-row SD |  | pending
结果 | si3_N0682_H | si3_N0682 | EMPTY_CHAR | empty | si3.xlsx | 682 | CKK-E12 | DSPC | 5 | mM | 40 | 16 | 0.5 |  | molar % |  | EMPTY |  |  |  | particle_size | 66.93333 | nm | reported | measurement | si3.xlsx::sheet=Sheet1,cell=H683 si3.xlsx::sheet=Sheet1,cell=H1 | si3.xlsx::sheet=Sheet1,cell=A683 si3.xlsx::sheet=Sheet1,cell=A1 si3.xlsx::sheet=Sheet1,cell=B683 si3.xlsx::sheet=Sheet1,cell=B1 si3.xlsx::sheet=Sheet1,cell=C683 si3.xlsx::sheet=Sheet1,cell=C1 si3.xlsx::sheet=Sheet1,cell=D683 si3.xlsx::sheet=Sheet1,cell=D1 si3.xlsx::sheet=Sheet1,cell=E683 si3.xlsx::sheet=Sheet1,cell=E1 si3.xlsx::sheet=Sheet1,cell=F683 si3.xlsx::sheet=Sheet1,cell=F1 si3.xlsx::sheet=Sheet1,cell=G683 si3.xlsx::sheet=Sheet1,cell=G1 | platform=MiNANO-form; organic_solvent=ethanol; organic_volume=100; aqueous_volume=300; buffer=sodium acetate; buffer_concentration=25; buffer_pH=5.0; aqueous_to_organic_flow_ratio=3:1; total_flow_rate=2000; postmix_dilution=40 uL suspension into 160 uL PBS; size_PDI_instrument=DynaPro Plate Reader III; acquisition_duration=5; acquisitions_per_sample=30; excluded_acquisitions=PDI value of 0 | main.pdf::page=3 | 66.9333333333333 Actual empty LNP size (nm) | mean ± SD stated globally; source-row statistic pending; no per-row SD |  | pending
结果 | si3_N0682_I | si3_N0682 | EMPTY_CHAR | empty | si3.xlsx | 682 | CKK-E12 | DSPC | 5 | mM | 40 | 16 | 0.5 |  | molar % |  | EMPTY |  |  |  | PDI | 0.1425 | dimensionless | reported | measurement | si3.xlsx::sheet=Sheet1,cell=I683 si3.xlsx::sheet=Sheet1,cell=I1 | si3.xlsx::sheet=Sheet1,cell=A683 si3.xlsx::sheet=Sheet1,cell=A1 si3.xlsx::sheet=Sheet1,cell=B683 si3.xlsx::sheet=Sheet1,cell=B1 si3.xlsx::sheet=Sheet1,cell=C683 si3.xlsx::sheet=Sheet1,cell=C1 si3.xlsx::sheet=Sheet1,cell=D683 si3.xlsx::sheet=Sheet1,cell=D1 si3.xlsx::sheet=Sheet1,cell=E683 si3.xlsx::sheet=Sheet1,cell=E1 si3.xlsx::sheet=Sheet1,cell=F683 si3.xlsx::sheet=Sheet1,cell=F1 si3.xlsx::sheet=Sheet1,cell=G683 si3.xlsx::sheet=Sheet1,cell=G1 | platform=MiNANO-form; organic_solvent=ethanol; organic_volume=100; aqueous_volume=300; buffer=sodium acetate; buffer_concentration=25; buffer_pH=5.0; aqueous_to_organic_flow_ratio=3:1; total_flow_rate=2000; postmix_dilution=40 uL suspension into 160 uL PBS; size_PDI_instrument=DynaPro Plate Reader III; acquisition_duration=5; acquisitions_per_sample=30; excluded_acquisitions=PDI value of 0 | main.pdf::page=3 | 0.1425 Actual empty LNP PDI | mean ± SD stated globally; source-row statistic pending; no per-row SD |  | pending
结果 | si3_N0683_H | si3_N0683 | EMPTY_CHAR | empty | si3.xlsx | 683 | CKK-E12 | DSPC | 5 | mM | 40 | 16 | 1.5 |  | molar % |  | EMPTY |  |  |  | particle_size | 64.54333 | nm | reported | measurement | si3.xlsx::sheet=Sheet1,cell=H684 si3.xlsx::sheet=Sheet1,cell=H1 | si3.xlsx::sheet=Sheet1,cell=A684 si3.xlsx::sheet=Sheet1,cell=A1 si3.xlsx::sheet=Sheet1,cell=B684 si3.xlsx::sheet=Sheet1,cell=B1 si3.xlsx::sheet=Sheet1,cell=C684 si3.xlsx::sheet=Sheet1,cell=C1 si3.xlsx::sheet=Sheet1,cell=D684 si3.xlsx::sheet=Sheet1,cell=D1 si3.xlsx::sheet=Sheet1,cell=E684 si3.xlsx::sheet=Sheet1,cell=E1 si3.xlsx::sheet=Sheet1,cell=F684 si3.xlsx::sheet=Sheet1,cell=F1 si3.xlsx::sheet=Sheet1,cell=G684 si3.xlsx::sheet=Sheet1,cell=G1 | platform=MiNANO-form; organic_solvent=ethanol; organic_volume=100; aqueous_volume=300; buffer=sodium acetate; buffer_concentration=25; buffer_pH=5.0; aqueous_to_organic_flow_ratio=3:1; total_flow_rate=2000; postmix_dilution=40 uL suspension into 160 uL PBS; size_PDI_instrument=DynaPro Plate Reader III; acquisition_duration=5; acquisitions_per_sample=30; excluded_acquisitions=PDI value of 0 | main.pdf::page=3 | 64.5433333333333 Actual empty LNP size (nm) | mean ± SD stated globally; source-row statistic pending; no per-row SD |  | pending
结果 | si3_N0683_I | si3_N0683 | EMPTY_CHAR | empty | si3.xlsx | 683 | CKK-E12 | DSPC | 5 | mM | 40 | 16 | 1.5 |  | molar % |  | EMPTY |  |  |  | PDI | 0.1835333 | dimensionless | reported | measurement | si3.xlsx::sheet=Sheet1,cell=I684 si3.xlsx::sheet=Sheet1,cell=I1 | si3.xlsx::sheet=Sheet1,cell=A684 si3.xlsx::sheet=Sheet1,cell=A1 si3.xlsx::sheet=Sheet1,cell=B684 si3.xlsx::sheet=Sheet1,cell=B1 si3.xlsx::sheet=Sheet1,cell=C684 si3.xlsx::sheet=Sheet1,cell=C1 si3.xlsx::sheet=Sheet1,cell=D684 si3.xlsx::sheet=Sheet1,cell=D1 si3.xlsx::sheet=Sheet1,cell=E684 si3.xlsx::sheet=Sheet1,cell=E1 si3.xlsx::sheet=Sheet1,cell=F684 si3.xlsx::sheet=Sheet1,cell=F1 si3.xlsx::sheet=Sheet1,cell=G684 si3.xlsx::sheet=Sheet1,cell=G1 | platform=MiNANO-form; organic_solvent=ethanol; organic_volume=100; aqueous_volume=300; buffer=sodium acetate; buffer_concentration=25; buffer_pH=5.0; aqueous_to_organic_flow_ratio=3:1; total_flow_rate=2000; postmix_dilution=40 uL suspension into 160 uL PBS; size_PDI_instrument=DynaPro Plate Reader III; acquisition_duration=5; acquisitions_per_sample=30; excluded_acquisitions=PDI value of 0 | main.pdf::page=3 | 0.183533333333333 Actual empty LNP PDI | mean ± SD stated globally; source-row statistic pending; no per-row SD |  | pending
结果 | si3_N0684_H | si3_N0684 | EMPTY_CHAR | empty | si3.xlsx | 684 | CKK-E12 | DSPC | 5 | mM | 40 | 16 | 2.5 |  | molar % |  | EMPTY |  |  |  | particle_size | 66.23 | nm | reported | measurement | si3.xlsx::sheet=Sheet1,cell=H685 si3.xlsx::sheet=Sheet1,cell=H1 | si3.xlsx::sheet=Sheet1,cell=A685 si3.xlsx::sheet=Sheet1,cell=A1 si3.xlsx::sheet=Sheet1,cell=B685 si3.xlsx::sheet=Sheet1,cell=B1 si3.xlsx::sheet=Sheet1,cell=C685 si3.xlsx::sheet=Sheet1,cell=C1 si3.xlsx::sheet=Sheet1,cell=D685 si3.xlsx::sheet=Sheet1,cell=D1 si3.xlsx::sheet=Sheet1,cell=E685 si3.xlsx::sheet=Sheet1,cell=E1 si3.xlsx::sheet=Sheet1,cell=F685 si3.xlsx::sheet=Sheet1,cell=F1 si3.xlsx::sheet=Sheet1,cell=G685 si3.xlsx::sheet=Sheet1,cell=G1 | platform=MiNANO-form; organic_solvent=ethanol; organic_volume=100; aqueous_volume=300; buffer=sodium acetate; buffer_concentration=25; buffer_pH=5.0; aqueous_to_organic_flow_ratio=3:1; total_flow_rate=2000; postmix_dilution=40 uL suspension into 160 uL PBS; size_PDI_instrument=DynaPro Plate Reader III; acquisition_duration=5; acquisitions_per_sample=30; excluded_acquisitions=PDI value of 0 | main.pdf::page=3 | 66.23 Actual empty LNP size (nm) | mean ± SD stated globally; source-row statistic pending; no per-row SD |  | pending
结果 | si3_N0684_I | si3_N0684 | EMPTY_CHAR | empty | si3.xlsx | 684 | CKK-E12 | DSPC | 5 | mM | 40 | 16 | 2.5 |  | molar % |  | EMPTY |  |  |  | PDI | 0.22 | dimensionless | reported | measurement | si3.xlsx::sheet=Sheet1,cell=I685 si3.xlsx::sheet=Sheet1,cell=I1 | si3.xlsx::sheet=Sheet1,cell=A685 si3.xlsx::sheet=Sheet1,cell=A1 si3.xlsx::sheet=Sheet1,cell=B685 si3.xlsx::sheet=Sheet1,cell=B1 si3.xlsx::sheet=Sheet1,cell=C685 si3.xlsx::sheet=Sheet1,cell=C1 si3.xlsx::sheet=Sheet1,cell=D685 si3.xlsx::sheet=Sheet1,cell=D1 si3.xlsx::sheet=Sheet1,cell=E685 si3.xlsx::sheet=Sheet1,cell=E1 si3.xlsx::sheet=Sheet1,cell=F685 si3.xlsx::sheet=Sheet1,cell=F1 si3.xlsx::sheet=Sheet1,cell=G685 si3.xlsx::sheet=Sheet1,cell=G1 | platform=MiNANO-form; organic_solvent=ethanol; organic_volume=100; aqueous_volume=300; buffer=sodium acetate; buffer_concentration=25; buffer_pH=5.0; aqueous_to_organic_flow_ratio=3:1; total_flow_rate=2000; postmix_dilution=40 uL suspension into 160 uL PBS; size_PDI_instrument=DynaPro Plate Reader III; acquisition_duration=5; acquisitions_per_sample=30; excluded_acquisitions=PDI value of 0 | main.pdf::page=3 | 0.22 Actual empty LNP PDI | mean ± SD stated globally; source-row statistic pending; no per-row SD |  | pending
结果 | si3_N0685_H | si3_N0685 | EMPTY_CHAR | empty | si3.xlsx | 685 | CKK-E12 | DSPC | 5 | mM | 50 | 4 | 0.5 |  | molar % |  | EMPTY |  |  |  | particle_size | 64.78333 | nm | reported | measurement | si3.xlsx::sheet=Sheet1,cell=H686 si3.xlsx::sheet=Sheet1,cell=H1 | si3.xlsx::sheet=Sheet1,cell=A686 si3.xlsx::sheet=Sheet1,cell=A1 si3.xlsx::sheet=Sheet1,cell=B686 si3.xlsx::sheet=Sheet1,cell=B1 si3.xlsx::sheet=Sheet1,cell=C686 si3.xlsx::sheet=Sheet1,cell=C1 si3.xlsx::sheet=Sheet1,cell=D686 si3.xlsx::sheet=Sheet1,cell=D1 si3.xlsx::sheet=Sheet1,cell=E686 si3.xlsx::sheet=Sheet1,cell=E1 si3.xlsx::sheet=Sheet1,cell=F686 si3.xlsx::sheet=Sheet1,cell=F1 si3.xlsx::sheet=Sheet1,cell=G686 si3.xlsx::sheet=Sheet1,cell=G1 | platform=MiNANO-form; organic_solvent=ethanol; organic_volume=100; aqueous_volume=300; buffer=sodium acetate; buffer_concentration=25; buffer_pH=5.0; aqueous_to_organic_flow_ratio=3:1; total_flow_rate=2000; postmix_dilution=40 uL suspension into 160 uL PBS; size_PDI_instrument=DynaPro Plate Reader III; acquisition_duration=5; acquisitions_per_sample=30; excluded_acquisitions=PDI value of 0 | main.pdf::page=3 | 64.7833333333333 Actual empty LNP size (nm) | mean ± SD stated globally; source-row statistic pending; no per-row SD |  | pending
结果 | si3_N0685_I | si3_N0685 | EMPTY_CHAR | empty | si3.xlsx | 685 | CKK-E12 | DSPC | 5 | mM | 50 | 4 | 0.5 |  | molar % |  | EMPTY |  |  |  | PDI | 0.1638333 | dimensionless | reported | measurement | si3.xlsx::sheet=Sheet1,cell=I686 si3.xlsx::sheet=Sheet1,cell=I1 | si3.xlsx::sheet=Sheet1,cell=A686 si3.xlsx::sheet=Sheet1,cell=A1 si3.xlsx::sheet=Sheet1,cell=B686 si3.xlsx::sheet=Sheet1,cell=B1 si3.xlsx::sheet=Sheet1,cell=C686 si3.xlsx::sheet=Sheet1,cell=C1 si3.xlsx::sheet=Sheet1,cell=D686 si3.xlsx::sheet=Sheet1,cell=D1 si3.xlsx::sheet=Sheet1,cell=E686 si3.xlsx::sheet=Sheet1,cell=E1 si3.xlsx::sheet=Sheet1,cell=F686 si3.xlsx::sheet=Sheet1,cell=F1 si3.xlsx::sheet=Sheet1,cell=G686 si3.xlsx::sheet=Sheet1,cell=G1 | platform=MiNANO-form; organic_solvent=ethanol; organic_volume=100; aqueous_volume=300; buffer=sodium acetate; buffer_concentration=25; buffer_pH=5.0; aqueous_to_organic_flow_ratio=3:1; total_flow_rate=2000; postmix_dilution=40 uL suspension into 160 uL PBS; size_PDI_instrument=DynaPro Plate Reader III; acquisition_duration=5; acquisitions_per_sample=30; excluded_acquisitions=PDI value of 0 | main.pdf::page=3 | 0.163833333333333 Actual empty LNP PDI | mean ± SD stated globally; source-row statistic pending; no per-row SD |  | pending
结果 | si3_N0686_H | si3_N0686 | EMPTY_CHAR | empty | si3.xlsx | 686 | CKK-E12 | DSPC | 5 | mM | 50 | 4 | 1.5 |  | molar % |  | EMPTY |  |  |  | particle_size | 54.13 | nm | reported | measurement | si3.xlsx::sheet=Sheet1,cell=H687 si3.xlsx::sheet=Sheet1,cell=H1 | si3.xlsx::sheet=Sheet1,cell=A687 si3.xlsx::sheet=Sheet1,cell=A1 si3.xlsx::sheet=Sheet1,cell=B687 si3.xlsx::sheet=Sheet1,cell=B1 si3.xlsx::sheet=Sheet1,cell=C687 si3.xlsx::sheet=Sheet1,cell=C1 si3.xlsx::sheet=Sheet1,cell=D687 si3.xlsx::sheet=Sheet1,cell=D1 si3.xlsx::sheet=Sheet1,cell=E687 si3.xlsx::sheet=Sheet1,cell=E1 si3.xlsx::sheet=Sheet1,cell=F687 si3.xlsx::sheet=Sheet1,cell=F1 si3.xlsx::sheet=Sheet1,cell=G687 si3.xlsx::sheet=Sheet1,cell=G1 | platform=MiNANO-form; organic_solvent=ethanol; organic_volume=100; aqueous_volume=300; buffer=sodium acetate; buffer_concentration=25; buffer_pH=5.0; aqueous_to_organic_flow_ratio=3:1; total_flow_rate=2000; postmix_dilution=40 uL suspension into 160 uL PBS; size_PDI_instrument=DynaPro Plate Reader III; acquisition_duration=5; acquisitions_per_sample=30; excluded_acquisitions=PDI value of 0 | main.pdf::page=3 | 54.13 Actual empty LNP size (nm) | mean ± SD stated globally; source-row statistic pending; no per-row SD |  | pending
结果 | si3_N0686_I | si3_N0686 | EMPTY_CHAR | empty | si3.xlsx | 686 | CKK-E12 | DSPC | 5 | mM | 50 | 4 | 1.5 |  | molar % |  | EMPTY |  |  |  | PDI | 0.1487 | dimensionless | reported | measurement | si3.xlsx::sheet=Sheet1,cell=I687 si3.xlsx::sheet=Sheet1,cell=I1 | si3.xlsx::sheet=Sheet1,cell=A687 si3.xlsx::sheet=Sheet1,cell=A1 si3.xlsx::sheet=Sheet1,cell=B687 si3.xlsx::sheet=Sheet1,cell=B1 si3.xlsx::sheet=Sheet1,cell=C687 si3.xlsx::sheet=Sheet1,cell=C1 si3.xlsx::sheet=Sheet1,cell=D687 si3.xlsx::sheet=Sheet1,cell=D1 si3.xlsx::sheet=Sheet1,cell=E687 si3.xlsx::sheet=Sheet1,cell=E1 si3.xlsx::sheet=Sheet1,cell=F687 si3.xlsx::sheet=Sheet1,cell=F1 si3.xlsx::sheet=Sheet1,cell=G687 si3.xlsx::sheet=Sheet1,cell=G1 | platform=MiNANO-form; organic_solvent=ethanol; organic_volume=100; aqueous_volume=300; buffer=sodium acetate; buffer_concentration=25; buffer_pH=5.0; aqueous_to_organic_flow_ratio=3:1; total_flow_rate=2000; postmix_dilution=40 uL suspension into 160 uL PBS; size_PDI_instrument=DynaPro Plate Reader III; acquisition_duration=5; acquisitions_per_sample=30; excluded_acquisitions=PDI value of 0 | main.pdf::page=3 | 0.1487 Actual empty LNP PDI | mean ± SD stated globally; source-row statistic pending; no per-row SD |  | pending
结果 | si3_N0687_H | si3_N0687 | EMPTY_CHAR | empty | si3.xlsx | 687 | CKK-E12 | DSPC | 5 | mM | 50 | 4 | 2.5 |  | molar % |  | EMPTY |  |  |  | particle_size | 53.27 | nm | reported | measurement | si3.xlsx::sheet=Sheet1,cell=H688 si3.xlsx::sheet=Sheet1,cell=H1 | si3.xlsx::sheet=Sheet1,cell=A688 si3.xlsx::sheet=Sheet1,cell=A1 si3.xlsx::sheet=Sheet1,cell=B688 si3.xlsx::sheet=Sheet1,cell=B1 si3.xlsx::sheet=Sheet1,cell=C688 si3.xlsx::sheet=Sheet1,cell=C1 si3.xlsx::sheet=Sheet1,cell=D688 si3.xlsx::sheet=Sheet1,cell=D1 si3.xlsx::sheet=Sheet1,cell=E688 si3.xlsx::sheet=Sheet1,cell=E1 si3.xlsx::sheet=Sheet1,cell=F688 si3.xlsx::sheet=Sheet1,cell=F1 si3.xlsx::sheet=Sheet1,cell=G688 si3.xlsx::sheet=Sheet1,cell=G1 | platform=MiNANO-form; organic_solvent=ethanol; organic_volume=100; aqueous_volume=300; buffer=sodium acetate; buffer_concentration=25; buffer_pH=5.0; aqueous_to_organic_flow_ratio=3:1; total_flow_rate=2000; postmix_dilution=40 uL suspension into 160 uL PBS; size_PDI_instrument=DynaPro Plate Reader III; acquisition_duration=5; acquisitions_per_sample=30; excluded_acquisitions=PDI value of 0 | main.pdf::page=3 | 53.27 Actual empty LNP size (nm) | mean ± SD stated globally; source-row statistic pending; no per-row SD |  | pending
结果 | si3_N0687_I | si3_N0687 | EMPTY_CHAR | empty | si3.xlsx | 687 | CKK-E12 | DSPC | 5 | mM | 50 | 4 | 2.5 |  | molar % |  | EMPTY |  |  |  | PDI | 0.1605667 | dimensionless | reported | measurement | si3.xlsx::sheet=Sheet1,cell=I688 si3.xlsx::sheet=Sheet1,cell=I1 | si3.xlsx::sheet=Sheet1,cell=A688 si3.xlsx::sheet=Sheet1,cell=A1 si3.xlsx::sheet=Sheet1,cell=B688 si3.xlsx::sheet=Sheet1,cell=B1 si3.xlsx::sheet=Sheet1,cell=C688 si3.xlsx::sheet=Sheet1,cell=C1 si3.xlsx::sheet=Sheet1,cell=D688 si3.xlsx::sheet=Sheet1,cell=D1 si3.xlsx::sheet=Sheet1,cell=E688 si3.xlsx::sheet=Sheet1,cell=E1 si3.xlsx::sheet=Sheet1,cell=F688 si3.xlsx::sheet=Sheet1,cell=F1 si3.xlsx::sheet=Sheet1,cell=G688 si3.xlsx::sheet=Sheet1,cell=G1 | platform=MiNANO-form; organic_solvent=ethanol; organic_volume=100; aqueous_volume=300; buffer=sodium acetate; buffer_concentration=25; buffer_pH=5.0; aqueous_to_organic_flow_ratio=3:1; total_flow_rate=2000; postmix_dilution=40 uL suspension into 160 uL PBS; size_PDI_instrument=DynaPro Plate Reader III; acquisition_duration=5; acquisitions_per_sample=30; excluded_acquisitions=PDI value of 0 | main.pdf::page=3 | 0.160566666666667 Actual empty LNP PDI | mean ± SD stated globally; source-row statistic pending; no per-row SD |  | pending
结果 | si3_N0688_H | si3_N0688 | EMPTY_CHAR | empty | si3.xlsx | 688 | CKK-E12 | DSPC | 5 | mM | 50 | 10 | 0.5 |  | molar % |  | EMPTY |  |  |  | particle_size | 56.95862 | nm | reported | measurement | si3.xlsx::sheet=Sheet1,cell=H689 si3.xlsx::sheet=Sheet1,cell=H1 | si3.xlsx::sheet=Sheet1,cell=A689 si3.xlsx::sheet=Sheet1,cell=A1 si3.xlsx::sheet=Sheet1,cell=B689 si3.xlsx::sheet=Sheet1,cell=B1 si3.xlsx::sheet=Sheet1,cell=C689 si3.xlsx::sheet=Sheet1,cell=C1 si3.xlsx::sheet=Sheet1,cell=D689 si3.xlsx::sheet=Sheet1,cell=D1 si3.xlsx::sheet=Sheet1,cell=E689 si3.xlsx::sheet=Sheet1,cell=E1 si3.xlsx::sheet=Sheet1,cell=F689 si3.xlsx::sheet=Sheet1,cell=F1 si3.xlsx::sheet=Sheet1,cell=G689 si3.xlsx::sheet=Sheet1,cell=G1 | platform=MiNANO-form; organic_solvent=ethanol; organic_volume=100; aqueous_volume=300; buffer=sodium acetate; buffer_concentration=25; buffer_pH=5.0; aqueous_to_organic_flow_ratio=3:1; total_flow_rate=2000; postmix_dilution=40 uL suspension into 160 uL PBS; size_PDI_instrument=DynaPro Plate Reader III; acquisition_duration=5; acquisitions_per_sample=30; excluded_acquisitions=PDI value of 0 | main.pdf::page=3 | 56.9586206896552 Actual empty LNP size (nm) | mean ± SD stated globally; source-row statistic pending; no per-row SD |  | pending
结果 | si3_N0688_I | si3_N0688 | EMPTY_CHAR | empty | si3.xlsx | 688 | CKK-E12 | DSPC | 5 | mM | 50 | 10 | 0.5 |  | molar % |  | EMPTY |  |  |  | PDI | 0.1143103 | dimensionless | reported | measurement | si3.xlsx::sheet=Sheet1,cell=I689 si3.xlsx::sheet=Sheet1,cell=I1 | si3.xlsx::sheet=Sheet1,cell=A689 si3.xlsx::sheet=Sheet1,cell=A1 si3.xlsx::sheet=Sheet1,cell=B689 si3.xlsx::sheet=Sheet1,cell=B1 si3.xlsx::sheet=Sheet1,cell=C689 si3.xlsx::sheet=Sheet1,cell=C1 si3.xlsx::sheet=Sheet1,cell=D689 si3.xlsx::sheet=Sheet1,cell=D1 si3.xlsx::sheet=Sheet1,cell=E689 si3.xlsx::sheet=Sheet1,cell=E1 si3.xlsx::sheet=Sheet1,cell=F689 si3.xlsx::sheet=Sheet1,cell=F1 si3.xlsx::sheet=Sheet1,cell=G689 si3.xlsx::sheet=Sheet1,cell=G1 | platform=MiNANO-form; organic_solvent=ethanol; organic_volume=100; aqueous_volume=300; buffer=sodium acetate; buffer_concentration=25; buffer_pH=5.0; aqueous_to_organic_flow_ratio=3:1; total_flow_rate=2000; postmix_dilution=40 uL suspension into 160 uL PBS; size_PDI_instrument=DynaPro Plate Reader III; acquisition_duration=5; acquisitions_per_sample=30; excluded_acquisitions=PDI value of 0 | main.pdf::page=3 | 0.114310344827586 Actual empty LNP PDI | mean ± SD stated globally; source-row statistic pending; no per-row SD |  | pending
结果 | si3_N0689_H | si3_N0689 | EMPTY_CHAR | empty | si3.xlsx | 689 | CKK-E12 | DSPC | 5 | mM | 50 | 10 | 1.5 |  | molar % |  | EMPTY |  |  |  | particle_size | 54.28667 | nm | reported | measurement | si3.xlsx::sheet=Sheet1,cell=H690 si3.xlsx::sheet=Sheet1,cell=H1 | si3.xlsx::sheet=Sheet1,cell=A690 si3.xlsx::sheet=Sheet1,cell=A1 si3.xlsx::sheet=Sheet1,cell=B690 si3.xlsx::sheet=Sheet1,cell=B1 si3.xlsx::sheet=Sheet1,cell=C690 si3.xlsx::sheet=Sheet1,cell=C1 si3.xlsx::sheet=Sheet1,cell=D690 si3.xlsx::sheet=Sheet1,cell=D1 si3.xlsx::sheet=Sheet1,cell=E690 si3.xlsx::sheet=Sheet1,cell=E1 si3.xlsx::sheet=Sheet1,cell=F690 si3.xlsx::sheet=Sheet1,cell=F1 si3.xlsx::sheet=Sheet1,cell=G690 si3.xlsx::sheet=Sheet1,cell=G1 | platform=MiNANO-form; organic_solvent=ethanol; organic_volume=100; aqueous_volume=300; buffer=sodium acetate; buffer_concentration=25; buffer_pH=5.0; aqueous_to_organic_flow_ratio=3:1; total_flow_rate=2000; postmix_dilution=40 uL suspension into 160 uL PBS; size_PDI_instrument=DynaPro Plate Reader III; acquisition_duration=5; acquisitions_per_sample=30; excluded_acquisitions=PDI value of 0 | main.pdf::page=3 | 54.2866666666667 Actual empty LNP size (nm) | mean ± SD stated globally; source-row statistic pending; no per-row SD |  | pending
结果 | si3_N0689_I | si3_N0689 | EMPTY_CHAR | empty | si3.xlsx | 689 | CKK-E12 | DSPC | 5 | mM | 50 | 10 | 1.5 |  | molar % |  | EMPTY |  |  |  | PDI | 0.1854 | dimensionless | reported | measurement | si3.xlsx::sheet=Sheet1,cell=I690 si3.xlsx::sheet=Sheet1,cell=I1 | si3.xlsx::sheet=Sheet1,cell=A690 si3.xlsx::sheet=Sheet1,cell=A1 si3.xlsx::sheet=Sheet1,cell=B690 si3.xlsx::sheet=Sheet1,cell=B1 si3.xlsx::sheet=Sheet1,cell=C690 si3.xlsx::sheet=Sheet1,cell=C1 si3.xlsx::sheet=Sheet1,cell=D690 si3.xlsx::sheet=Sheet1,cell=D1 si3.xlsx::sheet=Sheet1,cell=E690 si3.xlsx::sheet=Sheet1,cell=E1 si3.xlsx::sheet=Sheet1,cell=F690 si3.xlsx::sheet=Sheet1,cell=F1 si3.xlsx::sheet=Sheet1,cell=G690 si3.xlsx::sheet=Sheet1,cell=G1 | platform=MiNANO-form; organic_solvent=ethanol; organic_volume=100; aqueous_volume=300; buffer=sodium acetate; buffer_concentration=25; buffer_pH=5.0; aqueous_to_organic_flow_ratio=3:1; total_flow_rate=2000; postmix_dilution=40 uL suspension into 160 uL PBS; size_PDI_instrument=DynaPro Plate Reader III; acquisition_duration=5; acquisitions_per_sample=30; excluded_acquisitions=PDI value of 0 | main.pdf::page=3 | 0.1854 Actual empty LNP PDI | mean ± SD stated globally; source-row statistic pending; no per-row SD |  | pending
结果 | si3_N0690_H | si3_N0690 | EMPTY_CHAR | empty | si3.xlsx | 690 | CKK-E12 | DSPC | 5 | mM | 50 | 10 | 2.5 |  | molar % |  | EMPTY |  |  |  | particle_size | 56.18621 | nm | reported | measurement | si3.xlsx::sheet=Sheet1,cell=H691 si3.xlsx::sheet=Sheet1,cell=H1 | si3.xlsx::sheet=Sheet1,cell=A691 si3.xlsx::sheet=Sheet1,cell=A1 si3.xlsx::sheet=Sheet1,cell=B691 si3.xlsx::sheet=Sheet1,cell=B1 si3.xlsx::sheet=Sheet1,cell=C691 si3.xlsx::sheet=Sheet1,cell=C1 si3.xlsx::sheet=Sheet1,cell=D691 si3.xlsx::sheet=Sheet1,cell=D1 si3.xlsx::sheet=Sheet1,cell=E691 si3.xlsx::sheet=Sheet1,cell=E1 si3.xlsx::sheet=Sheet1,cell=F691 si3.xlsx::sheet=Sheet1,cell=F1 si3.xlsx::sheet=Sheet1,cell=G691 si3.xlsx::sheet=Sheet1,cell=G1 | platform=MiNANO-form; organic_solvent=ethanol; organic_volume=100; aqueous_volume=300; buffer=sodium acetate; buffer_concentration=25; buffer_pH=5.0; aqueous_to_organic_flow_ratio=3:1; total_flow_rate=2000; postmix_dilution=40 uL suspension into 160 uL PBS; size_PDI_instrument=DynaPro Plate Reader III; acquisition_duration=5; acquisitions_per_sample=30; excluded_acquisitions=PDI value of 0 | main.pdf::page=3 | 56.1862068965517 Actual empty LNP size (nm) | mean ± SD stated globally; source-row statistic pending; no per-row SD |  | pending
结果 | si3_N0690_I | si3_N0690 | EMPTY_CHAR | empty | si3.xlsx | 690 | CKK-E12 | DSPC | 5 | mM | 50 | 10 | 2.5 |  | molar % |  | EMPTY |  |  |  | PDI | 0.2305862 | dimensionless | reported | measurement | si3.xlsx::sheet=Sheet1,cell=I691 si3.xlsx::sheet=Sheet1,cell=I1 | si3.xlsx::sheet=Sheet1,cell=A691 si3.xlsx::sheet=Sheet1,cell=A1 si3.xlsx::sheet=Sheet1,cell=B691 si3.xlsx::sheet=Sheet1,cell=B1 si3.xlsx::sheet=Sheet1,cell=C691 si3.xlsx::sheet=Sheet1,cell=C1 si3.xlsx::sheet=Sheet1,cell=D691 si3.xlsx::sheet=Sheet1,cell=D1 si3.xlsx::sheet=Sheet1,cell=E691 si3.xlsx::sheet=Sheet1,cell=E1 si3.xlsx::sheet=Sheet1,cell=F691 si3.xlsx::sheet=Sheet1,cell=F1 si3.xlsx::sheet=Sheet1,cell=G691 si3.xlsx::sheet=Sheet1,cell=G1 | platform=MiNANO-form; organic_solvent=ethanol; organic_volume=100; aqueous_volume=300; buffer=sodium acetate; buffer_concentration=25; buffer_pH=5.0; aqueous_to_organic_flow_ratio=3:1; total_flow_rate=2000; postmix_dilution=40 uL suspension into 160 uL PBS; size_PDI_instrument=DynaPro Plate Reader III; acquisition_duration=5; acquisitions_per_sample=30; excluded_acquisitions=PDI value of 0 | main.pdf::page=3 | 0.230586206896552 Actual empty LNP PDI | mean ± SD stated globally; source-row statistic pending; no per-row SD |  | pending
结果 | si3_N0691_H | si3_N0691 | EMPTY_CHAR | empty | si3.xlsx | 691 | CKK-E12 | DSPC | 5 | mM | 50 | 16 | 0.5 |  | molar % |  | EMPTY |  |  |  | particle_size | 66.6 | nm | reported | measurement | si3.xlsx::sheet=Sheet1,cell=H692 si3.xlsx::sheet=Sheet1,cell=H1 | si3.xlsx::sheet=Sheet1,cell=A692 si3.xlsx::sheet=Sheet1,cell=A1 si3.xlsx::sheet=Sheet1,cell=B692 si3.xlsx::sheet=Sheet1,cell=B1 si3.xlsx::sheet=Sheet1,cell=C692 si3.xlsx::sheet=Sheet1,cell=C1 si3.xlsx::sheet=Sheet1,cell=D692 si3.xlsx::sheet=Sheet1,cell=D1 si3.xlsx::sheet=Sheet1,cell=E692 si3.xlsx::sheet=Sheet1,cell=E1 si3.xlsx::sheet=Sheet1,cell=F692 si3.xlsx::sheet=Sheet1,cell=F1 si3.xlsx::sheet=Sheet1,cell=G692 si3.xlsx::sheet=Sheet1,cell=G1 | platform=MiNANO-form; organic_solvent=ethanol; organic_volume=100; aqueous_volume=300; buffer=sodium acetate; buffer_concentration=25; buffer_pH=5.0; aqueous_to_organic_flow_ratio=3:1; total_flow_rate=2000; postmix_dilution=40 uL suspension into 160 uL PBS; size_PDI_instrument=DynaPro Plate Reader III; acquisition_duration=5; acquisitions_per_sample=30; excluded_acquisitions=PDI value of 0 | main.pdf::page=3 | 66.6 Actual empty LNP size (nm) | mean ± SD stated globally; source-row statistic pending; no per-row SD |  | pending
结果 | si3_N0691_I | si3_N0691 | EMPTY_CHAR | empty | si3.xlsx | 691 | CKK-E12 | DSPC | 5 | mM | 50 | 16 | 0.5 |  | molar % |  | EMPTY |  |  |  | PDI | 0.2195667 | dimensionless | reported | measurement | si3.xlsx::sheet=Sheet1,cell=I692 si3.xlsx::sheet=Sheet1,cell=I1 | si3.xlsx::sheet=Sheet1,cell=A692 si3.xlsx::sheet=Sheet1,cell=A1 si3.xlsx::sheet=Sheet1,cell=B692 si3.xlsx::sheet=Sheet1,cell=B1 si3.xlsx::sheet=Sheet1,cell=C692 si3.xlsx::sheet=Sheet1,cell=C1 si3.xlsx::sheet=Sheet1,cell=D692 si3.xlsx::sheet=Sheet1,cell=D1 si3.xlsx::sheet=Sheet1,cell=E692 si3.xlsx::sheet=Sheet1,cell=E1 si3.xlsx::sheet=Sheet1,cell=F692 si3.xlsx::sheet=Sheet1,cell=F1 si3.xlsx::sheet=Sheet1,cell=G692 si3.xlsx::sheet=Sheet1,cell=G1 | platform=MiNANO-form; organic_solvent=ethanol; organic_volume=100; aqueous_volume=300; buffer=sodium acetate; buffer_concentration=25; buffer_pH=5.0; aqueous_to_organic_flow_ratio=3:1; total_flow_rate=2000; postmix_dilution=40 uL suspension into 160 uL PBS; size_PDI_instrument=DynaPro Plate Reader III; acquisition_duration=5; acquisitions_per_sample=30; excluded_acquisitions=PDI value of 0 | main.pdf::page=3 | 0.219566666666667 Actual empty LNP PDI | mean ± SD stated globally; source-row statistic pending; no per-row SD |  | pending
结果 | si3_N0692_H | si3_N0692 | EMPTY_CHAR | empty | si3.xlsx | 692 | CKK-E12 | DSPC | 5 | mM | 50 | 16 | 1.5 |  | molar % |  | EMPTY |  |  |  | particle_size | 58.16333 | nm | reported | measurement | si3.xlsx::sheet=Sheet1,cell=H693 si3.xlsx::sheet=Sheet1,cell=H1 | si3.xlsx::sheet=Sheet1,cell=A693 si3.xlsx::sheet=Sheet1,cell=A1 si3.xlsx::sheet=Sheet1,cell=B693 si3.xlsx::sheet=Sheet1,cell=B1 si3.xlsx::sheet=Sheet1,cell=C693 si3.xlsx::sheet=Sheet1,cell=C1 si3.xlsx::sheet=Sheet1,cell=D693 si3.xlsx::sheet=Sheet1,cell=D1 si3.xlsx::sheet=Sheet1,cell=E693 si3.xlsx::sheet=Sheet1,cell=E1 si3.xlsx::sheet=Sheet1,cell=F693 si3.xlsx::sheet=Sheet1,cell=F1 si3.xlsx::sheet=Sheet1,cell=G693 si3.xlsx::sheet=Sheet1,cell=G1 | platform=MiNANO-form; organic_solvent=ethanol; organic_volume=100; aqueous_volume=300; buffer=sodium acetate; buffer_concentration=25; buffer_pH=5.0; aqueous_to_organic_flow_ratio=3:1; total_flow_rate=2000; postmix_dilution=40 uL suspension into 160 uL PBS; size_PDI_instrument=DynaPro Plate Reader III; acquisition_duration=5; acquisitions_per_sample=30; excluded_acquisitions=PDI value of 0 | main.pdf::page=3 | 58.1633333333333 Actual empty LNP size (nm) | mean ± SD stated globally; source-row statistic pending; no per-row SD |  | pending
结果 | si3_N0692_I | si3_N0692 | EMPTY_CHAR | empty | si3.xlsx | 692 | CKK-E12 | DSPC | 5 | mM | 50 | 16 | 1.5 |  | molar % |  | EMPTY |  |  |  | PDI | 0.2025 | dimensionless | reported | measurement | si3.xlsx::sheet=Sheet1,cell=I693 si3.xlsx::sheet=Sheet1,cell=I1 | si3.xlsx::sheet=Sheet1,cell=A693 si3.xlsx::sheet=Sheet1,cell=A1 si3.xlsx::sheet=Sheet1,cell=B693 si3.xlsx::sheet=Sheet1,cell=B1 si3.xlsx::sheet=Sheet1,cell=C693 si3.xlsx::sheet=Sheet1,cell=C1 si3.xlsx::sheet=Sheet1,cell=D693 si3.xlsx::sheet=Sheet1,cell=D1 si3.xlsx::sheet=Sheet1,cell=E693 si3.xlsx::sheet=Sheet1,cell=E1 si3.xlsx::sheet=Sheet1,cell=F693 si3.xlsx::sheet=Sheet1,cell=F1 si3.xlsx::sheet=Sheet1,cell=G693 si3.xlsx::sheet=Sheet1,cell=G1 | platform=MiNANO-form; organic_solvent=ethanol; organic_volume=100; aqueous_volume=300; buffer=sodium acetate; buffer_concentration=25; buffer_pH=5.0; aqueous_to_organic_flow_ratio=3:1; total_flow_rate=2000; postmix_dilution=40 uL suspension into 160 uL PBS; size_PDI_instrument=DynaPro Plate Reader III; acquisition_duration=5; acquisitions_per_sample=30; excluded_acquisitions=PDI value of 0 | main.pdf::page=3 | 0.2025 Actual empty LNP PDI | mean ± SD stated globally; source-row statistic pending; no per-row SD |  | pending
结果 | si3_N0693_H | si3_N0693 | EMPTY_CHAR | empty | si3.xlsx | 693 | CKK-E12 | DSPC | 5 | mM | 50 | 16 | 2.5 |  | molar % |  | EMPTY |  |  |  | particle_size | 56.39 | nm | reported | measurement | si3.xlsx::sheet=Sheet1,cell=H694 si3.xlsx::sheet=Sheet1,cell=H1 | si3.xlsx::sheet=Sheet1,cell=A694 si3.xlsx::sheet=Sheet1,cell=A1 si3.xlsx::sheet=Sheet1,cell=B694 si3.xlsx::sheet=Sheet1,cell=B1 si3.xlsx::sheet=Sheet1,cell=C694 si3.xlsx::sheet=Sheet1,cell=C1 si3.xlsx::sheet=Sheet1,cell=D694 si3.xlsx::sheet=Sheet1,cell=D1 si3.xlsx::sheet=Sheet1,cell=E694 si3.xlsx::sheet=Sheet1,cell=E1 si3.xlsx::sheet=Sheet1,cell=F694 si3.xlsx::sheet=Sheet1,cell=F1 si3.xlsx::sheet=Sheet1,cell=G694 si3.xlsx::sheet=Sheet1,cell=G1 | platform=MiNANO-form; organic_solvent=ethanol; organic_volume=100; aqueous_volume=300; buffer=sodium acetate; buffer_concentration=25; buffer_pH=5.0; aqueous_to_organic_flow_ratio=3:1; total_flow_rate=2000; postmix_dilution=40 uL suspension into 160 uL PBS; size_PDI_instrument=DynaPro Plate Reader III; acquisition_duration=5; acquisitions_per_sample=30; excluded_acquisitions=PDI value of 0 | main.pdf::page=3 | 56.39 Actual empty LNP size (nm) | mean ± SD stated globally; source-row statistic pending; no per-row SD |  | pending
结果 | si3_N0693_I | si3_N0693 | EMPTY_CHAR | empty | si3.xlsx | 693 | CKK-E12 | DSPC | 5 | mM | 50 | 16 | 2.5 |  | molar % |  | EMPTY |  |  |  | PDI | 0.2088333 | dimensionless | reported | measurement | si3.xlsx::sheet=Sheet1,cell=I694 si3.xlsx::sheet=Sheet1,cell=I1 | si3.xlsx::sheet=Sheet1,cell=A694 si3.xlsx::sheet=Sheet1,cell=A1 si3.xlsx::sheet=Sheet1,cell=B694 si3.xlsx::sheet=Sheet1,cell=B1 si3.xlsx::sheet=Sheet1,cell=C694 si3.xlsx::sheet=Sheet1,cell=C1 si3.xlsx::sheet=Sheet1,cell=D694 si3.xlsx::sheet=Sheet1,cell=D1 si3.xlsx::sheet=Sheet1,cell=E694 si3.xlsx::sheet=Sheet1,cell=E1 si3.xlsx::sheet=Sheet1,cell=F694 si3.xlsx::sheet=Sheet1,cell=F1 si3.xlsx::sheet=Sheet1,cell=G694 si3.xlsx::sheet=Sheet1,cell=G1 | platform=MiNANO-form; organic_solvent=ethanol; organic_volume=100; aqueous_volume=300; buffer=sodium acetate; buffer_concentration=25; buffer_pH=5.0; aqueous_to_organic_flow_ratio=3:1; total_flow_rate=2000; postmix_dilution=40 uL suspension into 160 uL PBS; size_PDI_instrument=DynaPro Plate Reader III; acquisition_duration=5; acquisitions_per_sample=30; excluded_acquisitions=PDI value of 0 | main.pdf::page=3 | 0.208833333333333 Actual empty LNP PDI | mean ± SD stated globally; source-row statistic pending; no per-row SD |  | pending
结果 | si3_N0694_H | si3_N0694 | EMPTY_CHAR | empty | si3.xlsx | 694 | CKK-E12 | DSPC | 5 | mM | 60 | 4 | 0.5 |  | molar % |  | EMPTY |  |  |  | particle_size | 63.85667 | nm | reported | measurement | si3.xlsx::sheet=Sheet1,cell=H695 si3.xlsx::sheet=Sheet1,cell=H1 | si3.xlsx::sheet=Sheet1,cell=A695 si3.xlsx::sheet=Sheet1,cell=A1 si3.xlsx::sheet=Sheet1,cell=B695 si3.xlsx::sheet=Sheet1,cell=B1 si3.xlsx::sheet=Sheet1,cell=C695 si3.xlsx::sheet=Sheet1,cell=C1 si3.xlsx::sheet=Sheet1,cell=D695 si3.xlsx::sheet=Sheet1,cell=D1 si3.xlsx::sheet=Sheet1,cell=E695 si3.xlsx::sheet=Sheet1,cell=E1 si3.xlsx::sheet=Sheet1,cell=F695 si3.xlsx::sheet=Sheet1,cell=F1 si3.xlsx::sheet=Sheet1,cell=G695 si3.xlsx::sheet=Sheet1,cell=G1 | platform=MiNANO-form; organic_solvent=ethanol; organic_volume=100; aqueous_volume=300; buffer=sodium acetate; buffer_concentration=25; buffer_pH=5.0; aqueous_to_organic_flow_ratio=3:1; total_flow_rate=2000; postmix_dilution=40 uL suspension into 160 uL PBS; size_PDI_instrument=DynaPro Plate Reader III; acquisition_duration=5; acquisitions_per_sample=30; excluded_acquisitions=PDI value of 0 | main.pdf::page=3 | 63.8566666666667 Actual empty LNP size (nm) | mean ± SD stated globally; source-row statistic pending; no per-row SD |  | pending
结果 | si3_N0694_I | si3_N0694 | EMPTY_CHAR | empty | si3.xlsx | 694 | CKK-E12 | DSPC | 5 | mM | 60 | 4 | 0.5 |  | molar % |  | EMPTY |  |  |  | PDI | 0.1749333 | dimensionless | reported | measurement | si3.xlsx::sheet=Sheet1,cell=I695 si3.xlsx::sheet=Sheet1,cell=I1 | si3.xlsx::sheet=Sheet1,cell=A695 si3.xlsx::sheet=Sheet1,cell=A1 si3.xlsx::sheet=Sheet1,cell=B695 si3.xlsx::sheet=Sheet1,cell=B1 si3.xlsx::sheet=Sheet1,cell=C695 si3.xlsx::sheet=Sheet1,cell=C1 si3.xlsx::sheet=Sheet1,cell=D695 si3.xlsx::sheet=Sheet1,cell=D1 si3.xlsx::sheet=Sheet1,cell=E695 si3.xlsx::sheet=Sheet1,cell=E1 si3.xlsx::sheet=Sheet1,cell=F695 si3.xlsx::sheet=Sheet1,cell=F1 si3.xlsx::sheet=Sheet1,cell=G695 si3.xlsx::sheet=Sheet1,cell=G1 | platform=MiNANO-form; organic_solvent=ethanol; organic_volume=100; aqueous_volume=300; buffer=sodium acetate; buffer_concentration=25; buffer_pH=5.0; aqueous_to_organic_flow_ratio=3:1; total_flow_rate=2000; postmix_dilution=40 uL suspension into 160 uL PBS; size_PDI_instrument=DynaPro Plate Reader III; acquisition_duration=5; acquisitions_per_sample=30; excluded_acquisitions=PDI value of 0 | main.pdf::page=3 | 0.174933333333333 Actual empty LNP PDI | mean ± SD stated globally; source-row statistic pending; no per-row SD |  | pending
结果 | si3_N0695_H | si3_N0695 | EMPTY_CHAR | empty | si3.xlsx | 695 | CKK-E12 | DSPC | 5 | mM | 60 | 4 | 1.5 |  | molar % |  | EMPTY |  |  |  | particle_size | 54.63333 | nm | reported | measurement | si3.xlsx::sheet=Sheet1,cell=H696 si3.xlsx::sheet=Sheet1,cell=H1 | si3.xlsx::sheet=Sheet1,cell=A696 si3.xlsx::sheet=Sheet1,cell=A1 si3.xlsx::sheet=Sheet1,cell=B696 si3.xlsx::sheet=Sheet1,cell=B1 si3.xlsx::sheet=Sheet1,cell=C696 si3.xlsx::sheet=Sheet1,cell=C1 si3.xlsx::sheet=Sheet1,cell=D696 si3.xlsx::sheet=Sheet1,cell=D1 si3.xlsx::sheet=Sheet1,cell=E696 si3.xlsx::sheet=Sheet1,cell=E1 si3.xlsx::sheet=Sheet1,cell=F696 si3.xlsx::sheet=Sheet1,cell=F1 si3.xlsx::sheet=Sheet1,cell=G696 si3.xlsx::sheet=Sheet1,cell=G1 | platform=MiNANO-form; organic_solvent=ethanol; organic_volume=100; aqueous_volume=300; buffer=sodium acetate; buffer_concentration=25; buffer_pH=5.0; aqueous_to_organic_flow_ratio=3:1; total_flow_rate=2000; postmix_dilution=40 uL suspension into 160 uL PBS; size_PDI_instrument=DynaPro Plate Reader III; acquisition_duration=5; acquisitions_per_sample=30; excluded_acquisitions=PDI value of 0 | main.pdf::page=3 | 54.6333333333333 Actual empty LNP size (nm) | mean ± SD stated globally; source-row statistic pending; no per-row SD |  | pending
结果 | si3_N0695_I | si3_N0695 | EMPTY_CHAR | empty | si3.xlsx | 695 | CKK-E12 | DSPC | 5 | mM | 60 | 4 | 1.5 |  | molar % |  | EMPTY |  |  |  | PDI | 0.1225 | dimensionless | reported | measurement | si3.xlsx::sheet=Sheet1,cell=I696 si3.xlsx::sheet=Sheet1,cell=I1 | si3.xlsx::sheet=Sheet1,cell=A696 si3.xlsx::sheet=Sheet1,cell=A1 si3.xlsx::sheet=Sheet1,cell=B696 si3.xlsx::sheet=Sheet1,cell=B1 si3.xlsx::sheet=Sheet1,cell=C696 si3.xlsx::sheet=Sheet1,cell=C1 si3.xlsx::sheet=Sheet1,cell=D696 si3.xlsx::sheet=Sheet1,cell=D1 si3.xlsx::sheet=Sheet1,cell=E696 si3.xlsx::sheet=Sheet1,cell=E1 si3.xlsx::sheet=Sheet1,cell=F696 si3.xlsx::sheet=Sheet1,cell=F1 si3.xlsx::sheet=Sheet1,cell=G696 si3.xlsx::sheet=Sheet1,cell=G1 | platform=MiNANO-form; organic_solvent=ethanol; organic_volume=100; aqueous_volume=300; buffer=sodium acetate; buffer_concentration=25; buffer_pH=5.0; aqueous_to_organic_flow_ratio=3:1; total_flow_rate=2000; postmix_dilution=40 uL suspension into 160 uL PBS; size_PDI_instrument=DynaPro Plate Reader III; acquisition_duration=5; acquisitions_per_sample=30; excluded_acquisitions=PDI value of 0 | main.pdf::page=3 | 0.1225 Actual empty LNP PDI | mean ± SD stated globally; source-row statistic pending; no per-row SD |  | pending
结果 | si3_N0696_H | si3_N0696 | EMPTY_CHAR | empty | si3.xlsx | 696 | CKK-E12 | DSPC | 5 | mM | 60 | 4 | 2.5 |  | molar % |  | EMPTY |  |  |  | particle_size | 54.81333 | nm | reported | measurement | si3.xlsx::sheet=Sheet1,cell=H697 si3.xlsx::sheet=Sheet1,cell=H1 | si3.xlsx::sheet=Sheet1,cell=A697 si3.xlsx::sheet=Sheet1,cell=A1 si3.xlsx::sheet=Sheet1,cell=B697 si3.xlsx::sheet=Sheet1,cell=B1 si3.xlsx::sheet=Sheet1,cell=C697 si3.xlsx::sheet=Sheet1,cell=C1 si3.xlsx::sheet=Sheet1,cell=D697 si3.xlsx::sheet=Sheet1,cell=D1 si3.xlsx::sheet=Sheet1,cell=E697 si3.xlsx::sheet=Sheet1,cell=E1 si3.xlsx::sheet=Sheet1,cell=F697 si3.xlsx::sheet=Sheet1,cell=F1 si3.xlsx::sheet=Sheet1,cell=G697 si3.xlsx::sheet=Sheet1,cell=G1 | platform=MiNANO-form; organic_solvent=ethanol; organic_volume=100; aqueous_volume=300; buffer=sodium acetate; buffer_concentration=25; buffer_pH=5.0; aqueous_to_organic_flow_ratio=3:1; total_flow_rate=2000; postmix_dilution=40 uL suspension into 160 uL PBS; size_PDI_instrument=DynaPro Plate Reader III; acquisition_duration=5; acquisitions_per_sample=30; excluded_acquisitions=PDI value of 0 | main.pdf::page=3 | 54.8133333333333 Actual empty LNP size (nm) | mean ± SD stated globally; source-row statistic pending; no per-row SD |  | pending
结果 | si3_N0696_I | si3_N0696 | EMPTY_CHAR | empty | si3.xlsx | 696 | CKK-E12 | DSPC | 5 | mM | 60 | 4 | 2.5 |  | molar % |  | EMPTY |  |  |  | PDI | 0.1670333 | dimensionless | reported | measurement | si3.xlsx::sheet=Sheet1,cell=I697 si3.xlsx::sheet=Sheet1,cell=I1 | si3.xlsx::sheet=Sheet1,cell=A697 si3.xlsx::sheet=Sheet1,cell=A1 si3.xlsx::sheet=Sheet1,cell=B697 si3.xlsx::sheet=Sheet1,cell=B1 si3.xlsx::sheet=Sheet1,cell=C697 si3.xlsx::sheet=Sheet1,cell=C1 si3.xlsx::sheet=Sheet1,cell=D697 si3.xlsx::sheet=Sheet1,cell=D1 si3.xlsx::sheet=Sheet1,cell=E697 si3.xlsx::sheet=Sheet1,cell=E1 si3.xlsx::sheet=Sheet1,cell=F697 si3.xlsx::sheet=Sheet1,cell=F1 si3.xlsx::sheet=Sheet1,cell=G697 si3.xlsx::sheet=Sheet1,cell=G1 | platform=MiNANO-form; organic_solvent=ethanol; organic_volume=100; aqueous_volume=300; buffer=sodium acetate; buffer_concentration=25; buffer_pH=5.0; aqueous_to_organic_flow_ratio=3:1; total_flow_rate=2000; postmix_dilution=40 uL suspension into 160 uL PBS; size_PDI_instrument=DynaPro Plate Reader III; acquisition_duration=5; acquisitions_per_sample=30; excluded_acquisitions=PDI value of 0 | main.pdf::page=3 | 0.167033333333333 Actual empty LNP PDI | mean ± SD stated globally; source-row statistic pending; no per-row SD |  | pending
结果 | si3_N0697_H | si3_N0697 | EMPTY_CHAR | empty | si3.xlsx | 697 | CKK-E12 | DSPC | 5 | mM | 60 | 10 | 0.5 |  | molar % |  | EMPTY |  |  |  | particle_size | 53.944 | nm | reported | measurement | si3.xlsx::sheet=Sheet1,cell=H698 si3.xlsx::sheet=Sheet1,cell=H1 | si3.xlsx::sheet=Sheet1,cell=A698 si3.xlsx::sheet=Sheet1,cell=A1 si3.xlsx::sheet=Sheet1,cell=B698 si3.xlsx::sheet=Sheet1,cell=B1 si3.xlsx::sheet=Sheet1,cell=C698 si3.xlsx::sheet=Sheet1,cell=C1 si3.xlsx::sheet=Sheet1,cell=D698 si3.xlsx::sheet=Sheet1,cell=D1 si3.xlsx::sheet=Sheet1,cell=E698 si3.xlsx::sheet=Sheet1,cell=E1 si3.xlsx::sheet=Sheet1,cell=F698 si3.xlsx::sheet=Sheet1,cell=F1 si3.xlsx::sheet=Sheet1,cell=G698 si3.xlsx::sheet=Sheet1,cell=G1 | platform=MiNANO-form; organic_solvent=ethanol; organic_volume=100; aqueous_volume=300; buffer=sodium acetate; buffer_concentration=25; buffer_pH=5.0; aqueous_to_organic_flow_ratio=3:1; total_flow_rate=2000; postmix_dilution=40 uL suspension into 160 uL PBS; size_PDI_instrument=DynaPro Plate Reader III; acquisition_duration=5; acquisitions_per_sample=30; excluded_acquisitions=PDI value of 0 | main.pdf::page=3 | 53.944 Actual empty LNP size (nm) | mean ± SD stated globally; source-row statistic pending; no per-row SD |  | pending
结果 | si3_N0697_I | si3_N0697 | EMPTY_CHAR | empty | si3.xlsx | 697 | CKK-E12 | DSPC | 5 | mM | 60 | 10 | 0.5 |  | molar % |  | EMPTY |  |  |  | PDI | 0.07004 | dimensionless | reported | measurement | si3.xlsx::sheet=Sheet1,cell=I698 si3.xlsx::sheet=Sheet1,cell=I1 | si3.xlsx::sheet=Sheet1,cell=A698 si3.xlsx::sheet=Sheet1,cell=A1 si3.xlsx::sheet=Sheet1,cell=B698 si3.xlsx::sheet=Sheet1,cell=B1 si3.xlsx::sheet=Sheet1,cell=C698 si3.xlsx::sheet=Sheet1,cell=C1 si3.xlsx::sheet=Sheet1,cell=D698 si3.xlsx::sheet=Sheet1,cell=D1 si3.xlsx::sheet=Sheet1,cell=E698 si3.xlsx::sheet=Sheet1,cell=E1 si3.xlsx::sheet=Sheet1,cell=F698 si3.xlsx::sheet=Sheet1,cell=F1 si3.xlsx::sheet=Sheet1,cell=G698 si3.xlsx::sheet=Sheet1,cell=G1 | platform=MiNANO-form; organic_solvent=ethanol; organic_volume=100; aqueous_volume=300; buffer=sodium acetate; buffer_concentration=25; buffer_pH=5.0; aqueous_to_organic_flow_ratio=3:1; total_flow_rate=2000; postmix_dilution=40 uL suspension into 160 uL PBS; size_PDI_instrument=DynaPro Plate Reader III; acquisition_duration=5; acquisitions_per_sample=30; excluded_acquisitions=PDI value of 0 | main.pdf::page=3 | 0.07004 Actual empty LNP PDI | mean ± SD stated globally; source-row statistic pending; no per-row SD |  | pending
结果 | si3_N0698_H | si3_N0698 | EMPTY_CHAR | empty | si3.xlsx | 698 | CKK-E12 | DSPC | 5 | mM | 60 | 10 | 1.5 |  | molar % |  | EMPTY |  |  |  | particle_size | 48.91667 | nm | reported | measurement | si3.xlsx::sheet=Sheet1,cell=H699 si3.xlsx::sheet=Sheet1,cell=H1 | si3.xlsx::sheet=Sheet1,cell=A699 si3.xlsx::sheet=Sheet1,cell=A1 si3.xlsx::sheet=Sheet1,cell=B699 si3.xlsx::sheet=Sheet1,cell=B1 si3.xlsx::sheet=Sheet1,cell=C699 si3.xlsx::sheet=Sheet1,cell=C1 si3.xlsx::sheet=Sheet1,cell=D699 si3.xlsx::sheet=Sheet1,cell=D1 si3.xlsx::sheet=Sheet1,cell=E699 si3.xlsx::sheet=Sheet1,cell=E1 si3.xlsx::sheet=Sheet1,cell=F699 si3.xlsx::sheet=Sheet1,cell=F1 si3.xlsx::sheet=Sheet1,cell=G699 si3.xlsx::sheet=Sheet1,cell=G1 | platform=MiNANO-form; organic_solvent=ethanol; organic_volume=100; aqueous_volume=300; buffer=sodium acetate; buffer_concentration=25; buffer_pH=5.0; aqueous_to_organic_flow_ratio=3:1; total_flow_rate=2000; postmix_dilution=40 uL suspension into 160 uL PBS; size_PDI_instrument=DynaPro Plate Reader III; acquisition_duration=5; acquisitions_per_sample=30; excluded_acquisitions=PDI value of 0 | main.pdf::page=3 | 48.9166666666667 Actual empty LNP size (nm) | mean ± SD stated globally; source-row statistic pending; no per-row SD |  | pending
结果 | si3_N0698_I | si3_N0698 | EMPTY_CHAR | empty | si3.xlsx | 698 | CKK-E12 | DSPC | 5 | mM | 60 | 10 | 1.5 |  | molar % |  | EMPTY |  |  |  | PDI | 0.1162333 | dimensionless | reported | measurement | si3.xlsx::sheet=Sheet1,cell=I699 si3.xlsx::sheet=Sheet1,cell=I1 | si3.xlsx::sheet=Sheet1,cell=A699 si3.xlsx::sheet=Sheet1,cell=A1 si3.xlsx::sheet=Sheet1,cell=B699 si3.xlsx::sheet=Sheet1,cell=B1 si3.xlsx::sheet=Sheet1,cell=C699 si3.xlsx::sheet=Sheet1,cell=C1 si3.xlsx::sheet=Sheet1,cell=D699 si3.xlsx::sheet=Sheet1,cell=D1 si3.xlsx::sheet=Sheet1,cell=E699 si3.xlsx::sheet=Sheet1,cell=E1 si3.xlsx::sheet=Sheet1,cell=F699 si3.xlsx::sheet=Sheet1,cell=F1 si3.xlsx::sheet=Sheet1,cell=G699 si3.xlsx::sheet=Sheet1,cell=G1 | platform=MiNANO-form; organic_solvent=ethanol; organic_volume=100; aqueous_volume=300; buffer=sodium acetate; buffer_concentration=25; buffer_pH=5.0; aqueous_to_organic_flow_ratio=3:1; total_flow_rate=2000; postmix_dilution=40 uL suspension into 160 uL PBS; size_PDI_instrument=DynaPro Plate Reader III; acquisition_duration=5; acquisitions_per_sample=30; excluded_acquisitions=PDI value of 0 | main.pdf::page=3 | 0.116233333333333 Actual empty LNP PDI | mean ± SD stated globally; source-row statistic pending; no per-row SD |  | pending
结果 | si3_N0699_H | si3_N0699 | EMPTY_CHAR | empty | si3.xlsx | 699 | CKK-E12 | DSPC | 5 | mM | 60 | 10 | 2.5 |  | molar % |  | EMPTY |  |  |  | particle_size | 53.3 | nm | reported | measurement | si3.xlsx::sheet=Sheet1,cell=H700 si3.xlsx::sheet=Sheet1,cell=H1 | si3.xlsx::sheet=Sheet1,cell=A700 si3.xlsx::sheet=Sheet1,cell=A1 si3.xlsx::sheet=Sheet1,cell=B700 si3.xlsx::sheet=Sheet1,cell=B1 si3.xlsx::sheet=Sheet1,cell=C700 si3.xlsx::sheet=Sheet1,cell=C1 si3.xlsx::sheet=Sheet1,cell=D700 si3.xlsx::sheet=Sheet1,cell=D1 si3.xlsx::sheet=Sheet1,cell=E700 si3.xlsx::sheet=Sheet1,cell=E1 si3.xlsx::sheet=Sheet1,cell=F700 si3.xlsx::sheet=Sheet1,cell=F1 si3.xlsx::sheet=Sheet1,cell=G700 si3.xlsx::sheet=Sheet1,cell=G1 | platform=MiNANO-form; organic_solvent=ethanol; organic_volume=100; aqueous_volume=300; buffer=sodium acetate; buffer_concentration=25; buffer_pH=5.0; aqueous_to_organic_flow_ratio=3:1; total_flow_rate=2000; postmix_dilution=40 uL suspension into 160 uL PBS; size_PDI_instrument=DynaPro Plate Reader III; acquisition_duration=5; acquisitions_per_sample=30; excluded_acquisitions=PDI value of 0 | main.pdf::page=3 | 53.3 Actual empty LNP size (nm) | mean ± SD stated globally; source-row statistic pending; no per-row SD |  | pending
结果 | si3_N0699_I | si3_N0699 | EMPTY_CHAR | empty | si3.xlsx | 699 | CKK-E12 | DSPC | 5 | mM | 60 | 10 | 2.5 |  | molar % |  | EMPTY |  |  |  | PDI | 0.1714 | dimensionless | reported | measurement | si3.xlsx::sheet=Sheet1,cell=I700 si3.xlsx::sheet=Sheet1,cell=I1 | si3.xlsx::sheet=Sheet1,cell=A700 si3.xlsx::sheet=Sheet1,cell=A1 si3.xlsx::sheet=Sheet1,cell=B700 si3.xlsx::sheet=Sheet1,cell=B1 si3.xlsx::sheet=Sheet1,cell=C700 si3.xlsx::sheet=Sheet1,cell=C1 si3.xlsx::sheet=Sheet1,cell=D700 si3.xlsx::sheet=Sheet1,cell=D1 si3.xlsx::sheet=Sheet1,cell=E700 si3.xlsx::sheet=Sheet1,cell=E1 si3.xlsx::sheet=Sheet1,cell=F700 si3.xlsx::sheet=Sheet1,cell=F1 si3.xlsx::sheet=Sheet1,cell=G700 si3.xlsx::sheet=Sheet1,cell=G1 | platform=MiNANO-form; organic_solvent=ethanol; organic_volume=100; aqueous_volume=300; buffer=sodium acetate; buffer_concentration=25; buffer_pH=5.0; aqueous_to_organic_flow_ratio=3:1; total_flow_rate=2000; postmix_dilution=40 uL suspension into 160 uL PBS; size_PDI_instrument=DynaPro Plate Reader III; acquisition_duration=5; acquisitions_per_sample=30; excluded_acquisitions=PDI value of 0 | main.pdf::page=3 | 0.1714 Actual empty LNP PDI | mean ± SD stated globally; source-row statistic pending; no per-row SD |  | pending
结果 | si3_N0700_H | si3_N0700 | EMPTY_CHAR | empty | si3.xlsx | 700 | CKK-E12 | DSPC | 5 | mM | 60 | 16 | 0.5 |  | molar % |  | EMPTY |  |  |  | particle_size | 58.68667 | nm | reported | measurement | si3.xlsx::sheet=Sheet1,cell=H701 si3.xlsx::sheet=Sheet1,cell=H1 | si3.xlsx::sheet=Sheet1,cell=A701 si3.xlsx::sheet=Sheet1,cell=A1 si3.xlsx::sheet=Sheet1,cell=B701 si3.xlsx::sheet=Sheet1,cell=B1 si3.xlsx::sheet=Sheet1,cell=C701 si3.xlsx::sheet=Sheet1,cell=C1 si3.xlsx::sheet=Sheet1,cell=D701 si3.xlsx::sheet=Sheet1,cell=D1 si3.xlsx::sheet=Sheet1,cell=E701 si3.xlsx::sheet=Sheet1,cell=E1 si3.xlsx::sheet=Sheet1,cell=F701 si3.xlsx::sheet=Sheet1,cell=F1 si3.xlsx::sheet=Sheet1,cell=G701 si3.xlsx::sheet=Sheet1,cell=G1 | platform=MiNANO-form; organic_solvent=ethanol; organic_volume=100; aqueous_volume=300; buffer=sodium acetate; buffer_concentration=25; buffer_pH=5.0; aqueous_to_organic_flow_ratio=3:1; total_flow_rate=2000; postmix_dilution=40 uL suspension into 160 uL PBS; size_PDI_instrument=DynaPro Plate Reader III; acquisition_duration=5; acquisitions_per_sample=30; excluded_acquisitions=PDI value of 0 | main.pdf::page=3 | 58.6866666666667 Actual empty LNP size (nm) | mean ± SD stated globally; source-row statistic pending; no per-row SD |  | pending
结果 | si3_N0700_I | si3_N0700 | EMPTY_CHAR | empty | si3.xlsx | 700 | CKK-E12 | DSPC | 5 | mM | 60 | 16 | 0.5 |  | molar % |  | EMPTY |  |  |  | PDI | 0.1996333 | dimensionless | reported | measurement | si3.xlsx::sheet=Sheet1,cell=I701 si3.xlsx::sheet=Sheet1,cell=I1 | si3.xlsx::sheet=Sheet1,cell=A701 si3.xlsx::sheet=Sheet1,cell=A1 si3.xlsx::sheet=Sheet1,cell=B701 si3.xlsx::sheet=Sheet1,cell=B1 si3.xlsx::sheet=Sheet1,cell=C701 si3.xlsx::sheet=Sheet1,cell=C1 si3.xlsx::sheet=Sheet1,cell=D701 si3.xlsx::sheet=Sheet1,cell=D1 si3.xlsx::sheet=Sheet1,cell=E701 si3.xlsx::sheet=Sheet1,cell=E1 si3.xlsx::sheet=Sheet1,cell=F701 si3.xlsx::sheet=Sheet1,cell=F1 si3.xlsx::sheet=Sheet1,cell=G701 si3.xlsx::sheet=Sheet1,cell=G1 | platform=MiNANO-form; organic_solvent=ethanol; organic_volume=100; aqueous_volume=300; buffer=sodium acetate; buffer_concentration=25; buffer_pH=5.0; aqueous_to_organic_flow_ratio=3:1; total_flow_rate=2000; postmix_dilution=40 uL suspension into 160 uL PBS; size_PDI_instrument=DynaPro Plate Reader III; acquisition_duration=5; acquisitions_per_sample=30; excluded_acquisitions=PDI value of 0 | main.pdf::page=3 | 0.199633333333333 Actual empty LNP PDI | mean ± SD stated globally; source-row statistic pending; no per-row SD |  | pending
结果 | si3_N0701_H | si3_N0701 | EMPTY_CHAR | empty | si3.xlsx | 701 | CKK-E12 | DSPC | 5 | mM | 60 | 16 | 1.5 |  | molar % |  | EMPTY |  |  |  | particle_size | 56.72414 | nm | reported | measurement | si3.xlsx::sheet=Sheet1,cell=H702 si3.xlsx::sheet=Sheet1,cell=H1 | si3.xlsx::sheet=Sheet1,cell=A702 si3.xlsx::sheet=Sheet1,cell=A1 si3.xlsx::sheet=Sheet1,cell=B702 si3.xlsx::sheet=Sheet1,cell=B1 si3.xlsx::sheet=Sheet1,cell=C702 si3.xlsx::sheet=Sheet1,cell=C1 si3.xlsx::sheet=Sheet1,cell=D702 si3.xlsx::sheet=Sheet1,cell=D1 si3.xlsx::sheet=Sheet1,cell=E702 si3.xlsx::sheet=Sheet1,cell=E1 si3.xlsx::sheet=Sheet1,cell=F702 si3.xlsx::sheet=Sheet1,cell=F1 si3.xlsx::sheet=Sheet1,cell=G702 si3.xlsx::sheet=Sheet1,cell=G1 | platform=MiNANO-form; organic_solvent=ethanol; organic_volume=100; aqueous_volume=300; buffer=sodium acetate; buffer_concentration=25; buffer_pH=5.0; aqueous_to_organic_flow_ratio=3:1; total_flow_rate=2000; postmix_dilution=40 uL suspension into 160 uL PBS; size_PDI_instrument=DynaPro Plate Reader III; acquisition_duration=5; acquisitions_per_sample=30; excluded_acquisitions=PDI value of 0 | main.pdf::page=3 | 56.7241379310345 Actual empty LNP size (nm) | mean ± SD stated globally; source-row statistic pending; no per-row SD |  | pending
结果 | si3_N0701_I | si3_N0701 | EMPTY_CHAR | empty | si3.xlsx | 701 | CKK-E12 | DSPC | 5 | mM | 60 | 16 | 1.5 |  | molar % |  | EMPTY |  |  |  | PDI | 0.2296897 | dimensionless | reported | measurement | si3.xlsx::sheet=Sheet1,cell=I702 si3.xlsx::sheet=Sheet1,cell=I1 | si3.xlsx::sheet=Sheet1,cell=A702 si3.xlsx::sheet=Sheet1,cell=A1 si3.xlsx::sheet=Sheet1,cell=B702 si3.xlsx::sheet=Sheet1,cell=B1 si3.xlsx::sheet=Sheet1,cell=C702 si3.xlsx::sheet=Sheet1,cell=C1 si3.xlsx::sheet=Sheet1,cell=D702 si3.xlsx::sheet=Sheet1,cell=D1 si3.xlsx::sheet=Sheet1,cell=E702 si3.xlsx::sheet=Sheet1,cell=E1 si3.xlsx::sheet=Sheet1,cell=F702 si3.xlsx::sheet=Sheet1,cell=F1 si3.xlsx::sheet=Sheet1,cell=G702 si3.xlsx::sheet=Sheet1,cell=G1 | platform=MiNANO-form; organic_solvent=ethanol; organic_volume=100; aqueous_volume=300; buffer=sodium acetate; buffer_concentration=25; buffer_pH=5.0; aqueous_to_organic_flow_ratio=3:1; total_flow_rate=2000; postmix_dilution=40 uL suspension into 160 uL PBS; size_PDI_instrument=DynaPro Plate Reader III; acquisition_duration=5; acquisitions_per_sample=30; excluded_acquisitions=PDI value of 0 | main.pdf::page=3 | 0.229689655172414 Actual empty LNP PDI | mean ± SD stated globally; source-row statistic pending; no per-row SD |  | pending
结果 | si3_N0702_H | si3_N0702 | EMPTY_CHAR | empty | si3.xlsx | 702 | CKK-E12 | DSPC | 5 | mM | 60 | 16 | 2.5 |  | molar % |  | EMPTY |  |  |  | particle_size | 62.93333 | nm | reported | measurement | si3.xlsx::sheet=Sheet1,cell=H703 si3.xlsx::sheet=Sheet1,cell=H1 | si3.xlsx::sheet=Sheet1,cell=A703 si3.xlsx::sheet=Sheet1,cell=A1 si3.xlsx::sheet=Sheet1,cell=B703 si3.xlsx::sheet=Sheet1,cell=B1 si3.xlsx::sheet=Sheet1,cell=C703 si3.xlsx::sheet=Sheet1,cell=C1 si3.xlsx::sheet=Sheet1,cell=D703 si3.xlsx::sheet=Sheet1,cell=D1 si3.xlsx::sheet=Sheet1,cell=E703 si3.xlsx::sheet=Sheet1,cell=E1 si3.xlsx::sheet=Sheet1,cell=F703 si3.xlsx::sheet=Sheet1,cell=F1 si3.xlsx::sheet=Sheet1,cell=G703 si3.xlsx::sheet=Sheet1,cell=G1 | platform=MiNANO-form; organic_solvent=ethanol; organic_volume=100; aqueous_volume=300; buffer=sodium acetate; buffer_concentration=25; buffer_pH=5.0; aqueous_to_organic_flow_ratio=3:1; total_flow_rate=2000; postmix_dilution=40 uL suspension into 160 uL PBS; size_PDI_instrument=DynaPro Plate Reader III; acquisition_duration=5; acquisitions_per_sample=30; excluded_acquisitions=PDI value of 0 | main.pdf::page=3 | 62.9333333333333 Actual empty LNP size (nm) | mean ± SD stated globally; source-row statistic pending; no per-row SD |  | pending
结果 | si3_N0702_I | si3_N0702 | EMPTY_CHAR | empty | si3.xlsx | 702 | CKK-E12 | DSPC | 5 | mM | 60 | 16 | 2.5 |  | molar % |  | EMPTY |  |  |  | PDI | 0.2988667 | dimensionless | reported | measurement | si3.xlsx::sheet=Sheet1,cell=I703 si3.xlsx::sheet=Sheet1,cell=I1 | si3.xlsx::sheet=Sheet1,cell=A703 si3.xlsx::sheet=Sheet1,cell=A1 si3.xlsx::sheet=Sheet1,cell=B703 si3.xlsx::sheet=Sheet1,cell=B1 si3.xlsx::sheet=Sheet1,cell=C703 si3.xlsx::sheet=Sheet1,cell=C1 si3.xlsx::sheet=Sheet1,cell=D703 si3.xlsx::sheet=Sheet1,cell=D1 si3.xlsx::sheet=Sheet1,cell=E703 si3.xlsx::sheet=Sheet1,cell=E1 si3.xlsx::sheet=Sheet1,cell=F703 si3.xlsx::sheet=Sheet1,cell=F1 si3.xlsx::sheet=Sheet1,cell=G703 si3.xlsx::sheet=Sheet1,cell=G1 | platform=MiNANO-form; organic_solvent=ethanol; organic_volume=100; aqueous_volume=300; buffer=sodium acetate; buffer_concentration=25; buffer_pH=5.0; aqueous_to_organic_flow_ratio=3:1; total_flow_rate=2000; postmix_dilution=40 uL suspension into 160 uL PBS; size_PDI_instrument=DynaPro Plate Reader III; acquisition_duration=5; acquisitions_per_sample=30; excluded_acquisitions=PDI value of 0 | main.pdf::page=3 | 0.298866666666667 Actual empty LNP PDI | mean ± SD stated globally; source-row statistic pending; no per-row SD |  | pending
结果 | si3_N0703_H | si3_N0703 | EMPTY_CHAR | empty | si3.xlsx | 703 | CKK-E12 | DSPC | 2.5 | mM | 40 | 4 | 0.5 |  | molar % |  | EMPTY |  |  |  | particle_size | 52.79615 | nm | reported | measurement | si3.xlsx::sheet=Sheet1,cell=H704 si3.xlsx::sheet=Sheet1,cell=H1 | si3.xlsx::sheet=Sheet1,cell=A704 si3.xlsx::sheet=Sheet1,cell=A1 si3.xlsx::sheet=Sheet1,cell=B704 si3.xlsx::sheet=Sheet1,cell=B1 si3.xlsx::sheet=Sheet1,cell=C704 si3.xlsx::sheet=Sheet1,cell=C1 si3.xlsx::sheet=Sheet1,cell=D704 si3.xlsx::sheet=Sheet1,cell=D1 si3.xlsx::sheet=Sheet1,cell=E704 si3.xlsx::sheet=Sheet1,cell=E1 si3.xlsx::sheet=Sheet1,cell=F704 si3.xlsx::sheet=Sheet1,cell=F1 si3.xlsx::sheet=Sheet1,cell=G704 si3.xlsx::sheet=Sheet1,cell=G1 | platform=MiNANO-form; organic_solvent=ethanol; organic_volume=100; aqueous_volume=300; buffer=sodium acetate; buffer_concentration=25; buffer_pH=5.0; aqueous_to_organic_flow_ratio=3:1; total_flow_rate=2000; postmix_dilution=40 uL suspension into 160 uL PBS; size_PDI_instrument=DynaPro Plate Reader III; acquisition_duration=5; acquisitions_per_sample=30; excluded_acquisitions=PDI value of 0 | main.pdf::page=3 | 52.7961538461539 Actual empty LNP size (nm) | mean ± SD stated globally; source-row statistic pending; no per-row SD |  | pending
结果 | si3_N0703_I | si3_N0703 | EMPTY_CHAR | empty | si3.xlsx | 703 | CKK-E12 | DSPC | 2.5 | mM | 40 | 4 | 0.5 |  | molar % |  | EMPTY |  |  |  | PDI | 0.07630769 | dimensionless | reported | measurement | si3.xlsx::sheet=Sheet1,cell=I704 si3.xlsx::sheet=Sheet1,cell=I1 | si3.xlsx::sheet=Sheet1,cell=A704 si3.xlsx::sheet=Sheet1,cell=A1 si3.xlsx::sheet=Sheet1,cell=B704 si3.xlsx::sheet=Sheet1,cell=B1 si3.xlsx::sheet=Sheet1,cell=C704 si3.xlsx::sheet=Sheet1,cell=C1 si3.xlsx::sheet=Sheet1,cell=D704 si3.xlsx::sheet=Sheet1,cell=D1 si3.xlsx::sheet=Sheet1,cell=E704 si3.xlsx::sheet=Sheet1,cell=E1 si3.xlsx::sheet=Sheet1,cell=F704 si3.xlsx::sheet=Sheet1,cell=F1 si3.xlsx::sheet=Sheet1,cell=G704 si3.xlsx::sheet=Sheet1,cell=G1 | platform=MiNANO-form; organic_solvent=ethanol; organic_volume=100; aqueous_volume=300; buffer=sodium acetate; buffer_concentration=25; buffer_pH=5.0; aqueous_to_organic_flow_ratio=3:1; total_flow_rate=2000; postmix_dilution=40 uL suspension into 160 uL PBS; size_PDI_instrument=DynaPro Plate Reader III; acquisition_duration=5; acquisitions_per_sample=30; excluded_acquisitions=PDI value of 0 | main.pdf::page=3 | 0.0763076923076923 Actual empty LNP PDI | mean ± SD stated globally; source-row statistic pending; no per-row SD |  | pending
结果 | si3_N0704_H | si3_N0704 | EMPTY_CHAR | empty | si3.xlsx | 704 | CKK-E12 | DSPC | 2.5 | mM | 40 | 4 | 1.5 |  | molar % |  | EMPTY |  |  |  | particle_size | 45.76071 | nm | reported | measurement | si3.xlsx::sheet=Sheet1,cell=H705 si3.xlsx::sheet=Sheet1,cell=H1 | si3.xlsx::sheet=Sheet1,cell=A705 si3.xlsx::sheet=Sheet1,cell=A1 si3.xlsx::sheet=Sheet1,cell=B705 si3.xlsx::sheet=Sheet1,cell=B1 si3.xlsx::sheet=Sheet1,cell=C705 si3.xlsx::sheet=Sheet1,cell=C1 si3.xlsx::sheet=Sheet1,cell=D705 si3.xlsx::sheet=Sheet1,cell=D1 si3.xlsx::sheet=Sheet1,cell=E705 si3.xlsx::sheet=Sheet1,cell=E1 si3.xlsx::sheet=Sheet1,cell=F705 si3.xlsx::sheet=Sheet1,cell=F1 si3.xlsx::sheet=Sheet1,cell=G705 si3.xlsx::sheet=Sheet1,cell=G1 | platform=MiNANO-form; organic_solvent=ethanol; organic_volume=100; aqueous_volume=300; buffer=sodium acetate; buffer_concentration=25; buffer_pH=5.0; aqueous_to_organic_flow_ratio=3:1; total_flow_rate=2000; postmix_dilution=40 uL suspension into 160 uL PBS; size_PDI_instrument=DynaPro Plate Reader III; acquisition_duration=5; acquisitions_per_sample=30; excluded_acquisitions=PDI value of 0 | main.pdf::page=3 | 45.7607142857143 Actual empty LNP size (nm) | mean ± SD stated globally; source-row statistic pending; no per-row SD |  | pending
结果 | si3_N0704_I | si3_N0704 | EMPTY_CHAR | empty | si3.xlsx | 704 | CKK-E12 | DSPC | 2.5 | mM | 40 | 4 | 1.5 |  | molar % |  | EMPTY |  |  |  | PDI | 0.1041786 | dimensionless | reported | measurement | si3.xlsx::sheet=Sheet1,cell=I705 si3.xlsx::sheet=Sheet1,cell=I1 | si3.xlsx::sheet=Sheet1,cell=A705 si3.xlsx::sheet=Sheet1,cell=A1 si3.xlsx::sheet=Sheet1,cell=B705 si3.xlsx::sheet=Sheet1,cell=B1 si3.xlsx::sheet=Sheet1,cell=C705 si3.xlsx::sheet=Sheet1,cell=C1 si3.xlsx::sheet=Sheet1,cell=D705 si3.xlsx::sheet=Sheet1,cell=D1 si3.xlsx::sheet=Sheet1,cell=E705 si3.xlsx::sheet=Sheet1,cell=E1 si3.xlsx::sheet=Sheet1,cell=F705 si3.xlsx::sheet=Sheet1,cell=F1 si3.xlsx::sheet=Sheet1,cell=G705 si3.xlsx::sheet=Sheet1,cell=G1 | platform=MiNANO-form; organic_solvent=ethanol; organic_volume=100; aqueous_volume=300; buffer=sodium acetate; buffer_concentration=25; buffer_pH=5.0; aqueous_to_organic_flow_ratio=3:1; total_flow_rate=2000; postmix_dilution=40 uL suspension into 160 uL PBS; size_PDI_instrument=DynaPro Plate Reader III; acquisition_duration=5; acquisitions_per_sample=30; excluded_acquisitions=PDI value of 0 | main.pdf::page=3 | 0.104178571428571 Actual empty LNP PDI | mean ± SD stated globally; source-row statistic pending; no per-row SD |  | pending
结果 | si3_N0705_H | si3_N0705 | EMPTY_CHAR | empty | si3.xlsx | 705 | CKK-E12 | DSPC | 2.5 | mM | 40 | 4 | 2.5 |  | molar % |  | EMPTY |  |  |  | particle_size | 44.74667 | nm | reported | measurement | si3.xlsx::sheet=Sheet1,cell=H706 si3.xlsx::sheet=Sheet1,cell=H1 | si3.xlsx::sheet=Sheet1,cell=A706 si3.xlsx::sheet=Sheet1,cell=A1 si3.xlsx::sheet=Sheet1,cell=B706 si3.xlsx::sheet=Sheet1,cell=B1 si3.xlsx::sheet=Sheet1,cell=C706 si3.xlsx::sheet=Sheet1,cell=C1 si3.xlsx::sheet=Sheet1,cell=D706 si3.xlsx::sheet=Sheet1,cell=D1 si3.xlsx::sheet=Sheet1,cell=E706 si3.xlsx::sheet=Sheet1,cell=E1 si3.xlsx::sheet=Sheet1,cell=F706 si3.xlsx::sheet=Sheet1,cell=F1 si3.xlsx::sheet=Sheet1,cell=G706 si3.xlsx::sheet=Sheet1,cell=G1 | platform=MiNANO-form; organic_solvent=ethanol; organic_volume=100; aqueous_volume=300; buffer=sodium acetate; buffer_concentration=25; buffer_pH=5.0; aqueous_to_organic_flow_ratio=3:1; total_flow_rate=2000; postmix_dilution=40 uL suspension into 160 uL PBS; size_PDI_instrument=DynaPro Plate Reader III; acquisition_duration=5; acquisitions_per_sample=30; excluded_acquisitions=PDI value of 0 | main.pdf::page=3 | 44.7466666666667 Actual empty LNP size (nm) | mean ± SD stated globally; source-row statistic pending; no per-row SD |  | pending
结果 | si3_N0705_I | si3_N0705 | EMPTY_CHAR | empty | si3.xlsx | 705 | CKK-E12 | DSPC | 2.5 | mM | 40 | 4 | 2.5 |  | molar % |  | EMPTY |  |  |  | PDI | 0.1207667 | dimensionless | reported | measurement | si3.xlsx::sheet=Sheet1,cell=I706 si3.xlsx::sheet=Sheet1,cell=I1 | si3.xlsx::sheet=Sheet1,cell=A706 si3.xlsx::sheet=Sheet1,cell=A1 si3.xlsx::sheet=Sheet1,cell=B706 si3.xlsx::sheet=Sheet1,cell=B1 si3.xlsx::sheet=Sheet1,cell=C706 si3.xlsx::sheet=Sheet1,cell=C1 si3.xlsx::sheet=Sheet1,cell=D706 si3.xlsx::sheet=Sheet1,cell=D1 si3.xlsx::sheet=Sheet1,cell=E706 si3.xlsx::sheet=Sheet1,cell=E1 si3.xlsx::sheet=Sheet1,cell=F706 si3.xlsx::sheet=Sheet1,cell=F1 si3.xlsx::sheet=Sheet1,cell=G706 si3.xlsx::sheet=Sheet1,cell=G1 | platform=MiNANO-form; organic_solvent=ethanol; organic_volume=100; aqueous_volume=300; buffer=sodium acetate; buffer_concentration=25; buffer_pH=5.0; aqueous_to_organic_flow_ratio=3:1; total_flow_rate=2000; postmix_dilution=40 uL suspension into 160 uL PBS; size_PDI_instrument=DynaPro Plate Reader III; acquisition_duration=5; acquisitions_per_sample=30; excluded_acquisitions=PDI value of 0 | main.pdf::page=3 | 0.120766666666667 Actual empty LNP PDI | mean ± SD stated globally; source-row statistic pending; no per-row SD |  | pending
结果 | si3_N0706_H | si3_N0706 | EMPTY_CHAR | empty | si3.xlsx | 706 | CKK-E12 | DSPC | 2.5 | mM | 40 | 10 | 0.5 |  | molar % |  | EMPTY |  |  |  | particle_size | 54.38947 | nm | reported | measurement | si3.xlsx::sheet=Sheet1,cell=H707 si3.xlsx::sheet=Sheet1,cell=H1 | si3.xlsx::sheet=Sheet1,cell=A707 si3.xlsx::sheet=Sheet1,cell=A1 si3.xlsx::sheet=Sheet1,cell=B707 si3.xlsx::sheet=Sheet1,cell=B1 si3.xlsx::sheet=Sheet1,cell=C707 si3.xlsx::sheet=Sheet1,cell=C1 si3.xlsx::sheet=Sheet1,cell=D707 si3.xlsx::sheet=Sheet1,cell=D1 si3.xlsx::sheet=Sheet1,cell=E707 si3.xlsx::sheet=Sheet1,cell=E1 si3.xlsx::sheet=Sheet1,cell=F707 si3.xlsx::sheet=Sheet1,cell=F1 si3.xlsx::sheet=Sheet1,cell=G707 si3.xlsx::sheet=Sheet1,cell=G1 | platform=MiNANO-form; organic_solvent=ethanol; organic_volume=100; aqueous_volume=300; buffer=sodium acetate; buffer_concentration=25; buffer_pH=5.0; aqueous_to_organic_flow_ratio=3:1; total_flow_rate=2000; postmix_dilution=40 uL suspension into 160 uL PBS; size_PDI_instrument=DynaPro Plate Reader III; acquisition_duration=5; acquisitions_per_sample=30; excluded_acquisitions=PDI value of 0 | main.pdf::page=3 | 54.3894736842105 Actual empty LNP size (nm) | mean ± SD stated globally; source-row statistic pending; no per-row SD |  | pending
结果 | si3_N0706_I | si3_N0706 | EMPTY_CHAR | empty | si3.xlsx | 706 | CKK-E12 | DSPC | 2.5 | mM | 40 | 10 | 0.5 |  | molar % |  | EMPTY |  |  |  | PDI | 0.07968421 | dimensionless | reported | measurement | si3.xlsx::sheet=Sheet1,cell=I707 si3.xlsx::sheet=Sheet1,cell=I1 | si3.xlsx::sheet=Sheet1,cell=A707 si3.xlsx::sheet=Sheet1,cell=A1 si3.xlsx::sheet=Sheet1,cell=B707 si3.xlsx::sheet=Sheet1,cell=B1 si3.xlsx::sheet=Sheet1,cell=C707 si3.xlsx::sheet=Sheet1,cell=C1 si3.xlsx::sheet=Sheet1,cell=D707 si3.xlsx::sheet=Sheet1,cell=D1 si3.xlsx::sheet=Sheet1,cell=E707 si3.xlsx::sheet=Sheet1,cell=E1 si3.xlsx::sheet=Sheet1,cell=F707 si3.xlsx::sheet=Sheet1,cell=F1 si3.xlsx::sheet=Sheet1,cell=G707 si3.xlsx::sheet=Sheet1,cell=G1 | platform=MiNANO-form; organic_solvent=ethanol; organic_volume=100; aqueous_volume=300; buffer=sodium acetate; buffer_concentration=25; buffer_pH=5.0; aqueous_to_organic_flow_ratio=3:1; total_flow_rate=2000; postmix_dilution=40 uL suspension into 160 uL PBS; size_PDI_instrument=DynaPro Plate Reader III; acquisition_duration=5; acquisitions_per_sample=30; excluded_acquisitions=PDI value of 0 | main.pdf::page=3 | 0.0796842105263158 Actual empty LNP PDI | mean ± SD stated globally; source-row statistic pending; no per-row SD |  | pending
结果 | si3_N0707_H | si3_N0707 | EMPTY_CHAR | empty | si3.xlsx | 707 | CKK-E12 | DSPC | 2.5 | mM | 40 | 10 | 1.5 |  | molar % |  | EMPTY |  |  |  | particle_size | 50.72 | nm | reported | measurement | si3.xlsx::sheet=Sheet1,cell=H708 si3.xlsx::sheet=Sheet1,cell=H1 | si3.xlsx::sheet=Sheet1,cell=A708 si3.xlsx::sheet=Sheet1,cell=A1 si3.xlsx::sheet=Sheet1,cell=B708 si3.xlsx::sheet=Sheet1,cell=B1 si3.xlsx::sheet=Sheet1,cell=C708 si3.xlsx::sheet=Sheet1,cell=C1 si3.xlsx::sheet=Sheet1,cell=D708 si3.xlsx::sheet=Sheet1,cell=D1 si3.xlsx::sheet=Sheet1,cell=E708 si3.xlsx::sheet=Sheet1,cell=E1 si3.xlsx::sheet=Sheet1,cell=F708 si3.xlsx::sheet=Sheet1,cell=F1 si3.xlsx::sheet=Sheet1,cell=G708 si3.xlsx::sheet=Sheet1,cell=G1 | platform=MiNANO-form; organic_solvent=ethanol; organic_volume=100; aqueous_volume=300; buffer=sodium acetate; buffer_concentration=25; buffer_pH=5.0; aqueous_to_organic_flow_ratio=3:1; total_flow_rate=2000; postmix_dilution=40 uL suspension into 160 uL PBS; size_PDI_instrument=DynaPro Plate Reader III; acquisition_duration=5; acquisitions_per_sample=30; excluded_acquisitions=PDI value of 0 | main.pdf::page=3 | 50.72 Actual empty LNP size (nm) | mean ± SD stated globally; source-row statistic pending; no per-row SD |  | pending
结果 | si3_N0707_I | si3_N0707 | EMPTY_CHAR | empty | si3.xlsx | 707 | CKK-E12 | DSPC | 2.5 | mM | 40 | 10 | 1.5 |  | molar % |  | EMPTY |  |  |  | PDI | 0.1197 | dimensionless | reported | measurement | si3.xlsx::sheet=Sheet1,cell=I708 si3.xlsx::sheet=Sheet1,cell=I1 | si3.xlsx::sheet=Sheet1,cell=A708 si3.xlsx::sheet=Sheet1,cell=A1 si3.xlsx::sheet=Sheet1,cell=B708 si3.xlsx::sheet=Sheet1,cell=B1 si3.xlsx::sheet=Sheet1,cell=C708 si3.xlsx::sheet=Sheet1,cell=C1 si3.xlsx::sheet=Sheet1,cell=D708 si3.xlsx::sheet=Sheet1,cell=D1 si3.xlsx::sheet=Sheet1,cell=E708 si3.xlsx::sheet=Sheet1,cell=E1 si3.xlsx::sheet=Sheet1,cell=F708 si3.xlsx::sheet=Sheet1,cell=F1 si3.xlsx::sheet=Sheet1,cell=G708 si3.xlsx::sheet=Sheet1,cell=G1 | platform=MiNANO-form; organic_solvent=ethanol; organic_volume=100; aqueous_volume=300; buffer=sodium acetate; buffer_concentration=25; buffer_pH=5.0; aqueous_to_organic_flow_ratio=3:1; total_flow_rate=2000; postmix_dilution=40 uL suspension into 160 uL PBS; size_PDI_instrument=DynaPro Plate Reader III; acquisition_duration=5; acquisitions_per_sample=30; excluded_acquisitions=PDI value of 0 | main.pdf::page=3 | 0.1197 Actual empty LNP PDI | mean ± SD stated globally; source-row statistic pending; no per-row SD |  | pending
结果 | si3_N0708_H | si3_N0708 | EMPTY_CHAR | empty | si3.xlsx | 708 | CKK-E12 | DSPC | 2.5 | mM | 40 | 10 | 2.5 |  | molar % |  | EMPTY |  |  |  | particle_size | 49.15333 | nm | reported | measurement | si3.xlsx::sheet=Sheet1,cell=H709 si3.xlsx::sheet=Sheet1,cell=H1 | si3.xlsx::sheet=Sheet1,cell=A709 si3.xlsx::sheet=Sheet1,cell=A1 si3.xlsx::sheet=Sheet1,cell=B709 si3.xlsx::sheet=Sheet1,cell=B1 si3.xlsx::sheet=Sheet1,cell=C709 si3.xlsx::sheet=Sheet1,cell=C1 si3.xlsx::sheet=Sheet1,cell=D709 si3.xlsx::sheet=Sheet1,cell=D1 si3.xlsx::sheet=Sheet1,cell=E709 si3.xlsx::sheet=Sheet1,cell=E1 si3.xlsx::sheet=Sheet1,cell=F709 si3.xlsx::sheet=Sheet1,cell=F1 si3.xlsx::sheet=Sheet1,cell=G709 si3.xlsx::sheet=Sheet1,cell=G1 | platform=MiNANO-form; organic_solvent=ethanol; organic_volume=100; aqueous_volume=300; buffer=sodium acetate; buffer_concentration=25; buffer_pH=5.0; aqueous_to_organic_flow_ratio=3:1; total_flow_rate=2000; postmix_dilution=40 uL suspension into 160 uL PBS; size_PDI_instrument=DynaPro Plate Reader III; acquisition_duration=5; acquisitions_per_sample=30; excluded_acquisitions=PDI value of 0 | main.pdf::page=3 | 49.1533333333333 Actual empty LNP size (nm) | mean ± SD stated globally; source-row statistic pending; no per-row SD |  | pending
结果 | si3_N0708_I | si3_N0708 | EMPTY_CHAR | empty | si3.xlsx | 708 | CKK-E12 | DSPC | 2.5 | mM | 40 | 10 | 2.5 |  | molar % |  | EMPTY |  |  |  | PDI | 0.1880333 | dimensionless | reported | measurement | si3.xlsx::sheet=Sheet1,cell=I709 si3.xlsx::sheet=Sheet1,cell=I1 | si3.xlsx::sheet=Sheet1,cell=A709 si3.xlsx::sheet=Sheet1,cell=A1 si3.xlsx::sheet=Sheet1,cell=B709 si3.xlsx::sheet=Sheet1,cell=B1 si3.xlsx::sheet=Sheet1,cell=C709 si3.xlsx::sheet=Sheet1,cell=C1 si3.xlsx::sheet=Sheet1,cell=D709 si3.xlsx::sheet=Sheet1,cell=D1 si3.xlsx::sheet=Sheet1,cell=E709 si3.xlsx::sheet=Sheet1,cell=E1 si3.xlsx::sheet=Sheet1,cell=F709 si3.xlsx::sheet=Sheet1,cell=F1 si3.xlsx::sheet=Sheet1,cell=G709 si3.xlsx::sheet=Sheet1,cell=G1 | platform=MiNANO-form; organic_solvent=ethanol; organic_volume=100; aqueous_volume=300; buffer=sodium acetate; buffer_concentration=25; buffer_pH=5.0; aqueous_to_organic_flow_ratio=3:1; total_flow_rate=2000; postmix_dilution=40 uL suspension into 160 uL PBS; size_PDI_instrument=DynaPro Plate Reader III; acquisition_duration=5; acquisitions_per_sample=30; excluded_acquisitions=PDI value of 0 | main.pdf::page=3 | 0.188033333333333 Actual empty LNP PDI | mean ± SD stated globally; source-row statistic pending; no per-row SD |  | pending
结果 | si3_N0709_H | si3_N0709 | EMPTY_CHAR | empty | si3.xlsx | 709 | CKK-E12 | DSPC | 2.5 | mM | 40 | 16 | 0.5 |  | molar % |  | EMPTY |  |  |  | particle_size | 55.13103 | nm | reported | measurement | si3.xlsx::sheet=Sheet1,cell=H710 si3.xlsx::sheet=Sheet1,cell=H1 | si3.xlsx::sheet=Sheet1,cell=A710 si3.xlsx::sheet=Sheet1,cell=A1 si3.xlsx::sheet=Sheet1,cell=B710 si3.xlsx::sheet=Sheet1,cell=B1 si3.xlsx::sheet=Sheet1,cell=C710 si3.xlsx::sheet=Sheet1,cell=C1 si3.xlsx::sheet=Sheet1,cell=D710 si3.xlsx::sheet=Sheet1,cell=D1 si3.xlsx::sheet=Sheet1,cell=E710 si3.xlsx::sheet=Sheet1,cell=E1 si3.xlsx::sheet=Sheet1,cell=F710 si3.xlsx::sheet=Sheet1,cell=F1 si3.xlsx::sheet=Sheet1,cell=G710 si3.xlsx::sheet=Sheet1,cell=G1 | platform=MiNANO-form; organic_solvent=ethanol; organic_volume=100; aqueous_volume=300; buffer=sodium acetate; buffer_concentration=25; buffer_pH=5.0; aqueous_to_organic_flow_ratio=3:1; total_flow_rate=2000; postmix_dilution=40 uL suspension into 160 uL PBS; size_PDI_instrument=DynaPro Plate Reader III; acquisition_duration=5; acquisitions_per_sample=30; excluded_acquisitions=PDI value of 0 | main.pdf::page=3 | 55.1310344827586 Actual empty LNP size (nm) | mean ± SD stated globally; source-row statistic pending; no per-row SD |  | pending
结果 | si3_N0709_I | si3_N0709 | EMPTY_CHAR | empty | si3.xlsx | 709 | CKK-E12 | DSPC | 2.5 | mM | 40 | 16 | 0.5 |  | molar % |  | EMPTY |  |  |  | PDI | 0.08965517 | dimensionless | reported | measurement | si3.xlsx::sheet=Sheet1,cell=I710 si3.xlsx::sheet=Sheet1,cell=I1 | si3.xlsx::sheet=Sheet1,cell=A710 si3.xlsx::sheet=Sheet1,cell=A1 si3.xlsx::sheet=Sheet1,cell=B710 si3.xlsx::sheet=Sheet1,cell=B1 si3.xlsx::sheet=Sheet1,cell=C710 si3.xlsx::sheet=Sheet1,cell=C1 si3.xlsx::sheet=Sheet1,cell=D710 si3.xlsx::sheet=Sheet1,cell=D1 si3.xlsx::sheet=Sheet1,cell=E710 si3.xlsx::sheet=Sheet1,cell=E1 si3.xlsx::sheet=Sheet1,cell=F710 si3.xlsx::sheet=Sheet1,cell=F1 si3.xlsx::sheet=Sheet1,cell=G710 si3.xlsx::sheet=Sheet1,cell=G1 | platform=MiNANO-form; organic_solvent=ethanol; organic_volume=100; aqueous_volume=300; buffer=sodium acetate; buffer_concentration=25; buffer_pH=5.0; aqueous_to_organic_flow_ratio=3:1; total_flow_rate=2000; postmix_dilution=40 uL suspension into 160 uL PBS; size_PDI_instrument=DynaPro Plate Reader III; acquisition_duration=5; acquisitions_per_sample=30; excluded_acquisitions=PDI value of 0 | main.pdf::page=3 | 0.0896551724137931 Actual empty LNP PDI | mean ± SD stated globally; source-row statistic pending; no per-row SD |  | pending
结果 | si3_N0710_H | si3_N0710 | EMPTY_CHAR | empty | si3.xlsx | 710 | CKK-E12 | DSPC | 2.5 | mM | 40 | 16 | 1.5 |  | molar % |  | EMPTY |  |  |  | particle_size | 49.30333 | nm | reported | measurement | si3.xlsx::sheet=Sheet1,cell=H711 si3.xlsx::sheet=Sheet1,cell=H1 | si3.xlsx::sheet=Sheet1,cell=A711 si3.xlsx::sheet=Sheet1,cell=A1 si3.xlsx::sheet=Sheet1,cell=B711 si3.xlsx::sheet=Sheet1,cell=B1 si3.xlsx::sheet=Sheet1,cell=C711 si3.xlsx::sheet=Sheet1,cell=C1 si3.xlsx::sheet=Sheet1,cell=D711 si3.xlsx::sheet=Sheet1,cell=D1 si3.xlsx::sheet=Sheet1,cell=E711 si3.xlsx::sheet=Sheet1,cell=E1 si3.xlsx::sheet=Sheet1,cell=F711 si3.xlsx::sheet=Sheet1,cell=F1 si3.xlsx::sheet=Sheet1,cell=G711 si3.xlsx::sheet=Sheet1,cell=G1 | platform=MiNANO-form; organic_solvent=ethanol; organic_volume=100; aqueous_volume=300; buffer=sodium acetate; buffer_concentration=25; buffer_pH=5.0; aqueous_to_organic_flow_ratio=3:1; total_flow_rate=2000; postmix_dilution=40 uL suspension into 160 uL PBS; size_PDI_instrument=DynaPro Plate Reader III; acquisition_duration=5; acquisitions_per_sample=30; excluded_acquisitions=PDI value of 0 | main.pdf::page=3 | 49.3033333333333 Actual empty LNP size (nm) | mean ± SD stated globally; source-row statistic pending; no per-row SD |  | pending
结果 | si3_N0710_I | si3_N0710 | EMPTY_CHAR | empty | si3.xlsx | 710 | CKK-E12 | DSPC | 2.5 | mM | 40 | 16 | 1.5 |  | molar % |  | EMPTY |  |  |  | PDI | 0.1441667 | dimensionless | reported | measurement | si3.xlsx::sheet=Sheet1,cell=I711 si3.xlsx::sheet=Sheet1,cell=I1 | si3.xlsx::sheet=Sheet1,cell=A711 si3.xlsx::sheet=Sheet1,cell=A1 si3.xlsx::sheet=Sheet1,cell=B711 si3.xlsx::sheet=Sheet1,cell=B1 si3.xlsx::sheet=Sheet1,cell=C711 si3.xlsx::sheet=Sheet1,cell=C1 si3.xlsx::sheet=Sheet1,cell=D711 si3.xlsx::sheet=Sheet1,cell=D1 si3.xlsx::sheet=Sheet1,cell=E711 si3.xlsx::sheet=Sheet1,cell=E1 si3.xlsx::sheet=Sheet1,cell=F711 si3.xlsx::sheet=Sheet1,cell=F1 si3.xlsx::sheet=Sheet1,cell=G711 si3.xlsx::sheet=Sheet1,cell=G1 | platform=MiNANO-form; organic_solvent=ethanol; organic_volume=100; aqueous_volume=300; buffer=sodium acetate; buffer_concentration=25; buffer_pH=5.0; aqueous_to_organic_flow_ratio=3:1; total_flow_rate=2000; postmix_dilution=40 uL suspension into 160 uL PBS; size_PDI_instrument=DynaPro Plate Reader III; acquisition_duration=5; acquisitions_per_sample=30; excluded_acquisitions=PDI value of 0 | main.pdf::page=3 | 0.144166666666667 Actual empty LNP PDI | mean ± SD stated globally; source-row statistic pending; no per-row SD |  | pending
结果 | si3_N0711_H | si3_N0711 | EMPTY_CHAR | empty | si3.xlsx | 711 | CKK-E12 | DSPC | 2.5 | mM | 40 | 16 | 2.5 |  | molar % |  | EMPTY |  |  |  | particle_size | 45.27407 | nm | reported | measurement | si3.xlsx::sheet=Sheet1,cell=H712 si3.xlsx::sheet=Sheet1,cell=H1 | si3.xlsx::sheet=Sheet1,cell=A712 si3.xlsx::sheet=Sheet1,cell=A1 si3.xlsx::sheet=Sheet1,cell=B712 si3.xlsx::sheet=Sheet1,cell=B1 si3.xlsx::sheet=Sheet1,cell=C712 si3.xlsx::sheet=Sheet1,cell=C1 si3.xlsx::sheet=Sheet1,cell=D712 si3.xlsx::sheet=Sheet1,cell=D1 si3.xlsx::sheet=Sheet1,cell=E712 si3.xlsx::sheet=Sheet1,cell=E1 si3.xlsx::sheet=Sheet1,cell=F712 si3.xlsx::sheet=Sheet1,cell=F1 si3.xlsx::sheet=Sheet1,cell=G712 si3.xlsx::sheet=Sheet1,cell=G1 | platform=MiNANO-form; organic_solvent=ethanol; organic_volume=100; aqueous_volume=300; buffer=sodium acetate; buffer_concentration=25; buffer_pH=5.0; aqueous_to_organic_flow_ratio=3:1; total_flow_rate=2000; postmix_dilution=40 uL suspension into 160 uL PBS; size_PDI_instrument=DynaPro Plate Reader III; acquisition_duration=5; acquisitions_per_sample=30; excluded_acquisitions=PDI value of 0 | main.pdf::page=3 | 45.2740740740741 Actual empty LNP size (nm) | mean ± SD stated globally; source-row statistic pending; no per-row SD |  | pending
结果 | si3_N0711_I | si3_N0711 | EMPTY_CHAR | empty | si3.xlsx | 711 | CKK-E12 | DSPC | 2.5 | mM | 40 | 16 | 2.5 |  | molar % |  | EMPTY |  |  |  | PDI | 0.1786667 | dimensionless | reported | measurement | si3.xlsx::sheet=Sheet1,cell=I712 si3.xlsx::sheet=Sheet1,cell=I1 | si3.xlsx::sheet=Sheet1,cell=A712 si3.xlsx::sheet=Sheet1,cell=A1 si3.xlsx::sheet=Sheet1,cell=B712 si3.xlsx::sheet=Sheet1,cell=B1 si3.xlsx::sheet=Sheet1,cell=C712 si3.xlsx::sheet=Sheet1,cell=C1 si3.xlsx::sheet=Sheet1,cell=D712 si3.xlsx::sheet=Sheet1,cell=D1 si3.xlsx::sheet=Sheet1,cell=E712 si3.xlsx::sheet=Sheet1,cell=E1 si3.xlsx::sheet=Sheet1,cell=F712 si3.xlsx::sheet=Sheet1,cell=F1 si3.xlsx::sheet=Sheet1,cell=G712 si3.xlsx::sheet=Sheet1,cell=G1 | platform=MiNANO-form; organic_solvent=ethanol; organic_volume=100; aqueous_volume=300; buffer=sodium acetate; buffer_concentration=25; buffer_pH=5.0; aqueous_to_organic_flow_ratio=3:1; total_flow_rate=2000; postmix_dilution=40 uL suspension into 160 uL PBS; size_PDI_instrument=DynaPro Plate Reader III; acquisition_duration=5; acquisitions_per_sample=30; excluded_acquisitions=PDI value of 0 | main.pdf::page=3 | 0.178666666666667 Actual empty LNP PDI | mean ± SD stated globally; source-row statistic pending; no per-row SD |  | pending
结果 | si3_N0712_H | si3_N0712 | EMPTY_CHAR | empty | si3.xlsx | 712 | CKK-E12 | DSPC | 2.5 | mM | 50 | 4 | 0.5 |  | molar % |  | EMPTY |  |  |  | particle_size | 52.14483 | nm | reported | measurement | si3.xlsx::sheet=Sheet1,cell=H713 si3.xlsx::sheet=Sheet1,cell=H1 | si3.xlsx::sheet=Sheet1,cell=A713 si3.xlsx::sheet=Sheet1,cell=A1 si3.xlsx::sheet=Sheet1,cell=B713 si3.xlsx::sheet=Sheet1,cell=B1 si3.xlsx::sheet=Sheet1,cell=C713 si3.xlsx::sheet=Sheet1,cell=C1 si3.xlsx::sheet=Sheet1,cell=D713 si3.xlsx::sheet=Sheet1,cell=D1 si3.xlsx::sheet=Sheet1,cell=E713 si3.xlsx::sheet=Sheet1,cell=E1 si3.xlsx::sheet=Sheet1,cell=F713 si3.xlsx::sheet=Sheet1,cell=F1 si3.xlsx::sheet=Sheet1,cell=G713 si3.xlsx::sheet=Sheet1,cell=G1 | platform=MiNANO-form; organic_solvent=ethanol; organic_volume=100; aqueous_volume=300; buffer=sodium acetate; buffer_concentration=25; buffer_pH=5.0; aqueous_to_organic_flow_ratio=3:1; total_flow_rate=2000; postmix_dilution=40 uL suspension into 160 uL PBS; size_PDI_instrument=DynaPro Plate Reader III; acquisition_duration=5; acquisitions_per_sample=30; excluded_acquisitions=PDI value of 0 | main.pdf::page=3 | 52.1448275862069 Actual empty LNP size (nm) | mean ± SD stated globally; source-row statistic pending; no per-row SD |  | pending
结果 | si3_N0712_I | si3_N0712 | EMPTY_CHAR | empty | si3.xlsx | 712 | CKK-E12 | DSPC | 2.5 | mM | 50 | 4 | 0.5 |  | molar % |  | EMPTY |  |  |  | PDI | 0.08613793 | dimensionless | reported | measurement | si3.xlsx::sheet=Sheet1,cell=I713 si3.xlsx::sheet=Sheet1,cell=I1 | si3.xlsx::sheet=Sheet1,cell=A713 si3.xlsx::sheet=Sheet1,cell=A1 si3.xlsx::sheet=Sheet1,cell=B713 si3.xlsx::sheet=Sheet1,cell=B1 si3.xlsx::sheet=Sheet1,cell=C713 si3.xlsx::sheet=Sheet1,cell=C1 si3.xlsx::sheet=Sheet1,cell=D713 si3.xlsx::sheet=Sheet1,cell=D1 si3.xlsx::sheet=Sheet1,cell=E713 si3.xlsx::sheet=Sheet1,cell=E1 si3.xlsx::sheet=Sheet1,cell=F713 si3.xlsx::sheet=Sheet1,cell=F1 si3.xlsx::sheet=Sheet1,cell=G713 si3.xlsx::sheet=Sheet1,cell=G1 | platform=MiNANO-form; organic_solvent=ethanol; organic_volume=100; aqueous_volume=300; buffer=sodium acetate; buffer_concentration=25; buffer_pH=5.0; aqueous_to_organic_flow_ratio=3:1; total_flow_rate=2000; postmix_dilution=40 uL suspension into 160 uL PBS; size_PDI_instrument=DynaPro Plate Reader III; acquisition_duration=5; acquisitions_per_sample=30; excluded_acquisitions=PDI value of 0 | main.pdf::page=3 | 0.0861379310344828 Actual empty LNP PDI | mean ± SD stated globally; source-row statistic pending; no per-row SD |  | pending
结果 | si3_N0713_H | si3_N0713 | EMPTY_CHAR | empty | si3.xlsx | 713 | CKK-E12 | DSPC | 2.5 | mM | 50 | 4 | 1.5 |  | molar % |  | EMPTY |  |  |  | particle_size | 44.30714 | nm | reported | measurement | si3.xlsx::sheet=Sheet1,cell=H714 si3.xlsx::sheet=Sheet1,cell=H1 | si3.xlsx::sheet=Sheet1,cell=A714 si3.xlsx::sheet=Sheet1,cell=A1 si3.xlsx::sheet=Sheet1,cell=B714 si3.xlsx::sheet=Sheet1,cell=B1 si3.xlsx::sheet=Sheet1,cell=C714 si3.xlsx::sheet=Sheet1,cell=C1 si3.xlsx::sheet=Sheet1,cell=D714 si3.xlsx::sheet=Sheet1,cell=D1 si3.xlsx::sheet=Sheet1,cell=E714 si3.xlsx::sheet=Sheet1,cell=E1 si3.xlsx::sheet=Sheet1,cell=F714 si3.xlsx::sheet=Sheet1,cell=F1 si3.xlsx::sheet=Sheet1,cell=G714 si3.xlsx::sheet=Sheet1,cell=G1 | platform=MiNANO-form; organic_solvent=ethanol; organic_volume=100; aqueous_volume=300; buffer=sodium acetate; buffer_concentration=25; buffer_pH=5.0; aqueous_to_organic_flow_ratio=3:1; total_flow_rate=2000; postmix_dilution=40 uL suspension into 160 uL PBS; size_PDI_instrument=DynaPro Plate Reader III; acquisition_duration=5; acquisitions_per_sample=30; excluded_acquisitions=PDI value of 0 | main.pdf::page=3 | 44.3071428571429 Actual empty LNP size (nm) | mean ± SD stated globally; source-row statistic pending; no per-row SD |  | pending
结果 | si3_N0713_I | si3_N0713 | EMPTY_CHAR | empty | si3.xlsx | 713 | CKK-E12 | DSPC | 2.5 | mM | 50 | 4 | 1.5 |  | molar % |  | EMPTY |  |  |  | PDI | 0.1055714 | dimensionless | reported | measurement | si3.xlsx::sheet=Sheet1,cell=I714 si3.xlsx::sheet=Sheet1,cell=I1 | si3.xlsx::sheet=Sheet1,cell=A714 si3.xlsx::sheet=Sheet1,cell=A1 si3.xlsx::sheet=Sheet1,cell=B714 si3.xlsx::sheet=Sheet1,cell=B1 si3.xlsx::sheet=Sheet1,cell=C714 si3.xlsx::sheet=Sheet1,cell=C1 si3.xlsx::sheet=Sheet1,cell=D714 si3.xlsx::sheet=Sheet1,cell=D1 si3.xlsx::sheet=Sheet1,cell=E714 si3.xlsx::sheet=Sheet1,cell=E1 si3.xlsx::sheet=Sheet1,cell=F714 si3.xlsx::sheet=Sheet1,cell=F1 si3.xlsx::sheet=Sheet1,cell=G714 si3.xlsx::sheet=Sheet1,cell=G1 | platform=MiNANO-form; organic_solvent=ethanol; organic_volume=100; aqueous_volume=300; buffer=sodium acetate; buffer_concentration=25; buffer_pH=5.0; aqueous_to_organic_flow_ratio=3:1; total_flow_rate=2000; postmix_dilution=40 uL suspension into 160 uL PBS; size_PDI_instrument=DynaPro Plate Reader III; acquisition_duration=5; acquisitions_per_sample=30; excluded_acquisitions=PDI value of 0 | main.pdf::page=3 | 0.105571428571429 Actual empty LNP PDI | mean ± SD stated globally; source-row statistic pending; no per-row SD |  | pending
结果 | si3_N0714_H | si3_N0714 | EMPTY_CHAR | empty | si3.xlsx | 714 | CKK-E12 | DSPC | 2.5 | mM | 50 | 4 | 2.5 |  | molar % |  | EMPTY |  |  |  | particle_size | 43.12333 | nm | reported | measurement | si3.xlsx::sheet=Sheet1,cell=H715 si3.xlsx::sheet=Sheet1,cell=H1 | si3.xlsx::sheet=Sheet1,cell=A715 si3.xlsx::sheet=Sheet1,cell=A1 si3.xlsx::sheet=Sheet1,cell=B715 si3.xlsx::sheet=Sheet1,cell=B1 si3.xlsx::sheet=Sheet1,cell=C715 si3.xlsx::sheet=Sheet1,cell=C1 si3.xlsx::sheet=Sheet1,cell=D715 si3.xlsx::sheet=Sheet1,cell=D1 si3.xlsx::sheet=Sheet1,cell=E715 si3.xlsx::sheet=Sheet1,cell=E1 si3.xlsx::sheet=Sheet1,cell=F715 si3.xlsx::sheet=Sheet1,cell=F1 si3.xlsx::sheet=Sheet1,cell=G715 si3.xlsx::sheet=Sheet1,cell=G1 | platform=MiNANO-form; organic_solvent=ethanol; organic_volume=100; aqueous_volume=300; buffer=sodium acetate; buffer_concentration=25; buffer_pH=5.0; aqueous_to_organic_flow_ratio=3:1; total_flow_rate=2000; postmix_dilution=40 uL suspension into 160 uL PBS; size_PDI_instrument=DynaPro Plate Reader III; acquisition_duration=5; acquisitions_per_sample=30; excluded_acquisitions=PDI value of 0 | main.pdf::page=3 | 43.1233333333333 Actual empty LNP size (nm) | mean ± SD stated globally; source-row statistic pending; no per-row SD |  | pending
结果 | si3_N0714_I | si3_N0714 | EMPTY_CHAR | empty | si3.xlsx | 714 | CKK-E12 | DSPC | 2.5 | mM | 50 | 4 | 2.5 |  | molar % |  | EMPTY |  |  |  | PDI | 0.133 | dimensionless | reported | measurement | si3.xlsx::sheet=Sheet1,cell=I715 si3.xlsx::sheet=Sheet1,cell=I1 | si3.xlsx::sheet=Sheet1,cell=A715 si3.xlsx::sheet=Sheet1,cell=A1 si3.xlsx::sheet=Sheet1,cell=B715 si3.xlsx::sheet=Sheet1,cell=B1 si3.xlsx::sheet=Sheet1,cell=C715 si3.xlsx::sheet=Sheet1,cell=C1 si3.xlsx::sheet=Sheet1,cell=D715 si3.xlsx::sheet=Sheet1,cell=D1 si3.xlsx::sheet=Sheet1,cell=E715 si3.xlsx::sheet=Sheet1,cell=E1 si3.xlsx::sheet=Sheet1,cell=F715 si3.xlsx::sheet=Sheet1,cell=F1 si3.xlsx::sheet=Sheet1,cell=G715 si3.xlsx::sheet=Sheet1,cell=G1 | platform=MiNANO-form; organic_solvent=ethanol; organic_volume=100; aqueous_volume=300; buffer=sodium acetate; buffer_concentration=25; buffer_pH=5.0; aqueous_to_organic_flow_ratio=3:1; total_flow_rate=2000; postmix_dilution=40 uL suspension into 160 uL PBS; size_PDI_instrument=DynaPro Plate Reader III; acquisition_duration=5; acquisitions_per_sample=30; excluded_acquisitions=PDI value of 0 | main.pdf::page=3 | 0.133 Actual empty LNP PDI | mean ± SD stated globally; source-row statistic pending; no per-row SD |  | pending
结果 | si3_N0715_H | si3_N0715 | EMPTY_CHAR | empty | si3.xlsx | 715 | CKK-E12 | DSPC | 2.5 | mM | 50 | 10 | 0.5 |  | molar % |  | EMPTY |  |  |  | particle_size | 53.18966 | nm | reported | measurement | si3.xlsx::sheet=Sheet1,cell=H716 si3.xlsx::sheet=Sheet1,cell=H1 | si3.xlsx::sheet=Sheet1,cell=A716 si3.xlsx::sheet=Sheet1,cell=A1 si3.xlsx::sheet=Sheet1,cell=B716 si3.xlsx::sheet=Sheet1,cell=B1 si3.xlsx::sheet=Sheet1,cell=C716 si3.xlsx::sheet=Sheet1,cell=C1 si3.xlsx::sheet=Sheet1,cell=D716 si3.xlsx::sheet=Sheet1,cell=D1 si3.xlsx::sheet=Sheet1,cell=E716 si3.xlsx::sheet=Sheet1,cell=E1 si3.xlsx::sheet=Sheet1,cell=F716 si3.xlsx::sheet=Sheet1,cell=F1 si3.xlsx::sheet=Sheet1,cell=G716 si3.xlsx::sheet=Sheet1,cell=G1 | platform=MiNANO-form; organic_solvent=ethanol; organic_volume=100; aqueous_volume=300; buffer=sodium acetate; buffer_concentration=25; buffer_pH=5.0; aqueous_to_organic_flow_ratio=3:1; total_flow_rate=2000; postmix_dilution=40 uL suspension into 160 uL PBS; size_PDI_instrument=DynaPro Plate Reader III; acquisition_duration=5; acquisitions_per_sample=30; excluded_acquisitions=PDI value of 0 | main.pdf::page=3 | 53.1896551724138 Actual empty LNP size (nm) | mean ± SD stated globally; source-row statistic pending; no per-row SD |  | pending
结果 | si3_N0715_I | si3_N0715 | EMPTY_CHAR | empty | si3.xlsx | 715 | CKK-E12 | DSPC | 2.5 | mM | 50 | 10 | 0.5 |  | molar % |  | EMPTY |  |  |  | PDI | 0.08082759 | dimensionless | reported | measurement | si3.xlsx::sheet=Sheet1,cell=I716 si3.xlsx::sheet=Sheet1,cell=I1 | si3.xlsx::sheet=Sheet1,cell=A716 si3.xlsx::sheet=Sheet1,cell=A1 si3.xlsx::sheet=Sheet1,cell=B716 si3.xlsx::sheet=Sheet1,cell=B1 si3.xlsx::sheet=Sheet1,cell=C716 si3.xlsx::sheet=Sheet1,cell=C1 si3.xlsx::sheet=Sheet1,cell=D716 si3.xlsx::sheet=Sheet1,cell=D1 si3.xlsx::sheet=Sheet1,cell=E716 si3.xlsx::sheet=Sheet1,cell=E1 si3.xlsx::sheet=Sheet1,cell=F716 si3.xlsx::sheet=Sheet1,cell=F1 si3.xlsx::sheet=Sheet1,cell=G716 si3.xlsx::sheet=Sheet1,cell=G1 | platform=MiNANO-form; organic_solvent=ethanol; organic_volume=100; aqueous_volume=300; buffer=sodium acetate; buffer_concentration=25; buffer_pH=5.0; aqueous_to_organic_flow_ratio=3:1; total_flow_rate=2000; postmix_dilution=40 uL suspension into 160 uL PBS; size_PDI_instrument=DynaPro Plate Reader III; acquisition_duration=5; acquisitions_per_sample=30; excluded_acquisitions=PDI value of 0 | main.pdf::page=3 | 0.0808275862068966 Actual empty LNP PDI | mean ± SD stated globally; source-row statistic pending; no per-row SD |  | pending
结果 | si3_N0716_H | si3_N0716 | EMPTY_CHAR | empty | si3.xlsx | 716 | CKK-E12 | DSPC | 2.5 | mM | 50 | 10 | 1.5 |  | molar % |  | EMPTY |  |  |  | particle_size | 44.68276 | nm | reported | measurement | si3.xlsx::sheet=Sheet1,cell=H717 si3.xlsx::sheet=Sheet1,cell=H1 | si3.xlsx::sheet=Sheet1,cell=A717 si3.xlsx::sheet=Sheet1,cell=A1 si3.xlsx::sheet=Sheet1,cell=B717 si3.xlsx::sheet=Sheet1,cell=B1 si3.xlsx::sheet=Sheet1,cell=C717 si3.xlsx::sheet=Sheet1,cell=C1 si3.xlsx::sheet=Sheet1,cell=D717 si3.xlsx::sheet=Sheet1,cell=D1 si3.xlsx::sheet=Sheet1,cell=E717 si3.xlsx::sheet=Sheet1,cell=E1 si3.xlsx::sheet=Sheet1,cell=F717 si3.xlsx::sheet=Sheet1,cell=F1 si3.xlsx::sheet=Sheet1,cell=G717 si3.xlsx::sheet=Sheet1,cell=G1 | platform=MiNANO-form; organic_solvent=ethanol; organic_volume=100; aqueous_volume=300; buffer=sodium acetate; buffer_concentration=25; buffer_pH=5.0; aqueous_to_organic_flow_ratio=3:1; total_flow_rate=2000; postmix_dilution=40 uL suspension into 160 uL PBS; size_PDI_instrument=DynaPro Plate Reader III; acquisition_duration=5; acquisitions_per_sample=30; excluded_acquisitions=PDI value of 0 | main.pdf::page=3 | 44.6827586206897 Actual empty LNP size (nm) | mean ± SD stated globally; source-row statistic pending; no per-row SD |  | pending
结果 | si3_N0716_I | si3_N0716 | EMPTY_CHAR | empty | si3.xlsx | 716 | CKK-E12 | DSPC | 2.5 | mM | 50 | 10 | 1.5 |  | molar % |  | EMPTY |  |  |  | PDI | 0.09731034 | dimensionless | reported | measurement | si3.xlsx::sheet=Sheet1,cell=I717 si3.xlsx::sheet=Sheet1,cell=I1 | si3.xlsx::sheet=Sheet1,cell=A717 si3.xlsx::sheet=Sheet1,cell=A1 si3.xlsx::sheet=Sheet1,cell=B717 si3.xlsx::sheet=Sheet1,cell=B1 si3.xlsx::sheet=Sheet1,cell=C717 si3.xlsx::sheet=Sheet1,cell=C1 si3.xlsx::sheet=Sheet1,cell=D717 si3.xlsx::sheet=Sheet1,cell=D1 si3.xlsx::sheet=Sheet1,cell=E717 si3.xlsx::sheet=Sheet1,cell=E1 si3.xlsx::sheet=Sheet1,cell=F717 si3.xlsx::sheet=Sheet1,cell=F1 si3.xlsx::sheet=Sheet1,cell=G717 si3.xlsx::sheet=Sheet1,cell=G1 | platform=MiNANO-form; organic_solvent=ethanol; organic_volume=100; aqueous_volume=300; buffer=sodium acetate; buffer_concentration=25; buffer_pH=5.0; aqueous_to_organic_flow_ratio=3:1; total_flow_rate=2000; postmix_dilution=40 uL suspension into 160 uL PBS; size_PDI_instrument=DynaPro Plate Reader III; acquisition_duration=5; acquisitions_per_sample=30; excluded_acquisitions=PDI value of 0 | main.pdf::page=3 | 0.0973103448275862 Actual empty LNP PDI | mean ± SD stated globally; source-row statistic pending; no per-row SD |  | pending
结果 | si3_N0717_H | si3_N0717 | EMPTY_CHAR | empty | si3.xlsx | 717 | CKK-E12 | DSPC | 2.5 | mM | 50 | 10 | 2.5 |  | molar % |  | EMPTY |  |  |  | particle_size | 42.53667 | nm | reported | measurement | si3.xlsx::sheet=Sheet1,cell=H718 si3.xlsx::sheet=Sheet1,cell=H1 | si3.xlsx::sheet=Sheet1,cell=A718 si3.xlsx::sheet=Sheet1,cell=A1 si3.xlsx::sheet=Sheet1,cell=B718 si3.xlsx::sheet=Sheet1,cell=B1 si3.xlsx::sheet=Sheet1,cell=C718 si3.xlsx::sheet=Sheet1,cell=C1 si3.xlsx::sheet=Sheet1,cell=D718 si3.xlsx::sheet=Sheet1,cell=D1 si3.xlsx::sheet=Sheet1,cell=E718 si3.xlsx::sheet=Sheet1,cell=E1 si3.xlsx::sheet=Sheet1,cell=F718 si3.xlsx::sheet=Sheet1,cell=F1 si3.xlsx::sheet=Sheet1,cell=G718 si3.xlsx::sheet=Sheet1,cell=G1 | platform=MiNANO-form; organic_solvent=ethanol; organic_volume=100; aqueous_volume=300; buffer=sodium acetate; buffer_concentration=25; buffer_pH=5.0; aqueous_to_organic_flow_ratio=3:1; total_flow_rate=2000; postmix_dilution=40 uL suspension into 160 uL PBS; size_PDI_instrument=DynaPro Plate Reader III; acquisition_duration=5; acquisitions_per_sample=30; excluded_acquisitions=PDI value of 0 | main.pdf::page=3 | 42.5366666666667 Actual empty LNP size (nm) | mean ± SD stated globally; source-row statistic pending; no per-row SD |  | pending
结果 | si3_N0717_I | si3_N0717 | EMPTY_CHAR | empty | si3.xlsx | 717 | CKK-E12 | DSPC | 2.5 | mM | 50 | 10 | 2.5 |  | molar % |  | EMPTY |  |  |  | PDI | 0.1513 | dimensionless | reported | measurement | si3.xlsx::sheet=Sheet1,cell=I718 si3.xlsx::sheet=Sheet1,cell=I1 | si3.xlsx::sheet=Sheet1,cell=A718 si3.xlsx::sheet=Sheet1,cell=A1 si3.xlsx::sheet=Sheet1,cell=B718 si3.xlsx::sheet=Sheet1,cell=B1 si3.xlsx::sheet=Sheet1,cell=C718 si3.xlsx::sheet=Sheet1,cell=C1 si3.xlsx::sheet=Sheet1,cell=D718 si3.xlsx::sheet=Sheet1,cell=D1 si3.xlsx::sheet=Sheet1,cell=E718 si3.xlsx::sheet=Sheet1,cell=E1 si3.xlsx::sheet=Sheet1,cell=F718 si3.xlsx::sheet=Sheet1,cell=F1 si3.xlsx::sheet=Sheet1,cell=G718 si3.xlsx::sheet=Sheet1,cell=G1 | platform=MiNANO-form; organic_solvent=ethanol; organic_volume=100; aqueous_volume=300; buffer=sodium acetate; buffer_concentration=25; buffer_pH=5.0; aqueous_to_organic_flow_ratio=3:1; total_flow_rate=2000; postmix_dilution=40 uL suspension into 160 uL PBS; size_PDI_instrument=DynaPro Plate Reader III; acquisition_duration=5; acquisitions_per_sample=30; excluded_acquisitions=PDI value of 0 | main.pdf::page=3 | 0.1513 Actual empty LNP PDI | mean ± SD stated globally; source-row statistic pending; no per-row SD |  | pending
结果 | si3_N0718_H | si3_N0718 | EMPTY_CHAR | empty | si3.xlsx | 718 | CKK-E12 | DSPC | 2.5 | mM | 50 | 16 | 0.5 |  | molar % |  | EMPTY |  |  |  | particle_size | 52.14483 | nm | reported | measurement | si3.xlsx::sheet=Sheet1,cell=H719 si3.xlsx::sheet=Sheet1,cell=H1 | si3.xlsx::sheet=Sheet1,cell=A719 si3.xlsx::sheet=Sheet1,cell=A1 si3.xlsx::sheet=Sheet1,cell=B719 si3.xlsx::sheet=Sheet1,cell=B1 si3.xlsx::sheet=Sheet1,cell=C719 si3.xlsx::sheet=Sheet1,cell=C1 si3.xlsx::sheet=Sheet1,cell=D719 si3.xlsx::sheet=Sheet1,cell=D1 si3.xlsx::sheet=Sheet1,cell=E719 si3.xlsx::sheet=Sheet1,cell=E1 si3.xlsx::sheet=Sheet1,cell=F719 si3.xlsx::sheet=Sheet1,cell=F1 si3.xlsx::sheet=Sheet1,cell=G719 si3.xlsx::sheet=Sheet1,cell=G1 | platform=MiNANO-form; organic_solvent=ethanol; organic_volume=100; aqueous_volume=300; buffer=sodium acetate; buffer_concentration=25; buffer_pH=5.0; aqueous_to_organic_flow_ratio=3:1; total_flow_rate=2000; postmix_dilution=40 uL suspension into 160 uL PBS; size_PDI_instrument=DynaPro Plate Reader III; acquisition_duration=5; acquisitions_per_sample=30; excluded_acquisitions=PDI value of 0 | main.pdf::page=3 | 52.1448275862069 Actual empty LNP size (nm) | mean ± SD stated globally; source-row statistic pending; no per-row SD |  | pending
结果 | si3_N0718_I | si3_N0718 | EMPTY_CHAR | empty | si3.xlsx | 718 | CKK-E12 | DSPC | 2.5 | mM | 50 | 16 | 0.5 |  | molar % |  | EMPTY |  |  |  | PDI | 0.096 | dimensionless | reported | measurement | si3.xlsx::sheet=Sheet1,cell=I719 si3.xlsx::sheet=Sheet1,cell=I1 | si3.xlsx::sheet=Sheet1,cell=A719 si3.xlsx::sheet=Sheet1,cell=A1 si3.xlsx::sheet=Sheet1,cell=B719 si3.xlsx::sheet=Sheet1,cell=B1 si3.xlsx::sheet=Sheet1,cell=C719 si3.xlsx::sheet=Sheet1,cell=C1 si3.xlsx::sheet=Sheet1,cell=D719 si3.xlsx::sheet=Sheet1,cell=D1 si3.xlsx::sheet=Sheet1,cell=E719 si3.xlsx::sheet=Sheet1,cell=E1 si3.xlsx::sheet=Sheet1,cell=F719 si3.xlsx::sheet=Sheet1,cell=F1 si3.xlsx::sheet=Sheet1,cell=G719 si3.xlsx::sheet=Sheet1,cell=G1 | platform=MiNANO-form; organic_solvent=ethanol; organic_volume=100; aqueous_volume=300; buffer=sodium acetate; buffer_concentration=25; buffer_pH=5.0; aqueous_to_organic_flow_ratio=3:1; total_flow_rate=2000; postmix_dilution=40 uL suspension into 160 uL PBS; size_PDI_instrument=DynaPro Plate Reader III; acquisition_duration=5; acquisitions_per_sample=30; excluded_acquisitions=PDI value of 0 | main.pdf::page=3 | 0.096 Actual empty LNP PDI | mean ± SD stated globally; source-row statistic pending; no per-row SD |  | pending
结果 | si3_N0719_H | si3_N0719 | EMPTY_CHAR | empty | si3.xlsx | 719 | CKK-E12 | DSPC | 2.5 | mM | 50 | 16 | 1.5 |  | molar % |  | EMPTY |  |  |  | particle_size | 46.76 | nm | reported | measurement | si3.xlsx::sheet=Sheet1,cell=H720 si3.xlsx::sheet=Sheet1,cell=H1 | si3.xlsx::sheet=Sheet1,cell=A720 si3.xlsx::sheet=Sheet1,cell=A1 si3.xlsx::sheet=Sheet1,cell=B720 si3.xlsx::sheet=Sheet1,cell=B1 si3.xlsx::sheet=Sheet1,cell=C720 si3.xlsx::sheet=Sheet1,cell=C1 si3.xlsx::sheet=Sheet1,cell=D720 si3.xlsx::sheet=Sheet1,cell=D1 si3.xlsx::sheet=Sheet1,cell=E720 si3.xlsx::sheet=Sheet1,cell=E1 si3.xlsx::sheet=Sheet1,cell=F720 si3.xlsx::sheet=Sheet1,cell=F1 si3.xlsx::sheet=Sheet1,cell=G720 si3.xlsx::sheet=Sheet1,cell=G1 | platform=MiNANO-form; organic_solvent=ethanol; organic_volume=100; aqueous_volume=300; buffer=sodium acetate; buffer_concentration=25; buffer_pH=5.0; aqueous_to_organic_flow_ratio=3:1; total_flow_rate=2000; postmix_dilution=40 uL suspension into 160 uL PBS; size_PDI_instrument=DynaPro Plate Reader III; acquisition_duration=5; acquisitions_per_sample=30; excluded_acquisitions=PDI value of 0 | main.pdf::page=3 | 46.76 Actual empty LNP size (nm) | mean ± SD stated globally; source-row statistic pending; no per-row SD |  | pending
结果 | si3_N0719_I | si3_N0719 | EMPTY_CHAR | empty | si3.xlsx | 719 | CKK-E12 | DSPC | 2.5 | mM | 50 | 16 | 1.5 |  | molar % |  | EMPTY |  |  |  | PDI | 0.1877667 | dimensionless | reported | measurement | si3.xlsx::sheet=Sheet1,cell=I720 si3.xlsx::sheet=Sheet1,cell=I1 | si3.xlsx::sheet=Sheet1,cell=A720 si3.xlsx::sheet=Sheet1,cell=A1 si3.xlsx::sheet=Sheet1,cell=B720 si3.xlsx::sheet=Sheet1,cell=B1 si3.xlsx::sheet=Sheet1,cell=C720 si3.xlsx::sheet=Sheet1,cell=C1 si3.xlsx::sheet=Sheet1,cell=D720 si3.xlsx::sheet=Sheet1,cell=D1 si3.xlsx::sheet=Sheet1,cell=E720 si3.xlsx::sheet=Sheet1,cell=E1 si3.xlsx::sheet=Sheet1,cell=F720 si3.xlsx::sheet=Sheet1,cell=F1 si3.xlsx::sheet=Sheet1,cell=G720 si3.xlsx::sheet=Sheet1,cell=G1 | platform=MiNANO-form; organic_solvent=ethanol; organic_volume=100; aqueous_volume=300; buffer=sodium acetate; buffer_concentration=25; buffer_pH=5.0; aqueous_to_organic_flow_ratio=3:1; total_flow_rate=2000; postmix_dilution=40 uL suspension into 160 uL PBS; size_PDI_instrument=DynaPro Plate Reader III; acquisition_duration=5; acquisitions_per_sample=30; excluded_acquisitions=PDI value of 0 | main.pdf::page=3 | 0.187766666666667 Actual empty LNP PDI | mean ± SD stated globally; source-row statistic pending; no per-row SD |  | pending
结果 | si3_N0720_H | si3_N0720 | EMPTY_CHAR | empty | si3.xlsx | 720 | CKK-E12 | DSPC | 2.5 | mM | 50 | 16 | 2.5 |  | molar % |  | EMPTY |  |  |  | particle_size | 41.98667 | nm | reported | measurement | si3.xlsx::sheet=Sheet1,cell=H721 si3.xlsx::sheet=Sheet1,cell=H1 | si3.xlsx::sheet=Sheet1,cell=A721 si3.xlsx::sheet=Sheet1,cell=A1 si3.xlsx::sheet=Sheet1,cell=B721 si3.xlsx::sheet=Sheet1,cell=B1 si3.xlsx::sheet=Sheet1,cell=C721 si3.xlsx::sheet=Sheet1,cell=C1 si3.xlsx::sheet=Sheet1,cell=D721 si3.xlsx::sheet=Sheet1,cell=D1 si3.xlsx::sheet=Sheet1,cell=E721 si3.xlsx::sheet=Sheet1,cell=E1 si3.xlsx::sheet=Sheet1,cell=F721 si3.xlsx::sheet=Sheet1,cell=F1 si3.xlsx::sheet=Sheet1,cell=G721 si3.xlsx::sheet=Sheet1,cell=G1 | platform=MiNANO-form; organic_solvent=ethanol; organic_volume=100; aqueous_volume=300; buffer=sodium acetate; buffer_concentration=25; buffer_pH=5.0; aqueous_to_organic_flow_ratio=3:1; total_flow_rate=2000; postmix_dilution=40 uL suspension into 160 uL PBS; size_PDI_instrument=DynaPro Plate Reader III; acquisition_duration=5; acquisitions_per_sample=30; excluded_acquisitions=PDI value of 0 | main.pdf::page=3 | 41.9866666666667 Actual empty LNP size (nm) | mean ± SD stated globally; source-row statistic pending; no per-row SD |  | pending
结果 | si3_N0720_I | si3_N0720 | EMPTY_CHAR | empty | si3.xlsx | 720 | CKK-E12 | DSPC | 2.5 | mM | 50 | 16 | 2.5 |  | molar % |  | EMPTY |  |  |  | PDI | 0.1311 | dimensionless | reported | measurement | si3.xlsx::sheet=Sheet1,cell=I721 si3.xlsx::sheet=Sheet1,cell=I1 | si3.xlsx::sheet=Sheet1,cell=A721 si3.xlsx::sheet=Sheet1,cell=A1 si3.xlsx::sheet=Sheet1,cell=B721 si3.xlsx::sheet=Sheet1,cell=B1 si3.xlsx::sheet=Sheet1,cell=C721 si3.xlsx::sheet=Sheet1,cell=C1 si3.xlsx::sheet=Sheet1,cell=D721 si3.xlsx::sheet=Sheet1,cell=D1 si3.xlsx::sheet=Sheet1,cell=E721 si3.xlsx::sheet=Sheet1,cell=E1 si3.xlsx::sheet=Sheet1,cell=F721 si3.xlsx::sheet=Sheet1,cell=F1 si3.xlsx::sheet=Sheet1,cell=G721 si3.xlsx::sheet=Sheet1,cell=G1 | platform=MiNANO-form; organic_solvent=ethanol; organic_volume=100; aqueous_volume=300; buffer=sodium acetate; buffer_concentration=25; buffer_pH=5.0; aqueous_to_organic_flow_ratio=3:1; total_flow_rate=2000; postmix_dilution=40 uL suspension into 160 uL PBS; size_PDI_instrument=DynaPro Plate Reader III; acquisition_duration=5; acquisitions_per_sample=30; excluded_acquisitions=PDI value of 0 | main.pdf::page=3 | 0.1311 Actual empty LNP PDI | mean ± SD stated globally; source-row statistic pending; no per-row SD |  | pending
结果 | si3_N0721_H | si3_N0721 | EMPTY_CHAR | empty | si3.xlsx | 721 | CKK-E12 | DSPC | 2.5 | mM | 60 | 4 | 0.5 |  | molar % |  | EMPTY |  |  |  | particle_size | 54.76429 | nm | reported | measurement | si3.xlsx::sheet=Sheet1,cell=H722 si3.xlsx::sheet=Sheet1,cell=H1 | si3.xlsx::sheet=Sheet1,cell=A722 si3.xlsx::sheet=Sheet1,cell=A1 si3.xlsx::sheet=Sheet1,cell=B722 si3.xlsx::sheet=Sheet1,cell=B1 si3.xlsx::sheet=Sheet1,cell=C722 si3.xlsx::sheet=Sheet1,cell=C1 si3.xlsx::sheet=Sheet1,cell=D722 si3.xlsx::sheet=Sheet1,cell=D1 si3.xlsx::sheet=Sheet1,cell=E722 si3.xlsx::sheet=Sheet1,cell=E1 si3.xlsx::sheet=Sheet1,cell=F722 si3.xlsx::sheet=Sheet1,cell=F1 si3.xlsx::sheet=Sheet1,cell=G722 si3.xlsx::sheet=Sheet1,cell=G1 | platform=MiNANO-form; organic_solvent=ethanol; organic_volume=100; aqueous_volume=300; buffer=sodium acetate; buffer_concentration=25; buffer_pH=5.0; aqueous_to_organic_flow_ratio=3:1; total_flow_rate=2000; postmix_dilution=40 uL suspension into 160 uL PBS; size_PDI_instrument=DynaPro Plate Reader III; acquisition_duration=5; acquisitions_per_sample=30; excluded_acquisitions=PDI value of 0 | main.pdf::page=3 | 54.7642857142857 Actual empty LNP size (nm) | mean ± SD stated globally; source-row statistic pending; no per-row SD |  | pending
结果 | si3_N0721_I | si3_N0721 | EMPTY_CHAR | empty | si3.xlsx | 721 | CKK-E12 | DSPC | 2.5 | mM | 60 | 4 | 0.5 |  | molar % |  | EMPTY |  |  |  | PDI | 0.1007857 | dimensionless | reported | measurement | si3.xlsx::sheet=Sheet1,cell=I722 si3.xlsx::sheet=Sheet1,cell=I1 | si3.xlsx::sheet=Sheet1,cell=A722 si3.xlsx::sheet=Sheet1,cell=A1 si3.xlsx::sheet=Sheet1,cell=B722 si3.xlsx::sheet=Sheet1,cell=B1 si3.xlsx::sheet=Sheet1,cell=C722 si3.xlsx::sheet=Sheet1,cell=C1 si3.xlsx::sheet=Sheet1,cell=D722 si3.xlsx::sheet=Sheet1,cell=D1 si3.xlsx::sheet=Sheet1,cell=E722 si3.xlsx::sheet=Sheet1,cell=E1 si3.xlsx::sheet=Sheet1,cell=F722 si3.xlsx::sheet=Sheet1,cell=F1 si3.xlsx::sheet=Sheet1,cell=G722 si3.xlsx::sheet=Sheet1,cell=G1 | platform=MiNANO-form; organic_solvent=ethanol; organic_volume=100; aqueous_volume=300; buffer=sodium acetate; buffer_concentration=25; buffer_pH=5.0; aqueous_to_organic_flow_ratio=3:1; total_flow_rate=2000; postmix_dilution=40 uL suspension into 160 uL PBS; size_PDI_instrument=DynaPro Plate Reader III; acquisition_duration=5; acquisitions_per_sample=30; excluded_acquisitions=PDI value of 0 | main.pdf::page=3 | 0.100785714285714 Actual empty LNP PDI | mean ± SD stated globally; source-row statistic pending; no per-row SD |  | pending
结果 | si3_N0722_H | si3_N0722 | EMPTY_CHAR | empty | si3.xlsx | 722 | CKK-E12 | DSPC | 2.5 | mM | 60 | 4 | 1.5 |  | molar % |  | EMPTY |  |  |  | particle_size | 49.46667 | nm | reported | measurement | si3.xlsx::sheet=Sheet1,cell=H723 si3.xlsx::sheet=Sheet1,cell=H1 | si3.xlsx::sheet=Sheet1,cell=A723 si3.xlsx::sheet=Sheet1,cell=A1 si3.xlsx::sheet=Sheet1,cell=B723 si3.xlsx::sheet=Sheet1,cell=B1 si3.xlsx::sheet=Sheet1,cell=C723 si3.xlsx::sheet=Sheet1,cell=C1 si3.xlsx::sheet=Sheet1,cell=D723 si3.xlsx::sheet=Sheet1,cell=D1 si3.xlsx::sheet=Sheet1,cell=E723 si3.xlsx::sheet=Sheet1,cell=E1 si3.xlsx::sheet=Sheet1,cell=F723 si3.xlsx::sheet=Sheet1,cell=F1 si3.xlsx::sheet=Sheet1,cell=G723 si3.xlsx::sheet=Sheet1,cell=G1 | platform=MiNANO-form; organic_solvent=ethanol; organic_volume=100; aqueous_volume=300; buffer=sodium acetate; buffer_concentration=25; buffer_pH=5.0; aqueous_to_organic_flow_ratio=3:1; total_flow_rate=2000; postmix_dilution=40 uL suspension into 160 uL PBS; size_PDI_instrument=DynaPro Plate Reader III; acquisition_duration=5; acquisitions_per_sample=30; excluded_acquisitions=PDI value of 0 | main.pdf::page=3 | 49.4666666666667 Actual empty LNP size (nm) | mean ± SD stated globally; source-row statistic pending; no per-row SD |  | pending
结果 | si3_N0722_I | si3_N0722 | EMPTY_CHAR | empty | si3.xlsx | 722 | CKK-E12 | DSPC | 2.5 | mM | 60 | 4 | 1.5 |  | molar % |  | EMPTY |  |  |  | PDI | 0.144 | dimensionless | reported | measurement | si3.xlsx::sheet=Sheet1,cell=I723 si3.xlsx::sheet=Sheet1,cell=I1 | si3.xlsx::sheet=Sheet1,cell=A723 si3.xlsx::sheet=Sheet1,cell=A1 si3.xlsx::sheet=Sheet1,cell=B723 si3.xlsx::sheet=Sheet1,cell=B1 si3.xlsx::sheet=Sheet1,cell=C723 si3.xlsx::sheet=Sheet1,cell=C1 si3.xlsx::sheet=Sheet1,cell=D723 si3.xlsx::sheet=Sheet1,cell=D1 si3.xlsx::sheet=Sheet1,cell=E723 si3.xlsx::sheet=Sheet1,cell=E1 si3.xlsx::sheet=Sheet1,cell=F723 si3.xlsx::sheet=Sheet1,cell=F1 si3.xlsx::sheet=Sheet1,cell=G723 si3.xlsx::sheet=Sheet1,cell=G1 | platform=MiNANO-form; organic_solvent=ethanol; organic_volume=100; aqueous_volume=300; buffer=sodium acetate; buffer_concentration=25; buffer_pH=5.0; aqueous_to_organic_flow_ratio=3:1; total_flow_rate=2000; postmix_dilution=40 uL suspension into 160 uL PBS; size_PDI_instrument=DynaPro Plate Reader III; acquisition_duration=5; acquisitions_per_sample=30; excluded_acquisitions=PDI value of 0 | main.pdf::page=3 | 0.144 Actual empty LNP PDI | mean ± SD stated globally; source-row statistic pending; no per-row SD |  | pending
结果 | si3_N0723_H | si3_N0723 | EMPTY_CHAR | empty | si3.xlsx | 723 | CKK-E12 | DSPC | 2.5 | mM | 60 | 4 | 2.5 |  | molar % |  | EMPTY |  |  |  | particle_size | 42.29655 | nm | reported | measurement | si3.xlsx::sheet=Sheet1,cell=H724 si3.xlsx::sheet=Sheet1,cell=H1 | si3.xlsx::sheet=Sheet1,cell=A724 si3.xlsx::sheet=Sheet1,cell=A1 si3.xlsx::sheet=Sheet1,cell=B724 si3.xlsx::sheet=Sheet1,cell=B1 si3.xlsx::sheet=Sheet1,cell=C724 si3.xlsx::sheet=Sheet1,cell=C1 si3.xlsx::sheet=Sheet1,cell=D724 si3.xlsx::sheet=Sheet1,cell=D1 si3.xlsx::sheet=Sheet1,cell=E724 si3.xlsx::sheet=Sheet1,cell=E1 si3.xlsx::sheet=Sheet1,cell=F724 si3.xlsx::sheet=Sheet1,cell=F1 si3.xlsx::sheet=Sheet1,cell=G724 si3.xlsx::sheet=Sheet1,cell=G1 | platform=MiNANO-form; organic_solvent=ethanol; organic_volume=100; aqueous_volume=300; buffer=sodium acetate; buffer_concentration=25; buffer_pH=5.0; aqueous_to_organic_flow_ratio=3:1; total_flow_rate=2000; postmix_dilution=40 uL suspension into 160 uL PBS; size_PDI_instrument=DynaPro Plate Reader III; acquisition_duration=5; acquisitions_per_sample=30; excluded_acquisitions=PDI value of 0 | main.pdf::page=3 | 42.2965517241379 Actual empty LNP size (nm) | mean ± SD stated globally; source-row statistic pending; no per-row SD |  | pending
结果 | si3_N0723_I | si3_N0723 | EMPTY_CHAR | empty | si3.xlsx | 723 | CKK-E12 | DSPC | 2.5 | mM | 60 | 4 | 2.5 |  | molar % |  | EMPTY |  |  |  | PDI | 0.1296207 | dimensionless | reported | measurement | si3.xlsx::sheet=Sheet1,cell=I724 si3.xlsx::sheet=Sheet1,cell=I1 | si3.xlsx::sheet=Sheet1,cell=A724 si3.xlsx::sheet=Sheet1,cell=A1 si3.xlsx::sheet=Sheet1,cell=B724 si3.xlsx::sheet=Sheet1,cell=B1 si3.xlsx::sheet=Sheet1,cell=C724 si3.xlsx::sheet=Sheet1,cell=C1 si3.xlsx::sheet=Sheet1,cell=D724 si3.xlsx::sheet=Sheet1,cell=D1 si3.xlsx::sheet=Sheet1,cell=E724 si3.xlsx::sheet=Sheet1,cell=E1 si3.xlsx::sheet=Sheet1,cell=F724 si3.xlsx::sheet=Sheet1,cell=F1 si3.xlsx::sheet=Sheet1,cell=G724 si3.xlsx::sheet=Sheet1,cell=G1 | platform=MiNANO-form; organic_solvent=ethanol; organic_volume=100; aqueous_volume=300; buffer=sodium acetate; buffer_concentration=25; buffer_pH=5.0; aqueous_to_organic_flow_ratio=3:1; total_flow_rate=2000; postmix_dilution=40 uL suspension into 160 uL PBS; size_PDI_instrument=DynaPro Plate Reader III; acquisition_duration=5; acquisitions_per_sample=30; excluded_acquisitions=PDI value of 0 | main.pdf::page=3 | 0.129620689655172 Actual empty LNP PDI | mean ± SD stated globally; source-row statistic pending; no per-row SD |  | pending
结果 | si3_N0724_H | si3_N0724 | EMPTY_CHAR | empty | si3.xlsx | 724 | CKK-E12 | DSPC | 2.5 | mM | 60 | 10 | 0.5 |  | molar % |  | EMPTY |  |  |  | particle_size | 55.55 | nm | reported | measurement | si3.xlsx::sheet=Sheet1,cell=H725 si3.xlsx::sheet=Sheet1,cell=H1 | si3.xlsx::sheet=Sheet1,cell=A725 si3.xlsx::sheet=Sheet1,cell=A1 si3.xlsx::sheet=Sheet1,cell=B725 si3.xlsx::sheet=Sheet1,cell=B1 si3.xlsx::sheet=Sheet1,cell=C725 si3.xlsx::sheet=Sheet1,cell=C1 si3.xlsx::sheet=Sheet1,cell=D725 si3.xlsx::sheet=Sheet1,cell=D1 si3.xlsx::sheet=Sheet1,cell=E725 si3.xlsx::sheet=Sheet1,cell=E1 si3.xlsx::sheet=Sheet1,cell=F725 si3.xlsx::sheet=Sheet1,cell=F1 si3.xlsx::sheet=Sheet1,cell=G725 si3.xlsx::sheet=Sheet1,cell=G1 | platform=MiNANO-form; organic_solvent=ethanol; organic_volume=100; aqueous_volume=300; buffer=sodium acetate; buffer_concentration=25; buffer_pH=5.0; aqueous_to_organic_flow_ratio=3:1; total_flow_rate=2000; postmix_dilution=40 uL suspension into 160 uL PBS; size_PDI_instrument=DynaPro Plate Reader III; acquisition_duration=5; acquisitions_per_sample=30; excluded_acquisitions=PDI value of 0 | main.pdf::page=3 | 55.55 Actual empty LNP size (nm) | mean ± SD stated globally; source-row statistic pending; no per-row SD |  | pending
结果 | si3_N0724_I | si3_N0724 | EMPTY_CHAR | empty | si3.xlsx | 724 | CKK-E12 | DSPC | 2.5 | mM | 60 | 10 | 0.5 |  | molar % |  | EMPTY |  |  |  | PDI | 0.05845833 | dimensionless | reported | measurement | si3.xlsx::sheet=Sheet1,cell=I725 si3.xlsx::sheet=Sheet1,cell=I1 | si3.xlsx::sheet=Sheet1,cell=A725 si3.xlsx::sheet=Sheet1,cell=A1 si3.xlsx::sheet=Sheet1,cell=B725 si3.xlsx::sheet=Sheet1,cell=B1 si3.xlsx::sheet=Sheet1,cell=C725 si3.xlsx::sheet=Sheet1,cell=C1 si3.xlsx::sheet=Sheet1,cell=D725 si3.xlsx::sheet=Sheet1,cell=D1 si3.xlsx::sheet=Sheet1,cell=E725 si3.xlsx::sheet=Sheet1,cell=E1 si3.xlsx::sheet=Sheet1,cell=F725 si3.xlsx::sheet=Sheet1,cell=F1 si3.xlsx::sheet=Sheet1,cell=G725 si3.xlsx::sheet=Sheet1,cell=G1 | platform=MiNANO-form; organic_solvent=ethanol; organic_volume=100; aqueous_volume=300; buffer=sodium acetate; buffer_concentration=25; buffer_pH=5.0; aqueous_to_organic_flow_ratio=3:1; total_flow_rate=2000; postmix_dilution=40 uL suspension into 160 uL PBS; size_PDI_instrument=DynaPro Plate Reader III; acquisition_duration=5; acquisitions_per_sample=30; excluded_acquisitions=PDI value of 0 | main.pdf::page=3 | 0.0584583333333333 Actual empty LNP PDI | mean ± SD stated globally; source-row statistic pending; no per-row SD |  | pending
结果 | si3_N0725_H | si3_N0725 | EMPTY_CHAR | empty | si3.xlsx | 725 | CKK-E12 | DSPC | 2.5 | mM | 60 | 10 | 1.5 |  | molar % |  | EMPTY |  |  |  | particle_size | 53.47333 | nm | reported | measurement | si3.xlsx::sheet=Sheet1,cell=H726 si3.xlsx::sheet=Sheet1,cell=H1 | si3.xlsx::sheet=Sheet1,cell=A726 si3.xlsx::sheet=Sheet1,cell=A1 si3.xlsx::sheet=Sheet1,cell=B726 si3.xlsx::sheet=Sheet1,cell=B1 si3.xlsx::sheet=Sheet1,cell=C726 si3.xlsx::sheet=Sheet1,cell=C1 si3.xlsx::sheet=Sheet1,cell=D726 si3.xlsx::sheet=Sheet1,cell=D1 si3.xlsx::sheet=Sheet1,cell=E726 si3.xlsx::sheet=Sheet1,cell=E1 si3.xlsx::sheet=Sheet1,cell=F726 si3.xlsx::sheet=Sheet1,cell=F1 si3.xlsx::sheet=Sheet1,cell=G726 si3.xlsx::sheet=Sheet1,cell=G1 | platform=MiNANO-form; organic_solvent=ethanol; organic_volume=100; aqueous_volume=300; buffer=sodium acetate; buffer_concentration=25; buffer_pH=5.0; aqueous_to_organic_flow_ratio=3:1; total_flow_rate=2000; postmix_dilution=40 uL suspension into 160 uL PBS; size_PDI_instrument=DynaPro Plate Reader III; acquisition_duration=5; acquisitions_per_sample=30; excluded_acquisitions=PDI value of 0 | main.pdf::page=3 | 53.4733333333333 Actual empty LNP size (nm) | mean ± SD stated globally; source-row statistic pending; no per-row SD |  | pending
结果 | si3_N0725_I | si3_N0725 | EMPTY_CHAR | empty | si3.xlsx | 725 | CKK-E12 | DSPC | 2.5 | mM | 60 | 10 | 1.5 |  | molar % |  | EMPTY |  |  |  | PDI | 0.2550667 | dimensionless | reported | measurement | si3.xlsx::sheet=Sheet1,cell=I726 si3.xlsx::sheet=Sheet1,cell=I1 | si3.xlsx::sheet=Sheet1,cell=A726 si3.xlsx::sheet=Sheet1,cell=A1 si3.xlsx::sheet=Sheet1,cell=B726 si3.xlsx::sheet=Sheet1,cell=B1 si3.xlsx::sheet=Sheet1,cell=C726 si3.xlsx::sheet=Sheet1,cell=C1 si3.xlsx::sheet=Sheet1,cell=D726 si3.xlsx::sheet=Sheet1,cell=D1 si3.xlsx::sheet=Sheet1,cell=E726 si3.xlsx::sheet=Sheet1,cell=E1 si3.xlsx::sheet=Sheet1,cell=F726 si3.xlsx::sheet=Sheet1,cell=F1 si3.xlsx::sheet=Sheet1,cell=G726 si3.xlsx::sheet=Sheet1,cell=G1 | platform=MiNANO-form; organic_solvent=ethanol; organic_volume=100; aqueous_volume=300; buffer=sodium acetate; buffer_concentration=25; buffer_pH=5.0; aqueous_to_organic_flow_ratio=3:1; total_flow_rate=2000; postmix_dilution=40 uL suspension into 160 uL PBS; size_PDI_instrument=DynaPro Plate Reader III; acquisition_duration=5; acquisitions_per_sample=30; excluded_acquisitions=PDI value of 0 | main.pdf::page=3 | 0.255066666666667 Actual empty LNP PDI | mean ± SD stated globally; source-row statistic pending; no per-row SD |  | pending
结果 | si3_N0726_H | si3_N0726 | EMPTY_CHAR | empty | si3.xlsx | 726 | CKK-E12 | DSPC | 2.5 | mM | 60 | 10 | 2.5 |  | molar % |  | EMPTY |  |  |  | particle_size | 40.62333 | nm | reported | measurement | si3.xlsx::sheet=Sheet1,cell=H727 si3.xlsx::sheet=Sheet1,cell=H1 | si3.xlsx::sheet=Sheet1,cell=A727 si3.xlsx::sheet=Sheet1,cell=A1 si3.xlsx::sheet=Sheet1,cell=B727 si3.xlsx::sheet=Sheet1,cell=B1 si3.xlsx::sheet=Sheet1,cell=C727 si3.xlsx::sheet=Sheet1,cell=C1 si3.xlsx::sheet=Sheet1,cell=D727 si3.xlsx::sheet=Sheet1,cell=D1 si3.xlsx::sheet=Sheet1,cell=E727 si3.xlsx::sheet=Sheet1,cell=E1 si3.xlsx::sheet=Sheet1,cell=F727 si3.xlsx::sheet=Sheet1,cell=F1 si3.xlsx::sheet=Sheet1,cell=G727 si3.xlsx::sheet=Sheet1,cell=G1 | platform=MiNANO-form; organic_solvent=ethanol; organic_volume=100; aqueous_volume=300; buffer=sodium acetate; buffer_concentration=25; buffer_pH=5.0; aqueous_to_organic_flow_ratio=3:1; total_flow_rate=2000; postmix_dilution=40 uL suspension into 160 uL PBS; size_PDI_instrument=DynaPro Plate Reader III; acquisition_duration=5; acquisitions_per_sample=30; excluded_acquisitions=PDI value of 0 | main.pdf::page=3 | 40.6233333333333 Actual empty LNP size (nm) | mean ± SD stated globally; source-row statistic pending; no per-row SD |  | pending
结果 | si3_N0726_I | si3_N0726 | EMPTY_CHAR | empty | si3.xlsx | 726 | CKK-E12 | DSPC | 2.5 | mM | 60 | 10 | 2.5 |  | molar % |  | EMPTY |  |  |  | PDI | 0.1496667 | dimensionless | reported | measurement | si3.xlsx::sheet=Sheet1,cell=I727 si3.xlsx::sheet=Sheet1,cell=I1 | si3.xlsx::sheet=Sheet1,cell=A727 si3.xlsx::sheet=Sheet1,cell=A1 si3.xlsx::sheet=Sheet1,cell=B727 si3.xlsx::sheet=Sheet1,cell=B1 si3.xlsx::sheet=Sheet1,cell=C727 si3.xlsx::sheet=Sheet1,cell=C1 si3.xlsx::sheet=Sheet1,cell=D727 si3.xlsx::sheet=Sheet1,cell=D1 si3.xlsx::sheet=Sheet1,cell=E727 si3.xlsx::sheet=Sheet1,cell=E1 si3.xlsx::sheet=Sheet1,cell=F727 si3.xlsx::sheet=Sheet1,cell=F1 si3.xlsx::sheet=Sheet1,cell=G727 si3.xlsx::sheet=Sheet1,cell=G1 | platform=MiNANO-form; organic_solvent=ethanol; organic_volume=100; aqueous_volume=300; buffer=sodium acetate; buffer_concentration=25; buffer_pH=5.0; aqueous_to_organic_flow_ratio=3:1; total_flow_rate=2000; postmix_dilution=40 uL suspension into 160 uL PBS; size_PDI_instrument=DynaPro Plate Reader III; acquisition_duration=5; acquisitions_per_sample=30; excluded_acquisitions=PDI value of 0 | main.pdf::page=3 | 0.149666666666667 Actual empty LNP PDI | mean ± SD stated globally; source-row statistic pending; no per-row SD |  | pending
结果 | si3_N0727_H | si3_N0727 | EMPTY_CHAR | empty | si3.xlsx | 727 | CKK-E12 | DSPC | 2.5 | mM | 60 | 16 | 0.5 |  | molar % |  | EMPTY |  |  |  | particle_size | 49.88462 | nm | reported | measurement | si3.xlsx::sheet=Sheet1,cell=H728 si3.xlsx::sheet=Sheet1,cell=H1 | si3.xlsx::sheet=Sheet1,cell=A728 si3.xlsx::sheet=Sheet1,cell=A1 si3.xlsx::sheet=Sheet1,cell=B728 si3.xlsx::sheet=Sheet1,cell=B1 si3.xlsx::sheet=Sheet1,cell=C728 si3.xlsx::sheet=Sheet1,cell=C1 si3.xlsx::sheet=Sheet1,cell=D728 si3.xlsx::sheet=Sheet1,cell=D1 si3.xlsx::sheet=Sheet1,cell=E728 si3.xlsx::sheet=Sheet1,cell=E1 si3.xlsx::sheet=Sheet1,cell=F728 si3.xlsx::sheet=Sheet1,cell=F1 si3.xlsx::sheet=Sheet1,cell=G728 si3.xlsx::sheet=Sheet1,cell=G1 | platform=MiNANO-form; organic_solvent=ethanol; organic_volume=100; aqueous_volume=300; buffer=sodium acetate; buffer_concentration=25; buffer_pH=5.0; aqueous_to_organic_flow_ratio=3:1; total_flow_rate=2000; postmix_dilution=40 uL suspension into 160 uL PBS; size_PDI_instrument=DynaPro Plate Reader III; acquisition_duration=5; acquisitions_per_sample=30; excluded_acquisitions=PDI value of 0 | main.pdf::page=3 | 49.8846153846154 Actual empty LNP size (nm) | mean ± SD stated globally; source-row statistic pending; no per-row SD |  | pending
结果 | si3_N0727_I | si3_N0727 | EMPTY_CHAR | empty | si3.xlsx | 727 | CKK-E12 | DSPC | 2.5 | mM | 60 | 16 | 0.5 |  | molar % |  | EMPTY |  |  |  | PDI | 0.1092692 | dimensionless | reported | measurement | si3.xlsx::sheet=Sheet1,cell=I728 si3.xlsx::sheet=Sheet1,cell=I1 | si3.xlsx::sheet=Sheet1,cell=A728 si3.xlsx::sheet=Sheet1,cell=A1 si3.xlsx::sheet=Sheet1,cell=B728 si3.xlsx::sheet=Sheet1,cell=B1 si3.xlsx::sheet=Sheet1,cell=C728 si3.xlsx::sheet=Sheet1,cell=C1 si3.xlsx::sheet=Sheet1,cell=D728 si3.xlsx::sheet=Sheet1,cell=D1 si3.xlsx::sheet=Sheet1,cell=E728 si3.xlsx::sheet=Sheet1,cell=E1 si3.xlsx::sheet=Sheet1,cell=F728 si3.xlsx::sheet=Sheet1,cell=F1 si3.xlsx::sheet=Sheet1,cell=G728 si3.xlsx::sheet=Sheet1,cell=G1 | platform=MiNANO-form; organic_solvent=ethanol; organic_volume=100; aqueous_volume=300; buffer=sodium acetate; buffer_concentration=25; buffer_pH=5.0; aqueous_to_organic_flow_ratio=3:1; total_flow_rate=2000; postmix_dilution=40 uL suspension into 160 uL PBS; size_PDI_instrument=DynaPro Plate Reader III; acquisition_duration=5; acquisitions_per_sample=30; excluded_acquisitions=PDI value of 0 | main.pdf::page=3 | 0.109269230769231 Actual empty LNP PDI | mean ± SD stated globally; source-row statistic pending; no per-row SD |  | pending
结果 | si3_N0728_H | si3_N0728 | EMPTY_CHAR | empty | si3.xlsx | 728 | CKK-E12 | DSPC | 2.5 | mM | 60 | 16 | 1.5 |  | molar % |  | EMPTY |  |  |  | particle_size | 46.14667 | nm | reported | measurement | si3.xlsx::sheet=Sheet1,cell=H729 si3.xlsx::sheet=Sheet1,cell=H1 | si3.xlsx::sheet=Sheet1,cell=A729 si3.xlsx::sheet=Sheet1,cell=A1 si3.xlsx::sheet=Sheet1,cell=B729 si3.xlsx::sheet=Sheet1,cell=B1 si3.xlsx::sheet=Sheet1,cell=C729 si3.xlsx::sheet=Sheet1,cell=C1 si3.xlsx::sheet=Sheet1,cell=D729 si3.xlsx::sheet=Sheet1,cell=D1 si3.xlsx::sheet=Sheet1,cell=E729 si3.xlsx::sheet=Sheet1,cell=E1 si3.xlsx::sheet=Sheet1,cell=F729 si3.xlsx::sheet=Sheet1,cell=F1 si3.xlsx::sheet=Sheet1,cell=G729 si3.xlsx::sheet=Sheet1,cell=G1 | platform=MiNANO-form; organic_solvent=ethanol; organic_volume=100; aqueous_volume=300; buffer=sodium acetate; buffer_concentration=25; buffer_pH=5.0; aqueous_to_organic_flow_ratio=3:1; total_flow_rate=2000; postmix_dilution=40 uL suspension into 160 uL PBS; size_PDI_instrument=DynaPro Plate Reader III; acquisition_duration=5; acquisitions_per_sample=30; excluded_acquisitions=PDI value of 0 | main.pdf::page=3 | 46.1466666666667 Actual empty LNP size (nm) | mean ± SD stated globally; source-row statistic pending; no per-row SD |  | pending
结果 | si3_N0728_I | si3_N0728 | EMPTY_CHAR | empty | si3.xlsx | 728 | CKK-E12 | DSPC | 2.5 | mM | 60 | 16 | 1.5 |  | molar % |  | EMPTY |  |  |  | PDI | 0.1695 | dimensionless | reported | measurement | si3.xlsx::sheet=Sheet1,cell=I729 si3.xlsx::sheet=Sheet1,cell=I1 | si3.xlsx::sheet=Sheet1,cell=A729 si3.xlsx::sheet=Sheet1,cell=A1 si3.xlsx::sheet=Sheet1,cell=B729 si3.xlsx::sheet=Sheet1,cell=B1 si3.xlsx::sheet=Sheet1,cell=C729 si3.xlsx::sheet=Sheet1,cell=C1 si3.xlsx::sheet=Sheet1,cell=D729 si3.xlsx::sheet=Sheet1,cell=D1 si3.xlsx::sheet=Sheet1,cell=E729 si3.xlsx::sheet=Sheet1,cell=E1 si3.xlsx::sheet=Sheet1,cell=F729 si3.xlsx::sheet=Sheet1,cell=F1 si3.xlsx::sheet=Sheet1,cell=G729 si3.xlsx::sheet=Sheet1,cell=G1 | platform=MiNANO-form; organic_solvent=ethanol; organic_volume=100; aqueous_volume=300; buffer=sodium acetate; buffer_concentration=25; buffer_pH=5.0; aqueous_to_organic_flow_ratio=3:1; total_flow_rate=2000; postmix_dilution=40 uL suspension into 160 uL PBS; size_PDI_instrument=DynaPro Plate Reader III; acquisition_duration=5; acquisitions_per_sample=30; excluded_acquisitions=PDI value of 0 | main.pdf::page=3 | 0.1695 Actual empty LNP PDI | mean ± SD stated globally; source-row statistic pending; no per-row SD |  | pending
结果 | si3_N0729_H | si3_N0729 | EMPTY_CHAR | empty | si3.xlsx | 729 | CKK-E12 | DSPC | 2.5 | mM | 60 | 16 | 2.5 |  | molar % |  | EMPTY |  |  |  | particle_size | 43.69655 | nm | reported | measurement | si3.xlsx::sheet=Sheet1,cell=H730 si3.xlsx::sheet=Sheet1,cell=H1 | si3.xlsx::sheet=Sheet1,cell=A730 si3.xlsx::sheet=Sheet1,cell=A1 si3.xlsx::sheet=Sheet1,cell=B730 si3.xlsx::sheet=Sheet1,cell=B1 si3.xlsx::sheet=Sheet1,cell=C730 si3.xlsx::sheet=Sheet1,cell=C1 si3.xlsx::sheet=Sheet1,cell=D730 si3.xlsx::sheet=Sheet1,cell=D1 si3.xlsx::sheet=Sheet1,cell=E730 si3.xlsx::sheet=Sheet1,cell=E1 si3.xlsx::sheet=Sheet1,cell=F730 si3.xlsx::sheet=Sheet1,cell=F1 si3.xlsx::sheet=Sheet1,cell=G730 si3.xlsx::sheet=Sheet1,cell=G1 | platform=MiNANO-form; organic_solvent=ethanol; organic_volume=100; aqueous_volume=300; buffer=sodium acetate; buffer_concentration=25; buffer_pH=5.0; aqueous_to_organic_flow_ratio=3:1; total_flow_rate=2000; postmix_dilution=40 uL suspension into 160 uL PBS; size_PDI_instrument=DynaPro Plate Reader III; acquisition_duration=5; acquisitions_per_sample=30; excluded_acquisitions=PDI value of 0 | main.pdf::page=3 | 43.6965517241379 Actual empty LNP size (nm) | mean ± SD stated globally; source-row statistic pending; no per-row SD |  | pending
结果 | si3_N0729_I | si3_N0729 | EMPTY_CHAR | empty | si3.xlsx | 729 | CKK-E12 | DSPC | 2.5 | mM | 60 | 16 | 2.5 |  | molar % |  | EMPTY |  |  |  | PDI | 0.1929655 | dimensionless | reported | measurement | si3.xlsx::sheet=Sheet1,cell=I730 si3.xlsx::sheet=Sheet1,cell=I1 | si3.xlsx::sheet=Sheet1,cell=A730 si3.xlsx::sheet=Sheet1,cell=A1 si3.xlsx::sheet=Sheet1,cell=B730 si3.xlsx::sheet=Sheet1,cell=B1 si3.xlsx::sheet=Sheet1,cell=C730 si3.xlsx::sheet=Sheet1,cell=C1 si3.xlsx::sheet=Sheet1,cell=D730 si3.xlsx::sheet=Sheet1,cell=D1 si3.xlsx::sheet=Sheet1,cell=E730 si3.xlsx::sheet=Sheet1,cell=E1 si3.xlsx::sheet=Sheet1,cell=F730 si3.xlsx::sheet=Sheet1,cell=F1 si3.xlsx::sheet=Sheet1,cell=G730 si3.xlsx::sheet=Sheet1,cell=G1 | platform=MiNANO-form; organic_solvent=ethanol; organic_volume=100; aqueous_volume=300; buffer=sodium acetate; buffer_concentration=25; buffer_pH=5.0; aqueous_to_organic_flow_ratio=3:1; total_flow_rate=2000; postmix_dilution=40 uL suspension into 160 uL PBS; size_PDI_instrument=DynaPro Plate Reader III; acquisition_duration=5; acquisitions_per_sample=30; excluded_acquisitions=PDI value of 0 | main.pdf::page=3 | 0.192965517241379 Actual empty LNP PDI | mean ± SD stated globally; source-row statistic pending; no per-row SD |  | pending
结果 | si3_N0730_H | si3_N0730 | EMPTY_CHAR | empty | si3.xlsx | 730 | CKK-E12 | DSPC | 1.25 | mM | 40 | 4 | 0.5 |  | molar % |  | EMPTY |  |  |  | particle_size | 52.82917 | nm | reported | measurement | si3.xlsx::sheet=Sheet1,cell=H731 si3.xlsx::sheet=Sheet1,cell=H1 | si3.xlsx::sheet=Sheet1,cell=A731 si3.xlsx::sheet=Sheet1,cell=A1 si3.xlsx::sheet=Sheet1,cell=B731 si3.xlsx::sheet=Sheet1,cell=B1 si3.xlsx::sheet=Sheet1,cell=C731 si3.xlsx::sheet=Sheet1,cell=C1 si3.xlsx::sheet=Sheet1,cell=D731 si3.xlsx::sheet=Sheet1,cell=D1 si3.xlsx::sheet=Sheet1,cell=E731 si3.xlsx::sheet=Sheet1,cell=E1 si3.xlsx::sheet=Sheet1,cell=F731 si3.xlsx::sheet=Sheet1,cell=F1 si3.xlsx::sheet=Sheet1,cell=G731 si3.xlsx::sheet=Sheet1,cell=G1 | platform=MiNANO-form; organic_solvent=ethanol; organic_volume=100; aqueous_volume=300; buffer=sodium acetate; buffer_concentration=25; buffer_pH=5.0; aqueous_to_organic_flow_ratio=3:1; total_flow_rate=2000; postmix_dilution=40 uL suspension into 160 uL PBS; size_PDI_instrument=DynaPro Plate Reader III; acquisition_duration=5; acquisitions_per_sample=30; excluded_acquisitions=PDI value of 0 | main.pdf::page=3 | 52.8291666666667 Actual empty LNP size (nm) | mean ± SD stated globally; source-row statistic pending; no per-row SD |  | pending
结果 | si3_N0730_I | si3_N0730 | EMPTY_CHAR | empty | si3.xlsx | 730 | CKK-E12 | DSPC | 1.25 | mM | 40 | 4 | 0.5 |  | molar % |  | EMPTY |  |  |  | PDI | 0.05945833 | dimensionless | reported | measurement | si3.xlsx::sheet=Sheet1,cell=I731 si3.xlsx::sheet=Sheet1,cell=I1 | si3.xlsx::sheet=Sheet1,cell=A731 si3.xlsx::sheet=Sheet1,cell=A1 si3.xlsx::sheet=Sheet1,cell=B731 si3.xlsx::sheet=Sheet1,cell=B1 si3.xlsx::sheet=Sheet1,cell=C731 si3.xlsx::sheet=Sheet1,cell=C1 si3.xlsx::sheet=Sheet1,cell=D731 si3.xlsx::sheet=Sheet1,cell=D1 si3.xlsx::sheet=Sheet1,cell=E731 si3.xlsx::sheet=Sheet1,cell=E1 si3.xlsx::sheet=Sheet1,cell=F731 si3.xlsx::sheet=Sheet1,cell=F1 si3.xlsx::sheet=Sheet1,cell=G731 si3.xlsx::sheet=Sheet1,cell=G1 | platform=MiNANO-form; organic_solvent=ethanol; organic_volume=100; aqueous_volume=300; buffer=sodium acetate; buffer_concentration=25; buffer_pH=5.0; aqueous_to_organic_flow_ratio=3:1; total_flow_rate=2000; postmix_dilution=40 uL suspension into 160 uL PBS; size_PDI_instrument=DynaPro Plate Reader III; acquisition_duration=5; acquisitions_per_sample=30; excluded_acquisitions=PDI value of 0 | main.pdf::page=3 | 0.0594583333333333 Actual empty LNP PDI | mean ± SD stated globally; source-row statistic pending; no per-row SD |  | pending
结果 | si3_N0731_H | si3_N0731 | EMPTY_CHAR | empty | si3.xlsx | 731 | CKK-E12 | DSPC | 1.25 | mM | 40 | 4 | 1.5 |  | molar % |  | EMPTY |  |  |  | particle_size | 45.58571 | nm | reported | measurement | si3.xlsx::sheet=Sheet1,cell=H732 si3.xlsx::sheet=Sheet1,cell=H1 | si3.xlsx::sheet=Sheet1,cell=A732 si3.xlsx::sheet=Sheet1,cell=A1 si3.xlsx::sheet=Sheet1,cell=B732 si3.xlsx::sheet=Sheet1,cell=B1 si3.xlsx::sheet=Sheet1,cell=C732 si3.xlsx::sheet=Sheet1,cell=C1 si3.xlsx::sheet=Sheet1,cell=D732 si3.xlsx::sheet=Sheet1,cell=D1 si3.xlsx::sheet=Sheet1,cell=E732 si3.xlsx::sheet=Sheet1,cell=E1 si3.xlsx::sheet=Sheet1,cell=F732 si3.xlsx::sheet=Sheet1,cell=F1 si3.xlsx::sheet=Sheet1,cell=G732 si3.xlsx::sheet=Sheet1,cell=G1 | platform=MiNANO-form; organic_solvent=ethanol; organic_volume=100; aqueous_volume=300; buffer=sodium acetate; buffer_concentration=25; buffer_pH=5.0; aqueous_to_organic_flow_ratio=3:1; total_flow_rate=2000; postmix_dilution=40 uL suspension into 160 uL PBS; size_PDI_instrument=DynaPro Plate Reader III; acquisition_duration=5; acquisitions_per_sample=30; excluded_acquisitions=PDI value of 0 | main.pdf::page=3 | 45.5857142857143 Actual empty LNP size (nm) | mean ± SD stated globally; source-row statistic pending; no per-row SD |  | pending
结果 | si3_N0731_I | si3_N0731 | EMPTY_CHAR | empty | si3.xlsx | 731 | CKK-E12 | DSPC | 1.25 | mM | 40 | 4 | 1.5 |  | molar % |  | EMPTY |  |  |  | PDI | 0.09325 | dimensionless | reported | measurement | si3.xlsx::sheet=Sheet1,cell=I732 si3.xlsx::sheet=Sheet1,cell=I1 | si3.xlsx::sheet=Sheet1,cell=A732 si3.xlsx::sheet=Sheet1,cell=A1 si3.xlsx::sheet=Sheet1,cell=B732 si3.xlsx::sheet=Sheet1,cell=B1 si3.xlsx::sheet=Sheet1,cell=C732 si3.xlsx::sheet=Sheet1,cell=C1 si3.xlsx::sheet=Sheet1,cell=D732 si3.xlsx::sheet=Sheet1,cell=D1 si3.xlsx::sheet=Sheet1,cell=E732 si3.xlsx::sheet=Sheet1,cell=E1 si3.xlsx::sheet=Sheet1,cell=F732 si3.xlsx::sheet=Sheet1,cell=F1 si3.xlsx::sheet=Sheet1,cell=G732 si3.xlsx::sheet=Sheet1,cell=G1 | platform=MiNANO-form; organic_solvent=ethanol; organic_volume=100; aqueous_volume=300; buffer=sodium acetate; buffer_concentration=25; buffer_pH=5.0; aqueous_to_organic_flow_ratio=3:1; total_flow_rate=2000; postmix_dilution=40 uL suspension into 160 uL PBS; size_PDI_instrument=DynaPro Plate Reader III; acquisition_duration=5; acquisitions_per_sample=30; excluded_acquisitions=PDI value of 0 | main.pdf::page=3 | 0.09325 Actual empty LNP PDI | mean ± SD stated globally; source-row statistic pending; no per-row SD |  | pending
结果 | si3_N0732_H | si3_N0732 | EMPTY_CHAR | empty | si3.xlsx | 732 | CKK-E12 | DSPC | 1.25 | mM | 40 | 4 | 2.5 |  | molar % |  | EMPTY |  |  |  | particle_size | 45 | nm | reported | measurement | si3.xlsx::sheet=Sheet1,cell=H733 si3.xlsx::sheet=Sheet1,cell=H1 | si3.xlsx::sheet=Sheet1,cell=A733 si3.xlsx::sheet=Sheet1,cell=A1 si3.xlsx::sheet=Sheet1,cell=B733 si3.xlsx::sheet=Sheet1,cell=B1 si3.xlsx::sheet=Sheet1,cell=C733 si3.xlsx::sheet=Sheet1,cell=C1 si3.xlsx::sheet=Sheet1,cell=D733 si3.xlsx::sheet=Sheet1,cell=D1 si3.xlsx::sheet=Sheet1,cell=E733 si3.xlsx::sheet=Sheet1,cell=E1 si3.xlsx::sheet=Sheet1,cell=F733 si3.xlsx::sheet=Sheet1,cell=F1 si3.xlsx::sheet=Sheet1,cell=G733 si3.xlsx::sheet=Sheet1,cell=G1 | platform=MiNANO-form; organic_solvent=ethanol; organic_volume=100; aqueous_volume=300; buffer=sodium acetate; buffer_concentration=25; buffer_pH=5.0; aqueous_to_organic_flow_ratio=3:1; total_flow_rate=2000; postmix_dilution=40 uL suspension into 160 uL PBS; size_PDI_instrument=DynaPro Plate Reader III; acquisition_duration=5; acquisitions_per_sample=30; excluded_acquisitions=PDI value of 0 | main.pdf::page=3 | 45 Actual empty LNP size (nm) | mean ± SD stated globally; source-row statistic pending; no per-row SD |  | pending
结果 | si3_N0732_I | si3_N0732 | EMPTY_CHAR | empty | si3.xlsx | 732 | CKK-E12 | DSPC | 1.25 | mM | 40 | 4 | 2.5 |  | molar % |  | EMPTY |  |  |  | PDI | 0.1392333 | dimensionless | reported | measurement | si3.xlsx::sheet=Sheet1,cell=I733 si3.xlsx::sheet=Sheet1,cell=I1 | si3.xlsx::sheet=Sheet1,cell=A733 si3.xlsx::sheet=Sheet1,cell=A1 si3.xlsx::sheet=Sheet1,cell=B733 si3.xlsx::sheet=Sheet1,cell=B1 si3.xlsx::sheet=Sheet1,cell=C733 si3.xlsx::sheet=Sheet1,cell=C1 si3.xlsx::sheet=Sheet1,cell=D733 si3.xlsx::sheet=Sheet1,cell=D1 si3.xlsx::sheet=Sheet1,cell=E733 si3.xlsx::sheet=Sheet1,cell=E1 si3.xlsx::sheet=Sheet1,cell=F733 si3.xlsx::sheet=Sheet1,cell=F1 si3.xlsx::sheet=Sheet1,cell=G733 si3.xlsx::sheet=Sheet1,cell=G1 | platform=MiNANO-form; organic_solvent=ethanol; organic_volume=100; aqueous_volume=300; buffer=sodium acetate; buffer_concentration=25; buffer_pH=5.0; aqueous_to_organic_flow_ratio=3:1; total_flow_rate=2000; postmix_dilution=40 uL suspension into 160 uL PBS; size_PDI_instrument=DynaPro Plate Reader III; acquisition_duration=5; acquisitions_per_sample=30; excluded_acquisitions=PDI value of 0 | main.pdf::page=3 | 0.139233333333333 Actual empty LNP PDI | mean ± SD stated globally; source-row statistic pending; no per-row SD |  | pending
结果 | si3_N0733_H | si3_N0733 | EMPTY_CHAR | empty | si3.xlsx | 733 | CKK-E12 | DSPC | 1.25 | mM | 40 | 10 | 0.5 |  | molar % |  | EMPTY |  |  |  | particle_size | 53.088 | nm | reported | measurement | si3.xlsx::sheet=Sheet1,cell=H734 si3.xlsx::sheet=Sheet1,cell=H1 | si3.xlsx::sheet=Sheet1,cell=A734 si3.xlsx::sheet=Sheet1,cell=A1 si3.xlsx::sheet=Sheet1,cell=B734 si3.xlsx::sheet=Sheet1,cell=B1 si3.xlsx::sheet=Sheet1,cell=C734 si3.xlsx::sheet=Sheet1,cell=C1 si3.xlsx::sheet=Sheet1,cell=D734 si3.xlsx::sheet=Sheet1,cell=D1 si3.xlsx::sheet=Sheet1,cell=E734 si3.xlsx::sheet=Sheet1,cell=E1 si3.xlsx::sheet=Sheet1,cell=F734 si3.xlsx::sheet=Sheet1,cell=F1 si3.xlsx::sheet=Sheet1,cell=G734 si3.xlsx::sheet=Sheet1,cell=G1 | platform=MiNANO-form; organic_solvent=ethanol; organic_volume=100; aqueous_volume=300; buffer=sodium acetate; buffer_concentration=25; buffer_pH=5.0; aqueous_to_organic_flow_ratio=3:1; total_flow_rate=2000; postmix_dilution=40 uL suspension into 160 uL PBS; size_PDI_instrument=DynaPro Plate Reader III; acquisition_duration=5; acquisitions_per_sample=30; excluded_acquisitions=PDI value of 0 | main.pdf::page=3 | 53.088 Actual empty LNP size (nm) | mean ± SD stated globally; source-row statistic pending; no per-row SD |  | pending
结果 | si3_N0733_I | si3_N0733 | EMPTY_CHAR | empty | si3.xlsx | 733 | CKK-E12 | DSPC | 1.25 | mM | 40 | 10 | 0.5 |  | molar % |  | EMPTY |  |  |  | PDI | 0.08172 | dimensionless | reported | measurement | si3.xlsx::sheet=Sheet1,cell=I734 si3.xlsx::sheet=Sheet1,cell=I1 | si3.xlsx::sheet=Sheet1,cell=A734 si3.xlsx::sheet=Sheet1,cell=A1 si3.xlsx::sheet=Sheet1,cell=B734 si3.xlsx::sheet=Sheet1,cell=B1 si3.xlsx::sheet=Sheet1,cell=C734 si3.xlsx::sheet=Sheet1,cell=C1 si3.xlsx::sheet=Sheet1,cell=D734 si3.xlsx::sheet=Sheet1,cell=D1 si3.xlsx::sheet=Sheet1,cell=E734 si3.xlsx::sheet=Sheet1,cell=E1 si3.xlsx::sheet=Sheet1,cell=F734 si3.xlsx::sheet=Sheet1,cell=F1 si3.xlsx::sheet=Sheet1,cell=G734 si3.xlsx::sheet=Sheet1,cell=G1 | platform=MiNANO-form; organic_solvent=ethanol; organic_volume=100; aqueous_volume=300; buffer=sodium acetate; buffer_concentration=25; buffer_pH=5.0; aqueous_to_organic_flow_ratio=3:1; total_flow_rate=2000; postmix_dilution=40 uL suspension into 160 uL PBS; size_PDI_instrument=DynaPro Plate Reader III; acquisition_duration=5; acquisitions_per_sample=30; excluded_acquisitions=PDI value of 0 | main.pdf::page=3 | 0.08172 Actual empty LNP PDI | mean ± SD stated globally; source-row statistic pending; no per-row SD |  | pending
结果 | si3_N0734_H | si3_N0734 | EMPTY_CHAR | empty | si3.xlsx | 734 | CKK-E12 | DSPC | 1.25 | mM | 40 | 10 | 1.5 |  | molar % |  | EMPTY |  |  |  | particle_size | 48.85172 | nm | reported | measurement | si3.xlsx::sheet=Sheet1,cell=H735 si3.xlsx::sheet=Sheet1,cell=H1 | si3.xlsx::sheet=Sheet1,cell=A735 si3.xlsx::sheet=Sheet1,cell=A1 si3.xlsx::sheet=Sheet1,cell=B735 si3.xlsx::sheet=Sheet1,cell=B1 si3.xlsx::sheet=Sheet1,cell=C735 si3.xlsx::sheet=Sheet1,cell=C1 si3.xlsx::sheet=Sheet1,cell=D735 si3.xlsx::sheet=Sheet1,cell=D1 si3.xlsx::sheet=Sheet1,cell=E735 si3.xlsx::sheet=Sheet1,cell=E1 si3.xlsx::sheet=Sheet1,cell=F735 si3.xlsx::sheet=Sheet1,cell=F1 si3.xlsx::sheet=Sheet1,cell=G735 si3.xlsx::sheet=Sheet1,cell=G1 | platform=MiNANO-form; organic_solvent=ethanol; organic_volume=100; aqueous_volume=300; buffer=sodium acetate; buffer_concentration=25; buffer_pH=5.0; aqueous_to_organic_flow_ratio=3:1; total_flow_rate=2000; postmix_dilution=40 uL suspension into 160 uL PBS; size_PDI_instrument=DynaPro Plate Reader III; acquisition_duration=5; acquisitions_per_sample=30; excluded_acquisitions=PDI value of 0 | main.pdf::page=3 | 48.851724137931 Actual empty LNP size (nm) | mean ± SD stated globally; source-row statistic pending; no per-row SD |  | pending
结果 | si3_N0734_I | si3_N0734 | EMPTY_CHAR | empty | si3.xlsx | 734 | CKK-E12 | DSPC | 1.25 | mM | 40 | 10 | 1.5 |  | molar % |  | EMPTY |  |  |  | PDI | 0.1634828 | dimensionless | reported | measurement | si3.xlsx::sheet=Sheet1,cell=I735 si3.xlsx::sheet=Sheet1,cell=I1 | si3.xlsx::sheet=Sheet1,cell=A735 si3.xlsx::sheet=Sheet1,cell=A1 si3.xlsx::sheet=Sheet1,cell=B735 si3.xlsx::sheet=Sheet1,cell=B1 si3.xlsx::sheet=Sheet1,cell=C735 si3.xlsx::sheet=Sheet1,cell=C1 si3.xlsx::sheet=Sheet1,cell=D735 si3.xlsx::sheet=Sheet1,cell=D1 si3.xlsx::sheet=Sheet1,cell=E735 si3.xlsx::sheet=Sheet1,cell=E1 si3.xlsx::sheet=Sheet1,cell=F735 si3.xlsx::sheet=Sheet1,cell=F1 si3.xlsx::sheet=Sheet1,cell=G735 si3.xlsx::sheet=Sheet1,cell=G1 | platform=MiNANO-form; organic_solvent=ethanol; organic_volume=100; aqueous_volume=300; buffer=sodium acetate; buffer_concentration=25; buffer_pH=5.0; aqueous_to_organic_flow_ratio=3:1; total_flow_rate=2000; postmix_dilution=40 uL suspension into 160 uL PBS; size_PDI_instrument=DynaPro Plate Reader III; acquisition_duration=5; acquisitions_per_sample=30; excluded_acquisitions=PDI value of 0 | main.pdf::page=3 | 0.16348275862069 Actual empty LNP PDI | mean ± SD stated globally; source-row statistic pending; no per-row SD |  | pending
结果 | si3_N0735_H | si3_N0735 | EMPTY_CHAR | empty | si3.xlsx | 735 | CKK-E12 | DSPC | 1.25 | mM | 40 | 10 | 2.5 |  | molar % |  | EMPTY |  |  |  | particle_size | 44.12667 | nm | reported | measurement | si3.xlsx::sheet=Sheet1,cell=H736 si3.xlsx::sheet=Sheet1,cell=H1 | si3.xlsx::sheet=Sheet1,cell=A736 si3.xlsx::sheet=Sheet1,cell=A1 si3.xlsx::sheet=Sheet1,cell=B736 si3.xlsx::sheet=Sheet1,cell=B1 si3.xlsx::sheet=Sheet1,cell=C736 si3.xlsx::sheet=Sheet1,cell=C1 si3.xlsx::sheet=Sheet1,cell=D736 si3.xlsx::sheet=Sheet1,cell=D1 si3.xlsx::sheet=Sheet1,cell=E736 si3.xlsx::sheet=Sheet1,cell=E1 si3.xlsx::sheet=Sheet1,cell=F736 si3.xlsx::sheet=Sheet1,cell=F1 si3.xlsx::sheet=Sheet1,cell=G736 si3.xlsx::sheet=Sheet1,cell=G1 | platform=MiNANO-form; organic_solvent=ethanol; organic_volume=100; aqueous_volume=300; buffer=sodium acetate; buffer_concentration=25; buffer_pH=5.0; aqueous_to_organic_flow_ratio=3:1; total_flow_rate=2000; postmix_dilution=40 uL suspension into 160 uL PBS; size_PDI_instrument=DynaPro Plate Reader III; acquisition_duration=5; acquisitions_per_sample=30; excluded_acquisitions=PDI value of 0 | main.pdf::page=3 | 44.1266666666667 Actual empty LNP size (nm) | mean ± SD stated globally; source-row statistic pending; no per-row SD |  | pending
结果 | si3_N0735_I | si3_N0735 | EMPTY_CHAR | empty | si3.xlsx | 735 | CKK-E12 | DSPC | 1.25 | mM | 40 | 10 | 2.5 |  | molar % |  | EMPTY |  |  |  | PDI | 0.1367667 | dimensionless | reported | measurement | si3.xlsx::sheet=Sheet1,cell=I736 si3.xlsx::sheet=Sheet1,cell=I1 | si3.xlsx::sheet=Sheet1,cell=A736 si3.xlsx::sheet=Sheet1,cell=A1 si3.xlsx::sheet=Sheet1,cell=B736 si3.xlsx::sheet=Sheet1,cell=B1 si3.xlsx::sheet=Sheet1,cell=C736 si3.xlsx::sheet=Sheet1,cell=C1 si3.xlsx::sheet=Sheet1,cell=D736 si3.xlsx::sheet=Sheet1,cell=D1 si3.xlsx::sheet=Sheet1,cell=E736 si3.xlsx::sheet=Sheet1,cell=E1 si3.xlsx::sheet=Sheet1,cell=F736 si3.xlsx::sheet=Sheet1,cell=F1 si3.xlsx::sheet=Sheet1,cell=G736 si3.xlsx::sheet=Sheet1,cell=G1 | platform=MiNANO-form; organic_solvent=ethanol; organic_volume=100; aqueous_volume=300; buffer=sodium acetate; buffer_concentration=25; buffer_pH=5.0; aqueous_to_organic_flow_ratio=3:1; total_flow_rate=2000; postmix_dilution=40 uL suspension into 160 uL PBS; size_PDI_instrument=DynaPro Plate Reader III; acquisition_duration=5; acquisitions_per_sample=30; excluded_acquisitions=PDI value of 0 | main.pdf::page=3 | 0.136766666666667 Actual empty LNP PDI | mean ± SD stated globally; source-row statistic pending; no per-row SD |  | pending
结果 | si3_N0736_H | si3_N0736 | EMPTY_CHAR | empty | si3.xlsx | 736 | CKK-E12 | DSPC | 1.25 | mM | 40 | 16 | 0.5 |  | molar % |  | EMPTY |  |  |  | particle_size | 57.34615 | nm | reported | measurement | si3.xlsx::sheet=Sheet1,cell=H737 si3.xlsx::sheet=Sheet1,cell=H1 | si3.xlsx::sheet=Sheet1,cell=A737 si3.xlsx::sheet=Sheet1,cell=A1 si3.xlsx::sheet=Sheet1,cell=B737 si3.xlsx::sheet=Sheet1,cell=B1 si3.xlsx::sheet=Sheet1,cell=C737 si3.xlsx::sheet=Sheet1,cell=C1 si3.xlsx::sheet=Sheet1,cell=D737 si3.xlsx::sheet=Sheet1,cell=D1 si3.xlsx::sheet=Sheet1,cell=E737 si3.xlsx::sheet=Sheet1,cell=E1 si3.xlsx::sheet=Sheet1,cell=F737 si3.xlsx::sheet=Sheet1,cell=F1 si3.xlsx::sheet=Sheet1,cell=G737 si3.xlsx::sheet=Sheet1,cell=G1 | platform=MiNANO-form; organic_solvent=ethanol; organic_volume=100; aqueous_volume=300; buffer=sodium acetate; buffer_concentration=25; buffer_pH=5.0; aqueous_to_organic_flow_ratio=3:1; total_flow_rate=2000; postmix_dilution=40 uL suspension into 160 uL PBS; size_PDI_instrument=DynaPro Plate Reader III; acquisition_duration=5; acquisitions_per_sample=30; excluded_acquisitions=PDI value of 0 | main.pdf::page=3 | 57.3461538461539 Actual empty LNP size (nm) | mean ± SD stated globally; source-row statistic pending; no per-row SD |  | pending
结果 | si3_N0736_I | si3_N0736 | EMPTY_CHAR | empty | si3.xlsx | 736 | CKK-E12 | DSPC | 1.25 | mM | 40 | 16 | 0.5 |  | molar % |  | EMPTY |  |  |  | PDI | 0.05223077 | dimensionless | reported | measurement | si3.xlsx::sheet=Sheet1,cell=I737 si3.xlsx::sheet=Sheet1,cell=I1 | si3.xlsx::sheet=Sheet1,cell=A737 si3.xlsx::sheet=Sheet1,cell=A1 si3.xlsx::sheet=Sheet1,cell=B737 si3.xlsx::sheet=Sheet1,cell=B1 si3.xlsx::sheet=Sheet1,cell=C737 si3.xlsx::sheet=Sheet1,cell=C1 si3.xlsx::sheet=Sheet1,cell=D737 si3.xlsx::sheet=Sheet1,cell=D1 si3.xlsx::sheet=Sheet1,cell=E737 si3.xlsx::sheet=Sheet1,cell=E1 si3.xlsx::sheet=Sheet1,cell=F737 si3.xlsx::sheet=Sheet1,cell=F1 si3.xlsx::sheet=Sheet1,cell=G737 si3.xlsx::sheet=Sheet1,cell=G1 | platform=MiNANO-form; organic_solvent=ethanol; organic_volume=100; aqueous_volume=300; buffer=sodium acetate; buffer_concentration=25; buffer_pH=5.0; aqueous_to_organic_flow_ratio=3:1; total_flow_rate=2000; postmix_dilution=40 uL suspension into 160 uL PBS; size_PDI_instrument=DynaPro Plate Reader III; acquisition_duration=5; acquisitions_per_sample=30; excluded_acquisitions=PDI value of 0 | main.pdf::page=3 | 0.0522307692307692 Actual empty LNP PDI | mean ± SD stated globally; source-row statistic pending; no per-row SD |  | pending
结果 | si3_N0737_H | si3_N0737 | EMPTY_CHAR | empty | si3.xlsx | 737 | CKK-E12 | DSPC | 1.25 | mM | 40 | 16 | 1.5 |  | molar % |  | EMPTY |  |  |  | particle_size | 48.55517 | nm | reported | measurement | si3.xlsx::sheet=Sheet1,cell=H738 si3.xlsx::sheet=Sheet1,cell=H1 | si3.xlsx::sheet=Sheet1,cell=A738 si3.xlsx::sheet=Sheet1,cell=A1 si3.xlsx::sheet=Sheet1,cell=B738 si3.xlsx::sheet=Sheet1,cell=B1 si3.xlsx::sheet=Sheet1,cell=C738 si3.xlsx::sheet=Sheet1,cell=C1 si3.xlsx::sheet=Sheet1,cell=D738 si3.xlsx::sheet=Sheet1,cell=D1 si3.xlsx::sheet=Sheet1,cell=E738 si3.xlsx::sheet=Sheet1,cell=E1 si3.xlsx::sheet=Sheet1,cell=F738 si3.xlsx::sheet=Sheet1,cell=F1 si3.xlsx::sheet=Sheet1,cell=G738 si3.xlsx::sheet=Sheet1,cell=G1 | platform=MiNANO-form; organic_solvent=ethanol; organic_volume=100; aqueous_volume=300; buffer=sodium acetate; buffer_concentration=25; buffer_pH=5.0; aqueous_to_organic_flow_ratio=3:1; total_flow_rate=2000; postmix_dilution=40 uL suspension into 160 uL PBS; size_PDI_instrument=DynaPro Plate Reader III; acquisition_duration=5; acquisitions_per_sample=30; excluded_acquisitions=PDI value of 0 | main.pdf::page=3 | 48.5551724137931 Actual empty LNP size (nm) | mean ± SD stated globally; source-row statistic pending; no per-row SD |  | pending
结果 | si3_N0737_I | si3_N0737 | EMPTY_CHAR | empty | si3.xlsx | 737 | CKK-E12 | DSPC | 1.25 | mM | 40 | 16 | 1.5 |  | molar % |  | EMPTY |  |  |  | PDI | 0.08224138 | dimensionless | reported | measurement | si3.xlsx::sheet=Sheet1,cell=I738 si3.xlsx::sheet=Sheet1,cell=I1 | si3.xlsx::sheet=Sheet1,cell=A738 si3.xlsx::sheet=Sheet1,cell=A1 si3.xlsx::sheet=Sheet1,cell=B738 si3.xlsx::sheet=Sheet1,cell=B1 si3.xlsx::sheet=Sheet1,cell=C738 si3.xlsx::sheet=Sheet1,cell=C1 si3.xlsx::sheet=Sheet1,cell=D738 si3.xlsx::sheet=Sheet1,cell=D1 si3.xlsx::sheet=Sheet1,cell=E738 si3.xlsx::sheet=Sheet1,cell=E1 si3.xlsx::sheet=Sheet1,cell=F738 si3.xlsx::sheet=Sheet1,cell=F1 si3.xlsx::sheet=Sheet1,cell=G738 si3.xlsx::sheet=Sheet1,cell=G1 | platform=MiNANO-form; organic_solvent=ethanol; organic_volume=100; aqueous_volume=300; buffer=sodium acetate; buffer_concentration=25; buffer_pH=5.0; aqueous_to_organic_flow_ratio=3:1; total_flow_rate=2000; postmix_dilution=40 uL suspension into 160 uL PBS; size_PDI_instrument=DynaPro Plate Reader III; acquisition_duration=5; acquisitions_per_sample=30; excluded_acquisitions=PDI value of 0 | main.pdf::page=3 | 0.0822413793103448 Actual empty LNP PDI | mean ± SD stated globally; source-row statistic pending; no per-row SD |  | pending
结果 | si3_N0738_H | si3_N0738 | EMPTY_CHAR | empty | si3.xlsx | 738 | CKK-E12 | DSPC | 1.25 | mM | 40 | 16 | 2.5 |  | molar % |  | EMPTY |  |  |  | particle_size | 43.48333 | nm | reported | measurement | si3.xlsx::sheet=Sheet1,cell=H739 si3.xlsx::sheet=Sheet1,cell=H1 | si3.xlsx::sheet=Sheet1,cell=A739 si3.xlsx::sheet=Sheet1,cell=A1 si3.xlsx::sheet=Sheet1,cell=B739 si3.xlsx::sheet=Sheet1,cell=B1 si3.xlsx::sheet=Sheet1,cell=C739 si3.xlsx::sheet=Sheet1,cell=C1 si3.xlsx::sheet=Sheet1,cell=D739 si3.xlsx::sheet=Sheet1,cell=D1 si3.xlsx::sheet=Sheet1,cell=E739 si3.xlsx::sheet=Sheet1,cell=E1 si3.xlsx::sheet=Sheet1,cell=F739 si3.xlsx::sheet=Sheet1,cell=F1 si3.xlsx::sheet=Sheet1,cell=G739 si3.xlsx::sheet=Sheet1,cell=G1 | platform=MiNANO-form; organic_solvent=ethanol; organic_volume=100; aqueous_volume=300; buffer=sodium acetate; buffer_concentration=25; buffer_pH=5.0; aqueous_to_organic_flow_ratio=3:1; total_flow_rate=2000; postmix_dilution=40 uL suspension into 160 uL PBS; size_PDI_instrument=DynaPro Plate Reader III; acquisition_duration=5; acquisitions_per_sample=30; excluded_acquisitions=PDI value of 0 | main.pdf::page=3 | 43.4833333333333 Actual empty LNP size (nm) | mean ± SD stated globally; source-row statistic pending; no per-row SD |  | pending
结果 | si3_N0738_I | si3_N0738 | EMPTY_CHAR | empty | si3.xlsx | 738 | CKK-E12 | DSPC | 1.25 | mM | 40 | 16 | 2.5 |  | molar % |  | EMPTY |  |  |  | PDI | 0.1347 | dimensionless | reported | measurement | si3.xlsx::sheet=Sheet1,cell=I739 si3.xlsx::sheet=Sheet1,cell=I1 | si3.xlsx::sheet=Sheet1,cell=A739 si3.xlsx::sheet=Sheet1,cell=A1 si3.xlsx::sheet=Sheet1,cell=B739 si3.xlsx::sheet=Sheet1,cell=B1 si3.xlsx::sheet=Sheet1,cell=C739 si3.xlsx::sheet=Sheet1,cell=C1 si3.xlsx::sheet=Sheet1,cell=D739 si3.xlsx::sheet=Sheet1,cell=D1 si3.xlsx::sheet=Sheet1,cell=E739 si3.xlsx::sheet=Sheet1,cell=E1 si3.xlsx::sheet=Sheet1,cell=F739 si3.xlsx::sheet=Sheet1,cell=F1 si3.xlsx::sheet=Sheet1,cell=G739 si3.xlsx::sheet=Sheet1,cell=G1 | platform=MiNANO-form; organic_solvent=ethanol; organic_volume=100; aqueous_volume=300; buffer=sodium acetate; buffer_concentration=25; buffer_pH=5.0; aqueous_to_organic_flow_ratio=3:1; total_flow_rate=2000; postmix_dilution=40 uL suspension into 160 uL PBS; size_PDI_instrument=DynaPro Plate Reader III; acquisition_duration=5; acquisitions_per_sample=30; excluded_acquisitions=PDI value of 0 | main.pdf::page=3 | 0.1347 Actual empty LNP PDI | mean ± SD stated globally; source-row statistic pending; no per-row SD |  | pending
结果 | si3_N0739_H | si3_N0739 | EMPTY_CHAR | empty | si3.xlsx | 739 | CKK-E12 | DSPC | 1.25 | mM | 50 | 4 | 0.5 |  | molar % |  | EMPTY |  |  |  | particle_size | 56.11379 | nm | reported | measurement | si3.xlsx::sheet=Sheet1,cell=H740 si3.xlsx::sheet=Sheet1,cell=H1 | si3.xlsx::sheet=Sheet1,cell=A740 si3.xlsx::sheet=Sheet1,cell=A1 si3.xlsx::sheet=Sheet1,cell=B740 si3.xlsx::sheet=Sheet1,cell=B1 si3.xlsx::sheet=Sheet1,cell=C740 si3.xlsx::sheet=Sheet1,cell=C1 si3.xlsx::sheet=Sheet1,cell=D740 si3.xlsx::sheet=Sheet1,cell=D1 si3.xlsx::sheet=Sheet1,cell=E740 si3.xlsx::sheet=Sheet1,cell=E1 si3.xlsx::sheet=Sheet1,cell=F740 si3.xlsx::sheet=Sheet1,cell=F1 si3.xlsx::sheet=Sheet1,cell=G740 si3.xlsx::sheet=Sheet1,cell=G1 | platform=MiNANO-form; organic_solvent=ethanol; organic_volume=100; aqueous_volume=300; buffer=sodium acetate; buffer_concentration=25; buffer_pH=5.0; aqueous_to_organic_flow_ratio=3:1; total_flow_rate=2000; postmix_dilution=40 uL suspension into 160 uL PBS; size_PDI_instrument=DynaPro Plate Reader III; acquisition_duration=5; acquisitions_per_sample=30; excluded_acquisitions=PDI value of 0 | main.pdf::page=3 | 56.1137931034483 Actual empty LNP size (nm) | mean ± SD stated globally; source-row statistic pending; no per-row SD |  | pending
结果 | si3_N0739_I | si3_N0739 | EMPTY_CHAR | empty | si3.xlsx | 739 | CKK-E12 | DSPC | 1.25 | mM | 50 | 4 | 0.5 |  | molar % |  | EMPTY |  |  |  | PDI | 0.1213448 | dimensionless | reported | measurement | si3.xlsx::sheet=Sheet1,cell=I740 si3.xlsx::sheet=Sheet1,cell=I1 | si3.xlsx::sheet=Sheet1,cell=A740 si3.xlsx::sheet=Sheet1,cell=A1 si3.xlsx::sheet=Sheet1,cell=B740 si3.xlsx::sheet=Sheet1,cell=B1 si3.xlsx::sheet=Sheet1,cell=C740 si3.xlsx::sheet=Sheet1,cell=C1 si3.xlsx::sheet=Sheet1,cell=D740 si3.xlsx::sheet=Sheet1,cell=D1 si3.xlsx::sheet=Sheet1,cell=E740 si3.xlsx::sheet=Sheet1,cell=E1 si3.xlsx::sheet=Sheet1,cell=F740 si3.xlsx::sheet=Sheet1,cell=F1 si3.xlsx::sheet=Sheet1,cell=G740 si3.xlsx::sheet=Sheet1,cell=G1 | platform=MiNANO-form; organic_solvent=ethanol; organic_volume=100; aqueous_volume=300; buffer=sodium acetate; buffer_concentration=25; buffer_pH=5.0; aqueous_to_organic_flow_ratio=3:1; total_flow_rate=2000; postmix_dilution=40 uL suspension into 160 uL PBS; size_PDI_instrument=DynaPro Plate Reader III; acquisition_duration=5; acquisitions_per_sample=30; excluded_acquisitions=PDI value of 0 | main.pdf::page=3 | 0.121344827586207 Actual empty LNP PDI | mean ± SD stated globally; source-row statistic pending; no per-row SD |  | pending
结果 | si3_N0740_H | si3_N0740 | EMPTY_CHAR | empty | si3.xlsx | 740 | CKK-E12 | DSPC | 1.25 | mM | 50 | 4 | 1.5 |  | molar % |  | EMPTY |  |  |  | particle_size | 45.69667 | nm | reported | measurement | si3.xlsx::sheet=Sheet1,cell=H741 si3.xlsx::sheet=Sheet1,cell=H1 | si3.xlsx::sheet=Sheet1,cell=A741 si3.xlsx::sheet=Sheet1,cell=A1 si3.xlsx::sheet=Sheet1,cell=B741 si3.xlsx::sheet=Sheet1,cell=B1 si3.xlsx::sheet=Sheet1,cell=C741 si3.xlsx::sheet=Sheet1,cell=C1 si3.xlsx::sheet=Sheet1,cell=D741 si3.xlsx::sheet=Sheet1,cell=D1 si3.xlsx::sheet=Sheet1,cell=E741 si3.xlsx::sheet=Sheet1,cell=E1 si3.xlsx::sheet=Sheet1,cell=F741 si3.xlsx::sheet=Sheet1,cell=F1 si3.xlsx::sheet=Sheet1,cell=G741 si3.xlsx::sheet=Sheet1,cell=G1 | platform=MiNANO-form; organic_solvent=ethanol; organic_volume=100; aqueous_volume=300; buffer=sodium acetate; buffer_concentration=25; buffer_pH=5.0; aqueous_to_organic_flow_ratio=3:1; total_flow_rate=2000; postmix_dilution=40 uL suspension into 160 uL PBS; size_PDI_instrument=DynaPro Plate Reader III; acquisition_duration=5; acquisitions_per_sample=30; excluded_acquisitions=PDI value of 0 | main.pdf::page=3 | 45.6966666666667 Actual empty LNP size (nm) | mean ± SD stated globally; source-row statistic pending; no per-row SD |  | pending
结果 | si3_N0740_I | si3_N0740 | EMPTY_CHAR | empty | si3.xlsx | 740 | CKK-E12 | DSPC | 1.25 | mM | 50 | 4 | 1.5 |  | molar % |  | EMPTY |  |  |  | PDI | 0.2040333 | dimensionless | reported | measurement | si3.xlsx::sheet=Sheet1,cell=I741 si3.xlsx::sheet=Sheet1,cell=I1 | si3.xlsx::sheet=Sheet1,cell=A741 si3.xlsx::sheet=Sheet1,cell=A1 si3.xlsx::sheet=Sheet1,cell=B741 si3.xlsx::sheet=Sheet1,cell=B1 si3.xlsx::sheet=Sheet1,cell=C741 si3.xlsx::sheet=Sheet1,cell=C1 si3.xlsx::sheet=Sheet1,cell=D741 si3.xlsx::sheet=Sheet1,cell=D1 si3.xlsx::sheet=Sheet1,cell=E741 si3.xlsx::sheet=Sheet1,cell=E1 si3.xlsx::sheet=Sheet1,cell=F741 si3.xlsx::sheet=Sheet1,cell=F1 si3.xlsx::sheet=Sheet1,cell=G741 si3.xlsx::sheet=Sheet1,cell=G1 | platform=MiNANO-form; organic_solvent=ethanol; organic_volume=100; aqueous_volume=300; buffer=sodium acetate; buffer_concentration=25; buffer_pH=5.0; aqueous_to_organic_flow_ratio=3:1; total_flow_rate=2000; postmix_dilution=40 uL suspension into 160 uL PBS; size_PDI_instrument=DynaPro Plate Reader III; acquisition_duration=5; acquisitions_per_sample=30; excluded_acquisitions=PDI value of 0 | main.pdf::page=3 | 0.204033333333333 Actual empty LNP PDI | mean ± SD stated globally; source-row statistic pending; no per-row SD |  | pending
结果 | si3_N0741_H | si3_N0741 | EMPTY_CHAR | empty | si3.xlsx | 741 | CKK-E12 | DSPC | 1.25 | mM | 50 | 4 | 2.5 |  | molar % |  | EMPTY |  |  |  | particle_size | 36.02759 | nm | reported | measurement | si3.xlsx::sheet=Sheet1,cell=H742 si3.xlsx::sheet=Sheet1,cell=H1 | si3.xlsx::sheet=Sheet1,cell=A742 si3.xlsx::sheet=Sheet1,cell=A1 si3.xlsx::sheet=Sheet1,cell=B742 si3.xlsx::sheet=Sheet1,cell=B1 si3.xlsx::sheet=Sheet1,cell=C742 si3.xlsx::sheet=Sheet1,cell=C1 si3.xlsx::sheet=Sheet1,cell=D742 si3.xlsx::sheet=Sheet1,cell=D1 si3.xlsx::sheet=Sheet1,cell=E742 si3.xlsx::sheet=Sheet1,cell=E1 si3.xlsx::sheet=Sheet1,cell=F742 si3.xlsx::sheet=Sheet1,cell=F1 si3.xlsx::sheet=Sheet1,cell=G742 si3.xlsx::sheet=Sheet1,cell=G1 | platform=MiNANO-form; organic_solvent=ethanol; organic_volume=100; aqueous_volume=300; buffer=sodium acetate; buffer_concentration=25; buffer_pH=5.0; aqueous_to_organic_flow_ratio=3:1; total_flow_rate=2000; postmix_dilution=40 uL suspension into 160 uL PBS; size_PDI_instrument=DynaPro Plate Reader III; acquisition_duration=5; acquisitions_per_sample=30; excluded_acquisitions=PDI value of 0 | main.pdf::page=3 | 36.0275862068966 Actual empty LNP size (nm) | mean ± SD stated globally; source-row statistic pending; no per-row SD |  | pending
结果 | si3_N0741_I | si3_N0741 | EMPTY_CHAR | empty | si3.xlsx | 741 | CKK-E12 | DSPC | 1.25 | mM | 50 | 4 | 2.5 |  | molar % |  | EMPTY |  |  |  | PDI | 0.09048276 | dimensionless | reported | measurement | si3.xlsx::sheet=Sheet1,cell=I742 si3.xlsx::sheet=Sheet1,cell=I1 | si3.xlsx::sheet=Sheet1,cell=A742 si3.xlsx::sheet=Sheet1,cell=A1 si3.xlsx::sheet=Sheet1,cell=B742 si3.xlsx::sheet=Sheet1,cell=B1 si3.xlsx::sheet=Sheet1,cell=C742 si3.xlsx::sheet=Sheet1,cell=C1 si3.xlsx::sheet=Sheet1,cell=D742 si3.xlsx::sheet=Sheet1,cell=D1 si3.xlsx::sheet=Sheet1,cell=E742 si3.xlsx::sheet=Sheet1,cell=E1 si3.xlsx::sheet=Sheet1,cell=F742 si3.xlsx::sheet=Sheet1,cell=F1 si3.xlsx::sheet=Sheet1,cell=G742 si3.xlsx::sheet=Sheet1,cell=G1 | platform=MiNANO-form; organic_solvent=ethanol; organic_volume=100; aqueous_volume=300; buffer=sodium acetate; buffer_concentration=25; buffer_pH=5.0; aqueous_to_organic_flow_ratio=3:1; total_flow_rate=2000; postmix_dilution=40 uL suspension into 160 uL PBS; size_PDI_instrument=DynaPro Plate Reader III; acquisition_duration=5; acquisitions_per_sample=30; excluded_acquisitions=PDI value of 0 | main.pdf::page=3 | 0.0904827586206897 Actual empty LNP PDI | mean ± SD stated globally; source-row statistic pending; no per-row SD |  | pending
结果 | si3_N0742_H | si3_N0742 | EMPTY_CHAR | empty | si3.xlsx | 742 | CKK-E12 | DSPC | 1.25 | mM | 50 | 10 | 0.5 |  | molar % |  | EMPTY |  |  |  | particle_size | 47.60333 | nm | reported | measurement | si3.xlsx::sheet=Sheet1,cell=H743 si3.xlsx::sheet=Sheet1,cell=H1 | si3.xlsx::sheet=Sheet1,cell=A743 si3.xlsx::sheet=Sheet1,cell=A1 si3.xlsx::sheet=Sheet1,cell=B743 si3.xlsx::sheet=Sheet1,cell=B1 si3.xlsx::sheet=Sheet1,cell=C743 si3.xlsx::sheet=Sheet1,cell=C1 si3.xlsx::sheet=Sheet1,cell=D743 si3.xlsx::sheet=Sheet1,cell=D1 si3.xlsx::sheet=Sheet1,cell=E743 si3.xlsx::sheet=Sheet1,cell=E1 si3.xlsx::sheet=Sheet1,cell=F743 si3.xlsx::sheet=Sheet1,cell=F1 si3.xlsx::sheet=Sheet1,cell=G743 si3.xlsx::sheet=Sheet1,cell=G1 | platform=MiNANO-form; organic_solvent=ethanol; organic_volume=100; aqueous_volume=300; buffer=sodium acetate; buffer_concentration=25; buffer_pH=5.0; aqueous_to_organic_flow_ratio=3:1; total_flow_rate=2000; postmix_dilution=40 uL suspension into 160 uL PBS; size_PDI_instrument=DynaPro Plate Reader III; acquisition_duration=5; acquisitions_per_sample=30; excluded_acquisitions=PDI value of 0 | main.pdf::page=3 | 47.6033333333333 Actual empty LNP size (nm) | mean ± SD stated globally; source-row statistic pending; no per-row SD |  | pending
结果 | si3_N0742_I | si3_N0742 | EMPTY_CHAR | empty | si3.xlsx | 742 | CKK-E12 | DSPC | 1.25 | mM | 50 | 10 | 0.5 |  | molar % |  | EMPTY |  |  |  | PDI | 0.07673333 | dimensionless | reported | measurement | si3.xlsx::sheet=Sheet1,cell=I743 si3.xlsx::sheet=Sheet1,cell=I1 | si3.xlsx::sheet=Sheet1,cell=A743 si3.xlsx::sheet=Sheet1,cell=A1 si3.xlsx::sheet=Sheet1,cell=B743 si3.xlsx::sheet=Sheet1,cell=B1 si3.xlsx::sheet=Sheet1,cell=C743 si3.xlsx::sheet=Sheet1,cell=C1 si3.xlsx::sheet=Sheet1,cell=D743 si3.xlsx::sheet=Sheet1,cell=D1 si3.xlsx::sheet=Sheet1,cell=E743 si3.xlsx::sheet=Sheet1,cell=E1 si3.xlsx::sheet=Sheet1,cell=F743 si3.xlsx::sheet=Sheet1,cell=F1 si3.xlsx::sheet=Sheet1,cell=G743 si3.xlsx::sheet=Sheet1,cell=G1 | platform=MiNANO-form; organic_solvent=ethanol; organic_volume=100; aqueous_volume=300; buffer=sodium acetate; buffer_concentration=25; buffer_pH=5.0; aqueous_to_organic_flow_ratio=3:1; total_flow_rate=2000; postmix_dilution=40 uL suspension into 160 uL PBS; size_PDI_instrument=DynaPro Plate Reader III; acquisition_duration=5; acquisitions_per_sample=30; excluded_acquisitions=PDI value of 0 | main.pdf::page=3 | 0.0767333333333333 Actual empty LNP PDI | mean ± SD stated globally; source-row statistic pending; no per-row SD |  | pending
结果 | si3_N0743_H | si3_N0743 | EMPTY_CHAR | empty | si3.xlsx | 743 | CKK-E12 | DSPC | 1.25 | mM | 50 | 10 | 1.5 |  | molar % |  | EMPTY |  |  |  | particle_size | 40.81111 | nm | reported | measurement | si3.xlsx::sheet=Sheet1,cell=H744 si3.xlsx::sheet=Sheet1,cell=H1 | si3.xlsx::sheet=Sheet1,cell=A744 si3.xlsx::sheet=Sheet1,cell=A1 si3.xlsx::sheet=Sheet1,cell=B744 si3.xlsx::sheet=Sheet1,cell=B1 si3.xlsx::sheet=Sheet1,cell=C744 si3.xlsx::sheet=Sheet1,cell=C1 si3.xlsx::sheet=Sheet1,cell=D744 si3.xlsx::sheet=Sheet1,cell=D1 si3.xlsx::sheet=Sheet1,cell=E744 si3.xlsx::sheet=Sheet1,cell=E1 si3.xlsx::sheet=Sheet1,cell=F744 si3.xlsx::sheet=Sheet1,cell=F1 si3.xlsx::sheet=Sheet1,cell=G744 si3.xlsx::sheet=Sheet1,cell=G1 | platform=MiNANO-form; organic_solvent=ethanol; organic_volume=100; aqueous_volume=300; buffer=sodium acetate; buffer_concentration=25; buffer_pH=5.0; aqueous_to_organic_flow_ratio=3:1; total_flow_rate=2000; postmix_dilution=40 uL suspension into 160 uL PBS; size_PDI_instrument=DynaPro Plate Reader III; acquisition_duration=5; acquisitions_per_sample=30; excluded_acquisitions=PDI value of 0 | main.pdf::page=3 | 40.8111111111111 Actual empty LNP size (nm) | mean ± SD stated globally; source-row statistic pending; no per-row SD |  | pending
结果 | si3_N0743_I | si3_N0743 | EMPTY_CHAR | empty | si3.xlsx | 743 | CKK-E12 | DSPC | 1.25 | mM | 50 | 10 | 1.5 |  | molar % |  | EMPTY |  |  |  | PDI | 0.06155556 | dimensionless | reported | measurement | si3.xlsx::sheet=Sheet1,cell=I744 si3.xlsx::sheet=Sheet1,cell=I1 | si3.xlsx::sheet=Sheet1,cell=A744 si3.xlsx::sheet=Sheet1,cell=A1 si3.xlsx::sheet=Sheet1,cell=B744 si3.xlsx::sheet=Sheet1,cell=B1 si3.xlsx::sheet=Sheet1,cell=C744 si3.xlsx::sheet=Sheet1,cell=C1 si3.xlsx::sheet=Sheet1,cell=D744 si3.xlsx::sheet=Sheet1,cell=D1 si3.xlsx::sheet=Sheet1,cell=E744 si3.xlsx::sheet=Sheet1,cell=E1 si3.xlsx::sheet=Sheet1,cell=F744 si3.xlsx::sheet=Sheet1,cell=F1 si3.xlsx::sheet=Sheet1,cell=G744 si3.xlsx::sheet=Sheet1,cell=G1 | platform=MiNANO-form; organic_solvent=ethanol; organic_volume=100; aqueous_volume=300; buffer=sodium acetate; buffer_concentration=25; buffer_pH=5.0; aqueous_to_organic_flow_ratio=3:1; total_flow_rate=2000; postmix_dilution=40 uL suspension into 160 uL PBS; size_PDI_instrument=DynaPro Plate Reader III; acquisition_duration=5; acquisitions_per_sample=30; excluded_acquisitions=PDI value of 0 | main.pdf::page=3 | 0.0615555555555556 Actual empty LNP PDI | mean ± SD stated globally; source-row statistic pending; no per-row SD |  | pending
结果 | si3_N0744_H | si3_N0744 | EMPTY_CHAR | empty | si3.xlsx | 744 | CKK-E12 | DSPC | 1.25 | mM | 50 | 10 | 2.5 |  | molar % |  | EMPTY |  |  |  | particle_size | 40.06333 | nm | reported | measurement | si3.xlsx::sheet=Sheet1,cell=H745 si3.xlsx::sheet=Sheet1,cell=H1 | si3.xlsx::sheet=Sheet1,cell=A745 si3.xlsx::sheet=Sheet1,cell=A1 si3.xlsx::sheet=Sheet1,cell=B745 si3.xlsx::sheet=Sheet1,cell=B1 si3.xlsx::sheet=Sheet1,cell=C745 si3.xlsx::sheet=Sheet1,cell=C1 si3.xlsx::sheet=Sheet1,cell=D745 si3.xlsx::sheet=Sheet1,cell=D1 si3.xlsx::sheet=Sheet1,cell=E745 si3.xlsx::sheet=Sheet1,cell=E1 si3.xlsx::sheet=Sheet1,cell=F745 si3.xlsx::sheet=Sheet1,cell=F1 si3.xlsx::sheet=Sheet1,cell=G745 si3.xlsx::sheet=Sheet1,cell=G1 | platform=MiNANO-form; organic_solvent=ethanol; organic_volume=100; aqueous_volume=300; buffer=sodium acetate; buffer_concentration=25; buffer_pH=5.0; aqueous_to_organic_flow_ratio=3:1; total_flow_rate=2000; postmix_dilution=40 uL suspension into 160 uL PBS; size_PDI_instrument=DynaPro Plate Reader III; acquisition_duration=5; acquisitions_per_sample=30; excluded_acquisitions=PDI value of 0 | main.pdf::page=3 | 40.0633333333333 Actual empty LNP size (nm) | mean ± SD stated globally; source-row statistic pending; no per-row SD |  | pending
结果 | si3_N0744_I | si3_N0744 | EMPTY_CHAR | empty | si3.xlsx | 744 | CKK-E12 | DSPC | 1.25 | mM | 50 | 10 | 2.5 |  | molar % |  | EMPTY |  |  |  | PDI | 0.1315333 | dimensionless | reported | measurement | si3.xlsx::sheet=Sheet1,cell=I745 si3.xlsx::sheet=Sheet1,cell=I1 | si3.xlsx::sheet=Sheet1,cell=A745 si3.xlsx::sheet=Sheet1,cell=A1 si3.xlsx::sheet=Sheet1,cell=B745 si3.xlsx::sheet=Sheet1,cell=B1 si3.xlsx::sheet=Sheet1,cell=C745 si3.xlsx::sheet=Sheet1,cell=C1 si3.xlsx::sheet=Sheet1,cell=D745 si3.xlsx::sheet=Sheet1,cell=D1 si3.xlsx::sheet=Sheet1,cell=E745 si3.xlsx::sheet=Sheet1,cell=E1 si3.xlsx::sheet=Sheet1,cell=F745 si3.xlsx::sheet=Sheet1,cell=F1 si3.xlsx::sheet=Sheet1,cell=G745 si3.xlsx::sheet=Sheet1,cell=G1 | platform=MiNANO-form; organic_solvent=ethanol; organic_volume=100; aqueous_volume=300; buffer=sodium acetate; buffer_concentration=25; buffer_pH=5.0; aqueous_to_organic_flow_ratio=3:1; total_flow_rate=2000; postmix_dilution=40 uL suspension into 160 uL PBS; size_PDI_instrument=DynaPro Plate Reader III; acquisition_duration=5; acquisitions_per_sample=30; excluded_acquisitions=PDI value of 0 | main.pdf::page=3 | 0.131533333333333 Actual empty LNP PDI | mean ± SD stated globally; source-row statistic pending; no per-row SD |  | pending
结果 | si3_N0745_H | si3_N0745 | EMPTY_CHAR | empty | si3.xlsx | 745 | CKK-E12 | DSPC | 1.25 | mM | 50 | 16 | 0.5 |  | molar % |  | EMPTY |  |  |  | particle_size | 48.11852 | nm | reported | measurement | si3.xlsx::sheet=Sheet1,cell=H746 si3.xlsx::sheet=Sheet1,cell=H1 | si3.xlsx::sheet=Sheet1,cell=A746 si3.xlsx::sheet=Sheet1,cell=A1 si3.xlsx::sheet=Sheet1,cell=B746 si3.xlsx::sheet=Sheet1,cell=B1 si3.xlsx::sheet=Sheet1,cell=C746 si3.xlsx::sheet=Sheet1,cell=C1 si3.xlsx::sheet=Sheet1,cell=D746 si3.xlsx::sheet=Sheet1,cell=D1 si3.xlsx::sheet=Sheet1,cell=E746 si3.xlsx::sheet=Sheet1,cell=E1 si3.xlsx::sheet=Sheet1,cell=F746 si3.xlsx::sheet=Sheet1,cell=F1 si3.xlsx::sheet=Sheet1,cell=G746 si3.xlsx::sheet=Sheet1,cell=G1 | platform=MiNANO-form; organic_solvent=ethanol; organic_volume=100; aqueous_volume=300; buffer=sodium acetate; buffer_concentration=25; buffer_pH=5.0; aqueous_to_organic_flow_ratio=3:1; total_flow_rate=2000; postmix_dilution=40 uL suspension into 160 uL PBS; size_PDI_instrument=DynaPro Plate Reader III; acquisition_duration=5; acquisitions_per_sample=30; excluded_acquisitions=PDI value of 0 | main.pdf::page=3 | 48.1185185185185 Actual empty LNP size (nm) | mean ± SD stated globally; source-row statistic pending; no per-row SD |  | pending
结果 | si3_N0745_I | si3_N0745 | EMPTY_CHAR | empty | si3.xlsx | 745 | CKK-E12 | DSPC | 1.25 | mM | 50 | 16 | 0.5 |  | molar % |  | EMPTY |  |  |  | PDI | 0.05988889 | dimensionless | reported | measurement | si3.xlsx::sheet=Sheet1,cell=I746 si3.xlsx::sheet=Sheet1,cell=I1 | si3.xlsx::sheet=Sheet1,cell=A746 si3.xlsx::sheet=Sheet1,cell=A1 si3.xlsx::sheet=Sheet1,cell=B746 si3.xlsx::sheet=Sheet1,cell=B1 si3.xlsx::sheet=Sheet1,cell=C746 si3.xlsx::sheet=Sheet1,cell=C1 si3.xlsx::sheet=Sheet1,cell=D746 si3.xlsx::sheet=Sheet1,cell=D1 si3.xlsx::sheet=Sheet1,cell=E746 si3.xlsx::sheet=Sheet1,cell=E1 si3.xlsx::sheet=Sheet1,cell=F746 si3.xlsx::sheet=Sheet1,cell=F1 si3.xlsx::sheet=Sheet1,cell=G746 si3.xlsx::sheet=Sheet1,cell=G1 | platform=MiNANO-form; organic_solvent=ethanol; organic_volume=100; aqueous_volume=300; buffer=sodium acetate; buffer_concentration=25; buffer_pH=5.0; aqueous_to_organic_flow_ratio=3:1; total_flow_rate=2000; postmix_dilution=40 uL suspension into 160 uL PBS; size_PDI_instrument=DynaPro Plate Reader III; acquisition_duration=5; acquisitions_per_sample=30; excluded_acquisitions=PDI value of 0 | main.pdf::page=3 | 0.0598888888888889 Actual empty LNP PDI | mean ± SD stated globally; source-row statistic pending; no per-row SD |  | pending
结果 | si3_N0746_H | si3_N0746 | EMPTY_CHAR | empty | si3.xlsx | 746 | CKK-E12 | DSPC | 1.25 | mM | 50 | 16 | 1.5 |  | molar % |  | EMPTY |  |  |  | particle_size | 44.42333 | nm | reported | measurement | si3.xlsx::sheet=Sheet1,cell=H747 si3.xlsx::sheet=Sheet1,cell=H1 | si3.xlsx::sheet=Sheet1,cell=A747 si3.xlsx::sheet=Sheet1,cell=A1 si3.xlsx::sheet=Sheet1,cell=B747 si3.xlsx::sheet=Sheet1,cell=B1 si3.xlsx::sheet=Sheet1,cell=C747 si3.xlsx::sheet=Sheet1,cell=C1 si3.xlsx::sheet=Sheet1,cell=D747 si3.xlsx::sheet=Sheet1,cell=D1 si3.xlsx::sheet=Sheet1,cell=E747 si3.xlsx::sheet=Sheet1,cell=E1 si3.xlsx::sheet=Sheet1,cell=F747 si3.xlsx::sheet=Sheet1,cell=F1 si3.xlsx::sheet=Sheet1,cell=G747 si3.xlsx::sheet=Sheet1,cell=G1 | platform=MiNANO-form; organic_solvent=ethanol; organic_volume=100; aqueous_volume=300; buffer=sodium acetate; buffer_concentration=25; buffer_pH=5.0; aqueous_to_organic_flow_ratio=3:1; total_flow_rate=2000; postmix_dilution=40 uL suspension into 160 uL PBS; size_PDI_instrument=DynaPro Plate Reader III; acquisition_duration=5; acquisitions_per_sample=30; excluded_acquisitions=PDI value of 0 | main.pdf::page=3 | 44.4233333333333 Actual empty LNP size (nm) | mean ± SD stated globally; source-row statistic pending; no per-row SD |  | pending
结果 | si3_N0746_I | si3_N0746 | EMPTY_CHAR | empty | si3.xlsx | 746 | CKK-E12 | DSPC | 1.25 | mM | 50 | 16 | 1.5 |  | molar % |  | EMPTY |  |  |  | PDI | 0.1513 | dimensionless | reported | measurement | si3.xlsx::sheet=Sheet1,cell=I747 si3.xlsx::sheet=Sheet1,cell=I1 | si3.xlsx::sheet=Sheet1,cell=A747 si3.xlsx::sheet=Sheet1,cell=A1 si3.xlsx::sheet=Sheet1,cell=B747 si3.xlsx::sheet=Sheet1,cell=B1 si3.xlsx::sheet=Sheet1,cell=C747 si3.xlsx::sheet=Sheet1,cell=C1 si3.xlsx::sheet=Sheet1,cell=D747 si3.xlsx::sheet=Sheet1,cell=D1 si3.xlsx::sheet=Sheet1,cell=E747 si3.xlsx::sheet=Sheet1,cell=E1 si3.xlsx::sheet=Sheet1,cell=F747 si3.xlsx::sheet=Sheet1,cell=F1 si3.xlsx::sheet=Sheet1,cell=G747 si3.xlsx::sheet=Sheet1,cell=G1 | platform=MiNANO-form; organic_solvent=ethanol; organic_volume=100; aqueous_volume=300; buffer=sodium acetate; buffer_concentration=25; buffer_pH=5.0; aqueous_to_organic_flow_ratio=3:1; total_flow_rate=2000; postmix_dilution=40 uL suspension into 160 uL PBS; size_PDI_instrument=DynaPro Plate Reader III; acquisition_duration=5; acquisitions_per_sample=30; excluded_acquisitions=PDI value of 0 | main.pdf::page=3 | 0.1513 Actual empty LNP PDI | mean ± SD stated globally; source-row statistic pending; no per-row SD |  | pending
结果 | si3_N0747_H | si3_N0747 | EMPTY_CHAR | empty | si3.xlsx | 747 | CKK-E12 | DSPC | 1.25 | mM | 50 | 16 | 2.5 |  | molar % |  | EMPTY |  |  |  | particle_size | 39.525 | nm | reported | measurement | si3.xlsx::sheet=Sheet1,cell=H748 si3.xlsx::sheet=Sheet1,cell=H1 | si3.xlsx::sheet=Sheet1,cell=A748 si3.xlsx::sheet=Sheet1,cell=A1 si3.xlsx::sheet=Sheet1,cell=B748 si3.xlsx::sheet=Sheet1,cell=B1 si3.xlsx::sheet=Sheet1,cell=C748 si3.xlsx::sheet=Sheet1,cell=C1 si3.xlsx::sheet=Sheet1,cell=D748 si3.xlsx::sheet=Sheet1,cell=D1 si3.xlsx::sheet=Sheet1,cell=E748 si3.xlsx::sheet=Sheet1,cell=E1 si3.xlsx::sheet=Sheet1,cell=F748 si3.xlsx::sheet=Sheet1,cell=F1 si3.xlsx::sheet=Sheet1,cell=G748 si3.xlsx::sheet=Sheet1,cell=G1 | platform=MiNANO-form; organic_solvent=ethanol; organic_volume=100; aqueous_volume=300; buffer=sodium acetate; buffer_concentration=25; buffer_pH=5.0; aqueous_to_organic_flow_ratio=3:1; total_flow_rate=2000; postmix_dilution=40 uL suspension into 160 uL PBS; size_PDI_instrument=DynaPro Plate Reader III; acquisition_duration=5; acquisitions_per_sample=30; excluded_acquisitions=PDI value of 0 | main.pdf::page=3 | 39.525 Actual empty LNP size (nm) | mean ± SD stated globally; source-row statistic pending; no per-row SD |  | pending
结果 | si3_N0747_I | si3_N0747 | EMPTY_CHAR | empty | si3.xlsx | 747 | CKK-E12 | DSPC | 1.25 | mM | 50 | 16 | 2.5 |  | molar % |  | EMPTY |  |  |  | PDI | 0.2577857 | dimensionless | reported | measurement | si3.xlsx::sheet=Sheet1,cell=I748 si3.xlsx::sheet=Sheet1,cell=I1 | si3.xlsx::sheet=Sheet1,cell=A748 si3.xlsx::sheet=Sheet1,cell=A1 si3.xlsx::sheet=Sheet1,cell=B748 si3.xlsx::sheet=Sheet1,cell=B1 si3.xlsx::sheet=Sheet1,cell=C748 si3.xlsx::sheet=Sheet1,cell=C1 si3.xlsx::sheet=Sheet1,cell=D748 si3.xlsx::sheet=Sheet1,cell=D1 si3.xlsx::sheet=Sheet1,cell=E748 si3.xlsx::sheet=Sheet1,cell=E1 si3.xlsx::sheet=Sheet1,cell=F748 si3.xlsx::sheet=Sheet1,cell=F1 si3.xlsx::sheet=Sheet1,cell=G748 si3.xlsx::sheet=Sheet1,cell=G1 | platform=MiNANO-form; organic_solvent=ethanol; organic_volume=100; aqueous_volume=300; buffer=sodium acetate; buffer_concentration=25; buffer_pH=5.0; aqueous_to_organic_flow_ratio=3:1; total_flow_rate=2000; postmix_dilution=40 uL suspension into 160 uL PBS; size_PDI_instrument=DynaPro Plate Reader III; acquisition_duration=5; acquisitions_per_sample=30; excluded_acquisitions=PDI value of 0 | main.pdf::page=3 | 0.257785714285714 Actual empty LNP PDI | mean ± SD stated globally; source-row statistic pending; no per-row SD |  | pending
结果 | si3_N0748_H | si3_N0748 | EMPTY_CHAR | empty | si3.xlsx | 748 | CKK-E12 | DSPC | 1.25 | mM | 60 | 4 | 0.5 |  | molar % |  | EMPTY |  |  |  | particle_size | 60.57667 | nm | reported | measurement | si3.xlsx::sheet=Sheet1,cell=H749 si3.xlsx::sheet=Sheet1,cell=H1 | si3.xlsx::sheet=Sheet1,cell=A749 si3.xlsx::sheet=Sheet1,cell=A1 si3.xlsx::sheet=Sheet1,cell=B749 si3.xlsx::sheet=Sheet1,cell=B1 si3.xlsx::sheet=Sheet1,cell=C749 si3.xlsx::sheet=Sheet1,cell=C1 si3.xlsx::sheet=Sheet1,cell=D749 si3.xlsx::sheet=Sheet1,cell=D1 si3.xlsx::sheet=Sheet1,cell=E749 si3.xlsx::sheet=Sheet1,cell=E1 si3.xlsx::sheet=Sheet1,cell=F749 si3.xlsx::sheet=Sheet1,cell=F1 si3.xlsx::sheet=Sheet1,cell=G749 si3.xlsx::sheet=Sheet1,cell=G1 | platform=MiNANO-form; organic_solvent=ethanol; organic_volume=100; aqueous_volume=300; buffer=sodium acetate; buffer_concentration=25; buffer_pH=5.0; aqueous_to_organic_flow_ratio=3:1; total_flow_rate=2000; postmix_dilution=40 uL suspension into 160 uL PBS; size_PDI_instrument=DynaPro Plate Reader III; acquisition_duration=5; acquisitions_per_sample=30; excluded_acquisitions=PDI value of 0 | main.pdf::page=3 | 60.5766666666667 Actual empty LNP size (nm) | mean ± SD stated globally; source-row statistic pending; no per-row SD |  | pending
结果 | si3_N0748_I | si3_N0748 | EMPTY_CHAR | empty | si3.xlsx | 748 | CKK-E12 | DSPC | 1.25 | mM | 60 | 4 | 0.5 |  | molar % |  | EMPTY |  |  |  | PDI | 0.1043333 | dimensionless | reported | measurement | si3.xlsx::sheet=Sheet1,cell=I749 si3.xlsx::sheet=Sheet1,cell=I1 | si3.xlsx::sheet=Sheet1,cell=A749 si3.xlsx::sheet=Sheet1,cell=A1 si3.xlsx::sheet=Sheet1,cell=B749 si3.xlsx::sheet=Sheet1,cell=B1 si3.xlsx::sheet=Sheet1,cell=C749 si3.xlsx::sheet=Sheet1,cell=C1 si3.xlsx::sheet=Sheet1,cell=D749 si3.xlsx::sheet=Sheet1,cell=D1 si3.xlsx::sheet=Sheet1,cell=E749 si3.xlsx::sheet=Sheet1,cell=E1 si3.xlsx::sheet=Sheet1,cell=F749 si3.xlsx::sheet=Sheet1,cell=F1 si3.xlsx::sheet=Sheet1,cell=G749 si3.xlsx::sheet=Sheet1,cell=G1 | platform=MiNANO-form; organic_solvent=ethanol; organic_volume=100; aqueous_volume=300; buffer=sodium acetate; buffer_concentration=25; buffer_pH=5.0; aqueous_to_organic_flow_ratio=3:1; total_flow_rate=2000; postmix_dilution=40 uL suspension into 160 uL PBS; size_PDI_instrument=DynaPro Plate Reader III; acquisition_duration=5; acquisitions_per_sample=30; excluded_acquisitions=PDI value of 0 | main.pdf::page=3 | 0.104333333333333 Actual empty LNP PDI | mean ± SD stated globally; source-row statistic pending; no per-row SD |  | pending
结果 | si3_N0749_H | si3_N0749 | EMPTY_CHAR | empty | si3.xlsx | 749 | CKK-E12 | DSPC | 1.25 | mM | 60 | 4 | 1.5 |  | molar % |  | EMPTY |  |  |  | particle_size | 43.37308 | nm | reported | measurement | si3.xlsx::sheet=Sheet1,cell=H750 si3.xlsx::sheet=Sheet1,cell=H1 | si3.xlsx::sheet=Sheet1,cell=A750 si3.xlsx::sheet=Sheet1,cell=A1 si3.xlsx::sheet=Sheet1,cell=B750 si3.xlsx::sheet=Sheet1,cell=B1 si3.xlsx::sheet=Sheet1,cell=C750 si3.xlsx::sheet=Sheet1,cell=C1 si3.xlsx::sheet=Sheet1,cell=D750 si3.xlsx::sheet=Sheet1,cell=D1 si3.xlsx::sheet=Sheet1,cell=E750 si3.xlsx::sheet=Sheet1,cell=E1 si3.xlsx::sheet=Sheet1,cell=F750 si3.xlsx::sheet=Sheet1,cell=F1 si3.xlsx::sheet=Sheet1,cell=G750 si3.xlsx::sheet=Sheet1,cell=G1 | platform=MiNANO-form; organic_solvent=ethanol; organic_volume=100; aqueous_volume=300; buffer=sodium acetate; buffer_concentration=25; buffer_pH=5.0; aqueous_to_organic_flow_ratio=3:1; total_flow_rate=2000; postmix_dilution=40 uL suspension into 160 uL PBS; size_PDI_instrument=DynaPro Plate Reader III; acquisition_duration=5; acquisitions_per_sample=30; excluded_acquisitions=PDI value of 0 | main.pdf::page=3 | 43.3730769230769 Actual empty LNP size (nm) | mean ± SD stated globally; source-row statistic pending; no per-row SD |  | pending
结果 | si3_N0749_I | si3_N0749 | EMPTY_CHAR | empty | si3.xlsx | 749 | CKK-E12 | DSPC | 1.25 | mM | 60 | 4 | 1.5 |  | molar % |  | EMPTY |  |  |  | PDI | 0.07173077 | dimensionless | reported | measurement | si3.xlsx::sheet=Sheet1,cell=I750 si3.xlsx::sheet=Sheet1,cell=I1 | si3.xlsx::sheet=Sheet1,cell=A750 si3.xlsx::sheet=Sheet1,cell=A1 si3.xlsx::sheet=Sheet1,cell=B750 si3.xlsx::sheet=Sheet1,cell=B1 si3.xlsx::sheet=Sheet1,cell=C750 si3.xlsx::sheet=Sheet1,cell=C1 si3.xlsx::sheet=Sheet1,cell=D750 si3.xlsx::sheet=Sheet1,cell=D1 si3.xlsx::sheet=Sheet1,cell=E750 si3.xlsx::sheet=Sheet1,cell=E1 si3.xlsx::sheet=Sheet1,cell=F750 si3.xlsx::sheet=Sheet1,cell=F1 si3.xlsx::sheet=Sheet1,cell=G750 si3.xlsx::sheet=Sheet1,cell=G1 | platform=MiNANO-form; organic_solvent=ethanol; organic_volume=100; aqueous_volume=300; buffer=sodium acetate; buffer_concentration=25; buffer_pH=5.0; aqueous_to_organic_flow_ratio=3:1; total_flow_rate=2000; postmix_dilution=40 uL suspension into 160 uL PBS; size_PDI_instrument=DynaPro Plate Reader III; acquisition_duration=5; acquisitions_per_sample=30; excluded_acquisitions=PDI value of 0 | main.pdf::page=3 | 0.0717307692307692 Actual empty LNP PDI | mean ± SD stated globally; source-row statistic pending; no per-row SD |  | pending
结果 | si3_N0750_H | si3_N0750 | EMPTY_CHAR | empty | si3.xlsx | 750 | CKK-E12 | DSPC | 1.25 | mM | 60 | 4 | 2.5 |  | molar % |  | EMPTY |  |  |  | particle_size | 37.88846 | nm | reported | measurement | si3.xlsx::sheet=Sheet1,cell=H751 si3.xlsx::sheet=Sheet1,cell=H1 | si3.xlsx::sheet=Sheet1,cell=A751 si3.xlsx::sheet=Sheet1,cell=A1 si3.xlsx::sheet=Sheet1,cell=B751 si3.xlsx::sheet=Sheet1,cell=B1 si3.xlsx::sheet=Sheet1,cell=C751 si3.xlsx::sheet=Sheet1,cell=C1 si3.xlsx::sheet=Sheet1,cell=D751 si3.xlsx::sheet=Sheet1,cell=D1 si3.xlsx::sheet=Sheet1,cell=E751 si3.xlsx::sheet=Sheet1,cell=E1 si3.xlsx::sheet=Sheet1,cell=F751 si3.xlsx::sheet=Sheet1,cell=F1 si3.xlsx::sheet=Sheet1,cell=G751 si3.xlsx::sheet=Sheet1,cell=G1 | platform=MiNANO-form; organic_solvent=ethanol; organic_volume=100; aqueous_volume=300; buffer=sodium acetate; buffer_concentration=25; buffer_pH=5.0; aqueous_to_organic_flow_ratio=3:1; total_flow_rate=2000; postmix_dilution=40 uL suspension into 160 uL PBS; size_PDI_instrument=DynaPro Plate Reader III; acquisition_duration=5; acquisitions_per_sample=30; excluded_acquisitions=PDI value of 0 | main.pdf::page=3 | 37.8884615384615 Actual empty LNP size (nm) | mean ± SD stated globally; source-row statistic pending; no per-row SD |  | pending
结果 | si3_N0750_I | si3_N0750 | EMPTY_CHAR | empty | si3.xlsx | 750 | CKK-E12 | DSPC | 1.25 | mM | 60 | 4 | 2.5 |  | molar % |  | EMPTY |  |  |  | PDI | 0.06453846 | dimensionless | reported | measurement | si3.xlsx::sheet=Sheet1,cell=I751 si3.xlsx::sheet=Sheet1,cell=I1 | si3.xlsx::sheet=Sheet1,cell=A751 si3.xlsx::sheet=Sheet1,cell=A1 si3.xlsx::sheet=Sheet1,cell=B751 si3.xlsx::sheet=Sheet1,cell=B1 si3.xlsx::sheet=Sheet1,cell=C751 si3.xlsx::sheet=Sheet1,cell=C1 si3.xlsx::sheet=Sheet1,cell=D751 si3.xlsx::sheet=Sheet1,cell=D1 si3.xlsx::sheet=Sheet1,cell=E751 si3.xlsx::sheet=Sheet1,cell=E1 si3.xlsx::sheet=Sheet1,cell=F751 si3.xlsx::sheet=Sheet1,cell=F1 si3.xlsx::sheet=Sheet1,cell=G751 si3.xlsx::sheet=Sheet1,cell=G1 | platform=MiNANO-form; organic_solvent=ethanol; organic_volume=100; aqueous_volume=300; buffer=sodium acetate; buffer_concentration=25; buffer_pH=5.0; aqueous_to_organic_flow_ratio=3:1; total_flow_rate=2000; postmix_dilution=40 uL suspension into 160 uL PBS; size_PDI_instrument=DynaPro Plate Reader III; acquisition_duration=5; acquisitions_per_sample=30; excluded_acquisitions=PDI value of 0 | main.pdf::page=3 | 0.0645384615384615 Actual empty LNP PDI | mean ± SD stated globally; source-row statistic pending; no per-row SD |  | pending
结果 | si3_N0751_H | si3_N0751 | EMPTY_CHAR | empty | si3.xlsx | 751 | CKK-E12 | DSPC | 1.25 | mM | 60 | 10 | 0.5 |  | molar % |  | EMPTY |  |  |  | particle_size | 54.465 | nm | reported | measurement | si3.xlsx::sheet=Sheet1,cell=H752 si3.xlsx::sheet=Sheet1,cell=H1 | si3.xlsx::sheet=Sheet1,cell=A752 si3.xlsx::sheet=Sheet1,cell=A1 si3.xlsx::sheet=Sheet1,cell=B752 si3.xlsx::sheet=Sheet1,cell=B1 si3.xlsx::sheet=Sheet1,cell=C752 si3.xlsx::sheet=Sheet1,cell=C1 si3.xlsx::sheet=Sheet1,cell=D752 si3.xlsx::sheet=Sheet1,cell=D1 si3.xlsx::sheet=Sheet1,cell=E752 si3.xlsx::sheet=Sheet1,cell=E1 si3.xlsx::sheet=Sheet1,cell=F752 si3.xlsx::sheet=Sheet1,cell=F1 si3.xlsx::sheet=Sheet1,cell=G752 si3.xlsx::sheet=Sheet1,cell=G1 | platform=MiNANO-form; organic_solvent=ethanol; organic_volume=100; aqueous_volume=300; buffer=sodium acetate; buffer_concentration=25; buffer_pH=5.0; aqueous_to_organic_flow_ratio=3:1; total_flow_rate=2000; postmix_dilution=40 uL suspension into 160 uL PBS; size_PDI_instrument=DynaPro Plate Reader III; acquisition_duration=5; acquisitions_per_sample=30; excluded_acquisitions=PDI value of 0 | main.pdf::page=3 | 54.465 Actual empty LNP size (nm) | mean ± SD stated globally; source-row statistic pending; no per-row SD |  | pending
结果 | si3_N0751_I | si3_N0751 | EMPTY_CHAR | empty | si3.xlsx | 751 | CKK-E12 | DSPC | 1.25 | mM | 60 | 10 | 0.5 |  | molar % |  | EMPTY |  |  |  | PDI | 0.0493 | dimensionless | reported | measurement | si3.xlsx::sheet=Sheet1,cell=I752 si3.xlsx::sheet=Sheet1,cell=I1 | si3.xlsx::sheet=Sheet1,cell=A752 si3.xlsx::sheet=Sheet1,cell=A1 si3.xlsx::sheet=Sheet1,cell=B752 si3.xlsx::sheet=Sheet1,cell=B1 si3.xlsx::sheet=Sheet1,cell=C752 si3.xlsx::sheet=Sheet1,cell=C1 si3.xlsx::sheet=Sheet1,cell=D752 si3.xlsx::sheet=Sheet1,cell=D1 si3.xlsx::sheet=Sheet1,cell=E752 si3.xlsx::sheet=Sheet1,cell=E1 si3.xlsx::sheet=Sheet1,cell=F752 si3.xlsx::sheet=Sheet1,cell=F1 si3.xlsx::sheet=Sheet1,cell=G752 si3.xlsx::sheet=Sheet1,cell=G1 | platform=MiNANO-form; organic_solvent=ethanol; organic_volume=100; aqueous_volume=300; buffer=sodium acetate; buffer_concentration=25; buffer_pH=5.0; aqueous_to_organic_flow_ratio=3:1; total_flow_rate=2000; postmix_dilution=40 uL suspension into 160 uL PBS; size_PDI_instrument=DynaPro Plate Reader III; acquisition_duration=5; acquisitions_per_sample=30; excluded_acquisitions=PDI value of 0 | main.pdf::page=3 | 0.0493 Actual empty LNP PDI | mean ± SD stated globally; source-row statistic pending; no per-row SD |  | pending
结果 | si3_N0752_H | si3_N0752 | EMPTY_CHAR | empty | si3.xlsx | 752 | CKK-E12 | DSPC | 1.25 | mM | 60 | 10 | 1.5 |  | molar % |  | EMPTY |  |  |  | particle_size | 41.4087 | nm | reported | measurement | si3.xlsx::sheet=Sheet1,cell=H753 si3.xlsx::sheet=Sheet1,cell=H1 | si3.xlsx::sheet=Sheet1,cell=A753 si3.xlsx::sheet=Sheet1,cell=A1 si3.xlsx::sheet=Sheet1,cell=B753 si3.xlsx::sheet=Sheet1,cell=B1 si3.xlsx::sheet=Sheet1,cell=C753 si3.xlsx::sheet=Sheet1,cell=C1 si3.xlsx::sheet=Sheet1,cell=D753 si3.xlsx::sheet=Sheet1,cell=D1 si3.xlsx::sheet=Sheet1,cell=E753 si3.xlsx::sheet=Sheet1,cell=E1 si3.xlsx::sheet=Sheet1,cell=F753 si3.xlsx::sheet=Sheet1,cell=F1 si3.xlsx::sheet=Sheet1,cell=G753 si3.xlsx::sheet=Sheet1,cell=G1 | platform=MiNANO-form; organic_solvent=ethanol; organic_volume=100; aqueous_volume=300; buffer=sodium acetate; buffer_concentration=25; buffer_pH=5.0; aqueous_to_organic_flow_ratio=3:1; total_flow_rate=2000; postmix_dilution=40 uL suspension into 160 uL PBS; size_PDI_instrument=DynaPro Plate Reader III; acquisition_duration=5; acquisitions_per_sample=30; excluded_acquisitions=PDI value of 0 | main.pdf::page=3 | 41.4086956521739 Actual empty LNP size (nm) | mean ± SD stated globally; source-row statistic pending; no per-row SD |  | pending
结果 | si3_N0752_I | si3_N0752 | EMPTY_CHAR | empty | si3.xlsx | 752 | CKK-E12 | DSPC | 1.25 | mM | 60 | 10 | 1.5 |  | molar % |  | EMPTY |  |  |  | PDI | 0.05534783 | dimensionless | reported | measurement | si3.xlsx::sheet=Sheet1,cell=I753 si3.xlsx::sheet=Sheet1,cell=I1 | si3.xlsx::sheet=Sheet1,cell=A753 si3.xlsx::sheet=Sheet1,cell=A1 si3.xlsx::sheet=Sheet1,cell=B753 si3.xlsx::sheet=Sheet1,cell=B1 si3.xlsx::sheet=Sheet1,cell=C753 si3.xlsx::sheet=Sheet1,cell=C1 si3.xlsx::sheet=Sheet1,cell=D753 si3.xlsx::sheet=Sheet1,cell=D1 si3.xlsx::sheet=Sheet1,cell=E753 si3.xlsx::sheet=Sheet1,cell=E1 si3.xlsx::sheet=Sheet1,cell=F753 si3.xlsx::sheet=Sheet1,cell=F1 si3.xlsx::sheet=Sheet1,cell=G753 si3.xlsx::sheet=Sheet1,cell=G1 | platform=MiNANO-form; organic_solvent=ethanol; organic_volume=100; aqueous_volume=300; buffer=sodium acetate; buffer_concentration=25; buffer_pH=5.0; aqueous_to_organic_flow_ratio=3:1; total_flow_rate=2000; postmix_dilution=40 uL suspension into 160 uL PBS; size_PDI_instrument=DynaPro Plate Reader III; acquisition_duration=5; acquisitions_per_sample=30; excluded_acquisitions=PDI value of 0 | main.pdf::page=3 | 0.0553478260869565 Actual empty LNP PDI | mean ± SD stated globally; source-row statistic pending; no per-row SD |  | pending
结果 | si3_N0753_H | si3_N0753 | EMPTY_CHAR | empty | si3.xlsx | 753 | CKK-E12 | DSPC | 1.25 | mM | 60 | 10 | 2.5 |  | molar % |  | EMPTY |  |  |  | particle_size | 42.85517 | nm | reported | measurement | si3.xlsx::sheet=Sheet1,cell=H754 si3.xlsx::sheet=Sheet1,cell=H1 | si3.xlsx::sheet=Sheet1,cell=A754 si3.xlsx::sheet=Sheet1,cell=A1 si3.xlsx::sheet=Sheet1,cell=B754 si3.xlsx::sheet=Sheet1,cell=B1 si3.xlsx::sheet=Sheet1,cell=C754 si3.xlsx::sheet=Sheet1,cell=C1 si3.xlsx::sheet=Sheet1,cell=D754 si3.xlsx::sheet=Sheet1,cell=D1 si3.xlsx::sheet=Sheet1,cell=E754 si3.xlsx::sheet=Sheet1,cell=E1 si3.xlsx::sheet=Sheet1,cell=F754 si3.xlsx::sheet=Sheet1,cell=F1 si3.xlsx::sheet=Sheet1,cell=G754 si3.xlsx::sheet=Sheet1,cell=G1 | platform=MiNANO-form; organic_solvent=ethanol; organic_volume=100; aqueous_volume=300; buffer=sodium acetate; buffer_concentration=25; buffer_pH=5.0; aqueous_to_organic_flow_ratio=3:1; total_flow_rate=2000; postmix_dilution=40 uL suspension into 160 uL PBS; size_PDI_instrument=DynaPro Plate Reader III; acquisition_duration=5; acquisitions_per_sample=30; excluded_acquisitions=PDI value of 0 | main.pdf::page=3 | 42.8551724137931 Actual empty LNP size (nm) | mean ± SD stated globally; source-row statistic pending; no per-row SD |  | pending
结果 | si3_N0753_I | si3_N0753 | EMPTY_CHAR | empty | si3.xlsx | 753 | CKK-E12 | DSPC | 1.25 | mM | 60 | 10 | 2.5 |  | molar % |  | EMPTY |  |  |  | PDI | 0.2635517 | dimensionless | reported | measurement | si3.xlsx::sheet=Sheet1,cell=I754 si3.xlsx::sheet=Sheet1,cell=I1 | si3.xlsx::sheet=Sheet1,cell=A754 si3.xlsx::sheet=Sheet1,cell=A1 si3.xlsx::sheet=Sheet1,cell=B754 si3.xlsx::sheet=Sheet1,cell=B1 si3.xlsx::sheet=Sheet1,cell=C754 si3.xlsx::sheet=Sheet1,cell=C1 si3.xlsx::sheet=Sheet1,cell=D754 si3.xlsx::sheet=Sheet1,cell=D1 si3.xlsx::sheet=Sheet1,cell=E754 si3.xlsx::sheet=Sheet1,cell=E1 si3.xlsx::sheet=Sheet1,cell=F754 si3.xlsx::sheet=Sheet1,cell=F1 si3.xlsx::sheet=Sheet1,cell=G754 si3.xlsx::sheet=Sheet1,cell=G1 | platform=MiNANO-form; organic_solvent=ethanol; organic_volume=100; aqueous_volume=300; buffer=sodium acetate; buffer_concentration=25; buffer_pH=5.0; aqueous_to_organic_flow_ratio=3:1; total_flow_rate=2000; postmix_dilution=40 uL suspension into 160 uL PBS; size_PDI_instrument=DynaPro Plate Reader III; acquisition_duration=5; acquisitions_per_sample=30; excluded_acquisitions=PDI value of 0 | main.pdf::page=3 | 0.263551724137931 Actual empty LNP PDI | mean ± SD stated globally; source-row statistic pending; no per-row SD |  | pending
结果 | si3_N0754_H | si3_N0754 | EMPTY_CHAR | empty | si3.xlsx | 754 | CKK-E12 | DSPC | 1.25 | mM | 60 | 16 | 0.5 |  | molar % |  | EMPTY |  |  |  | particle_size | 52.94333 | nm | reported | measurement | si3.xlsx::sheet=Sheet1,cell=H755 si3.xlsx::sheet=Sheet1,cell=H1 | si3.xlsx::sheet=Sheet1,cell=A755 si3.xlsx::sheet=Sheet1,cell=A1 si3.xlsx::sheet=Sheet1,cell=B755 si3.xlsx::sheet=Sheet1,cell=B1 si3.xlsx::sheet=Sheet1,cell=C755 si3.xlsx::sheet=Sheet1,cell=C1 si3.xlsx::sheet=Sheet1,cell=D755 si3.xlsx::sheet=Sheet1,cell=D1 si3.xlsx::sheet=Sheet1,cell=E755 si3.xlsx::sheet=Sheet1,cell=E1 si3.xlsx::sheet=Sheet1,cell=F755 si3.xlsx::sheet=Sheet1,cell=F1 si3.xlsx::sheet=Sheet1,cell=G755 si3.xlsx::sheet=Sheet1,cell=G1 | platform=MiNANO-form; organic_solvent=ethanol; organic_volume=100; aqueous_volume=300; buffer=sodium acetate; buffer_concentration=25; buffer_pH=5.0; aqueous_to_organic_flow_ratio=3:1; total_flow_rate=2000; postmix_dilution=40 uL suspension into 160 uL PBS; size_PDI_instrument=DynaPro Plate Reader III; acquisition_duration=5; acquisitions_per_sample=30; excluded_acquisitions=PDI value of 0 | main.pdf::page=3 | 52.9433333333333 Actual empty LNP size (nm) | mean ± SD stated globally; source-row statistic pending; no per-row SD |  | pending
结果 | si3_N0754_I | si3_N0754 | EMPTY_CHAR | empty | si3.xlsx | 754 | CKK-E12 | DSPC | 1.25 | mM | 60 | 16 | 0.5 |  | molar % |  | EMPTY |  |  |  | PDI | 0.0931 | dimensionless | reported | measurement | si3.xlsx::sheet=Sheet1,cell=I755 si3.xlsx::sheet=Sheet1,cell=I1 | si3.xlsx::sheet=Sheet1,cell=A755 si3.xlsx::sheet=Sheet1,cell=A1 si3.xlsx::sheet=Sheet1,cell=B755 si3.xlsx::sheet=Sheet1,cell=B1 si3.xlsx::sheet=Sheet1,cell=C755 si3.xlsx::sheet=Sheet1,cell=C1 si3.xlsx::sheet=Sheet1,cell=D755 si3.xlsx::sheet=Sheet1,cell=D1 si3.xlsx::sheet=Sheet1,cell=E755 si3.xlsx::sheet=Sheet1,cell=E1 si3.xlsx::sheet=Sheet1,cell=F755 si3.xlsx::sheet=Sheet1,cell=F1 si3.xlsx::sheet=Sheet1,cell=G755 si3.xlsx::sheet=Sheet1,cell=G1 | platform=MiNANO-form; organic_solvent=ethanol; organic_volume=100; aqueous_volume=300; buffer=sodium acetate; buffer_concentration=25; buffer_pH=5.0; aqueous_to_organic_flow_ratio=3:1; total_flow_rate=2000; postmix_dilution=40 uL suspension into 160 uL PBS; size_PDI_instrument=DynaPro Plate Reader III; acquisition_duration=5; acquisitions_per_sample=30; excluded_acquisitions=PDI value of 0 | main.pdf::page=3 | 0.0931 Actual empty LNP PDI | mean ± SD stated globally; source-row statistic pending; no per-row SD |  | pending
结果 | si3_N0755_H | si3_N0755 | EMPTY_CHAR | empty | si3.xlsx | 755 | CKK-E12 | DSPC | 1.25 | mM | 60 | 16 | 1.5 |  | molar % |  | EMPTY |  |  |  | particle_size | 40.07333 | nm | reported | measurement | si3.xlsx::sheet=Sheet1,cell=H756 si3.xlsx::sheet=Sheet1,cell=H1 | si3.xlsx::sheet=Sheet1,cell=A756 si3.xlsx::sheet=Sheet1,cell=A1 si3.xlsx::sheet=Sheet1,cell=B756 si3.xlsx::sheet=Sheet1,cell=B1 si3.xlsx::sheet=Sheet1,cell=C756 si3.xlsx::sheet=Sheet1,cell=C1 si3.xlsx::sheet=Sheet1,cell=D756 si3.xlsx::sheet=Sheet1,cell=D1 si3.xlsx::sheet=Sheet1,cell=E756 si3.xlsx::sheet=Sheet1,cell=E1 si3.xlsx::sheet=Sheet1,cell=F756 si3.xlsx::sheet=Sheet1,cell=F1 si3.xlsx::sheet=Sheet1,cell=G756 si3.xlsx::sheet=Sheet1,cell=G1 | platform=MiNANO-form; organic_solvent=ethanol; organic_volume=100; aqueous_volume=300; buffer=sodium acetate; buffer_concentration=25; buffer_pH=5.0; aqueous_to_organic_flow_ratio=3:1; total_flow_rate=2000; postmix_dilution=40 uL suspension into 160 uL PBS; size_PDI_instrument=DynaPro Plate Reader III; acquisition_duration=5; acquisitions_per_sample=30; excluded_acquisitions=PDI value of 0 | main.pdf::page=3 | 40.0733333333333 Actual empty LNP size (nm) | mean ± SD stated globally; source-row statistic pending; no per-row SD |  | pending
结果 | si3_N0755_I | si3_N0755 | EMPTY_CHAR | empty | si3.xlsx | 755 | CKK-E12 | DSPC | 1.25 | mM | 60 | 16 | 1.5 |  | molar % |  | EMPTY |  |  |  | PDI | 0.08616667 | dimensionless | reported | measurement | si3.xlsx::sheet=Sheet1,cell=I756 si3.xlsx::sheet=Sheet1,cell=I1 | si3.xlsx::sheet=Sheet1,cell=A756 si3.xlsx::sheet=Sheet1,cell=A1 si3.xlsx::sheet=Sheet1,cell=B756 si3.xlsx::sheet=Sheet1,cell=B1 si3.xlsx::sheet=Sheet1,cell=C756 si3.xlsx::sheet=Sheet1,cell=C1 si3.xlsx::sheet=Sheet1,cell=D756 si3.xlsx::sheet=Sheet1,cell=D1 si3.xlsx::sheet=Sheet1,cell=E756 si3.xlsx::sheet=Sheet1,cell=E1 si3.xlsx::sheet=Sheet1,cell=F756 si3.xlsx::sheet=Sheet1,cell=F1 si3.xlsx::sheet=Sheet1,cell=G756 si3.xlsx::sheet=Sheet1,cell=G1 | platform=MiNANO-form; organic_solvent=ethanol; organic_volume=100; aqueous_volume=300; buffer=sodium acetate; buffer_concentration=25; buffer_pH=5.0; aqueous_to_organic_flow_ratio=3:1; total_flow_rate=2000; postmix_dilution=40 uL suspension into 160 uL PBS; size_PDI_instrument=DynaPro Plate Reader III; acquisition_duration=5; acquisitions_per_sample=30; excluded_acquisitions=PDI value of 0 | main.pdf::page=3 | 0.0861666666666667 Actual empty LNP PDI | mean ± SD stated globally; source-row statistic pending; no per-row SD |  | pending
结果 | si3_N0756_H | si3_N0756 | EMPTY_CHAR | empty | si3.xlsx | 756 | CKK-E12 | DSPC | 1.25 | mM | 60 | 16 | 2.5 |  | molar % |  | EMPTY |  |  |  | particle_size | 44.22333 | nm | reported | measurement | si3.xlsx::sheet=Sheet1,cell=H757 si3.xlsx::sheet=Sheet1,cell=H1 | si3.xlsx::sheet=Sheet1,cell=A757 si3.xlsx::sheet=Sheet1,cell=A1 si3.xlsx::sheet=Sheet1,cell=B757 si3.xlsx::sheet=Sheet1,cell=B1 si3.xlsx::sheet=Sheet1,cell=C757 si3.xlsx::sheet=Sheet1,cell=C1 si3.xlsx::sheet=Sheet1,cell=D757 si3.xlsx::sheet=Sheet1,cell=D1 si3.xlsx::sheet=Sheet1,cell=E757 si3.xlsx::sheet=Sheet1,cell=E1 si3.xlsx::sheet=Sheet1,cell=F757 si3.xlsx::sheet=Sheet1,cell=F1 si3.xlsx::sheet=Sheet1,cell=G757 si3.xlsx::sheet=Sheet1,cell=G1 | platform=MiNANO-form; organic_solvent=ethanol; organic_volume=100; aqueous_volume=300; buffer=sodium acetate; buffer_concentration=25; buffer_pH=5.0; aqueous_to_organic_flow_ratio=3:1; total_flow_rate=2000; postmix_dilution=40 uL suspension into 160 uL PBS; size_PDI_instrument=DynaPro Plate Reader III; acquisition_duration=5; acquisitions_per_sample=30; excluded_acquisitions=PDI value of 0 | main.pdf::page=3 | 44.2233333333333 Actual empty LNP size (nm) | mean ± SD stated globally; source-row statistic pending; no per-row SD |  | pending
结果 | si3_N0756_I | si3_N0756 | EMPTY_CHAR | empty | si3.xlsx | 756 | CKK-E12 | DSPC | 1.25 | mM | 60 | 16 | 2.5 |  | molar % |  | EMPTY |  |  |  | PDI | 0.2641333 | dimensionless | reported | measurement | si3.xlsx::sheet=Sheet1,cell=I757 si3.xlsx::sheet=Sheet1,cell=I1 | si3.xlsx::sheet=Sheet1,cell=A757 si3.xlsx::sheet=Sheet1,cell=A1 si3.xlsx::sheet=Sheet1,cell=B757 si3.xlsx::sheet=Sheet1,cell=B1 si3.xlsx::sheet=Sheet1,cell=C757 si3.xlsx::sheet=Sheet1,cell=C1 si3.xlsx::sheet=Sheet1,cell=D757 si3.xlsx::sheet=Sheet1,cell=D1 si3.xlsx::sheet=Sheet1,cell=E757 si3.xlsx::sheet=Sheet1,cell=E1 si3.xlsx::sheet=Sheet1,cell=F757 si3.xlsx::sheet=Sheet1,cell=F1 si3.xlsx::sheet=Sheet1,cell=G757 si3.xlsx::sheet=Sheet1,cell=G1 | platform=MiNANO-form; organic_solvent=ethanol; organic_volume=100; aqueous_volume=300; buffer=sodium acetate; buffer_concentration=25; buffer_pH=5.0; aqueous_to_organic_flow_ratio=3:1; total_flow_rate=2000; postmix_dilution=40 uL suspension into 160 uL PBS; size_PDI_instrument=DynaPro Plate Reader III; acquisition_duration=5; acquisitions_per_sample=30; excluded_acquisitions=PDI value of 0 | main.pdf::page=3 | 0.264133333333333 Actual empty LNP PDI | mean ± SD stated globally; source-row statistic pending; no per-row SD |  | pending
结果 | si3_N0757_H | si3_N0757 | EMPTY_CHAR | empty | si3.xlsx | 757 | CKK-E12 | DOPC | 10 | mM | 40 | 4 | 0.5 |  | molar % |  | EMPTY |  |  |  | particle_size | 96.22333 | nm | reported | measurement | si3.xlsx::sheet=Sheet1,cell=H758 si3.xlsx::sheet=Sheet1,cell=H1 | si3.xlsx::sheet=Sheet1,cell=A758 si3.xlsx::sheet=Sheet1,cell=A1 si3.xlsx::sheet=Sheet1,cell=B758 si3.xlsx::sheet=Sheet1,cell=B1 si3.xlsx::sheet=Sheet1,cell=C758 si3.xlsx::sheet=Sheet1,cell=C1 si3.xlsx::sheet=Sheet1,cell=D758 si3.xlsx::sheet=Sheet1,cell=D1 si3.xlsx::sheet=Sheet1,cell=E758 si3.xlsx::sheet=Sheet1,cell=E1 si3.xlsx::sheet=Sheet1,cell=F758 si3.xlsx::sheet=Sheet1,cell=F1 si3.xlsx::sheet=Sheet1,cell=G758 si3.xlsx::sheet=Sheet1,cell=G1 | platform=MiNANO-form; organic_solvent=ethanol; organic_volume=100; aqueous_volume=300; buffer=sodium acetate; buffer_concentration=25; buffer_pH=5.0; aqueous_to_organic_flow_ratio=3:1; total_flow_rate=2000; postmix_dilution=40 uL suspension into 160 uL PBS; size_PDI_instrument=DynaPro Plate Reader III; acquisition_duration=5; acquisitions_per_sample=30; excluded_acquisitions=PDI value of 0 | main.pdf::page=3 | 96.2233333333333 Actual empty LNP size (nm) | mean ± SD stated globally; source-row statistic pending; no per-row SD |  | pending
结果 | si3_N0757_I | si3_N0757 | EMPTY_CHAR | empty | si3.xlsx | 757 | CKK-E12 | DOPC | 10 | mM | 40 | 4 | 0.5 |  | molar % |  | EMPTY |  |  |  | PDI | 0.1927333 | dimensionless | reported | measurement | si3.xlsx::sheet=Sheet1,cell=I758 si3.xlsx::sheet=Sheet1,cell=I1 | si3.xlsx::sheet=Sheet1,cell=A758 si3.xlsx::sheet=Sheet1,cell=A1 si3.xlsx::sheet=Sheet1,cell=B758 si3.xlsx::sheet=Sheet1,cell=B1 si3.xlsx::sheet=Sheet1,cell=C758 si3.xlsx::sheet=Sheet1,cell=C1 si3.xlsx::sheet=Sheet1,cell=D758 si3.xlsx::sheet=Sheet1,cell=D1 si3.xlsx::sheet=Sheet1,cell=E758 si3.xlsx::sheet=Sheet1,cell=E1 si3.xlsx::sheet=Sheet1,cell=F758 si3.xlsx::sheet=Sheet1,cell=F1 si3.xlsx::sheet=Sheet1,cell=G758 si3.xlsx::sheet=Sheet1,cell=G1 | platform=MiNANO-form; organic_solvent=ethanol; organic_volume=100; aqueous_volume=300; buffer=sodium acetate; buffer_concentration=25; buffer_pH=5.0; aqueous_to_organic_flow_ratio=3:1; total_flow_rate=2000; postmix_dilution=40 uL suspension into 160 uL PBS; size_PDI_instrument=DynaPro Plate Reader III; acquisition_duration=5; acquisitions_per_sample=30; excluded_acquisitions=PDI value of 0 | main.pdf::page=3 | 0.192733333333333 Actual empty LNP PDI | mean ± SD stated globally; source-row statistic pending; no per-row SD |  | pending
结果 | si3_N0758_H | si3_N0758 | EMPTY_CHAR | empty | si3.xlsx | 758 | CKK-E12 | DOPC | 10 | mM | 40 | 4 | 1.5 |  | molar % |  | EMPTY |  |  |  | particle_size | 90.65333 | nm | reported | measurement | si3.xlsx::sheet=Sheet1,cell=H759 si3.xlsx::sheet=Sheet1,cell=H1 | si3.xlsx::sheet=Sheet1,cell=A759 si3.xlsx::sheet=Sheet1,cell=A1 si3.xlsx::sheet=Sheet1,cell=B759 si3.xlsx::sheet=Sheet1,cell=B1 si3.xlsx::sheet=Sheet1,cell=C759 si3.xlsx::sheet=Sheet1,cell=C1 si3.xlsx::sheet=Sheet1,cell=D759 si3.xlsx::sheet=Sheet1,cell=D1 si3.xlsx::sheet=Sheet1,cell=E759 si3.xlsx::sheet=Sheet1,cell=E1 si3.xlsx::sheet=Sheet1,cell=F759 si3.xlsx::sheet=Sheet1,cell=F1 si3.xlsx::sheet=Sheet1,cell=G759 si3.xlsx::sheet=Sheet1,cell=G1 | platform=MiNANO-form; organic_solvent=ethanol; organic_volume=100; aqueous_volume=300; buffer=sodium acetate; buffer_concentration=25; buffer_pH=5.0; aqueous_to_organic_flow_ratio=3:1; total_flow_rate=2000; postmix_dilution=40 uL suspension into 160 uL PBS; size_PDI_instrument=DynaPro Plate Reader III; acquisition_duration=5; acquisitions_per_sample=30; excluded_acquisitions=PDI value of 0 | main.pdf::page=3 | 90.6533333333333 Actual empty LNP size (nm) | mean ± SD stated globally; source-row statistic pending; no per-row SD |  | pending
结果 | si3_N0758_I | si3_N0758 | EMPTY_CHAR | empty | si3.xlsx | 758 | CKK-E12 | DOPC | 10 | mM | 40 | 4 | 1.5 |  | molar % |  | EMPTY |  |  |  | PDI | 0.1341333 | dimensionless | reported | measurement | si3.xlsx::sheet=Sheet1,cell=I759 si3.xlsx::sheet=Sheet1,cell=I1 | si3.xlsx::sheet=Sheet1,cell=A759 si3.xlsx::sheet=Sheet1,cell=A1 si3.xlsx::sheet=Sheet1,cell=B759 si3.xlsx::sheet=Sheet1,cell=B1 si3.xlsx::sheet=Sheet1,cell=C759 si3.xlsx::sheet=Sheet1,cell=C1 si3.xlsx::sheet=Sheet1,cell=D759 si3.xlsx::sheet=Sheet1,cell=D1 si3.xlsx::sheet=Sheet1,cell=E759 si3.xlsx::sheet=Sheet1,cell=E1 si3.xlsx::sheet=Sheet1,cell=F759 si3.xlsx::sheet=Sheet1,cell=F1 si3.xlsx::sheet=Sheet1,cell=G759 si3.xlsx::sheet=Sheet1,cell=G1 | platform=MiNANO-form; organic_solvent=ethanol; organic_volume=100; aqueous_volume=300; buffer=sodium acetate; buffer_concentration=25; buffer_pH=5.0; aqueous_to_organic_flow_ratio=3:1; total_flow_rate=2000; postmix_dilution=40 uL suspension into 160 uL PBS; size_PDI_instrument=DynaPro Plate Reader III; acquisition_duration=5; acquisitions_per_sample=30; excluded_acquisitions=PDI value of 0 | main.pdf::page=3 | 0.134133333333333 Actual empty LNP PDI | mean ± SD stated globally; source-row statistic pending; no per-row SD |  | pending
结果 | si3_N0759_H | si3_N0759 | EMPTY_CHAR | empty | si3.xlsx | 759 | CKK-E12 | DOPC | 10 | mM | 40 | 4 | 2.5 |  | molar % |  | EMPTY |  |  |  | particle_size | 92.43667 | nm | reported | measurement | si3.xlsx::sheet=Sheet1,cell=H760 si3.xlsx::sheet=Sheet1,cell=H1 | si3.xlsx::sheet=Sheet1,cell=A760 si3.xlsx::sheet=Sheet1,cell=A1 si3.xlsx::sheet=Sheet1,cell=B760 si3.xlsx::sheet=Sheet1,cell=B1 si3.xlsx::sheet=Sheet1,cell=C760 si3.xlsx::sheet=Sheet1,cell=C1 si3.xlsx::sheet=Sheet1,cell=D760 si3.xlsx::sheet=Sheet1,cell=D1 si3.xlsx::sheet=Sheet1,cell=E760 si3.xlsx::sheet=Sheet1,cell=E1 si3.xlsx::sheet=Sheet1,cell=F760 si3.xlsx::sheet=Sheet1,cell=F1 si3.xlsx::sheet=Sheet1,cell=G760 si3.xlsx::sheet=Sheet1,cell=G1 | platform=MiNANO-form; organic_solvent=ethanol; organic_volume=100; aqueous_volume=300; buffer=sodium acetate; buffer_concentration=25; buffer_pH=5.0; aqueous_to_organic_flow_ratio=3:1; total_flow_rate=2000; postmix_dilution=40 uL suspension into 160 uL PBS; size_PDI_instrument=DynaPro Plate Reader III; acquisition_duration=5; acquisitions_per_sample=30; excluded_acquisitions=PDI value of 0 | main.pdf::page=3 | 92.4366666666667 Actual empty LNP size (nm) | mean ± SD stated globally; source-row statistic pending; no per-row SD |  | pending
结果 | si3_N0759_I | si3_N0759 | EMPTY_CHAR | empty | si3.xlsx | 759 | CKK-E12 | DOPC | 10 | mM | 40 | 4 | 2.5 |  | molar % |  | EMPTY |  |  |  | PDI | 0.1817667 | dimensionless | reported | measurement | si3.xlsx::sheet=Sheet1,cell=I760 si3.xlsx::sheet=Sheet1,cell=I1 | si3.xlsx::sheet=Sheet1,cell=A760 si3.xlsx::sheet=Sheet1,cell=A1 si3.xlsx::sheet=Sheet1,cell=B760 si3.xlsx::sheet=Sheet1,cell=B1 si3.xlsx::sheet=Sheet1,cell=C760 si3.xlsx::sheet=Sheet1,cell=C1 si3.xlsx::sheet=Sheet1,cell=D760 si3.xlsx::sheet=Sheet1,cell=D1 si3.xlsx::sheet=Sheet1,cell=E760 si3.xlsx::sheet=Sheet1,cell=E1 si3.xlsx::sheet=Sheet1,cell=F760 si3.xlsx::sheet=Sheet1,cell=F1 si3.xlsx::sheet=Sheet1,cell=G760 si3.xlsx::sheet=Sheet1,cell=G1 | platform=MiNANO-form; organic_solvent=ethanol; organic_volume=100; aqueous_volume=300; buffer=sodium acetate; buffer_concentration=25; buffer_pH=5.0; aqueous_to_organic_flow_ratio=3:1; total_flow_rate=2000; postmix_dilution=40 uL suspension into 160 uL PBS; size_PDI_instrument=DynaPro Plate Reader III; acquisition_duration=5; acquisitions_per_sample=30; excluded_acquisitions=PDI value of 0 | main.pdf::page=3 | 0.181766666666667 Actual empty LNP PDI | mean ± SD stated globally; source-row statistic pending; no per-row SD |  | pending
结果 | si3_N0760_H | si3_N0760 | EMPTY_CHAR | empty | si3.xlsx | 760 | CKK-E12 | DOPC | 10 | mM | 40 | 10 | 0.5 |  | molar % |  | EMPTY |  |  |  | particle_size | 94.10333 | nm | reported | measurement | si3.xlsx::sheet=Sheet1,cell=H761 si3.xlsx::sheet=Sheet1,cell=H1 | si3.xlsx::sheet=Sheet1,cell=A761 si3.xlsx::sheet=Sheet1,cell=A1 si3.xlsx::sheet=Sheet1,cell=B761 si3.xlsx::sheet=Sheet1,cell=B1 si3.xlsx::sheet=Sheet1,cell=C761 si3.xlsx::sheet=Sheet1,cell=C1 si3.xlsx::sheet=Sheet1,cell=D761 si3.xlsx::sheet=Sheet1,cell=D1 si3.xlsx::sheet=Sheet1,cell=E761 si3.xlsx::sheet=Sheet1,cell=E1 si3.xlsx::sheet=Sheet1,cell=F761 si3.xlsx::sheet=Sheet1,cell=F1 si3.xlsx::sheet=Sheet1,cell=G761 si3.xlsx::sheet=Sheet1,cell=G1 | platform=MiNANO-form; organic_solvent=ethanol; organic_volume=100; aqueous_volume=300; buffer=sodium acetate; buffer_concentration=25; buffer_pH=5.0; aqueous_to_organic_flow_ratio=3:1; total_flow_rate=2000; postmix_dilution=40 uL suspension into 160 uL PBS; size_PDI_instrument=DynaPro Plate Reader III; acquisition_duration=5; acquisitions_per_sample=30; excluded_acquisitions=PDI value of 0 | main.pdf::page=3 | 94.1033333333333 Actual empty LNP size (nm) | mean ± SD stated globally; source-row statistic pending; no per-row SD |  | pending
结果 | si3_N0760_I | si3_N0760 | EMPTY_CHAR | empty | si3.xlsx | 760 | CKK-E12 | DOPC | 10 | mM | 40 | 10 | 0.5 |  | molar % |  | EMPTY |  |  |  | PDI | 0.2038333 | dimensionless | reported | measurement | si3.xlsx::sheet=Sheet1,cell=I761 si3.xlsx::sheet=Sheet1,cell=I1 | si3.xlsx::sheet=Sheet1,cell=A761 si3.xlsx::sheet=Sheet1,cell=A1 si3.xlsx::sheet=Sheet1,cell=B761 si3.xlsx::sheet=Sheet1,cell=B1 si3.xlsx::sheet=Sheet1,cell=C761 si3.xlsx::sheet=Sheet1,cell=C1 si3.xlsx::sheet=Sheet1,cell=D761 si3.xlsx::sheet=Sheet1,cell=D1 si3.xlsx::sheet=Sheet1,cell=E761 si3.xlsx::sheet=Sheet1,cell=E1 si3.xlsx::sheet=Sheet1,cell=F761 si3.xlsx::sheet=Sheet1,cell=F1 si3.xlsx::sheet=Sheet1,cell=G761 si3.xlsx::sheet=Sheet1,cell=G1 | platform=MiNANO-form; organic_solvent=ethanol; organic_volume=100; aqueous_volume=300; buffer=sodium acetate; buffer_concentration=25; buffer_pH=5.0; aqueous_to_organic_flow_ratio=3:1; total_flow_rate=2000; postmix_dilution=40 uL suspension into 160 uL PBS; size_PDI_instrument=DynaPro Plate Reader III; acquisition_duration=5; acquisitions_per_sample=30; excluded_acquisitions=PDI value of 0 | main.pdf::page=3 | 0.203833333333333 Actual empty LNP PDI | mean ± SD stated globally; source-row statistic pending; no per-row SD |  | pending
结果 | si3_N0761_H | si3_N0761 | EMPTY_CHAR | empty | si3.xlsx | 761 | CKK-E12 | DOPC | 10 | mM | 40 | 10 | 1.5 |  | molar % |  | EMPTY |  |  |  | particle_size | 94.71 | nm | reported | measurement | si3.xlsx::sheet=Sheet1,cell=H762 si3.xlsx::sheet=Sheet1,cell=H1 | si3.xlsx::sheet=Sheet1,cell=A762 si3.xlsx::sheet=Sheet1,cell=A1 si3.xlsx::sheet=Sheet1,cell=B762 si3.xlsx::sheet=Sheet1,cell=B1 si3.xlsx::sheet=Sheet1,cell=C762 si3.xlsx::sheet=Sheet1,cell=C1 si3.xlsx::sheet=Sheet1,cell=D762 si3.xlsx::sheet=Sheet1,cell=D1 si3.xlsx::sheet=Sheet1,cell=E762 si3.xlsx::sheet=Sheet1,cell=E1 si3.xlsx::sheet=Sheet1,cell=F762 si3.xlsx::sheet=Sheet1,cell=F1 si3.xlsx::sheet=Sheet1,cell=G762 si3.xlsx::sheet=Sheet1,cell=G1 | platform=MiNANO-form; organic_solvent=ethanol; organic_volume=100; aqueous_volume=300; buffer=sodium acetate; buffer_concentration=25; buffer_pH=5.0; aqueous_to_organic_flow_ratio=3:1; total_flow_rate=2000; postmix_dilution=40 uL suspension into 160 uL PBS; size_PDI_instrument=DynaPro Plate Reader III; acquisition_duration=5; acquisitions_per_sample=30; excluded_acquisitions=PDI value of 0 | main.pdf::page=3 | 94.71 Actual empty LNP size (nm) | mean ± SD stated globally; source-row statistic pending; no per-row SD |  | pending
结果 | si3_N0761_I | si3_N0761 | EMPTY_CHAR | empty | si3.xlsx | 761 | CKK-E12 | DOPC | 10 | mM | 40 | 10 | 1.5 |  | molar % |  | EMPTY |  |  |  | PDI | 0.2395333 | dimensionless | reported | measurement | si3.xlsx::sheet=Sheet1,cell=I762 si3.xlsx::sheet=Sheet1,cell=I1 | si3.xlsx::sheet=Sheet1,cell=A762 si3.xlsx::sheet=Sheet1,cell=A1 si3.xlsx::sheet=Sheet1,cell=B762 si3.xlsx::sheet=Sheet1,cell=B1 si3.xlsx::sheet=Sheet1,cell=C762 si3.xlsx::sheet=Sheet1,cell=C1 si3.xlsx::sheet=Sheet1,cell=D762 si3.xlsx::sheet=Sheet1,cell=D1 si3.xlsx::sheet=Sheet1,cell=E762 si3.xlsx::sheet=Sheet1,cell=E1 si3.xlsx::sheet=Sheet1,cell=F762 si3.xlsx::sheet=Sheet1,cell=F1 si3.xlsx::sheet=Sheet1,cell=G762 si3.xlsx::sheet=Sheet1,cell=G1 | platform=MiNANO-form; organic_solvent=ethanol; organic_volume=100; aqueous_volume=300; buffer=sodium acetate; buffer_concentration=25; buffer_pH=5.0; aqueous_to_organic_flow_ratio=3:1; total_flow_rate=2000; postmix_dilution=40 uL suspension into 160 uL PBS; size_PDI_instrument=DynaPro Plate Reader III; acquisition_duration=5; acquisitions_per_sample=30; excluded_acquisitions=PDI value of 0 | main.pdf::page=3 | 0.239533333333333 Actual empty LNP PDI | mean ± SD stated globally; source-row statistic pending; no per-row SD |  | pending
结果 | si3_N0762_H | si3_N0762 | EMPTY_CHAR | empty | si3.xlsx | 762 | CKK-E12 | DOPC | 10 | mM | 40 | 10 | 2.5 |  | molar % |  | EMPTY |  |  |  | particle_size | 78.2 | nm | reported | measurement | si3.xlsx::sheet=Sheet1,cell=H763 si3.xlsx::sheet=Sheet1,cell=H1 | si3.xlsx::sheet=Sheet1,cell=A763 si3.xlsx::sheet=Sheet1,cell=A1 si3.xlsx::sheet=Sheet1,cell=B763 si3.xlsx::sheet=Sheet1,cell=B1 si3.xlsx::sheet=Sheet1,cell=C763 si3.xlsx::sheet=Sheet1,cell=C1 si3.xlsx::sheet=Sheet1,cell=D763 si3.xlsx::sheet=Sheet1,cell=D1 si3.xlsx::sheet=Sheet1,cell=E763 si3.xlsx::sheet=Sheet1,cell=E1 si3.xlsx::sheet=Sheet1,cell=F763 si3.xlsx::sheet=Sheet1,cell=F1 si3.xlsx::sheet=Sheet1,cell=G763 si3.xlsx::sheet=Sheet1,cell=G1 | platform=MiNANO-form; organic_solvent=ethanol; organic_volume=100; aqueous_volume=300; buffer=sodium acetate; buffer_concentration=25; buffer_pH=5.0; aqueous_to_organic_flow_ratio=3:1; total_flow_rate=2000; postmix_dilution=40 uL suspension into 160 uL PBS; size_PDI_instrument=DynaPro Plate Reader III; acquisition_duration=5; acquisitions_per_sample=30; excluded_acquisitions=PDI value of 0 | main.pdf::page=3 | 78.2 Actual empty LNP size (nm) | mean ± SD stated globally; source-row statistic pending; no per-row SD |  | pending
结果 | si3_N0762_I | si3_N0762 | EMPTY_CHAR | empty | si3.xlsx | 762 | CKK-E12 | DOPC | 10 | mM | 40 | 10 | 2.5 |  | molar % |  | EMPTY |  |  |  | PDI | 0.1931724 | dimensionless | reported | measurement | si3.xlsx::sheet=Sheet1,cell=I763 si3.xlsx::sheet=Sheet1,cell=I1 | si3.xlsx::sheet=Sheet1,cell=A763 si3.xlsx::sheet=Sheet1,cell=A1 si3.xlsx::sheet=Sheet1,cell=B763 si3.xlsx::sheet=Sheet1,cell=B1 si3.xlsx::sheet=Sheet1,cell=C763 si3.xlsx::sheet=Sheet1,cell=C1 si3.xlsx::sheet=Sheet1,cell=D763 si3.xlsx::sheet=Sheet1,cell=D1 si3.xlsx::sheet=Sheet1,cell=E763 si3.xlsx::sheet=Sheet1,cell=E1 si3.xlsx::sheet=Sheet1,cell=F763 si3.xlsx::sheet=Sheet1,cell=F1 si3.xlsx::sheet=Sheet1,cell=G763 si3.xlsx::sheet=Sheet1,cell=G1 | platform=MiNANO-form; organic_solvent=ethanol; organic_volume=100; aqueous_volume=300; buffer=sodium acetate; buffer_concentration=25; buffer_pH=5.0; aqueous_to_organic_flow_ratio=3:1; total_flow_rate=2000; postmix_dilution=40 uL suspension into 160 uL PBS; size_PDI_instrument=DynaPro Plate Reader III; acquisition_duration=5; acquisitions_per_sample=30; excluded_acquisitions=PDI value of 0 | main.pdf::page=3 | 0.193172413793104 Actual empty LNP PDI | mean ± SD stated globally; source-row statistic pending; no per-row SD |  | pending
结果 | si3_N0763_H | si3_N0763 | EMPTY_CHAR | empty | si3.xlsx | 763 | CKK-E12 | DOPC | 10 | mM | 40 | 16 | 0.5 |  | molar % |  | EMPTY |  |  |  | particle_size | 83.94667 | nm | reported | measurement | si3.xlsx::sheet=Sheet1,cell=H764 si3.xlsx::sheet=Sheet1,cell=H1 | si3.xlsx::sheet=Sheet1,cell=A764 si3.xlsx::sheet=Sheet1,cell=A1 si3.xlsx::sheet=Sheet1,cell=B764 si3.xlsx::sheet=Sheet1,cell=B1 si3.xlsx::sheet=Sheet1,cell=C764 si3.xlsx::sheet=Sheet1,cell=C1 si3.xlsx::sheet=Sheet1,cell=D764 si3.xlsx::sheet=Sheet1,cell=D1 si3.xlsx::sheet=Sheet1,cell=E764 si3.xlsx::sheet=Sheet1,cell=E1 si3.xlsx::sheet=Sheet1,cell=F764 si3.xlsx::sheet=Sheet1,cell=F1 si3.xlsx::sheet=Sheet1,cell=G764 si3.xlsx::sheet=Sheet1,cell=G1 | platform=MiNANO-form; organic_solvent=ethanol; organic_volume=100; aqueous_volume=300; buffer=sodium acetate; buffer_concentration=25; buffer_pH=5.0; aqueous_to_organic_flow_ratio=3:1; total_flow_rate=2000; postmix_dilution=40 uL suspension into 160 uL PBS; size_PDI_instrument=DynaPro Plate Reader III; acquisition_duration=5; acquisitions_per_sample=30; excluded_acquisitions=PDI value of 0 | main.pdf::page=3 | 83.9466666666667 Actual empty LNP size (nm) | mean ± SD stated globally; source-row statistic pending; no per-row SD |  | pending
结果 | si3_N0763_I | si3_N0763 | EMPTY_CHAR | empty | si3.xlsx | 763 | CKK-E12 | DOPC | 10 | mM | 40 | 16 | 0.5 |  | molar % |  | EMPTY |  |  |  | PDI | 0.2254 | dimensionless | reported | measurement | si3.xlsx::sheet=Sheet1,cell=I764 si3.xlsx::sheet=Sheet1,cell=I1 | si3.xlsx::sheet=Sheet1,cell=A764 si3.xlsx::sheet=Sheet1,cell=A1 si3.xlsx::sheet=Sheet1,cell=B764 si3.xlsx::sheet=Sheet1,cell=B1 si3.xlsx::sheet=Sheet1,cell=C764 si3.xlsx::sheet=Sheet1,cell=C1 si3.xlsx::sheet=Sheet1,cell=D764 si3.xlsx::sheet=Sheet1,cell=D1 si3.xlsx::sheet=Sheet1,cell=E764 si3.xlsx::sheet=Sheet1,cell=E1 si3.xlsx::sheet=Sheet1,cell=F764 si3.xlsx::sheet=Sheet1,cell=F1 si3.xlsx::sheet=Sheet1,cell=G764 si3.xlsx::sheet=Sheet1,cell=G1 | platform=MiNANO-form; organic_solvent=ethanol; organic_volume=100; aqueous_volume=300; buffer=sodium acetate; buffer_concentration=25; buffer_pH=5.0; aqueous_to_organic_flow_ratio=3:1; total_flow_rate=2000; postmix_dilution=40 uL suspension into 160 uL PBS; size_PDI_instrument=DynaPro Plate Reader III; acquisition_duration=5; acquisitions_per_sample=30; excluded_acquisitions=PDI value of 0 | main.pdf::page=3 | 0.2254 Actual empty LNP PDI | mean ± SD stated globally; source-row statistic pending; no per-row SD |  | pending
结果 | si3_N0764_H | si3_N0764 | EMPTY_CHAR | empty | si3.xlsx | 764 | CKK-E12 | DOPC | 10 | mM | 40 | 16 | 1.5 |  | molar % |  | EMPTY |  |  |  | particle_size | 86.08667 | nm | reported | measurement | si3.xlsx::sheet=Sheet1,cell=H765 si3.xlsx::sheet=Sheet1,cell=H1 | si3.xlsx::sheet=Sheet1,cell=A765 si3.xlsx::sheet=Sheet1,cell=A1 si3.xlsx::sheet=Sheet1,cell=B765 si3.xlsx::sheet=Sheet1,cell=B1 si3.xlsx::sheet=Sheet1,cell=C765 si3.xlsx::sheet=Sheet1,cell=C1 si3.xlsx::sheet=Sheet1,cell=D765 si3.xlsx::sheet=Sheet1,cell=D1 si3.xlsx::sheet=Sheet1,cell=E765 si3.xlsx::sheet=Sheet1,cell=E1 si3.xlsx::sheet=Sheet1,cell=F765 si3.xlsx::sheet=Sheet1,cell=F1 si3.xlsx::sheet=Sheet1,cell=G765 si3.xlsx::sheet=Sheet1,cell=G1 | platform=MiNANO-form; organic_solvent=ethanol; organic_volume=100; aqueous_volume=300; buffer=sodium acetate; buffer_concentration=25; buffer_pH=5.0; aqueous_to_organic_flow_ratio=3:1; total_flow_rate=2000; postmix_dilution=40 uL suspension into 160 uL PBS; size_PDI_instrument=DynaPro Plate Reader III; acquisition_duration=5; acquisitions_per_sample=30; excluded_acquisitions=PDI value of 0 | main.pdf::page=3 | 86.0866666666667 Actual empty LNP size (nm) | mean ± SD stated globally; source-row statistic pending; no per-row SD |  | pending
结果 | si3_N0764_I | si3_N0764 | EMPTY_CHAR | empty | si3.xlsx | 764 | CKK-E12 | DOPC | 10 | mM | 40 | 16 | 1.5 |  | molar % |  | EMPTY |  |  |  | PDI | 0.1734333 | dimensionless | reported | measurement | si3.xlsx::sheet=Sheet1,cell=I765 si3.xlsx::sheet=Sheet1,cell=I1 | si3.xlsx::sheet=Sheet1,cell=A765 si3.xlsx::sheet=Sheet1,cell=A1 si3.xlsx::sheet=Sheet1,cell=B765 si3.xlsx::sheet=Sheet1,cell=B1 si3.xlsx::sheet=Sheet1,cell=C765 si3.xlsx::sheet=Sheet1,cell=C1 si3.xlsx::sheet=Sheet1,cell=D765 si3.xlsx::sheet=Sheet1,cell=D1 si3.xlsx::sheet=Sheet1,cell=E765 si3.xlsx::sheet=Sheet1,cell=E1 si3.xlsx::sheet=Sheet1,cell=F765 si3.xlsx::sheet=Sheet1,cell=F1 si3.xlsx::sheet=Sheet1,cell=G765 si3.xlsx::sheet=Sheet1,cell=G1 | platform=MiNANO-form; organic_solvent=ethanol; organic_volume=100; aqueous_volume=300; buffer=sodium acetate; buffer_concentration=25; buffer_pH=5.0; aqueous_to_organic_flow_ratio=3:1; total_flow_rate=2000; postmix_dilution=40 uL suspension into 160 uL PBS; size_PDI_instrument=DynaPro Plate Reader III; acquisition_duration=5; acquisitions_per_sample=30; excluded_acquisitions=PDI value of 0 | main.pdf::page=3 | 0.173433333333333 Actual empty LNP PDI | mean ± SD stated globally; source-row statistic pending; no per-row SD |  | pending
结果 | si3_N0765_H | si3_N0765 | EMPTY_CHAR | empty | si3.xlsx | 765 | CKK-E12 | DOPC | 10 | mM | 40 | 16 | 2.5 |  | molar % |  | EMPTY |  |  |  | particle_size | 83.82333 | nm | reported | measurement | si3.xlsx::sheet=Sheet1,cell=H766 si3.xlsx::sheet=Sheet1,cell=H1 | si3.xlsx::sheet=Sheet1,cell=A766 si3.xlsx::sheet=Sheet1,cell=A1 si3.xlsx::sheet=Sheet1,cell=B766 si3.xlsx::sheet=Sheet1,cell=B1 si3.xlsx::sheet=Sheet1,cell=C766 si3.xlsx::sheet=Sheet1,cell=C1 si3.xlsx::sheet=Sheet1,cell=D766 si3.xlsx::sheet=Sheet1,cell=D1 si3.xlsx::sheet=Sheet1,cell=E766 si3.xlsx::sheet=Sheet1,cell=E1 si3.xlsx::sheet=Sheet1,cell=F766 si3.xlsx::sheet=Sheet1,cell=F1 si3.xlsx::sheet=Sheet1,cell=G766 si3.xlsx::sheet=Sheet1,cell=G1 | platform=MiNANO-form; organic_solvent=ethanol; organic_volume=100; aqueous_volume=300; buffer=sodium acetate; buffer_concentration=25; buffer_pH=5.0; aqueous_to_organic_flow_ratio=3:1; total_flow_rate=2000; postmix_dilution=40 uL suspension into 160 uL PBS; size_PDI_instrument=DynaPro Plate Reader III; acquisition_duration=5; acquisitions_per_sample=30; excluded_acquisitions=PDI value of 0 | main.pdf::page=3 | 83.8233333333333 Actual empty LNP size (nm) | mean ± SD stated globally; source-row statistic pending; no per-row SD |  | pending
结果 | si3_N0765_I | si3_N0765 | EMPTY_CHAR | empty | si3.xlsx | 765 | CKK-E12 | DOPC | 10 | mM | 40 | 16 | 2.5 |  | molar % |  | EMPTY |  |  |  | PDI | 0.2157667 | dimensionless | reported | measurement | si3.xlsx::sheet=Sheet1,cell=I766 si3.xlsx::sheet=Sheet1,cell=I1 | si3.xlsx::sheet=Sheet1,cell=A766 si3.xlsx::sheet=Sheet1,cell=A1 si3.xlsx::sheet=Sheet1,cell=B766 si3.xlsx::sheet=Sheet1,cell=B1 si3.xlsx::sheet=Sheet1,cell=C766 si3.xlsx::sheet=Sheet1,cell=C1 si3.xlsx::sheet=Sheet1,cell=D766 si3.xlsx::sheet=Sheet1,cell=D1 si3.xlsx::sheet=Sheet1,cell=E766 si3.xlsx::sheet=Sheet1,cell=E1 si3.xlsx::sheet=Sheet1,cell=F766 si3.xlsx::sheet=Sheet1,cell=F1 si3.xlsx::sheet=Sheet1,cell=G766 si3.xlsx::sheet=Sheet1,cell=G1 | platform=MiNANO-form; organic_solvent=ethanol; organic_volume=100; aqueous_volume=300; buffer=sodium acetate; buffer_concentration=25; buffer_pH=5.0; aqueous_to_organic_flow_ratio=3:1; total_flow_rate=2000; postmix_dilution=40 uL suspension into 160 uL PBS; size_PDI_instrument=DynaPro Plate Reader III; acquisition_duration=5; acquisitions_per_sample=30; excluded_acquisitions=PDI value of 0 | main.pdf::page=3 | 0.215766666666667 Actual empty LNP PDI | mean ± SD stated globally; source-row statistic pending; no per-row SD |  | pending
结果 | si3_N0766_H | si3_N0766 | EMPTY_CHAR | empty | si3.xlsx | 766 | CKK-E12 | DOPC | 10 | mM | 50 | 4 | 0.5 |  | molar % |  | EMPTY |  |  |  | particle_size | 89.74483 | nm | reported | measurement | si3.xlsx::sheet=Sheet1,cell=H767 si3.xlsx::sheet=Sheet1,cell=H1 | si3.xlsx::sheet=Sheet1,cell=A767 si3.xlsx::sheet=Sheet1,cell=A1 si3.xlsx::sheet=Sheet1,cell=B767 si3.xlsx::sheet=Sheet1,cell=B1 si3.xlsx::sheet=Sheet1,cell=C767 si3.xlsx::sheet=Sheet1,cell=C1 si3.xlsx::sheet=Sheet1,cell=D767 si3.xlsx::sheet=Sheet1,cell=D1 si3.xlsx::sheet=Sheet1,cell=E767 si3.xlsx::sheet=Sheet1,cell=E1 si3.xlsx::sheet=Sheet1,cell=F767 si3.xlsx::sheet=Sheet1,cell=F1 si3.xlsx::sheet=Sheet1,cell=G767 si3.xlsx::sheet=Sheet1,cell=G1 | platform=MiNANO-form; organic_solvent=ethanol; organic_volume=100; aqueous_volume=300; buffer=sodium acetate; buffer_concentration=25; buffer_pH=5.0; aqueous_to_organic_flow_ratio=3:1; total_flow_rate=2000; postmix_dilution=40 uL suspension into 160 uL PBS; size_PDI_instrument=DynaPro Plate Reader III; acquisition_duration=5; acquisitions_per_sample=30; excluded_acquisitions=PDI value of 0 | main.pdf::page=3 | 89.7448275862069 Actual empty LNP size (nm) | mean ± SD stated globally; source-row statistic pending; no per-row SD |  | pending
结果 | si3_N0766_I | si3_N0766 | EMPTY_CHAR | empty | si3.xlsx | 766 | CKK-E12 | DOPC | 10 | mM | 50 | 4 | 0.5 |  | molar % |  | EMPTY |  |  |  | PDI | 0.1423448 | dimensionless | reported | measurement | si3.xlsx::sheet=Sheet1,cell=I767 si3.xlsx::sheet=Sheet1,cell=I1 | si3.xlsx::sheet=Sheet1,cell=A767 si3.xlsx::sheet=Sheet1,cell=A1 si3.xlsx::sheet=Sheet1,cell=B767 si3.xlsx::sheet=Sheet1,cell=B1 si3.xlsx::sheet=Sheet1,cell=C767 si3.xlsx::sheet=Sheet1,cell=C1 si3.xlsx::sheet=Sheet1,cell=D767 si3.xlsx::sheet=Sheet1,cell=D1 si3.xlsx::sheet=Sheet1,cell=E767 si3.xlsx::sheet=Sheet1,cell=E1 si3.xlsx::sheet=Sheet1,cell=F767 si3.xlsx::sheet=Sheet1,cell=F1 si3.xlsx::sheet=Sheet1,cell=G767 si3.xlsx::sheet=Sheet1,cell=G1 | platform=MiNANO-form; organic_solvent=ethanol; organic_volume=100; aqueous_volume=300; buffer=sodium acetate; buffer_concentration=25; buffer_pH=5.0; aqueous_to_organic_flow_ratio=3:1; total_flow_rate=2000; postmix_dilution=40 uL suspension into 160 uL PBS; size_PDI_instrument=DynaPro Plate Reader III; acquisition_duration=5; acquisitions_per_sample=30; excluded_acquisitions=PDI value of 0 | main.pdf::page=3 | 0.142344827586207 Actual empty LNP PDI | mean ± SD stated globally; source-row statistic pending; no per-row SD |  | pending
结果 | si3_N0767_H | si3_N0767 | EMPTY_CHAR | empty | si3.xlsx | 767 | CKK-E12 | DOPC | 10 | mM | 50 | 4 | 1.5 |  | molar % |  | EMPTY |  |  |  | particle_size | 85.49 | nm | reported | measurement | si3.xlsx::sheet=Sheet1,cell=H768 si3.xlsx::sheet=Sheet1,cell=H1 | si3.xlsx::sheet=Sheet1,cell=A768 si3.xlsx::sheet=Sheet1,cell=A1 si3.xlsx::sheet=Sheet1,cell=B768 si3.xlsx::sheet=Sheet1,cell=B1 si3.xlsx::sheet=Sheet1,cell=C768 si3.xlsx::sheet=Sheet1,cell=C1 si3.xlsx::sheet=Sheet1,cell=D768 si3.xlsx::sheet=Sheet1,cell=D1 si3.xlsx::sheet=Sheet1,cell=E768 si3.xlsx::sheet=Sheet1,cell=E1 si3.xlsx::sheet=Sheet1,cell=F768 si3.xlsx::sheet=Sheet1,cell=F1 si3.xlsx::sheet=Sheet1,cell=G768 si3.xlsx::sheet=Sheet1,cell=G1 | platform=MiNANO-form; organic_solvent=ethanol; organic_volume=100; aqueous_volume=300; buffer=sodium acetate; buffer_concentration=25; buffer_pH=5.0; aqueous_to_organic_flow_ratio=3:1; total_flow_rate=2000; postmix_dilution=40 uL suspension into 160 uL PBS; size_PDI_instrument=DynaPro Plate Reader III; acquisition_duration=5; acquisitions_per_sample=30; excluded_acquisitions=PDI value of 0 | main.pdf::page=3 | 85.49 Actual empty LNP size (nm) | mean ± SD stated globally; source-row statistic pending; no per-row SD |  | pending
结果 | si3_N0767_I | si3_N0767 | EMPTY_CHAR | empty | si3.xlsx | 767 | CKK-E12 | DOPC | 10 | mM | 50 | 4 | 1.5 |  | molar % |  | EMPTY |  |  |  | PDI | 0.1744 | dimensionless | reported | measurement | si3.xlsx::sheet=Sheet1,cell=I768 si3.xlsx::sheet=Sheet1,cell=I1 | si3.xlsx::sheet=Sheet1,cell=A768 si3.xlsx::sheet=Sheet1,cell=A1 si3.xlsx::sheet=Sheet1,cell=B768 si3.xlsx::sheet=Sheet1,cell=B1 si3.xlsx::sheet=Sheet1,cell=C768 si3.xlsx::sheet=Sheet1,cell=C1 si3.xlsx::sheet=Sheet1,cell=D768 si3.xlsx::sheet=Sheet1,cell=D1 si3.xlsx::sheet=Sheet1,cell=E768 si3.xlsx::sheet=Sheet1,cell=E1 si3.xlsx::sheet=Sheet1,cell=F768 si3.xlsx::sheet=Sheet1,cell=F1 si3.xlsx::sheet=Sheet1,cell=G768 si3.xlsx::sheet=Sheet1,cell=G1 | platform=MiNANO-form; organic_solvent=ethanol; organic_volume=100; aqueous_volume=300; buffer=sodium acetate; buffer_concentration=25; buffer_pH=5.0; aqueous_to_organic_flow_ratio=3:1; total_flow_rate=2000; postmix_dilution=40 uL suspension into 160 uL PBS; size_PDI_instrument=DynaPro Plate Reader III; acquisition_duration=5; acquisitions_per_sample=30; excluded_acquisitions=PDI value of 0 | main.pdf::page=3 | 0.1744 Actual empty LNP PDI | mean ± SD stated globally; source-row statistic pending; no per-row SD |  | pending
结果 | si3_N0768_H | si3_N0768 | EMPTY_CHAR | empty | si3.xlsx | 768 | CKK-E12 | DOPC | 10 | mM | 50 | 4 | 2.5 |  | molar % |  | EMPTY |  |  |  | particle_size | 83.04333 | nm | reported | measurement | si3.xlsx::sheet=Sheet1,cell=H769 si3.xlsx::sheet=Sheet1,cell=H1 | si3.xlsx::sheet=Sheet1,cell=A769 si3.xlsx::sheet=Sheet1,cell=A1 si3.xlsx::sheet=Sheet1,cell=B769 si3.xlsx::sheet=Sheet1,cell=B1 si3.xlsx::sheet=Sheet1,cell=C769 si3.xlsx::sheet=Sheet1,cell=C1 si3.xlsx::sheet=Sheet1,cell=D769 si3.xlsx::sheet=Sheet1,cell=D1 si3.xlsx::sheet=Sheet1,cell=E769 si3.xlsx::sheet=Sheet1,cell=E1 si3.xlsx::sheet=Sheet1,cell=F769 si3.xlsx::sheet=Sheet1,cell=F1 si3.xlsx::sheet=Sheet1,cell=G769 si3.xlsx::sheet=Sheet1,cell=G1 | platform=MiNANO-form; organic_solvent=ethanol; organic_volume=100; aqueous_volume=300; buffer=sodium acetate; buffer_concentration=25; buffer_pH=5.0; aqueous_to_organic_flow_ratio=3:1; total_flow_rate=2000; postmix_dilution=40 uL suspension into 160 uL PBS; size_PDI_instrument=DynaPro Plate Reader III; acquisition_duration=5; acquisitions_per_sample=30; excluded_acquisitions=PDI value of 0 | main.pdf::page=3 | 83.0433333333333 Actual empty LNP size (nm) | mean ± SD stated globally; source-row statistic pending; no per-row SD |  | pending
结果 | si3_N0768_I | si3_N0768 | EMPTY_CHAR | empty | si3.xlsx | 768 | CKK-E12 | DOPC | 10 | mM | 50 | 4 | 2.5 |  | molar % |  | EMPTY |  |  |  | PDI | 0.1234333 | dimensionless | reported | measurement | si3.xlsx::sheet=Sheet1,cell=I769 si3.xlsx::sheet=Sheet1,cell=I1 | si3.xlsx::sheet=Sheet1,cell=A769 si3.xlsx::sheet=Sheet1,cell=A1 si3.xlsx::sheet=Sheet1,cell=B769 si3.xlsx::sheet=Sheet1,cell=B1 si3.xlsx::sheet=Sheet1,cell=C769 si3.xlsx::sheet=Sheet1,cell=C1 si3.xlsx::sheet=Sheet1,cell=D769 si3.xlsx::sheet=Sheet1,cell=D1 si3.xlsx::sheet=Sheet1,cell=E769 si3.xlsx::sheet=Sheet1,cell=E1 si3.xlsx::sheet=Sheet1,cell=F769 si3.xlsx::sheet=Sheet1,cell=F1 si3.xlsx::sheet=Sheet1,cell=G769 si3.xlsx::sheet=Sheet1,cell=G1 | platform=MiNANO-form; organic_solvent=ethanol; organic_volume=100; aqueous_volume=300; buffer=sodium acetate; buffer_concentration=25; buffer_pH=5.0; aqueous_to_organic_flow_ratio=3:1; total_flow_rate=2000; postmix_dilution=40 uL suspension into 160 uL PBS; size_PDI_instrument=DynaPro Plate Reader III; acquisition_duration=5; acquisitions_per_sample=30; excluded_acquisitions=PDI value of 0 | main.pdf::page=3 | 0.123433333333333 Actual empty LNP PDI | mean ± SD stated globally; source-row statistic pending; no per-row SD |  | pending
结果 | si3_N0769_H | si3_N0769 | EMPTY_CHAR | empty | si3.xlsx | 769 | CKK-E12 | DOPC | 10 | mM | 50 | 10 | 0.5 |  | molar % |  | EMPTY |  |  |  | particle_size | 80.37586 | nm | reported | measurement | si3.xlsx::sheet=Sheet1,cell=H770 si3.xlsx::sheet=Sheet1,cell=H1 | si3.xlsx::sheet=Sheet1,cell=A770 si3.xlsx::sheet=Sheet1,cell=A1 si3.xlsx::sheet=Sheet1,cell=B770 si3.xlsx::sheet=Sheet1,cell=B1 si3.xlsx::sheet=Sheet1,cell=C770 si3.xlsx::sheet=Sheet1,cell=C1 si3.xlsx::sheet=Sheet1,cell=D770 si3.xlsx::sheet=Sheet1,cell=D1 si3.xlsx::sheet=Sheet1,cell=E770 si3.xlsx::sheet=Sheet1,cell=E1 si3.xlsx::sheet=Sheet1,cell=F770 si3.xlsx::sheet=Sheet1,cell=F1 si3.xlsx::sheet=Sheet1,cell=G770 si3.xlsx::sheet=Sheet1,cell=G1 | platform=MiNANO-form; organic_solvent=ethanol; organic_volume=100; aqueous_volume=300; buffer=sodium acetate; buffer_concentration=25; buffer_pH=5.0; aqueous_to_organic_flow_ratio=3:1; total_flow_rate=2000; postmix_dilution=40 uL suspension into 160 uL PBS; size_PDI_instrument=DynaPro Plate Reader III; acquisition_duration=5; acquisitions_per_sample=30; excluded_acquisitions=PDI value of 0 | main.pdf::page=3 | 80.3758620689655 Actual empty LNP size (nm) | mean ± SD stated globally; source-row statistic pending; no per-row SD |  | pending
结果 | si3_N0769_I | si3_N0769 | EMPTY_CHAR | empty | si3.xlsx | 769 | CKK-E12 | DOPC | 10 | mM | 50 | 10 | 0.5 |  | molar % |  | EMPTY |  |  |  | PDI | 0.1251034 | dimensionless | reported | measurement | si3.xlsx::sheet=Sheet1,cell=I770 si3.xlsx::sheet=Sheet1,cell=I1 | si3.xlsx::sheet=Sheet1,cell=A770 si3.xlsx::sheet=Sheet1,cell=A1 si3.xlsx::sheet=Sheet1,cell=B770 si3.xlsx::sheet=Sheet1,cell=B1 si3.xlsx::sheet=Sheet1,cell=C770 si3.xlsx::sheet=Sheet1,cell=C1 si3.xlsx::sheet=Sheet1,cell=D770 si3.xlsx::sheet=Sheet1,cell=D1 si3.xlsx::sheet=Sheet1,cell=E770 si3.xlsx::sheet=Sheet1,cell=E1 si3.xlsx::sheet=Sheet1,cell=F770 si3.xlsx::sheet=Sheet1,cell=F1 si3.xlsx::sheet=Sheet1,cell=G770 si3.xlsx::sheet=Sheet1,cell=G1 | platform=MiNANO-form; organic_solvent=ethanol; organic_volume=100; aqueous_volume=300; buffer=sodium acetate; buffer_concentration=25; buffer_pH=5.0; aqueous_to_organic_flow_ratio=3:1; total_flow_rate=2000; postmix_dilution=40 uL suspension into 160 uL PBS; size_PDI_instrument=DynaPro Plate Reader III; acquisition_duration=5; acquisitions_per_sample=30; excluded_acquisitions=PDI value of 0 | main.pdf::page=3 | 0.125103448275862 Actual empty LNP PDI | mean ± SD stated globally; source-row statistic pending; no per-row SD |  | pending
结果 | si3_N0770_H | si3_N0770 | EMPTY_CHAR | empty | si3.xlsx | 770 | CKK-E12 | DOPC | 10 | mM | 50 | 10 | 1.5 |  | molar % |  | EMPTY |  |  |  | particle_size | 76.25667 | nm | reported | measurement | si3.xlsx::sheet=Sheet1,cell=H771 si3.xlsx::sheet=Sheet1,cell=H1 | si3.xlsx::sheet=Sheet1,cell=A771 si3.xlsx::sheet=Sheet1,cell=A1 si3.xlsx::sheet=Sheet1,cell=B771 si3.xlsx::sheet=Sheet1,cell=B1 si3.xlsx::sheet=Sheet1,cell=C771 si3.xlsx::sheet=Sheet1,cell=C1 si3.xlsx::sheet=Sheet1,cell=D771 si3.xlsx::sheet=Sheet1,cell=D1 si3.xlsx::sheet=Sheet1,cell=E771 si3.xlsx::sheet=Sheet1,cell=E1 si3.xlsx::sheet=Sheet1,cell=F771 si3.xlsx::sheet=Sheet1,cell=F1 si3.xlsx::sheet=Sheet1,cell=G771 si3.xlsx::sheet=Sheet1,cell=G1 | platform=MiNANO-form; organic_solvent=ethanol; organic_volume=100; aqueous_volume=300; buffer=sodium acetate; buffer_concentration=25; buffer_pH=5.0; aqueous_to_organic_flow_ratio=3:1; total_flow_rate=2000; postmix_dilution=40 uL suspension into 160 uL PBS; size_PDI_instrument=DynaPro Plate Reader III; acquisition_duration=5; acquisitions_per_sample=30; excluded_acquisitions=PDI value of 0 | main.pdf::page=3 | 76.2566666666667 Actual empty LNP size (nm) | mean ± SD stated globally; source-row statistic pending; no per-row SD |  | pending
结果 | si3_N0770_I | si3_N0770 | EMPTY_CHAR | empty | si3.xlsx | 770 | CKK-E12 | DOPC | 10 | mM | 50 | 10 | 1.5 |  | molar % |  | EMPTY |  |  |  | PDI | 0.1746667 | dimensionless | reported | measurement | si3.xlsx::sheet=Sheet1,cell=I771 si3.xlsx::sheet=Sheet1,cell=I1 | si3.xlsx::sheet=Sheet1,cell=A771 si3.xlsx::sheet=Sheet1,cell=A1 si3.xlsx::sheet=Sheet1,cell=B771 si3.xlsx::sheet=Sheet1,cell=B1 si3.xlsx::sheet=Sheet1,cell=C771 si3.xlsx::sheet=Sheet1,cell=C1 si3.xlsx::sheet=Sheet1,cell=D771 si3.xlsx::sheet=Sheet1,cell=D1 si3.xlsx::sheet=Sheet1,cell=E771 si3.xlsx::sheet=Sheet1,cell=E1 si3.xlsx::sheet=Sheet1,cell=F771 si3.xlsx::sheet=Sheet1,cell=F1 si3.xlsx::sheet=Sheet1,cell=G771 si3.xlsx::sheet=Sheet1,cell=G1 | platform=MiNANO-form; organic_solvent=ethanol; organic_volume=100; aqueous_volume=300; buffer=sodium acetate; buffer_concentration=25; buffer_pH=5.0; aqueous_to_organic_flow_ratio=3:1; total_flow_rate=2000; postmix_dilution=40 uL suspension into 160 uL PBS; size_PDI_instrument=DynaPro Plate Reader III; acquisition_duration=5; acquisitions_per_sample=30; excluded_acquisitions=PDI value of 0 | main.pdf::page=3 | 0.174666666666667 Actual empty LNP PDI | mean ± SD stated globally; source-row statistic pending; no per-row SD |  | pending
结果 | si3_N0771_H | si3_N0771 | EMPTY_CHAR | empty | si3.xlsx | 771 | CKK-E12 | DOPC | 10 | mM | 50 | 10 | 2.5 |  | molar % |  | EMPTY |  |  |  | particle_size | 89.16667 | nm | reported | measurement | si3.xlsx::sheet=Sheet1,cell=H772 si3.xlsx::sheet=Sheet1,cell=H1 | si3.xlsx::sheet=Sheet1,cell=A772 si3.xlsx::sheet=Sheet1,cell=A1 si3.xlsx::sheet=Sheet1,cell=B772 si3.xlsx::sheet=Sheet1,cell=B1 si3.xlsx::sheet=Sheet1,cell=C772 si3.xlsx::sheet=Sheet1,cell=C1 si3.xlsx::sheet=Sheet1,cell=D772 si3.xlsx::sheet=Sheet1,cell=D1 si3.xlsx::sheet=Sheet1,cell=E772 si3.xlsx::sheet=Sheet1,cell=E1 si3.xlsx::sheet=Sheet1,cell=F772 si3.xlsx::sheet=Sheet1,cell=F1 si3.xlsx::sheet=Sheet1,cell=G772 si3.xlsx::sheet=Sheet1,cell=G1 | platform=MiNANO-form; organic_solvent=ethanol; organic_volume=100; aqueous_volume=300; buffer=sodium acetate; buffer_concentration=25; buffer_pH=5.0; aqueous_to_organic_flow_ratio=3:1; total_flow_rate=2000; postmix_dilution=40 uL suspension into 160 uL PBS; size_PDI_instrument=DynaPro Plate Reader III; acquisition_duration=5; acquisitions_per_sample=30; excluded_acquisitions=PDI value of 0 | main.pdf::page=3 | 89.1666666666667 Actual empty LNP size (nm) | mean ± SD stated globally; source-row statistic pending; no per-row SD |  | pending
结果 | si3_N0771_I | si3_N0771 | EMPTY_CHAR | empty | si3.xlsx | 771 | CKK-E12 | DOPC | 10 | mM | 50 | 10 | 2.5 |  | molar % |  | EMPTY |  |  |  | PDI | 0.1831333 | dimensionless | reported | measurement | si3.xlsx::sheet=Sheet1,cell=I772 si3.xlsx::sheet=Sheet1,cell=I1 | si3.xlsx::sheet=Sheet1,cell=A772 si3.xlsx::sheet=Sheet1,cell=A1 si3.xlsx::sheet=Sheet1,cell=B772 si3.xlsx::sheet=Sheet1,cell=B1 si3.xlsx::sheet=Sheet1,cell=C772 si3.xlsx::sheet=Sheet1,cell=C1 si3.xlsx::sheet=Sheet1,cell=D772 si3.xlsx::sheet=Sheet1,cell=D1 si3.xlsx::sheet=Sheet1,cell=E772 si3.xlsx::sheet=Sheet1,cell=E1 si3.xlsx::sheet=Sheet1,cell=F772 si3.xlsx::sheet=Sheet1,cell=F1 si3.xlsx::sheet=Sheet1,cell=G772 si3.xlsx::sheet=Sheet1,cell=G1 | platform=MiNANO-form; organic_solvent=ethanol; organic_volume=100; aqueous_volume=300; buffer=sodium acetate; buffer_concentration=25; buffer_pH=5.0; aqueous_to_organic_flow_ratio=3:1; total_flow_rate=2000; postmix_dilution=40 uL suspension into 160 uL PBS; size_PDI_instrument=DynaPro Plate Reader III; acquisition_duration=5; acquisitions_per_sample=30; excluded_acquisitions=PDI value of 0 | main.pdf::page=3 | 0.183133333333333 Actual empty LNP PDI | mean ± SD stated globally; source-row statistic pending; no per-row SD |  | pending
结果 | si3_N0772_H | si3_N0772 | EMPTY_CHAR | empty | si3.xlsx | 772 | CKK-E12 | DOPC | 10 | mM | 50 | 16 | 0.5 |  | molar % |  | EMPTY |  |  |  | particle_size | 74.94 | nm | reported | measurement | si3.xlsx::sheet=Sheet1,cell=H773 si3.xlsx::sheet=Sheet1,cell=H1 | si3.xlsx::sheet=Sheet1,cell=A773 si3.xlsx::sheet=Sheet1,cell=A1 si3.xlsx::sheet=Sheet1,cell=B773 si3.xlsx::sheet=Sheet1,cell=B1 si3.xlsx::sheet=Sheet1,cell=C773 si3.xlsx::sheet=Sheet1,cell=C1 si3.xlsx::sheet=Sheet1,cell=D773 si3.xlsx::sheet=Sheet1,cell=D1 si3.xlsx::sheet=Sheet1,cell=E773 si3.xlsx::sheet=Sheet1,cell=E1 si3.xlsx::sheet=Sheet1,cell=F773 si3.xlsx::sheet=Sheet1,cell=F1 si3.xlsx::sheet=Sheet1,cell=G773 si3.xlsx::sheet=Sheet1,cell=G1 | platform=MiNANO-form; organic_solvent=ethanol; organic_volume=100; aqueous_volume=300; buffer=sodium acetate; buffer_concentration=25; buffer_pH=5.0; aqueous_to_organic_flow_ratio=3:1; total_flow_rate=2000; postmix_dilution=40 uL suspension into 160 uL PBS; size_PDI_instrument=DynaPro Plate Reader III; acquisition_duration=5; acquisitions_per_sample=30; excluded_acquisitions=PDI value of 0 | main.pdf::page=3 | 74.94 Actual empty LNP size (nm) | mean ± SD stated globally; source-row statistic pending; no per-row SD |  | pending
结果 | si3_N0772_I | si3_N0772 | EMPTY_CHAR | empty | si3.xlsx | 772 | CKK-E12 | DOPC | 10 | mM | 50 | 16 | 0.5 |  | molar % |  | EMPTY |  |  |  | PDI | 0.1518 | dimensionless | reported | measurement | si3.xlsx::sheet=Sheet1,cell=I773 si3.xlsx::sheet=Sheet1,cell=I1 | si3.xlsx::sheet=Sheet1,cell=A773 si3.xlsx::sheet=Sheet1,cell=A1 si3.xlsx::sheet=Sheet1,cell=B773 si3.xlsx::sheet=Sheet1,cell=B1 si3.xlsx::sheet=Sheet1,cell=C773 si3.xlsx::sheet=Sheet1,cell=C1 si3.xlsx::sheet=Sheet1,cell=D773 si3.xlsx::sheet=Sheet1,cell=D1 si3.xlsx::sheet=Sheet1,cell=E773 si3.xlsx::sheet=Sheet1,cell=E1 si3.xlsx::sheet=Sheet1,cell=F773 si3.xlsx::sheet=Sheet1,cell=F1 si3.xlsx::sheet=Sheet1,cell=G773 si3.xlsx::sheet=Sheet1,cell=G1 | platform=MiNANO-form; organic_solvent=ethanol; organic_volume=100; aqueous_volume=300; buffer=sodium acetate; buffer_concentration=25; buffer_pH=5.0; aqueous_to_organic_flow_ratio=3:1; total_flow_rate=2000; postmix_dilution=40 uL suspension into 160 uL PBS; size_PDI_instrument=DynaPro Plate Reader III; acquisition_duration=5; acquisitions_per_sample=30; excluded_acquisitions=PDI value of 0 | main.pdf::page=3 | 0.1518 Actual empty LNP PDI | mean ± SD stated globally; source-row statistic pending; no per-row SD |  | pending
结果 | si3_N0773_H | si3_N0773 | EMPTY_CHAR | empty | si3.xlsx | 773 | CKK-E12 | DOPC | 10 | mM | 50 | 16 | 1.5 |  | molar % |  | EMPTY |  |  |  | particle_size | 89.96 | nm | reported | measurement | si3.xlsx::sheet=Sheet1,cell=H774 si3.xlsx::sheet=Sheet1,cell=H1 | si3.xlsx::sheet=Sheet1,cell=A774 si3.xlsx::sheet=Sheet1,cell=A1 si3.xlsx::sheet=Sheet1,cell=B774 si3.xlsx::sheet=Sheet1,cell=B1 si3.xlsx::sheet=Sheet1,cell=C774 si3.xlsx::sheet=Sheet1,cell=C1 si3.xlsx::sheet=Sheet1,cell=D774 si3.xlsx::sheet=Sheet1,cell=D1 si3.xlsx::sheet=Sheet1,cell=E774 si3.xlsx::sheet=Sheet1,cell=E1 si3.xlsx::sheet=Sheet1,cell=F774 si3.xlsx::sheet=Sheet1,cell=F1 si3.xlsx::sheet=Sheet1,cell=G774 si3.xlsx::sheet=Sheet1,cell=G1 | platform=MiNANO-form; organic_solvent=ethanol; organic_volume=100; aqueous_volume=300; buffer=sodium acetate; buffer_concentration=25; buffer_pH=5.0; aqueous_to_organic_flow_ratio=3:1; total_flow_rate=2000; postmix_dilution=40 uL suspension into 160 uL PBS; size_PDI_instrument=DynaPro Plate Reader III; acquisition_duration=5; acquisitions_per_sample=30; excluded_acquisitions=PDI value of 0 | main.pdf::page=3 | 89.96 Actual empty LNP size (nm) | mean ± SD stated globally; source-row statistic pending; no per-row SD |  | pending
结果 | si3_N0773_I | si3_N0773 | EMPTY_CHAR | empty | si3.xlsx | 773 | CKK-E12 | DOPC | 10 | mM | 50 | 16 | 1.5 |  | molar % |  | EMPTY |  |  |  | PDI | 0.2616 | dimensionless | reported | measurement | si3.xlsx::sheet=Sheet1,cell=I774 si3.xlsx::sheet=Sheet1,cell=I1 | si3.xlsx::sheet=Sheet1,cell=A774 si3.xlsx::sheet=Sheet1,cell=A1 si3.xlsx::sheet=Sheet1,cell=B774 si3.xlsx::sheet=Sheet1,cell=B1 si3.xlsx::sheet=Sheet1,cell=C774 si3.xlsx::sheet=Sheet1,cell=C1 si3.xlsx::sheet=Sheet1,cell=D774 si3.xlsx::sheet=Sheet1,cell=D1 si3.xlsx::sheet=Sheet1,cell=E774 si3.xlsx::sheet=Sheet1,cell=E1 si3.xlsx::sheet=Sheet1,cell=F774 si3.xlsx::sheet=Sheet1,cell=F1 si3.xlsx::sheet=Sheet1,cell=G774 si3.xlsx::sheet=Sheet1,cell=G1 | platform=MiNANO-form; organic_solvent=ethanol; organic_volume=100; aqueous_volume=300; buffer=sodium acetate; buffer_concentration=25; buffer_pH=5.0; aqueous_to_organic_flow_ratio=3:1; total_flow_rate=2000; postmix_dilution=40 uL suspension into 160 uL PBS; size_PDI_instrument=DynaPro Plate Reader III; acquisition_duration=5; acquisitions_per_sample=30; excluded_acquisitions=PDI value of 0 | main.pdf::page=3 | 0.2616 Actual empty LNP PDI | mean ± SD stated globally; source-row statistic pending; no per-row SD |  | pending
结果 | si3_N0774_H | si3_N0774 | EMPTY_CHAR | empty | si3.xlsx | 774 | CKK-E12 | DOPC | 10 | mM | 50 | 16 | 2.5 |  | molar % |  | EMPTY |  |  |  | particle_size | 80.78333 | nm | reported | measurement | si3.xlsx::sheet=Sheet1,cell=H775 si3.xlsx::sheet=Sheet1,cell=H1 | si3.xlsx::sheet=Sheet1,cell=A775 si3.xlsx::sheet=Sheet1,cell=A1 si3.xlsx::sheet=Sheet1,cell=B775 si3.xlsx::sheet=Sheet1,cell=B1 si3.xlsx::sheet=Sheet1,cell=C775 si3.xlsx::sheet=Sheet1,cell=C1 si3.xlsx::sheet=Sheet1,cell=D775 si3.xlsx::sheet=Sheet1,cell=D1 si3.xlsx::sheet=Sheet1,cell=E775 si3.xlsx::sheet=Sheet1,cell=E1 si3.xlsx::sheet=Sheet1,cell=F775 si3.xlsx::sheet=Sheet1,cell=F1 si3.xlsx::sheet=Sheet1,cell=G775 si3.xlsx::sheet=Sheet1,cell=G1 | platform=MiNANO-form; organic_solvent=ethanol; organic_volume=100; aqueous_volume=300; buffer=sodium acetate; buffer_concentration=25; buffer_pH=5.0; aqueous_to_organic_flow_ratio=3:1; total_flow_rate=2000; postmix_dilution=40 uL suspension into 160 uL PBS; size_PDI_instrument=DynaPro Plate Reader III; acquisition_duration=5; acquisitions_per_sample=30; excluded_acquisitions=PDI value of 0 | main.pdf::page=3 | 80.7833333333333 Actual empty LNP size (nm) | mean ± SD stated globally; source-row statistic pending; no per-row SD |  | pending
结果 | si3_N0774_I | si3_N0774 | EMPTY_CHAR | empty | si3.xlsx | 774 | CKK-E12 | DOPC | 10 | mM | 50 | 16 | 2.5 |  | molar % |  | EMPTY |  |  |  | PDI | 0.172 | dimensionless | reported | measurement | si3.xlsx::sheet=Sheet1,cell=I775 si3.xlsx::sheet=Sheet1,cell=I1 | si3.xlsx::sheet=Sheet1,cell=A775 si3.xlsx::sheet=Sheet1,cell=A1 si3.xlsx::sheet=Sheet1,cell=B775 si3.xlsx::sheet=Sheet1,cell=B1 si3.xlsx::sheet=Sheet1,cell=C775 si3.xlsx::sheet=Sheet1,cell=C1 si3.xlsx::sheet=Sheet1,cell=D775 si3.xlsx::sheet=Sheet1,cell=D1 si3.xlsx::sheet=Sheet1,cell=E775 si3.xlsx::sheet=Sheet1,cell=E1 si3.xlsx::sheet=Sheet1,cell=F775 si3.xlsx::sheet=Sheet1,cell=F1 si3.xlsx::sheet=Sheet1,cell=G775 si3.xlsx::sheet=Sheet1,cell=G1 | platform=MiNANO-form; organic_solvent=ethanol; organic_volume=100; aqueous_volume=300; buffer=sodium acetate; buffer_concentration=25; buffer_pH=5.0; aqueous_to_organic_flow_ratio=3:1; total_flow_rate=2000; postmix_dilution=40 uL suspension into 160 uL PBS; size_PDI_instrument=DynaPro Plate Reader III; acquisition_duration=5; acquisitions_per_sample=30; excluded_acquisitions=PDI value of 0 | main.pdf::page=3 | 0.172 Actual empty LNP PDI | mean ± SD stated globally; source-row statistic pending; no per-row SD |  | pending
结果 | si3_N0775_H | si3_N0775 | EMPTY_CHAR | empty | si3.xlsx | 775 | CKK-E12 | DOPC | 10 | mM | 60 | 4 | 0.5 |  | molar % |  | EMPTY |  |  |  | particle_size | 86.11667 | nm | reported | measurement | si3.xlsx::sheet=Sheet1,cell=H776 si3.xlsx::sheet=Sheet1,cell=H1 | si3.xlsx::sheet=Sheet1,cell=A776 si3.xlsx::sheet=Sheet1,cell=A1 si3.xlsx::sheet=Sheet1,cell=B776 si3.xlsx::sheet=Sheet1,cell=B1 si3.xlsx::sheet=Sheet1,cell=C776 si3.xlsx::sheet=Sheet1,cell=C1 si3.xlsx::sheet=Sheet1,cell=D776 si3.xlsx::sheet=Sheet1,cell=D1 si3.xlsx::sheet=Sheet1,cell=E776 si3.xlsx::sheet=Sheet1,cell=E1 si3.xlsx::sheet=Sheet1,cell=F776 si3.xlsx::sheet=Sheet1,cell=F1 si3.xlsx::sheet=Sheet1,cell=G776 si3.xlsx::sheet=Sheet1,cell=G1 | platform=MiNANO-form; organic_solvent=ethanol; organic_volume=100; aqueous_volume=300; buffer=sodium acetate; buffer_concentration=25; buffer_pH=5.0; aqueous_to_organic_flow_ratio=3:1; total_flow_rate=2000; postmix_dilution=40 uL suspension into 160 uL PBS; size_PDI_instrument=DynaPro Plate Reader III; acquisition_duration=5; acquisitions_per_sample=30; excluded_acquisitions=PDI value of 0 | main.pdf::page=3 | 86.1166666666667 Actual empty LNP size (nm) | mean ± SD stated globally; source-row statistic pending; no per-row SD |  | pending
结果 | si3_N0775_I | si3_N0775 | EMPTY_CHAR | empty | si3.xlsx | 775 | CKK-E12 | DOPC | 10 | mM | 60 | 4 | 0.5 |  | molar % |  | EMPTY |  |  |  | PDI | 0.1281667 | dimensionless | reported | measurement | si3.xlsx::sheet=Sheet1,cell=I776 si3.xlsx::sheet=Sheet1,cell=I1 | si3.xlsx::sheet=Sheet1,cell=A776 si3.xlsx::sheet=Sheet1,cell=A1 si3.xlsx::sheet=Sheet1,cell=B776 si3.xlsx::sheet=Sheet1,cell=B1 si3.xlsx::sheet=Sheet1,cell=C776 si3.xlsx::sheet=Sheet1,cell=C1 si3.xlsx::sheet=Sheet1,cell=D776 si3.xlsx::sheet=Sheet1,cell=D1 si3.xlsx::sheet=Sheet1,cell=E776 si3.xlsx::sheet=Sheet1,cell=E1 si3.xlsx::sheet=Sheet1,cell=F776 si3.xlsx::sheet=Sheet1,cell=F1 si3.xlsx::sheet=Sheet1,cell=G776 si3.xlsx::sheet=Sheet1,cell=G1 | platform=MiNANO-form; organic_solvent=ethanol; organic_volume=100; aqueous_volume=300; buffer=sodium acetate; buffer_concentration=25; buffer_pH=5.0; aqueous_to_organic_flow_ratio=3:1; total_flow_rate=2000; postmix_dilution=40 uL suspension into 160 uL PBS; size_PDI_instrument=DynaPro Plate Reader III; acquisition_duration=5; acquisitions_per_sample=30; excluded_acquisitions=PDI value of 0 | main.pdf::page=3 | 0.128166666666667 Actual empty LNP PDI | mean ± SD stated globally; source-row statistic pending; no per-row SD |  | pending
结果 | si3_N0776_H | si3_N0776 | EMPTY_CHAR | empty | si3.xlsx | 776 | CKK-E12 | DOPC | 10 | mM | 60 | 4 | 1.5 |  | molar % |  | EMPTY |  |  |  | particle_size | 85.88 | nm | reported | measurement | si3.xlsx::sheet=Sheet1,cell=H777 si3.xlsx::sheet=Sheet1,cell=H1 | si3.xlsx::sheet=Sheet1,cell=A777 si3.xlsx::sheet=Sheet1,cell=A1 si3.xlsx::sheet=Sheet1,cell=B777 si3.xlsx::sheet=Sheet1,cell=B1 si3.xlsx::sheet=Sheet1,cell=C777 si3.xlsx::sheet=Sheet1,cell=C1 si3.xlsx::sheet=Sheet1,cell=D777 si3.xlsx::sheet=Sheet1,cell=D1 si3.xlsx::sheet=Sheet1,cell=E777 si3.xlsx::sheet=Sheet1,cell=E1 si3.xlsx::sheet=Sheet1,cell=F777 si3.xlsx::sheet=Sheet1,cell=F1 si3.xlsx::sheet=Sheet1,cell=G777 si3.xlsx::sheet=Sheet1,cell=G1 | platform=MiNANO-form; organic_solvent=ethanol; organic_volume=100; aqueous_volume=300; buffer=sodium acetate; buffer_concentration=25; buffer_pH=5.0; aqueous_to_organic_flow_ratio=3:1; total_flow_rate=2000; postmix_dilution=40 uL suspension into 160 uL PBS; size_PDI_instrument=DynaPro Plate Reader III; acquisition_duration=5; acquisitions_per_sample=30; excluded_acquisitions=PDI value of 0 | main.pdf::page=3 | 85.88 Actual empty LNP size (nm) | mean ± SD stated globally; source-row statistic pending; no per-row SD |  | pending
结果 | si3_N0776_I | si3_N0776 | EMPTY_CHAR | empty | si3.xlsx | 776 | CKK-E12 | DOPC | 10 | mM | 60 | 4 | 1.5 |  | molar % |  | EMPTY |  |  |  | PDI | 0.2002 | dimensionless | reported | measurement | si3.xlsx::sheet=Sheet1,cell=I777 si3.xlsx::sheet=Sheet1,cell=I1 | si3.xlsx::sheet=Sheet1,cell=A777 si3.xlsx::sheet=Sheet1,cell=A1 si3.xlsx::sheet=Sheet1,cell=B777 si3.xlsx::sheet=Sheet1,cell=B1 si3.xlsx::sheet=Sheet1,cell=C777 si3.xlsx::sheet=Sheet1,cell=C1 si3.xlsx::sheet=Sheet1,cell=D777 si3.xlsx::sheet=Sheet1,cell=D1 si3.xlsx::sheet=Sheet1,cell=E777 si3.xlsx::sheet=Sheet1,cell=E1 si3.xlsx::sheet=Sheet1,cell=F777 si3.xlsx::sheet=Sheet1,cell=F1 si3.xlsx::sheet=Sheet1,cell=G777 si3.xlsx::sheet=Sheet1,cell=G1 | platform=MiNANO-form; organic_solvent=ethanol; organic_volume=100; aqueous_volume=300; buffer=sodium acetate; buffer_concentration=25; buffer_pH=5.0; aqueous_to_organic_flow_ratio=3:1; total_flow_rate=2000; postmix_dilution=40 uL suspension into 160 uL PBS; size_PDI_instrument=DynaPro Plate Reader III; acquisition_duration=5; acquisitions_per_sample=30; excluded_acquisitions=PDI value of 0 | main.pdf::page=3 | 0.2002 Actual empty LNP PDI | mean ± SD stated globally; source-row statistic pending; no per-row SD |  | pending
结果 | si3_N0777_H | si3_N0777 | EMPTY_CHAR | empty | si3.xlsx | 777 | CKK-E12 | DOPC | 10 | mM | 60 | 4 | 2.5 |  | molar % |  | EMPTY |  |  |  | particle_size | 90.57 | nm | reported | measurement | si3.xlsx::sheet=Sheet1,cell=H778 si3.xlsx::sheet=Sheet1,cell=H1 | si3.xlsx::sheet=Sheet1,cell=A778 si3.xlsx::sheet=Sheet1,cell=A1 si3.xlsx::sheet=Sheet1,cell=B778 si3.xlsx::sheet=Sheet1,cell=B1 si3.xlsx::sheet=Sheet1,cell=C778 si3.xlsx::sheet=Sheet1,cell=C1 si3.xlsx::sheet=Sheet1,cell=D778 si3.xlsx::sheet=Sheet1,cell=D1 si3.xlsx::sheet=Sheet1,cell=E778 si3.xlsx::sheet=Sheet1,cell=E1 si3.xlsx::sheet=Sheet1,cell=F778 si3.xlsx::sheet=Sheet1,cell=F1 si3.xlsx::sheet=Sheet1,cell=G778 si3.xlsx::sheet=Sheet1,cell=G1 | platform=MiNANO-form; organic_solvent=ethanol; organic_volume=100; aqueous_volume=300; buffer=sodium acetate; buffer_concentration=25; buffer_pH=5.0; aqueous_to_organic_flow_ratio=3:1; total_flow_rate=2000; postmix_dilution=40 uL suspension into 160 uL PBS; size_PDI_instrument=DynaPro Plate Reader III; acquisition_duration=5; acquisitions_per_sample=30; excluded_acquisitions=PDI value of 0 | main.pdf::page=3 | 90.57 Actual empty LNP size (nm) | mean ± SD stated globally; source-row statistic pending; no per-row SD |  | pending
结果 | si3_N0777_I | si3_N0777 | EMPTY_CHAR | empty | si3.xlsx | 777 | CKK-E12 | DOPC | 10 | mM | 60 | 4 | 2.5 |  | molar % |  | EMPTY |  |  |  | PDI | 0.1697667 | dimensionless | reported | measurement | si3.xlsx::sheet=Sheet1,cell=I778 si3.xlsx::sheet=Sheet1,cell=I1 | si3.xlsx::sheet=Sheet1,cell=A778 si3.xlsx::sheet=Sheet1,cell=A1 si3.xlsx::sheet=Sheet1,cell=B778 si3.xlsx::sheet=Sheet1,cell=B1 si3.xlsx::sheet=Sheet1,cell=C778 si3.xlsx::sheet=Sheet1,cell=C1 si3.xlsx::sheet=Sheet1,cell=D778 si3.xlsx::sheet=Sheet1,cell=D1 si3.xlsx::sheet=Sheet1,cell=E778 si3.xlsx::sheet=Sheet1,cell=E1 si3.xlsx::sheet=Sheet1,cell=F778 si3.xlsx::sheet=Sheet1,cell=F1 si3.xlsx::sheet=Sheet1,cell=G778 si3.xlsx::sheet=Sheet1,cell=G1 | platform=MiNANO-form; organic_solvent=ethanol; organic_volume=100; aqueous_volume=300; buffer=sodium acetate; buffer_concentration=25; buffer_pH=5.0; aqueous_to_organic_flow_ratio=3:1; total_flow_rate=2000; postmix_dilution=40 uL suspension into 160 uL PBS; size_PDI_instrument=DynaPro Plate Reader III; acquisition_duration=5; acquisitions_per_sample=30; excluded_acquisitions=PDI value of 0 | main.pdf::page=3 | 0.169766666666667 Actual empty LNP PDI | mean ± SD stated globally; source-row statistic pending; no per-row SD |  | pending
结果 | si3_N0778_H | si3_N0778 | EMPTY_CHAR | empty | si3.xlsx | 778 | CKK-E12 | DOPC | 10 | mM | 60 | 10 | 0.5 |  | molar % |  | EMPTY |  |  |  | particle_size | 86.65333 | nm | reported | measurement | si3.xlsx::sheet=Sheet1,cell=H779 si3.xlsx::sheet=Sheet1,cell=H1 | si3.xlsx::sheet=Sheet1,cell=A779 si3.xlsx::sheet=Sheet1,cell=A1 si3.xlsx::sheet=Sheet1,cell=B779 si3.xlsx::sheet=Sheet1,cell=B1 si3.xlsx::sheet=Sheet1,cell=C779 si3.xlsx::sheet=Sheet1,cell=C1 si3.xlsx::sheet=Sheet1,cell=D779 si3.xlsx::sheet=Sheet1,cell=D1 si3.xlsx::sheet=Sheet1,cell=E779 si3.xlsx::sheet=Sheet1,cell=E1 si3.xlsx::sheet=Sheet1,cell=F779 si3.xlsx::sheet=Sheet1,cell=F1 si3.xlsx::sheet=Sheet1,cell=G779 si3.xlsx::sheet=Sheet1,cell=G1 | platform=MiNANO-form; organic_solvent=ethanol; organic_volume=100; aqueous_volume=300; buffer=sodium acetate; buffer_concentration=25; buffer_pH=5.0; aqueous_to_organic_flow_ratio=3:1; total_flow_rate=2000; postmix_dilution=40 uL suspension into 160 uL PBS; size_PDI_instrument=DynaPro Plate Reader III; acquisition_duration=5; acquisitions_per_sample=30; excluded_acquisitions=PDI value of 0 | main.pdf::page=3 | 86.6533333333333 Actual empty LNP size (nm) | mean ± SD stated globally; source-row statistic pending; no per-row SD |  | pending
结果 | si3_N0778_I | si3_N0778 | EMPTY_CHAR | empty | si3.xlsx | 778 | CKK-E12 | DOPC | 10 | mM | 60 | 10 | 0.5 |  | molar % |  | EMPTY |  |  |  | PDI | 0.1941333 | dimensionless | reported | measurement | si3.xlsx::sheet=Sheet1,cell=I779 si3.xlsx::sheet=Sheet1,cell=I1 | si3.xlsx::sheet=Sheet1,cell=A779 si3.xlsx::sheet=Sheet1,cell=A1 si3.xlsx::sheet=Sheet1,cell=B779 si3.xlsx::sheet=Sheet1,cell=B1 si3.xlsx::sheet=Sheet1,cell=C779 si3.xlsx::sheet=Sheet1,cell=C1 si3.xlsx::sheet=Sheet1,cell=D779 si3.xlsx::sheet=Sheet1,cell=D1 si3.xlsx::sheet=Sheet1,cell=E779 si3.xlsx::sheet=Sheet1,cell=E1 si3.xlsx::sheet=Sheet1,cell=F779 si3.xlsx::sheet=Sheet1,cell=F1 si3.xlsx::sheet=Sheet1,cell=G779 si3.xlsx::sheet=Sheet1,cell=G1 | platform=MiNANO-form; organic_solvent=ethanol; organic_volume=100; aqueous_volume=300; buffer=sodium acetate; buffer_concentration=25; buffer_pH=5.0; aqueous_to_organic_flow_ratio=3:1; total_flow_rate=2000; postmix_dilution=40 uL suspension into 160 uL PBS; size_PDI_instrument=DynaPro Plate Reader III; acquisition_duration=5; acquisitions_per_sample=30; excluded_acquisitions=PDI value of 0 | main.pdf::page=3 | 0.194133333333333 Actual empty LNP PDI | mean ± SD stated globally; source-row statistic pending; no per-row SD |  | pending
结果 | si3_N0779_H | si3_N0779 | EMPTY_CHAR | empty | si3.xlsx | 779 | CKK-E12 | DOPC | 10 | mM | 60 | 10 | 1.5 |  | molar % |  | EMPTY |  |  |  | particle_size | 82.47333 | nm | reported | measurement | si3.xlsx::sheet=Sheet1,cell=H780 si3.xlsx::sheet=Sheet1,cell=H1 | si3.xlsx::sheet=Sheet1,cell=A780 si3.xlsx::sheet=Sheet1,cell=A1 si3.xlsx::sheet=Sheet1,cell=B780 si3.xlsx::sheet=Sheet1,cell=B1 si3.xlsx::sheet=Sheet1,cell=C780 si3.xlsx::sheet=Sheet1,cell=C1 si3.xlsx::sheet=Sheet1,cell=D780 si3.xlsx::sheet=Sheet1,cell=D1 si3.xlsx::sheet=Sheet1,cell=E780 si3.xlsx::sheet=Sheet1,cell=E1 si3.xlsx::sheet=Sheet1,cell=F780 si3.xlsx::sheet=Sheet1,cell=F1 si3.xlsx::sheet=Sheet1,cell=G780 si3.xlsx::sheet=Sheet1,cell=G1 | platform=MiNANO-form; organic_solvent=ethanol; organic_volume=100; aqueous_volume=300; buffer=sodium acetate; buffer_concentration=25; buffer_pH=5.0; aqueous_to_organic_flow_ratio=3:1; total_flow_rate=2000; postmix_dilution=40 uL suspension into 160 uL PBS; size_PDI_instrument=DynaPro Plate Reader III; acquisition_duration=5; acquisitions_per_sample=30; excluded_acquisitions=PDI value of 0 | main.pdf::page=3 | 82.4733333333333 Actual empty LNP size (nm) | mean ± SD stated globally; source-row statistic pending; no per-row SD |  | pending
结果 | si3_N0779_I | si3_N0779 | EMPTY_CHAR | empty | si3.xlsx | 779 | CKK-E12 | DOPC | 10 | mM | 60 | 10 | 1.5 |  | molar % |  | EMPTY |  |  |  | PDI | 0.1814333 | dimensionless | reported | measurement | si3.xlsx::sheet=Sheet1,cell=I780 si3.xlsx::sheet=Sheet1,cell=I1 | si3.xlsx::sheet=Sheet1,cell=A780 si3.xlsx::sheet=Sheet1,cell=A1 si3.xlsx::sheet=Sheet1,cell=B780 si3.xlsx::sheet=Sheet1,cell=B1 si3.xlsx::sheet=Sheet1,cell=C780 si3.xlsx::sheet=Sheet1,cell=C1 si3.xlsx::sheet=Sheet1,cell=D780 si3.xlsx::sheet=Sheet1,cell=D1 si3.xlsx::sheet=Sheet1,cell=E780 si3.xlsx::sheet=Sheet1,cell=E1 si3.xlsx::sheet=Sheet1,cell=F780 si3.xlsx::sheet=Sheet1,cell=F1 si3.xlsx::sheet=Sheet1,cell=G780 si3.xlsx::sheet=Sheet1,cell=G1 | platform=MiNANO-form; organic_solvent=ethanol; organic_volume=100; aqueous_volume=300; buffer=sodium acetate; buffer_concentration=25; buffer_pH=5.0; aqueous_to_organic_flow_ratio=3:1; total_flow_rate=2000; postmix_dilution=40 uL suspension into 160 uL PBS; size_PDI_instrument=DynaPro Plate Reader III; acquisition_duration=5; acquisitions_per_sample=30; excluded_acquisitions=PDI value of 0 | main.pdf::page=3 | 0.181433333333333 Actual empty LNP PDI | mean ± SD stated globally; source-row statistic pending; no per-row SD |  | pending
结果 | si3_N0780_H | si3_N0780 | EMPTY_CHAR | empty | si3.xlsx | 780 | CKK-E12 | DOPC | 10 | mM | 60 | 10 | 2.5 |  | molar % |  | EMPTY |  |  |  | particle_size | 82.62667 | nm | reported | measurement | si3.xlsx::sheet=Sheet1,cell=H781 si3.xlsx::sheet=Sheet1,cell=H1 | si3.xlsx::sheet=Sheet1,cell=A781 si3.xlsx::sheet=Sheet1,cell=A1 si3.xlsx::sheet=Sheet1,cell=B781 si3.xlsx::sheet=Sheet1,cell=B1 si3.xlsx::sheet=Sheet1,cell=C781 si3.xlsx::sheet=Sheet1,cell=C1 si3.xlsx::sheet=Sheet1,cell=D781 si3.xlsx::sheet=Sheet1,cell=D1 si3.xlsx::sheet=Sheet1,cell=E781 si3.xlsx::sheet=Sheet1,cell=E1 si3.xlsx::sheet=Sheet1,cell=F781 si3.xlsx::sheet=Sheet1,cell=F1 si3.xlsx::sheet=Sheet1,cell=G781 si3.xlsx::sheet=Sheet1,cell=G1 | platform=MiNANO-form; organic_solvent=ethanol; organic_volume=100; aqueous_volume=300; buffer=sodium acetate; buffer_concentration=25; buffer_pH=5.0; aqueous_to_organic_flow_ratio=3:1; total_flow_rate=2000; postmix_dilution=40 uL suspension into 160 uL PBS; size_PDI_instrument=DynaPro Plate Reader III; acquisition_duration=5; acquisitions_per_sample=30; excluded_acquisitions=PDI value of 0 | main.pdf::page=3 | 82.6266666666667 Actual empty LNP size (nm) | mean ± SD stated globally; source-row statistic pending; no per-row SD |  | pending
结果 | si3_N0780_I | si3_N0780 | EMPTY_CHAR | empty | si3.xlsx | 780 | CKK-E12 | DOPC | 10 | mM | 60 | 10 | 2.5 |  | molar % |  | EMPTY |  |  |  | PDI | 0.1566667 | dimensionless | reported | measurement | si3.xlsx::sheet=Sheet1,cell=I781 si3.xlsx::sheet=Sheet1,cell=I1 | si3.xlsx::sheet=Sheet1,cell=A781 si3.xlsx::sheet=Sheet1,cell=A1 si3.xlsx::sheet=Sheet1,cell=B781 si3.xlsx::sheet=Sheet1,cell=B1 si3.xlsx::sheet=Sheet1,cell=C781 si3.xlsx::sheet=Sheet1,cell=C1 si3.xlsx::sheet=Sheet1,cell=D781 si3.xlsx::sheet=Sheet1,cell=D1 si3.xlsx::sheet=Sheet1,cell=E781 si3.xlsx::sheet=Sheet1,cell=E1 si3.xlsx::sheet=Sheet1,cell=F781 si3.xlsx::sheet=Sheet1,cell=F1 si3.xlsx::sheet=Sheet1,cell=G781 si3.xlsx::sheet=Sheet1,cell=G1 | platform=MiNANO-form; organic_solvent=ethanol; organic_volume=100; aqueous_volume=300; buffer=sodium acetate; buffer_concentration=25; buffer_pH=5.0; aqueous_to_organic_flow_ratio=3:1; total_flow_rate=2000; postmix_dilution=40 uL suspension into 160 uL PBS; size_PDI_instrument=DynaPro Plate Reader III; acquisition_duration=5; acquisitions_per_sample=30; excluded_acquisitions=PDI value of 0 | main.pdf::page=3 | 0.156666666666667 Actual empty LNP PDI | mean ± SD stated globally; source-row statistic pending; no per-row SD |  | pending
结果 | si3_N0781_H | si3_N0781 | EMPTY_CHAR | empty | si3.xlsx | 781 | CKK-E12 | DOPC | 10 | mM | 60 | 16 | 0.5 |  | molar % |  | EMPTY |  |  |  | particle_size | 78.44 | nm | reported | measurement | si3.xlsx::sheet=Sheet1,cell=H782 si3.xlsx::sheet=Sheet1,cell=H1 | si3.xlsx::sheet=Sheet1,cell=A782 si3.xlsx::sheet=Sheet1,cell=A1 si3.xlsx::sheet=Sheet1,cell=B782 si3.xlsx::sheet=Sheet1,cell=B1 si3.xlsx::sheet=Sheet1,cell=C782 si3.xlsx::sheet=Sheet1,cell=C1 si3.xlsx::sheet=Sheet1,cell=D782 si3.xlsx::sheet=Sheet1,cell=D1 si3.xlsx::sheet=Sheet1,cell=E782 si3.xlsx::sheet=Sheet1,cell=E1 si3.xlsx::sheet=Sheet1,cell=F782 si3.xlsx::sheet=Sheet1,cell=F1 si3.xlsx::sheet=Sheet1,cell=G782 si3.xlsx::sheet=Sheet1,cell=G1 | platform=MiNANO-form; organic_solvent=ethanol; organic_volume=100; aqueous_volume=300; buffer=sodium acetate; buffer_concentration=25; buffer_pH=5.0; aqueous_to_organic_flow_ratio=3:1; total_flow_rate=2000; postmix_dilution=40 uL suspension into 160 uL PBS; size_PDI_instrument=DynaPro Plate Reader III; acquisition_duration=5; acquisitions_per_sample=30; excluded_acquisitions=PDI value of 0 | main.pdf::page=3 | 78.44 Actual empty LNP size (nm) | mean ± SD stated globally; source-row statistic pending; no per-row SD |  | pending
结果 | si3_N0781_I | si3_N0781 | EMPTY_CHAR | empty | si3.xlsx | 781 | CKK-E12 | DOPC | 10 | mM | 60 | 16 | 0.5 |  | molar % |  | EMPTY |  |  |  | PDI | 0.1848333 | dimensionless | reported | measurement | si3.xlsx::sheet=Sheet1,cell=I782 si3.xlsx::sheet=Sheet1,cell=I1 | si3.xlsx::sheet=Sheet1,cell=A782 si3.xlsx::sheet=Sheet1,cell=A1 si3.xlsx::sheet=Sheet1,cell=B782 si3.xlsx::sheet=Sheet1,cell=B1 si3.xlsx::sheet=Sheet1,cell=C782 si3.xlsx::sheet=Sheet1,cell=C1 si3.xlsx::sheet=Sheet1,cell=D782 si3.xlsx::sheet=Sheet1,cell=D1 si3.xlsx::sheet=Sheet1,cell=E782 si3.xlsx::sheet=Sheet1,cell=E1 si3.xlsx::sheet=Sheet1,cell=F782 si3.xlsx::sheet=Sheet1,cell=F1 si3.xlsx::sheet=Sheet1,cell=G782 si3.xlsx::sheet=Sheet1,cell=G1 | platform=MiNANO-form; organic_solvent=ethanol; organic_volume=100; aqueous_volume=300; buffer=sodium acetate; buffer_concentration=25; buffer_pH=5.0; aqueous_to_organic_flow_ratio=3:1; total_flow_rate=2000; postmix_dilution=40 uL suspension into 160 uL PBS; size_PDI_instrument=DynaPro Plate Reader III; acquisition_duration=5; acquisitions_per_sample=30; excluded_acquisitions=PDI value of 0 | main.pdf::page=3 | 0.184833333333333 Actual empty LNP PDI | mean ± SD stated globally; source-row statistic pending; no per-row SD |  | pending
结果 | si3_N0782_H | si3_N0782 | EMPTY_CHAR | empty | si3.xlsx | 782 | CKK-E12 | DOPC | 10 | mM | 60 | 16 | 1.5 |  | molar % |  | EMPTY |  |  |  | particle_size | 89.48333 | nm | reported | measurement | si3.xlsx::sheet=Sheet1,cell=H783 si3.xlsx::sheet=Sheet1,cell=H1 | si3.xlsx::sheet=Sheet1,cell=A783 si3.xlsx::sheet=Sheet1,cell=A1 si3.xlsx::sheet=Sheet1,cell=B783 si3.xlsx::sheet=Sheet1,cell=B1 si3.xlsx::sheet=Sheet1,cell=C783 si3.xlsx::sheet=Sheet1,cell=C1 si3.xlsx::sheet=Sheet1,cell=D783 si3.xlsx::sheet=Sheet1,cell=D1 si3.xlsx::sheet=Sheet1,cell=E783 si3.xlsx::sheet=Sheet1,cell=E1 si3.xlsx::sheet=Sheet1,cell=F783 si3.xlsx::sheet=Sheet1,cell=F1 si3.xlsx::sheet=Sheet1,cell=G783 si3.xlsx::sheet=Sheet1,cell=G1 | platform=MiNANO-form; organic_solvent=ethanol; organic_volume=100; aqueous_volume=300; buffer=sodium acetate; buffer_concentration=25; buffer_pH=5.0; aqueous_to_organic_flow_ratio=3:1; total_flow_rate=2000; postmix_dilution=40 uL suspension into 160 uL PBS; size_PDI_instrument=DynaPro Plate Reader III; acquisition_duration=5; acquisitions_per_sample=30; excluded_acquisitions=PDI value of 0 | main.pdf::page=3 | 89.4833333333333 Actual empty LNP size (nm) | mean ± SD stated globally; source-row statistic pending; no per-row SD |  | pending
结果 | si3_N0782_I | si3_N0782 | EMPTY_CHAR | empty | si3.xlsx | 782 | CKK-E12 | DOPC | 10 | mM | 60 | 16 | 1.5 |  | molar % |  | EMPTY |  |  |  | PDI | 0.2394 | dimensionless | reported | measurement | si3.xlsx::sheet=Sheet1,cell=I783 si3.xlsx::sheet=Sheet1,cell=I1 | si3.xlsx::sheet=Sheet1,cell=A783 si3.xlsx::sheet=Sheet1,cell=A1 si3.xlsx::sheet=Sheet1,cell=B783 si3.xlsx::sheet=Sheet1,cell=B1 si3.xlsx::sheet=Sheet1,cell=C783 si3.xlsx::sheet=Sheet1,cell=C1 si3.xlsx::sheet=Sheet1,cell=D783 si3.xlsx::sheet=Sheet1,cell=D1 si3.xlsx::sheet=Sheet1,cell=E783 si3.xlsx::sheet=Sheet1,cell=E1 si3.xlsx::sheet=Sheet1,cell=F783 si3.xlsx::sheet=Sheet1,cell=F1 si3.xlsx::sheet=Sheet1,cell=G783 si3.xlsx::sheet=Sheet1,cell=G1 | platform=MiNANO-form; organic_solvent=ethanol; organic_volume=100; aqueous_volume=300; buffer=sodium acetate; buffer_concentration=25; buffer_pH=5.0; aqueous_to_organic_flow_ratio=3:1; total_flow_rate=2000; postmix_dilution=40 uL suspension into 160 uL PBS; size_PDI_instrument=DynaPro Plate Reader III; acquisition_duration=5; acquisitions_per_sample=30; excluded_acquisitions=PDI value of 0 | main.pdf::page=3 | 0.2394 Actual empty LNP PDI | mean ± SD stated globally; source-row statistic pending; no per-row SD |  | pending
结果 | si3_N0783_H | si3_N0783 | EMPTY_CHAR | empty | si3.xlsx | 783 | CKK-E12 | DOPC | 10 | mM | 60 | 16 | 2.5 |  | molar % |  | EMPTY |  |  |  | particle_size | 82.27667 | nm | reported | measurement | si3.xlsx::sheet=Sheet1,cell=H784 si3.xlsx::sheet=Sheet1,cell=H1 | si3.xlsx::sheet=Sheet1,cell=A784 si3.xlsx::sheet=Sheet1,cell=A1 si3.xlsx::sheet=Sheet1,cell=B784 si3.xlsx::sheet=Sheet1,cell=B1 si3.xlsx::sheet=Sheet1,cell=C784 si3.xlsx::sheet=Sheet1,cell=C1 si3.xlsx::sheet=Sheet1,cell=D784 si3.xlsx::sheet=Sheet1,cell=D1 si3.xlsx::sheet=Sheet1,cell=E784 si3.xlsx::sheet=Sheet1,cell=E1 si3.xlsx::sheet=Sheet1,cell=F784 si3.xlsx::sheet=Sheet1,cell=F1 si3.xlsx::sheet=Sheet1,cell=G784 si3.xlsx::sheet=Sheet1,cell=G1 | platform=MiNANO-form; organic_solvent=ethanol; organic_volume=100; aqueous_volume=300; buffer=sodium acetate; buffer_concentration=25; buffer_pH=5.0; aqueous_to_organic_flow_ratio=3:1; total_flow_rate=2000; postmix_dilution=40 uL suspension into 160 uL PBS; size_PDI_instrument=DynaPro Plate Reader III; acquisition_duration=5; acquisitions_per_sample=30; excluded_acquisitions=PDI value of 0 | main.pdf::page=3 | 82.2766666666667 Actual empty LNP size (nm) | mean ± SD stated globally; source-row statistic pending; no per-row SD |  | pending
结果 | si3_N0783_I | si3_N0783 | EMPTY_CHAR | empty | si3.xlsx | 783 | CKK-E12 | DOPC | 10 | mM | 60 | 16 | 2.5 |  | molar % |  | EMPTY |  |  |  | PDI | 0.1992667 | dimensionless | reported | measurement | si3.xlsx::sheet=Sheet1,cell=I784 si3.xlsx::sheet=Sheet1,cell=I1 | si3.xlsx::sheet=Sheet1,cell=A784 si3.xlsx::sheet=Sheet1,cell=A1 si3.xlsx::sheet=Sheet1,cell=B784 si3.xlsx::sheet=Sheet1,cell=B1 si3.xlsx::sheet=Sheet1,cell=C784 si3.xlsx::sheet=Sheet1,cell=C1 si3.xlsx::sheet=Sheet1,cell=D784 si3.xlsx::sheet=Sheet1,cell=D1 si3.xlsx::sheet=Sheet1,cell=E784 si3.xlsx::sheet=Sheet1,cell=E1 si3.xlsx::sheet=Sheet1,cell=F784 si3.xlsx::sheet=Sheet1,cell=F1 si3.xlsx::sheet=Sheet1,cell=G784 si3.xlsx::sheet=Sheet1,cell=G1 | platform=MiNANO-form; organic_solvent=ethanol; organic_volume=100; aqueous_volume=300; buffer=sodium acetate; buffer_concentration=25; buffer_pH=5.0; aqueous_to_organic_flow_ratio=3:1; total_flow_rate=2000; postmix_dilution=40 uL suspension into 160 uL PBS; size_PDI_instrument=DynaPro Plate Reader III; acquisition_duration=5; acquisitions_per_sample=30; excluded_acquisitions=PDI value of 0 | main.pdf::page=3 | 0.199266666666667 Actual empty LNP PDI | mean ± SD stated globally; source-row statistic pending; no per-row SD |  | pending
结果 | si3_N0784_H | si3_N0784 | EMPTY_CHAR | empty | si3.xlsx | 784 | CKK-E12 | DOPC | 5 | mM | 40 | 4 | 0.5 |  | molar % |  | EMPTY |  |  |  | particle_size | 72.40333 | nm | reported | measurement | si3.xlsx::sheet=Sheet1,cell=H785 si3.xlsx::sheet=Sheet1,cell=H1 | si3.xlsx::sheet=Sheet1,cell=A785 si3.xlsx::sheet=Sheet1,cell=A1 si3.xlsx::sheet=Sheet1,cell=B785 si3.xlsx::sheet=Sheet1,cell=B1 si3.xlsx::sheet=Sheet1,cell=C785 si3.xlsx::sheet=Sheet1,cell=C1 si3.xlsx::sheet=Sheet1,cell=D785 si3.xlsx::sheet=Sheet1,cell=D1 si3.xlsx::sheet=Sheet1,cell=E785 si3.xlsx::sheet=Sheet1,cell=E1 si3.xlsx::sheet=Sheet1,cell=F785 si3.xlsx::sheet=Sheet1,cell=F1 si3.xlsx::sheet=Sheet1,cell=G785 si3.xlsx::sheet=Sheet1,cell=G1 | platform=MiNANO-form; organic_solvent=ethanol; organic_volume=100; aqueous_volume=300; buffer=sodium acetate; buffer_concentration=25; buffer_pH=5.0; aqueous_to_organic_flow_ratio=3:1; total_flow_rate=2000; postmix_dilution=40 uL suspension into 160 uL PBS; size_PDI_instrument=DynaPro Plate Reader III; acquisition_duration=5; acquisitions_per_sample=30; excluded_acquisitions=PDI value of 0 | main.pdf::page=3 | 72.4033333333333 Actual empty LNP size (nm) | mean ± SD stated globally; source-row statistic pending; no per-row SD |  | pending
结果 | si3_N0784_I | si3_N0784 | EMPTY_CHAR | empty | si3.xlsx | 784 | CKK-E12 | DOPC | 5 | mM | 40 | 4 | 0.5 |  | molar % |  | EMPTY |  |  |  | PDI | 0.1582667 | dimensionless | reported | measurement | si3.xlsx::sheet=Sheet1,cell=I785 si3.xlsx::sheet=Sheet1,cell=I1 | si3.xlsx::sheet=Sheet1,cell=A785 si3.xlsx::sheet=Sheet1,cell=A1 si3.xlsx::sheet=Sheet1,cell=B785 si3.xlsx::sheet=Sheet1,cell=B1 si3.xlsx::sheet=Sheet1,cell=C785 si3.xlsx::sheet=Sheet1,cell=C1 si3.xlsx::sheet=Sheet1,cell=D785 si3.xlsx::sheet=Sheet1,cell=D1 si3.xlsx::sheet=Sheet1,cell=E785 si3.xlsx::sheet=Sheet1,cell=E1 si3.xlsx::sheet=Sheet1,cell=F785 si3.xlsx::sheet=Sheet1,cell=F1 si3.xlsx::sheet=Sheet1,cell=G785 si3.xlsx::sheet=Sheet1,cell=G1 | platform=MiNANO-form; organic_solvent=ethanol; organic_volume=100; aqueous_volume=300; buffer=sodium acetate; buffer_concentration=25; buffer_pH=5.0; aqueous_to_organic_flow_ratio=3:1; total_flow_rate=2000; postmix_dilution=40 uL suspension into 160 uL PBS; size_PDI_instrument=DynaPro Plate Reader III; acquisition_duration=5; acquisitions_per_sample=30; excluded_acquisitions=PDI value of 0 | main.pdf::page=3 | 0.158266666666667 Actual empty LNP PDI | mean ± SD stated globally; source-row statistic pending; no per-row SD |  | pending
结果 | si3_N0785_H | si3_N0785 | EMPTY_CHAR | empty | si3.xlsx | 785 | CKK-E12 | DOPC | 5 | mM | 40 | 4 | 1.5 |  | molar % |  | EMPTY |  |  |  | particle_size | 83.04667 | nm | reported | measurement | si3.xlsx::sheet=Sheet1,cell=H786 si3.xlsx::sheet=Sheet1,cell=H1 | si3.xlsx::sheet=Sheet1,cell=A786 si3.xlsx::sheet=Sheet1,cell=A1 si3.xlsx::sheet=Sheet1,cell=B786 si3.xlsx::sheet=Sheet1,cell=B1 si3.xlsx::sheet=Sheet1,cell=C786 si3.xlsx::sheet=Sheet1,cell=C1 si3.xlsx::sheet=Sheet1,cell=D786 si3.xlsx::sheet=Sheet1,cell=D1 si3.xlsx::sheet=Sheet1,cell=E786 si3.xlsx::sheet=Sheet1,cell=E1 si3.xlsx::sheet=Sheet1,cell=F786 si3.xlsx::sheet=Sheet1,cell=F1 si3.xlsx::sheet=Sheet1,cell=G786 si3.xlsx::sheet=Sheet1,cell=G1 | platform=MiNANO-form; organic_solvent=ethanol; organic_volume=100; aqueous_volume=300; buffer=sodium acetate; buffer_concentration=25; buffer_pH=5.0; aqueous_to_organic_flow_ratio=3:1; total_flow_rate=2000; postmix_dilution=40 uL suspension into 160 uL PBS; size_PDI_instrument=DynaPro Plate Reader III; acquisition_duration=5; acquisitions_per_sample=30; excluded_acquisitions=PDI value of 0 | main.pdf::page=3 | 83.0466666666667 Actual empty LNP size (nm) | mean ± SD stated globally; source-row statistic pending; no per-row SD |  | pending
结果 | si3_N0785_I | si3_N0785 | EMPTY_CHAR | empty | si3.xlsx | 785 | CKK-E12 | DOPC | 5 | mM | 40 | 4 | 1.5 |  | molar % |  | EMPTY |  |  |  | PDI | 0.3106333 | dimensionless | reported | measurement | si3.xlsx::sheet=Sheet1,cell=I786 si3.xlsx::sheet=Sheet1,cell=I1 | si3.xlsx::sheet=Sheet1,cell=A786 si3.xlsx::sheet=Sheet1,cell=A1 si3.xlsx::sheet=Sheet1,cell=B786 si3.xlsx::sheet=Sheet1,cell=B1 si3.xlsx::sheet=Sheet1,cell=C786 si3.xlsx::sheet=Sheet1,cell=C1 si3.xlsx::sheet=Sheet1,cell=D786 si3.xlsx::sheet=Sheet1,cell=D1 si3.xlsx::sheet=Sheet1,cell=E786 si3.xlsx::sheet=Sheet1,cell=E1 si3.xlsx::sheet=Sheet1,cell=F786 si3.xlsx::sheet=Sheet1,cell=F1 si3.xlsx::sheet=Sheet1,cell=G786 si3.xlsx::sheet=Sheet1,cell=G1 | platform=MiNANO-form; organic_solvent=ethanol; organic_volume=100; aqueous_volume=300; buffer=sodium acetate; buffer_concentration=25; buffer_pH=5.0; aqueous_to_organic_flow_ratio=3:1; total_flow_rate=2000; postmix_dilution=40 uL suspension into 160 uL PBS; size_PDI_instrument=DynaPro Plate Reader III; acquisition_duration=5; acquisitions_per_sample=30; excluded_acquisitions=PDI value of 0 | main.pdf::page=3 | 0.310633333333333 Actual empty LNP PDI | mean ± SD stated globally; source-row statistic pending; no per-row SD |  | pending
结果 | si3_N0786_H | si3_N0786 | EMPTY_CHAR | empty | si3.xlsx | 786 | CKK-E12 | DOPC | 5 | mM | 40 | 4 | 2.5 |  | molar % |  | EMPTY |  |  |  | particle_size | 64.92 | nm | reported | measurement | si3.xlsx::sheet=Sheet1,cell=H787 si3.xlsx::sheet=Sheet1,cell=H1 | si3.xlsx::sheet=Sheet1,cell=A787 si3.xlsx::sheet=Sheet1,cell=A1 si3.xlsx::sheet=Sheet1,cell=B787 si3.xlsx::sheet=Sheet1,cell=B1 si3.xlsx::sheet=Sheet1,cell=C787 si3.xlsx::sheet=Sheet1,cell=C1 si3.xlsx::sheet=Sheet1,cell=D787 si3.xlsx::sheet=Sheet1,cell=D1 si3.xlsx::sheet=Sheet1,cell=E787 si3.xlsx::sheet=Sheet1,cell=E1 si3.xlsx::sheet=Sheet1,cell=F787 si3.xlsx::sheet=Sheet1,cell=F1 si3.xlsx::sheet=Sheet1,cell=G787 si3.xlsx::sheet=Sheet1,cell=G1 | platform=MiNANO-form; organic_solvent=ethanol; organic_volume=100; aqueous_volume=300; buffer=sodium acetate; buffer_concentration=25; buffer_pH=5.0; aqueous_to_organic_flow_ratio=3:1; total_flow_rate=2000; postmix_dilution=40 uL suspension into 160 uL PBS; size_PDI_instrument=DynaPro Plate Reader III; acquisition_duration=5; acquisitions_per_sample=30; excluded_acquisitions=PDI value of 0 | main.pdf::page=3 | 64.92 Actual empty LNP size (nm) | mean ± SD stated globally; source-row statistic pending; no per-row SD |  | pending
结果 | si3_N0786_I | si3_N0786 | EMPTY_CHAR | empty | si3.xlsx | 786 | CKK-E12 | DOPC | 5 | mM | 40 | 4 | 2.5 |  | molar % |  | EMPTY |  |  |  | PDI | 0.2634 | dimensionless | reported | measurement | si3.xlsx::sheet=Sheet1,cell=I787 si3.xlsx::sheet=Sheet1,cell=I1 | si3.xlsx::sheet=Sheet1,cell=A787 si3.xlsx::sheet=Sheet1,cell=A1 si3.xlsx::sheet=Sheet1,cell=B787 si3.xlsx::sheet=Sheet1,cell=B1 si3.xlsx::sheet=Sheet1,cell=C787 si3.xlsx::sheet=Sheet1,cell=C1 si3.xlsx::sheet=Sheet1,cell=D787 si3.xlsx::sheet=Sheet1,cell=D1 si3.xlsx::sheet=Sheet1,cell=E787 si3.xlsx::sheet=Sheet1,cell=E1 si3.xlsx::sheet=Sheet1,cell=F787 si3.xlsx::sheet=Sheet1,cell=F1 si3.xlsx::sheet=Sheet1,cell=G787 si3.xlsx::sheet=Sheet1,cell=G1 | platform=MiNANO-form; organic_solvent=ethanol; organic_volume=100; aqueous_volume=300; buffer=sodium acetate; buffer_concentration=25; buffer_pH=5.0; aqueous_to_organic_flow_ratio=3:1; total_flow_rate=2000; postmix_dilution=40 uL suspension into 160 uL PBS; size_PDI_instrument=DynaPro Plate Reader III; acquisition_duration=5; acquisitions_per_sample=30; excluded_acquisitions=PDI value of 0 | main.pdf::page=3 | 0.2634 Actual empty LNP PDI | mean ± SD stated globally; source-row statistic pending; no per-row SD |  | pending
结果 | si3_N0787_H | si3_N0787 | EMPTY_CHAR | empty | si3.xlsx | 787 | CKK-E12 | DOPC | 5 | mM | 40 | 10 | 0.5 |  | molar % |  | EMPTY |  |  |  | particle_size | 69.8 | nm | reported | measurement | si3.xlsx::sheet=Sheet1,cell=H788 si3.xlsx::sheet=Sheet1,cell=H1 | si3.xlsx::sheet=Sheet1,cell=A788 si3.xlsx::sheet=Sheet1,cell=A1 si3.xlsx::sheet=Sheet1,cell=B788 si3.xlsx::sheet=Sheet1,cell=B1 si3.xlsx::sheet=Sheet1,cell=C788 si3.xlsx::sheet=Sheet1,cell=C1 si3.xlsx::sheet=Sheet1,cell=D788 si3.xlsx::sheet=Sheet1,cell=D1 si3.xlsx::sheet=Sheet1,cell=E788 si3.xlsx::sheet=Sheet1,cell=E1 si3.xlsx::sheet=Sheet1,cell=F788 si3.xlsx::sheet=Sheet1,cell=F1 si3.xlsx::sheet=Sheet1,cell=G788 si3.xlsx::sheet=Sheet1,cell=G1 | platform=MiNANO-form; organic_solvent=ethanol; organic_volume=100; aqueous_volume=300; buffer=sodium acetate; buffer_concentration=25; buffer_pH=5.0; aqueous_to_organic_flow_ratio=3:1; total_flow_rate=2000; postmix_dilution=40 uL suspension into 160 uL PBS; size_PDI_instrument=DynaPro Plate Reader III; acquisition_duration=5; acquisitions_per_sample=30; excluded_acquisitions=PDI value of 0 | main.pdf::page=3 | 69.8 Actual empty LNP size (nm) | mean ± SD stated globally; source-row statistic pending; no per-row SD |  | pending
结果 | si3_N0787_I | si3_N0787 | EMPTY_CHAR | empty | si3.xlsx | 787 | CKK-E12 | DOPC | 5 | mM | 40 | 10 | 0.5 |  | molar % |  | EMPTY |  |  |  | PDI | 0.1470667 | dimensionless | reported | measurement | si3.xlsx::sheet=Sheet1,cell=I788 si3.xlsx::sheet=Sheet1,cell=I1 | si3.xlsx::sheet=Sheet1,cell=A788 si3.xlsx::sheet=Sheet1,cell=A1 si3.xlsx::sheet=Sheet1,cell=B788 si3.xlsx::sheet=Sheet1,cell=B1 si3.xlsx::sheet=Sheet1,cell=C788 si3.xlsx::sheet=Sheet1,cell=C1 si3.xlsx::sheet=Sheet1,cell=D788 si3.xlsx::sheet=Sheet1,cell=D1 si3.xlsx::sheet=Sheet1,cell=E788 si3.xlsx::sheet=Sheet1,cell=E1 si3.xlsx::sheet=Sheet1,cell=F788 si3.xlsx::sheet=Sheet1,cell=F1 si3.xlsx::sheet=Sheet1,cell=G788 si3.xlsx::sheet=Sheet1,cell=G1 | platform=MiNANO-form; organic_solvent=ethanol; organic_volume=100; aqueous_volume=300; buffer=sodium acetate; buffer_concentration=25; buffer_pH=5.0; aqueous_to_organic_flow_ratio=3:1; total_flow_rate=2000; postmix_dilution=40 uL suspension into 160 uL PBS; size_PDI_instrument=DynaPro Plate Reader III; acquisition_duration=5; acquisitions_per_sample=30; excluded_acquisitions=PDI value of 0 | main.pdf::page=3 | 0.147066666666667 Actual empty LNP PDI | mean ± SD stated globally; source-row statistic pending; no per-row SD |  | pending
结果 | si3_N0788_H | si3_N0788 | EMPTY_CHAR | empty | si3.xlsx | 788 | CKK-E12 | DOPC | 5 | mM | 40 | 10 | 1.5 |  | molar % |  | EMPTY |  |  |  | particle_size | 50.63 | nm | reported | measurement | si3.xlsx::sheet=Sheet1,cell=H789 si3.xlsx::sheet=Sheet1,cell=H1 | si3.xlsx::sheet=Sheet1,cell=A789 si3.xlsx::sheet=Sheet1,cell=A1 si3.xlsx::sheet=Sheet1,cell=B789 si3.xlsx::sheet=Sheet1,cell=B1 si3.xlsx::sheet=Sheet1,cell=C789 si3.xlsx::sheet=Sheet1,cell=C1 si3.xlsx::sheet=Sheet1,cell=D789 si3.xlsx::sheet=Sheet1,cell=D1 si3.xlsx::sheet=Sheet1,cell=E789 si3.xlsx::sheet=Sheet1,cell=E1 si3.xlsx::sheet=Sheet1,cell=F789 si3.xlsx::sheet=Sheet1,cell=F1 si3.xlsx::sheet=Sheet1,cell=G789 si3.xlsx::sheet=Sheet1,cell=G1 | platform=MiNANO-form; organic_solvent=ethanol; organic_volume=100; aqueous_volume=300; buffer=sodium acetate; buffer_concentration=25; buffer_pH=5.0; aqueous_to_organic_flow_ratio=3:1; total_flow_rate=2000; postmix_dilution=40 uL suspension into 160 uL PBS; size_PDI_instrument=DynaPro Plate Reader III; acquisition_duration=5; acquisitions_per_sample=30; excluded_acquisitions=PDI value of 0 | main.pdf::page=3 | 50.63 Actual empty LNP size (nm) | mean ± SD stated globally; source-row statistic pending; no per-row SD |  | pending
结果 | si3_N0788_I | si3_N0788 | EMPTY_CHAR | empty | si3.xlsx | 788 | CKK-E12 | DOPC | 5 | mM | 40 | 10 | 1.5 |  | molar % |  | EMPTY |  |  |  | PDI | 0.1615333 | dimensionless | reported | measurement | si3.xlsx::sheet=Sheet1,cell=I789 si3.xlsx::sheet=Sheet1,cell=I1 | si3.xlsx::sheet=Sheet1,cell=A789 si3.xlsx::sheet=Sheet1,cell=A1 si3.xlsx::sheet=Sheet1,cell=B789 si3.xlsx::sheet=Sheet1,cell=B1 si3.xlsx::sheet=Sheet1,cell=C789 si3.xlsx::sheet=Sheet1,cell=C1 si3.xlsx::sheet=Sheet1,cell=D789 si3.xlsx::sheet=Sheet1,cell=D1 si3.xlsx::sheet=Sheet1,cell=E789 si3.xlsx::sheet=Sheet1,cell=E1 si3.xlsx::sheet=Sheet1,cell=F789 si3.xlsx::sheet=Sheet1,cell=F1 si3.xlsx::sheet=Sheet1,cell=G789 si3.xlsx::sheet=Sheet1,cell=G1 | platform=MiNANO-form; organic_solvent=ethanol; organic_volume=100; aqueous_volume=300; buffer=sodium acetate; buffer_concentration=25; buffer_pH=5.0; aqueous_to_organic_flow_ratio=3:1; total_flow_rate=2000; postmix_dilution=40 uL suspension into 160 uL PBS; size_PDI_instrument=DynaPro Plate Reader III; acquisition_duration=5; acquisitions_per_sample=30; excluded_acquisitions=PDI value of 0 | main.pdf::page=3 | 0.161533333333333 Actual empty LNP PDI | mean ± SD stated globally; source-row statistic pending; no per-row SD |  | pending
结果 | si3_N0789_H | si3_N0789 | EMPTY_CHAR | empty | si3.xlsx | 789 | CKK-E12 | DOPC | 5 | mM | 40 | 10 | 2.5 |  | molar % |  | EMPTY |  |  |  | particle_size | 49.67 | nm | reported | measurement | si3.xlsx::sheet=Sheet1,cell=H790 si3.xlsx::sheet=Sheet1,cell=H1 | si3.xlsx::sheet=Sheet1,cell=A790 si3.xlsx::sheet=Sheet1,cell=A1 si3.xlsx::sheet=Sheet1,cell=B790 si3.xlsx::sheet=Sheet1,cell=B1 si3.xlsx::sheet=Sheet1,cell=C790 si3.xlsx::sheet=Sheet1,cell=C1 si3.xlsx::sheet=Sheet1,cell=D790 si3.xlsx::sheet=Sheet1,cell=D1 si3.xlsx::sheet=Sheet1,cell=E790 si3.xlsx::sheet=Sheet1,cell=E1 si3.xlsx::sheet=Sheet1,cell=F790 si3.xlsx::sheet=Sheet1,cell=F1 si3.xlsx::sheet=Sheet1,cell=G790 si3.xlsx::sheet=Sheet1,cell=G1 | platform=MiNANO-form; organic_solvent=ethanol; organic_volume=100; aqueous_volume=300; buffer=sodium acetate; buffer_concentration=25; buffer_pH=5.0; aqueous_to_organic_flow_ratio=3:1; total_flow_rate=2000; postmix_dilution=40 uL suspension into 160 uL PBS; size_PDI_instrument=DynaPro Plate Reader III; acquisition_duration=5; acquisitions_per_sample=30; excluded_acquisitions=PDI value of 0 | main.pdf::page=3 | 49.67 Actual empty LNP size (nm) | mean ± SD stated globally; source-row statistic pending; no per-row SD |  | pending
结果 | si3_N0789_I | si3_N0789 | EMPTY_CHAR | empty | si3.xlsx | 789 | CKK-E12 | DOPC | 5 | mM | 40 | 10 | 2.5 |  | molar % |  | EMPTY |  |  |  | PDI | 0.1706 | dimensionless | reported | measurement | si3.xlsx::sheet=Sheet1,cell=I790 si3.xlsx::sheet=Sheet1,cell=I1 | si3.xlsx::sheet=Sheet1,cell=A790 si3.xlsx::sheet=Sheet1,cell=A1 si3.xlsx::sheet=Sheet1,cell=B790 si3.xlsx::sheet=Sheet1,cell=B1 si3.xlsx::sheet=Sheet1,cell=C790 si3.xlsx::sheet=Sheet1,cell=C1 si3.xlsx::sheet=Sheet1,cell=D790 si3.xlsx::sheet=Sheet1,cell=D1 si3.xlsx::sheet=Sheet1,cell=E790 si3.xlsx::sheet=Sheet1,cell=E1 si3.xlsx::sheet=Sheet1,cell=F790 si3.xlsx::sheet=Sheet1,cell=F1 si3.xlsx::sheet=Sheet1,cell=G790 si3.xlsx::sheet=Sheet1,cell=G1 | platform=MiNANO-form; organic_solvent=ethanol; organic_volume=100; aqueous_volume=300; buffer=sodium acetate; buffer_concentration=25; buffer_pH=5.0; aqueous_to_organic_flow_ratio=3:1; total_flow_rate=2000; postmix_dilution=40 uL suspension into 160 uL PBS; size_PDI_instrument=DynaPro Plate Reader III; acquisition_duration=5; acquisitions_per_sample=30; excluded_acquisitions=PDI value of 0 | main.pdf::page=3 | 0.1706 Actual empty LNP PDI | mean ± SD stated globally; source-row statistic pending; no per-row SD |  | pending
结果 | si3_N0790_H | si3_N0790 | EMPTY_CHAR | empty | si3.xlsx | 790 | CKK-E12 | DOPC | 5 | mM | 40 | 16 | 0.5 |  | molar % |  | EMPTY |  |  |  | particle_size | 60.63667 | nm | reported | measurement | si3.xlsx::sheet=Sheet1,cell=H791 si3.xlsx::sheet=Sheet1,cell=H1 | si3.xlsx::sheet=Sheet1,cell=A791 si3.xlsx::sheet=Sheet1,cell=A1 si3.xlsx::sheet=Sheet1,cell=B791 si3.xlsx::sheet=Sheet1,cell=B1 si3.xlsx::sheet=Sheet1,cell=C791 si3.xlsx::sheet=Sheet1,cell=C1 si3.xlsx::sheet=Sheet1,cell=D791 si3.xlsx::sheet=Sheet1,cell=D1 si3.xlsx::sheet=Sheet1,cell=E791 si3.xlsx::sheet=Sheet1,cell=E1 si3.xlsx::sheet=Sheet1,cell=F791 si3.xlsx::sheet=Sheet1,cell=F1 si3.xlsx::sheet=Sheet1,cell=G791 si3.xlsx::sheet=Sheet1,cell=G1 | platform=MiNANO-form; organic_solvent=ethanol; organic_volume=100; aqueous_volume=300; buffer=sodium acetate; buffer_concentration=25; buffer_pH=5.0; aqueous_to_organic_flow_ratio=3:1; total_flow_rate=2000; postmix_dilution=40 uL suspension into 160 uL PBS; size_PDI_instrument=DynaPro Plate Reader III; acquisition_duration=5; acquisitions_per_sample=30; excluded_acquisitions=PDI value of 0 | main.pdf::page=3 | 60.6366666666667 Actual empty LNP size (nm) | mean ± SD stated globally; source-row statistic pending; no per-row SD |  | pending
结果 | si3_N0790_I | si3_N0790 | EMPTY_CHAR | empty | si3.xlsx | 790 | CKK-E12 | DOPC | 5 | mM | 40 | 16 | 0.5 |  | molar % |  | EMPTY |  |  |  | PDI | 0.2076667 | dimensionless | reported | measurement | si3.xlsx::sheet=Sheet1,cell=I791 si3.xlsx::sheet=Sheet1,cell=I1 | si3.xlsx::sheet=Sheet1,cell=A791 si3.xlsx::sheet=Sheet1,cell=A1 si3.xlsx::sheet=Sheet1,cell=B791 si3.xlsx::sheet=Sheet1,cell=B1 si3.xlsx::sheet=Sheet1,cell=C791 si3.xlsx::sheet=Sheet1,cell=C1 si3.xlsx::sheet=Sheet1,cell=D791 si3.xlsx::sheet=Sheet1,cell=D1 si3.xlsx::sheet=Sheet1,cell=E791 si3.xlsx::sheet=Sheet1,cell=E1 si3.xlsx::sheet=Sheet1,cell=F791 si3.xlsx::sheet=Sheet1,cell=F1 si3.xlsx::sheet=Sheet1,cell=G791 si3.xlsx::sheet=Sheet1,cell=G1 | platform=MiNANO-form; organic_solvent=ethanol; organic_volume=100; aqueous_volume=300; buffer=sodium acetate; buffer_concentration=25; buffer_pH=5.0; aqueous_to_organic_flow_ratio=3:1; total_flow_rate=2000; postmix_dilution=40 uL suspension into 160 uL PBS; size_PDI_instrument=DynaPro Plate Reader III; acquisition_duration=5; acquisitions_per_sample=30; excluded_acquisitions=PDI value of 0 | main.pdf::page=3 | 0.207666666666667 Actual empty LNP PDI | mean ± SD stated globally; source-row statistic pending; no per-row SD |  | pending
结果 | si3_N0791_H | si3_N0791 | EMPTY_CHAR | empty | si3.xlsx | 791 | CKK-E12 | DOPC | 5 | mM | 40 | 16 | 1.5 |  | molar % |  | EMPTY |  |  |  | particle_size | 49.67333 | nm | reported | measurement | si3.xlsx::sheet=Sheet1,cell=H792 si3.xlsx::sheet=Sheet1,cell=H1 | si3.xlsx::sheet=Sheet1,cell=A792 si3.xlsx::sheet=Sheet1,cell=A1 si3.xlsx::sheet=Sheet1,cell=B792 si3.xlsx::sheet=Sheet1,cell=B1 si3.xlsx::sheet=Sheet1,cell=C792 si3.xlsx::sheet=Sheet1,cell=C1 si3.xlsx::sheet=Sheet1,cell=D792 si3.xlsx::sheet=Sheet1,cell=D1 si3.xlsx::sheet=Sheet1,cell=E792 si3.xlsx::sheet=Sheet1,cell=E1 si3.xlsx::sheet=Sheet1,cell=F792 si3.xlsx::sheet=Sheet1,cell=F1 si3.xlsx::sheet=Sheet1,cell=G792 si3.xlsx::sheet=Sheet1,cell=G1 | platform=MiNANO-form; organic_solvent=ethanol; organic_volume=100; aqueous_volume=300; buffer=sodium acetate; buffer_concentration=25; buffer_pH=5.0; aqueous_to_organic_flow_ratio=3:1; total_flow_rate=2000; postmix_dilution=40 uL suspension into 160 uL PBS; size_PDI_instrument=DynaPro Plate Reader III; acquisition_duration=5; acquisitions_per_sample=30; excluded_acquisitions=PDI value of 0 | main.pdf::page=3 | 49.6733333333333 Actual empty LNP size (nm) | mean ± SD stated globally; source-row statistic pending; no per-row SD |  | pending
结果 | si3_N0791_I | si3_N0791 | EMPTY_CHAR | empty | si3.xlsx | 791 | CKK-E12 | DOPC | 5 | mM | 40 | 16 | 1.5 |  | molar % |  | EMPTY |  |  |  | PDI | 0.2797333 | dimensionless | reported | measurement | si3.xlsx::sheet=Sheet1,cell=I792 si3.xlsx::sheet=Sheet1,cell=I1 | si3.xlsx::sheet=Sheet1,cell=A792 si3.xlsx::sheet=Sheet1,cell=A1 si3.xlsx::sheet=Sheet1,cell=B792 si3.xlsx::sheet=Sheet1,cell=B1 si3.xlsx::sheet=Sheet1,cell=C792 si3.xlsx::sheet=Sheet1,cell=C1 si3.xlsx::sheet=Sheet1,cell=D792 si3.xlsx::sheet=Sheet1,cell=D1 si3.xlsx::sheet=Sheet1,cell=E792 si3.xlsx::sheet=Sheet1,cell=E1 si3.xlsx::sheet=Sheet1,cell=F792 si3.xlsx::sheet=Sheet1,cell=F1 si3.xlsx::sheet=Sheet1,cell=G792 si3.xlsx::sheet=Sheet1,cell=G1 | platform=MiNANO-form; organic_solvent=ethanol; organic_volume=100; aqueous_volume=300; buffer=sodium acetate; buffer_concentration=25; buffer_pH=5.0; aqueous_to_organic_flow_ratio=3:1; total_flow_rate=2000; postmix_dilution=40 uL suspension into 160 uL PBS; size_PDI_instrument=DynaPro Plate Reader III; acquisition_duration=5; acquisitions_per_sample=30; excluded_acquisitions=PDI value of 0 | main.pdf::page=3 | 0.279733333333333 Actual empty LNP PDI | mean ± SD stated globally; source-row statistic pending; no per-row SD |  | pending
结果 | si3_N0792_H | si3_N0792 | EMPTY_CHAR | empty | si3.xlsx | 792 | CKK-E12 | DOPC | 5 | mM | 40 | 16 | 2.5 |  | molar % |  | EMPTY |  |  |  | particle_size | 44.52667 | nm | reported | measurement | si3.xlsx::sheet=Sheet1,cell=H793 si3.xlsx::sheet=Sheet1,cell=H1 | si3.xlsx::sheet=Sheet1,cell=A793 si3.xlsx::sheet=Sheet1,cell=A1 si3.xlsx::sheet=Sheet1,cell=B793 si3.xlsx::sheet=Sheet1,cell=B1 si3.xlsx::sheet=Sheet1,cell=C793 si3.xlsx::sheet=Sheet1,cell=C1 si3.xlsx::sheet=Sheet1,cell=D793 si3.xlsx::sheet=Sheet1,cell=D1 si3.xlsx::sheet=Sheet1,cell=E793 si3.xlsx::sheet=Sheet1,cell=E1 si3.xlsx::sheet=Sheet1,cell=F793 si3.xlsx::sheet=Sheet1,cell=F1 si3.xlsx::sheet=Sheet1,cell=G793 si3.xlsx::sheet=Sheet1,cell=G1 | platform=MiNANO-form; organic_solvent=ethanol; organic_volume=100; aqueous_volume=300; buffer=sodium acetate; buffer_concentration=25; buffer_pH=5.0; aqueous_to_organic_flow_ratio=3:1; total_flow_rate=2000; postmix_dilution=40 uL suspension into 160 uL PBS; size_PDI_instrument=DynaPro Plate Reader III; acquisition_duration=5; acquisitions_per_sample=30; excluded_acquisitions=PDI value of 0 | main.pdf::page=3 | 44.5266666666667 Actual empty LNP size (nm) | mean ± SD stated globally; source-row statistic pending; no per-row SD |  | pending
结果 | si3_N0792_I | si3_N0792 | EMPTY_CHAR | empty | si3.xlsx | 792 | CKK-E12 | DOPC | 5 | mM | 40 | 16 | 2.5 |  | molar % |  | EMPTY |  |  |  | PDI | 0.1807 | dimensionless | reported | measurement | si3.xlsx::sheet=Sheet1,cell=I793 si3.xlsx::sheet=Sheet1,cell=I1 | si3.xlsx::sheet=Sheet1,cell=A793 si3.xlsx::sheet=Sheet1,cell=A1 si3.xlsx::sheet=Sheet1,cell=B793 si3.xlsx::sheet=Sheet1,cell=B1 si3.xlsx::sheet=Sheet1,cell=C793 si3.xlsx::sheet=Sheet1,cell=C1 si3.xlsx::sheet=Sheet1,cell=D793 si3.xlsx::sheet=Sheet1,cell=D1 si3.xlsx::sheet=Sheet1,cell=E793 si3.xlsx::sheet=Sheet1,cell=E1 si3.xlsx::sheet=Sheet1,cell=F793 si3.xlsx::sheet=Sheet1,cell=F1 si3.xlsx::sheet=Sheet1,cell=G793 si3.xlsx::sheet=Sheet1,cell=G1 | platform=MiNANO-form; organic_solvent=ethanol; organic_volume=100; aqueous_volume=300; buffer=sodium acetate; buffer_concentration=25; buffer_pH=5.0; aqueous_to_organic_flow_ratio=3:1; total_flow_rate=2000; postmix_dilution=40 uL suspension into 160 uL PBS; size_PDI_instrument=DynaPro Plate Reader III; acquisition_duration=5; acquisitions_per_sample=30; excluded_acquisitions=PDI value of 0 | main.pdf::page=3 | 0.1807 Actual empty LNP PDI | mean ± SD stated globally; source-row statistic pending; no per-row SD |  | pending
结果 | si3_N0793_H | si3_N0793 | EMPTY_CHAR | empty | si3.xlsx | 793 | CKK-E12 | DOPC | 5 | mM | 50 | 4 | 0.5 |  | molar % |  | EMPTY |  |  |  | particle_size | 66.61333 | nm | reported | measurement | si3.xlsx::sheet=Sheet1,cell=H794 si3.xlsx::sheet=Sheet1,cell=H1 | si3.xlsx::sheet=Sheet1,cell=A794 si3.xlsx::sheet=Sheet1,cell=A1 si3.xlsx::sheet=Sheet1,cell=B794 si3.xlsx::sheet=Sheet1,cell=B1 si3.xlsx::sheet=Sheet1,cell=C794 si3.xlsx::sheet=Sheet1,cell=C1 si3.xlsx::sheet=Sheet1,cell=D794 si3.xlsx::sheet=Sheet1,cell=D1 si3.xlsx::sheet=Sheet1,cell=E794 si3.xlsx::sheet=Sheet1,cell=E1 si3.xlsx::sheet=Sheet1,cell=F794 si3.xlsx::sheet=Sheet1,cell=F1 si3.xlsx::sheet=Sheet1,cell=G794 si3.xlsx::sheet=Sheet1,cell=G1 | platform=MiNANO-form; organic_solvent=ethanol; organic_volume=100; aqueous_volume=300; buffer=sodium acetate; buffer_concentration=25; buffer_pH=5.0; aqueous_to_organic_flow_ratio=3:1; total_flow_rate=2000; postmix_dilution=40 uL suspension into 160 uL PBS; size_PDI_instrument=DynaPro Plate Reader III; acquisition_duration=5; acquisitions_per_sample=30; excluded_acquisitions=PDI value of 0 | main.pdf::page=3 | 66.6133333333333 Actual empty LNP size (nm) | mean ± SD stated globally; source-row statistic pending; no per-row SD |  | pending
结果 | si3_N0793_I | si3_N0793 | EMPTY_CHAR | empty | si3.xlsx | 793 | CKK-E12 | DOPC | 5 | mM | 50 | 4 | 0.5 |  | molar % |  | EMPTY |  |  |  | PDI | 0.1233333 | dimensionless | reported | measurement | si3.xlsx::sheet=Sheet1,cell=I794 si3.xlsx::sheet=Sheet1,cell=I1 | si3.xlsx::sheet=Sheet1,cell=A794 si3.xlsx::sheet=Sheet1,cell=A1 si3.xlsx::sheet=Sheet1,cell=B794 si3.xlsx::sheet=Sheet1,cell=B1 si3.xlsx::sheet=Sheet1,cell=C794 si3.xlsx::sheet=Sheet1,cell=C1 si3.xlsx::sheet=Sheet1,cell=D794 si3.xlsx::sheet=Sheet1,cell=D1 si3.xlsx::sheet=Sheet1,cell=E794 si3.xlsx::sheet=Sheet1,cell=E1 si3.xlsx::sheet=Sheet1,cell=F794 si3.xlsx::sheet=Sheet1,cell=F1 si3.xlsx::sheet=Sheet1,cell=G794 si3.xlsx::sheet=Sheet1,cell=G1 | platform=MiNANO-form; organic_solvent=ethanol; organic_volume=100; aqueous_volume=300; buffer=sodium acetate; buffer_concentration=25; buffer_pH=5.0; aqueous_to_organic_flow_ratio=3:1; total_flow_rate=2000; postmix_dilution=40 uL suspension into 160 uL PBS; size_PDI_instrument=DynaPro Plate Reader III; acquisition_duration=5; acquisitions_per_sample=30; excluded_acquisitions=PDI value of 0 | main.pdf::page=3 | 0.123333333333333 Actual empty LNP PDI | mean ± SD stated globally; source-row statistic pending; no per-row SD |  | pending
结果 | si3_N0794_H | si3_N0794 | EMPTY_CHAR | empty | si3.xlsx | 794 | CKK-E12 | DOPC | 5 | mM | 50 | 4 | 1.5 |  | molar % |  | EMPTY |  |  |  | particle_size | 61.02333 | nm | reported | measurement | si3.xlsx::sheet=Sheet1,cell=H795 si3.xlsx::sheet=Sheet1,cell=H1 | si3.xlsx::sheet=Sheet1,cell=A795 si3.xlsx::sheet=Sheet1,cell=A1 si3.xlsx::sheet=Sheet1,cell=B795 si3.xlsx::sheet=Sheet1,cell=B1 si3.xlsx::sheet=Sheet1,cell=C795 si3.xlsx::sheet=Sheet1,cell=C1 si3.xlsx::sheet=Sheet1,cell=D795 si3.xlsx::sheet=Sheet1,cell=D1 si3.xlsx::sheet=Sheet1,cell=E795 si3.xlsx::sheet=Sheet1,cell=E1 si3.xlsx::sheet=Sheet1,cell=F795 si3.xlsx::sheet=Sheet1,cell=F1 si3.xlsx::sheet=Sheet1,cell=G795 si3.xlsx::sheet=Sheet1,cell=G1 | platform=MiNANO-form; organic_solvent=ethanol; organic_volume=100; aqueous_volume=300; buffer=sodium acetate; buffer_concentration=25; buffer_pH=5.0; aqueous_to_organic_flow_ratio=3:1; total_flow_rate=2000; postmix_dilution=40 uL suspension into 160 uL PBS; size_PDI_instrument=DynaPro Plate Reader III; acquisition_duration=5; acquisitions_per_sample=30; excluded_acquisitions=PDI value of 0 | main.pdf::page=3 | 61.0233333333333 Actual empty LNP size (nm) | mean ± SD stated globally; source-row statistic pending; no per-row SD |  | pending
结果 | si3_N0794_I | si3_N0794 | EMPTY_CHAR | empty | si3.xlsx | 794 | CKK-E12 | DOPC | 5 | mM | 50 | 4 | 1.5 |  | molar % |  | EMPTY |  |  |  | PDI | 0.209 | dimensionless | reported | measurement | si3.xlsx::sheet=Sheet1,cell=I795 si3.xlsx::sheet=Sheet1,cell=I1 | si3.xlsx::sheet=Sheet1,cell=A795 si3.xlsx::sheet=Sheet1,cell=A1 si3.xlsx::sheet=Sheet1,cell=B795 si3.xlsx::sheet=Sheet1,cell=B1 si3.xlsx::sheet=Sheet1,cell=C795 si3.xlsx::sheet=Sheet1,cell=C1 si3.xlsx::sheet=Sheet1,cell=D795 si3.xlsx::sheet=Sheet1,cell=D1 si3.xlsx::sheet=Sheet1,cell=E795 si3.xlsx::sheet=Sheet1,cell=E1 si3.xlsx::sheet=Sheet1,cell=F795 si3.xlsx::sheet=Sheet1,cell=F1 si3.xlsx::sheet=Sheet1,cell=G795 si3.xlsx::sheet=Sheet1,cell=G1 | platform=MiNANO-form; organic_solvent=ethanol; organic_volume=100; aqueous_volume=300; buffer=sodium acetate; buffer_concentration=25; buffer_pH=5.0; aqueous_to_organic_flow_ratio=3:1; total_flow_rate=2000; postmix_dilution=40 uL suspension into 160 uL PBS; size_PDI_instrument=DynaPro Plate Reader III; acquisition_duration=5; acquisitions_per_sample=30; excluded_acquisitions=PDI value of 0 | main.pdf::page=3 | 0.209 Actual empty LNP PDI | mean ± SD stated globally; source-row statistic pending; no per-row SD |  | pending
结果 | si3_N0795_H | si3_N0795 | EMPTY_CHAR | empty | si3.xlsx | 795 | CKK-E12 | DOPC | 5 | mM | 50 | 4 | 2.5 |  | molar % |  | EMPTY |  |  |  | particle_size | 53.7 | nm | reported | measurement | si3.xlsx::sheet=Sheet1,cell=H796 si3.xlsx::sheet=Sheet1,cell=H1 | si3.xlsx::sheet=Sheet1,cell=A796 si3.xlsx::sheet=Sheet1,cell=A1 si3.xlsx::sheet=Sheet1,cell=B796 si3.xlsx::sheet=Sheet1,cell=B1 si3.xlsx::sheet=Sheet1,cell=C796 si3.xlsx::sheet=Sheet1,cell=C1 si3.xlsx::sheet=Sheet1,cell=D796 si3.xlsx::sheet=Sheet1,cell=D1 si3.xlsx::sheet=Sheet1,cell=E796 si3.xlsx::sheet=Sheet1,cell=E1 si3.xlsx::sheet=Sheet1,cell=F796 si3.xlsx::sheet=Sheet1,cell=F1 si3.xlsx::sheet=Sheet1,cell=G796 si3.xlsx::sheet=Sheet1,cell=G1 | platform=MiNANO-form; organic_solvent=ethanol; organic_volume=100; aqueous_volume=300; buffer=sodium acetate; buffer_concentration=25; buffer_pH=5.0; aqueous_to_organic_flow_ratio=3:1; total_flow_rate=2000; postmix_dilution=40 uL suspension into 160 uL PBS; size_PDI_instrument=DynaPro Plate Reader III; acquisition_duration=5; acquisitions_per_sample=30; excluded_acquisitions=PDI value of 0 | main.pdf::page=3 | 53.7 Actual empty LNP size (nm) | mean ± SD stated globally; source-row statistic pending; no per-row SD |  | pending
结果 | si3_N0795_I | si3_N0795 | EMPTY_CHAR | empty | si3.xlsx | 795 | CKK-E12 | DOPC | 5 | mM | 50 | 4 | 2.5 |  | molar % |  | EMPTY |  |  |  | PDI | 0.1856 | dimensionless | reported | measurement | si3.xlsx::sheet=Sheet1,cell=I796 si3.xlsx::sheet=Sheet1,cell=I1 | si3.xlsx::sheet=Sheet1,cell=A796 si3.xlsx::sheet=Sheet1,cell=A1 si3.xlsx::sheet=Sheet1,cell=B796 si3.xlsx::sheet=Sheet1,cell=B1 si3.xlsx::sheet=Sheet1,cell=C796 si3.xlsx::sheet=Sheet1,cell=C1 si3.xlsx::sheet=Sheet1,cell=D796 si3.xlsx::sheet=Sheet1,cell=D1 si3.xlsx::sheet=Sheet1,cell=E796 si3.xlsx::sheet=Sheet1,cell=E1 si3.xlsx::sheet=Sheet1,cell=F796 si3.xlsx::sheet=Sheet1,cell=F1 si3.xlsx::sheet=Sheet1,cell=G796 si3.xlsx::sheet=Sheet1,cell=G1 | platform=MiNANO-form; organic_solvent=ethanol; organic_volume=100; aqueous_volume=300; buffer=sodium acetate; buffer_concentration=25; buffer_pH=5.0; aqueous_to_organic_flow_ratio=3:1; total_flow_rate=2000; postmix_dilution=40 uL suspension into 160 uL PBS; size_PDI_instrument=DynaPro Plate Reader III; acquisition_duration=5; acquisitions_per_sample=30; excluded_acquisitions=PDI value of 0 | main.pdf::page=3 | 0.1856 Actual empty LNP PDI | mean ± SD stated globally; source-row statistic pending; no per-row SD |  | pending
结果 | si3_N0796_H | si3_N0796 | EMPTY_CHAR | empty | si3.xlsx | 796 | CKK-E12 | DOPC | 5 | mM | 50 | 10 | 0.5 |  | molar % |  | EMPTY |  |  |  | particle_size | 67.81852 | nm | reported | measurement | si3.xlsx::sheet=Sheet1,cell=H797 si3.xlsx::sheet=Sheet1,cell=H1 | si3.xlsx::sheet=Sheet1,cell=A797 si3.xlsx::sheet=Sheet1,cell=A1 si3.xlsx::sheet=Sheet1,cell=B797 si3.xlsx::sheet=Sheet1,cell=B1 si3.xlsx::sheet=Sheet1,cell=C797 si3.xlsx::sheet=Sheet1,cell=C1 si3.xlsx::sheet=Sheet1,cell=D797 si3.xlsx::sheet=Sheet1,cell=D1 si3.xlsx::sheet=Sheet1,cell=E797 si3.xlsx::sheet=Sheet1,cell=E1 si3.xlsx::sheet=Sheet1,cell=F797 si3.xlsx::sheet=Sheet1,cell=F1 si3.xlsx::sheet=Sheet1,cell=G797 si3.xlsx::sheet=Sheet1,cell=G1 | platform=MiNANO-form; organic_solvent=ethanol; organic_volume=100; aqueous_volume=300; buffer=sodium acetate; buffer_concentration=25; buffer_pH=5.0; aqueous_to_organic_flow_ratio=3:1; total_flow_rate=2000; postmix_dilution=40 uL suspension into 160 uL PBS; size_PDI_instrument=DynaPro Plate Reader III; acquisition_duration=5; acquisitions_per_sample=30; excluded_acquisitions=PDI value of 0 | main.pdf::page=3 | 67.8185185185185 Actual empty LNP size (nm) | mean ± SD stated globally; source-row statistic pending; no per-row SD |  | pending
结果 | si3_N0796_I | si3_N0796 | EMPTY_CHAR | empty | si3.xlsx | 796 | CKK-E12 | DOPC | 5 | mM | 50 | 10 | 0.5 |  | molar % |  | EMPTY |  |  |  | PDI | 0.07277778 | dimensionless | reported | measurement | si3.xlsx::sheet=Sheet1,cell=I797 si3.xlsx::sheet=Sheet1,cell=I1 | si3.xlsx::sheet=Sheet1,cell=A797 si3.xlsx::sheet=Sheet1,cell=A1 si3.xlsx::sheet=Sheet1,cell=B797 si3.xlsx::sheet=Sheet1,cell=B1 si3.xlsx::sheet=Sheet1,cell=C797 si3.xlsx::sheet=Sheet1,cell=C1 si3.xlsx::sheet=Sheet1,cell=D797 si3.xlsx::sheet=Sheet1,cell=D1 si3.xlsx::sheet=Sheet1,cell=E797 si3.xlsx::sheet=Sheet1,cell=E1 si3.xlsx::sheet=Sheet1,cell=F797 si3.xlsx::sheet=Sheet1,cell=F1 si3.xlsx::sheet=Sheet1,cell=G797 si3.xlsx::sheet=Sheet1,cell=G1 | platform=MiNANO-form; organic_solvent=ethanol; organic_volume=100; aqueous_volume=300; buffer=sodium acetate; buffer_concentration=25; buffer_pH=5.0; aqueous_to_organic_flow_ratio=3:1; total_flow_rate=2000; postmix_dilution=40 uL suspension into 160 uL PBS; size_PDI_instrument=DynaPro Plate Reader III; acquisition_duration=5; acquisitions_per_sample=30; excluded_acquisitions=PDI value of 0 | main.pdf::page=3 | 0.0727777777777778 Actual empty LNP PDI | mean ± SD stated globally; source-row statistic pending; no per-row SD |  | pending
结果 | si3_N0797_H | si3_N0797 | EMPTY_CHAR | empty | si3.xlsx | 797 | CKK-E12 | DOPC | 5 | mM | 50 | 10 | 1.5 |  | molar % |  | EMPTY |  |  |  | particle_size | 89.48667 | nm | reported | measurement | si3.xlsx::sheet=Sheet1,cell=H798 si3.xlsx::sheet=Sheet1,cell=H1 | si3.xlsx::sheet=Sheet1,cell=A798 si3.xlsx::sheet=Sheet1,cell=A1 si3.xlsx::sheet=Sheet1,cell=B798 si3.xlsx::sheet=Sheet1,cell=B1 si3.xlsx::sheet=Sheet1,cell=C798 si3.xlsx::sheet=Sheet1,cell=C1 si3.xlsx::sheet=Sheet1,cell=D798 si3.xlsx::sheet=Sheet1,cell=D1 si3.xlsx::sheet=Sheet1,cell=E798 si3.xlsx::sheet=Sheet1,cell=E1 si3.xlsx::sheet=Sheet1,cell=F798 si3.xlsx::sheet=Sheet1,cell=F1 si3.xlsx::sheet=Sheet1,cell=G798 si3.xlsx::sheet=Sheet1,cell=G1 | platform=MiNANO-form; organic_solvent=ethanol; organic_volume=100; aqueous_volume=300; buffer=sodium acetate; buffer_concentration=25; buffer_pH=5.0; aqueous_to_organic_flow_ratio=3:1; total_flow_rate=2000; postmix_dilution=40 uL suspension into 160 uL PBS; size_PDI_instrument=DynaPro Plate Reader III; acquisition_duration=5; acquisitions_per_sample=30; excluded_acquisitions=PDI value of 0 | main.pdf::page=3 | 89.4866666666667 Actual empty LNP size (nm) | mean ± SD stated globally; source-row statistic pending; no per-row SD |  | pending
结果 | si3_N0797_I | si3_N0797 | EMPTY_CHAR | empty | si3.xlsx | 797 | CKK-E12 | DOPC | 5 | mM | 50 | 10 | 1.5 |  | molar % |  | EMPTY |  |  |  | PDI | 0.1533667 | dimensionless | reported | measurement | si3.xlsx::sheet=Sheet1,cell=I798 si3.xlsx::sheet=Sheet1,cell=I1 | si3.xlsx::sheet=Sheet1,cell=A798 si3.xlsx::sheet=Sheet1,cell=A1 si3.xlsx::sheet=Sheet1,cell=B798 si3.xlsx::sheet=Sheet1,cell=B1 si3.xlsx::sheet=Sheet1,cell=C798 si3.xlsx::sheet=Sheet1,cell=C1 si3.xlsx::sheet=Sheet1,cell=D798 si3.xlsx::sheet=Sheet1,cell=D1 si3.xlsx::sheet=Sheet1,cell=E798 si3.xlsx::sheet=Sheet1,cell=E1 si3.xlsx::sheet=Sheet1,cell=F798 si3.xlsx::sheet=Sheet1,cell=F1 si3.xlsx::sheet=Sheet1,cell=G798 si3.xlsx::sheet=Sheet1,cell=G1 | platform=MiNANO-form; organic_solvent=ethanol; organic_volume=100; aqueous_volume=300; buffer=sodium acetate; buffer_concentration=25; buffer_pH=5.0; aqueous_to_organic_flow_ratio=3:1; total_flow_rate=2000; postmix_dilution=40 uL suspension into 160 uL PBS; size_PDI_instrument=DynaPro Plate Reader III; acquisition_duration=5; acquisitions_per_sample=30; excluded_acquisitions=PDI value of 0 | main.pdf::page=3 | 0.153366666666667 Actual empty LNP PDI | mean ± SD stated globally; source-row statistic pending; no per-row SD |  | pending
结果 | si3_N0798_H | si3_N0798 | EMPTY_CHAR | empty | si3.xlsx | 798 | CKK-E12 | DOPC | 5 | mM | 50 | 10 | 2.5 |  | molar % |  | EMPTY |  |  |  | particle_size | 54.92 | nm | reported | measurement | si3.xlsx::sheet=Sheet1,cell=H799 si3.xlsx::sheet=Sheet1,cell=H1 | si3.xlsx::sheet=Sheet1,cell=A799 si3.xlsx::sheet=Sheet1,cell=A1 si3.xlsx::sheet=Sheet1,cell=B799 si3.xlsx::sheet=Sheet1,cell=B1 si3.xlsx::sheet=Sheet1,cell=C799 si3.xlsx::sheet=Sheet1,cell=C1 si3.xlsx::sheet=Sheet1,cell=D799 si3.xlsx::sheet=Sheet1,cell=D1 si3.xlsx::sheet=Sheet1,cell=E799 si3.xlsx::sheet=Sheet1,cell=E1 si3.xlsx::sheet=Sheet1,cell=F799 si3.xlsx::sheet=Sheet1,cell=F1 si3.xlsx::sheet=Sheet1,cell=G799 si3.xlsx::sheet=Sheet1,cell=G1 | platform=MiNANO-form; organic_solvent=ethanol; organic_volume=100; aqueous_volume=300; buffer=sodium acetate; buffer_concentration=25; buffer_pH=5.0; aqueous_to_organic_flow_ratio=3:1; total_flow_rate=2000; postmix_dilution=40 uL suspension into 160 uL PBS; size_PDI_instrument=DynaPro Plate Reader III; acquisition_duration=5; acquisitions_per_sample=30; excluded_acquisitions=PDI value of 0 | main.pdf::page=3 | 54.92 Actual empty LNP size (nm) | mean ± SD stated globally; source-row statistic pending; no per-row SD |  | pending
结果 | si3_N0798_I | si3_N0798 | EMPTY_CHAR | empty | si3.xlsx | 798 | CKK-E12 | DOPC | 5 | mM | 50 | 10 | 2.5 |  | molar % |  | EMPTY |  |  |  | PDI | 0.2445667 | dimensionless | reported | measurement | si3.xlsx::sheet=Sheet1,cell=I799 si3.xlsx::sheet=Sheet1,cell=I1 | si3.xlsx::sheet=Sheet1,cell=A799 si3.xlsx::sheet=Sheet1,cell=A1 si3.xlsx::sheet=Sheet1,cell=B799 si3.xlsx::sheet=Sheet1,cell=B1 si3.xlsx::sheet=Sheet1,cell=C799 si3.xlsx::sheet=Sheet1,cell=C1 si3.xlsx::sheet=Sheet1,cell=D799 si3.xlsx::sheet=Sheet1,cell=D1 si3.xlsx::sheet=Sheet1,cell=E799 si3.xlsx::sheet=Sheet1,cell=E1 si3.xlsx::sheet=Sheet1,cell=F799 si3.xlsx::sheet=Sheet1,cell=F1 si3.xlsx::sheet=Sheet1,cell=G799 si3.xlsx::sheet=Sheet1,cell=G1 | platform=MiNANO-form; organic_solvent=ethanol; organic_volume=100; aqueous_volume=300; buffer=sodium acetate; buffer_concentration=25; buffer_pH=5.0; aqueous_to_organic_flow_ratio=3:1; total_flow_rate=2000; postmix_dilution=40 uL suspension into 160 uL PBS; size_PDI_instrument=DynaPro Plate Reader III; acquisition_duration=5; acquisitions_per_sample=30; excluded_acquisitions=PDI value of 0 | main.pdf::page=3 | 0.244566666666667 Actual empty LNP PDI | mean ± SD stated globally; source-row statistic pending; no per-row SD |  | pending
结果 | si3_N0799_H | si3_N0799 | EMPTY_CHAR | empty | si3.xlsx | 799 | CKK-E12 | DOPC | 5 | mM | 50 | 16 | 0.5 |  | molar % |  | EMPTY |  |  |  | particle_size | 50.85862 | nm | reported | measurement | si3.xlsx::sheet=Sheet1,cell=H800 si3.xlsx::sheet=Sheet1,cell=H1 | si3.xlsx::sheet=Sheet1,cell=A800 si3.xlsx::sheet=Sheet1,cell=A1 si3.xlsx::sheet=Sheet1,cell=B800 si3.xlsx::sheet=Sheet1,cell=B1 si3.xlsx::sheet=Sheet1,cell=C800 si3.xlsx::sheet=Sheet1,cell=C1 si3.xlsx::sheet=Sheet1,cell=D800 si3.xlsx::sheet=Sheet1,cell=D1 si3.xlsx::sheet=Sheet1,cell=E800 si3.xlsx::sheet=Sheet1,cell=E1 si3.xlsx::sheet=Sheet1,cell=F800 si3.xlsx::sheet=Sheet1,cell=F1 si3.xlsx::sheet=Sheet1,cell=G800 si3.xlsx::sheet=Sheet1,cell=G1 | platform=MiNANO-form; organic_solvent=ethanol; organic_volume=100; aqueous_volume=300; buffer=sodium acetate; buffer_concentration=25; buffer_pH=5.0; aqueous_to_organic_flow_ratio=3:1; total_flow_rate=2000; postmix_dilution=40 uL suspension into 160 uL PBS; size_PDI_instrument=DynaPro Plate Reader III; acquisition_duration=5; acquisitions_per_sample=30; excluded_acquisitions=PDI value of 0 | main.pdf::page=3 | 50.8586206896552 Actual empty LNP size (nm) | mean ± SD stated globally; source-row statistic pending; no per-row SD |  | pending
结果 | si3_N0799_I | si3_N0799 | EMPTY_CHAR | empty | si3.xlsx | 799 | CKK-E12 | DOPC | 5 | mM | 50 | 16 | 0.5 |  | molar % |  | EMPTY |  |  |  | PDI | 0.1194828 | dimensionless | reported | measurement | si3.xlsx::sheet=Sheet1,cell=I800 si3.xlsx::sheet=Sheet1,cell=I1 | si3.xlsx::sheet=Sheet1,cell=A800 si3.xlsx::sheet=Sheet1,cell=A1 si3.xlsx::sheet=Sheet1,cell=B800 si3.xlsx::sheet=Sheet1,cell=B1 si3.xlsx::sheet=Sheet1,cell=C800 si3.xlsx::sheet=Sheet1,cell=C1 si3.xlsx::sheet=Sheet1,cell=D800 si3.xlsx::sheet=Sheet1,cell=D1 si3.xlsx::sheet=Sheet1,cell=E800 si3.xlsx::sheet=Sheet1,cell=E1 si3.xlsx::sheet=Sheet1,cell=F800 si3.xlsx::sheet=Sheet1,cell=F1 si3.xlsx::sheet=Sheet1,cell=G800 si3.xlsx::sheet=Sheet1,cell=G1 | platform=MiNANO-form; organic_solvent=ethanol; organic_volume=100; aqueous_volume=300; buffer=sodium acetate; buffer_concentration=25; buffer_pH=5.0; aqueous_to_organic_flow_ratio=3:1; total_flow_rate=2000; postmix_dilution=40 uL suspension into 160 uL PBS; size_PDI_instrument=DynaPro Plate Reader III; acquisition_duration=5; acquisitions_per_sample=30; excluded_acquisitions=PDI value of 0 | main.pdf::page=3 | 0.11948275862069 Actual empty LNP PDI | mean ± SD stated globally; source-row statistic pending; no per-row SD |  | pending
结果 | si3_N0800_H | si3_N0800 | EMPTY_CHAR | empty | si3.xlsx | 800 | CKK-E12 | DOPC | 5 | mM | 50 | 16 | 1.5 |  | molar % |  | EMPTY |  |  |  | particle_size | 47.93333 | nm | reported | measurement | si3.xlsx::sheet=Sheet1,cell=H801 si3.xlsx::sheet=Sheet1,cell=H1 | si3.xlsx::sheet=Sheet1,cell=A801 si3.xlsx::sheet=Sheet1,cell=A1 si3.xlsx::sheet=Sheet1,cell=B801 si3.xlsx::sheet=Sheet1,cell=B1 si3.xlsx::sheet=Sheet1,cell=C801 si3.xlsx::sheet=Sheet1,cell=C1 si3.xlsx::sheet=Sheet1,cell=D801 si3.xlsx::sheet=Sheet1,cell=D1 si3.xlsx::sheet=Sheet1,cell=E801 si3.xlsx::sheet=Sheet1,cell=E1 si3.xlsx::sheet=Sheet1,cell=F801 si3.xlsx::sheet=Sheet1,cell=F1 si3.xlsx::sheet=Sheet1,cell=G801 si3.xlsx::sheet=Sheet1,cell=G1 | platform=MiNANO-form; organic_solvent=ethanol; organic_volume=100; aqueous_volume=300; buffer=sodium acetate; buffer_concentration=25; buffer_pH=5.0; aqueous_to_organic_flow_ratio=3:1; total_flow_rate=2000; postmix_dilution=40 uL suspension into 160 uL PBS; size_PDI_instrument=DynaPro Plate Reader III; acquisition_duration=5; acquisitions_per_sample=30; excluded_acquisitions=PDI value of 0 | main.pdf::page=3 | 47.9333333333333 Actual empty LNP size (nm) | mean ± SD stated globally; source-row statistic pending; no per-row SD |  | pending
结果 | si3_N0800_I | si3_N0800 | EMPTY_CHAR | empty | si3.xlsx | 800 | CKK-E12 | DOPC | 5 | mM | 50 | 16 | 1.5 |  | molar % |  | EMPTY |  |  |  | PDI | 0.1185667 | dimensionless | reported | measurement | si3.xlsx::sheet=Sheet1,cell=I801 si3.xlsx::sheet=Sheet1,cell=I1 | si3.xlsx::sheet=Sheet1,cell=A801 si3.xlsx::sheet=Sheet1,cell=A1 si3.xlsx::sheet=Sheet1,cell=B801 si3.xlsx::sheet=Sheet1,cell=B1 si3.xlsx::sheet=Sheet1,cell=C801 si3.xlsx::sheet=Sheet1,cell=C1 si3.xlsx::sheet=Sheet1,cell=D801 si3.xlsx::sheet=Sheet1,cell=D1 si3.xlsx::sheet=Sheet1,cell=E801 si3.xlsx::sheet=Sheet1,cell=E1 si3.xlsx::sheet=Sheet1,cell=F801 si3.xlsx::sheet=Sheet1,cell=F1 si3.xlsx::sheet=Sheet1,cell=G801 si3.xlsx::sheet=Sheet1,cell=G1 | platform=MiNANO-form; organic_solvent=ethanol; organic_volume=100; aqueous_volume=300; buffer=sodium acetate; buffer_concentration=25; buffer_pH=5.0; aqueous_to_organic_flow_ratio=3:1; total_flow_rate=2000; postmix_dilution=40 uL suspension into 160 uL PBS; size_PDI_instrument=DynaPro Plate Reader III; acquisition_duration=5; acquisitions_per_sample=30; excluded_acquisitions=PDI value of 0 | main.pdf::page=3 | 0.118566666666667 Actual empty LNP PDI | mean ± SD stated globally; source-row statistic pending; no per-row SD |  | pending
结果 | si3_N0801_H | si3_N0801 | EMPTY_CHAR | empty | si3.xlsx | 801 | CKK-E12 | DOPC | 5 | mM | 50 | 16 | 2.5 |  | molar % |  | EMPTY |  |  |  | particle_size | 52.21 | nm | reported | measurement | si3.xlsx::sheet=Sheet1,cell=H802 si3.xlsx::sheet=Sheet1,cell=H1 | si3.xlsx::sheet=Sheet1,cell=A802 si3.xlsx::sheet=Sheet1,cell=A1 si3.xlsx::sheet=Sheet1,cell=B802 si3.xlsx::sheet=Sheet1,cell=B1 si3.xlsx::sheet=Sheet1,cell=C802 si3.xlsx::sheet=Sheet1,cell=C1 si3.xlsx::sheet=Sheet1,cell=D802 si3.xlsx::sheet=Sheet1,cell=D1 si3.xlsx::sheet=Sheet1,cell=E802 si3.xlsx::sheet=Sheet1,cell=E1 si3.xlsx::sheet=Sheet1,cell=F802 si3.xlsx::sheet=Sheet1,cell=F1 si3.xlsx::sheet=Sheet1,cell=G802 si3.xlsx::sheet=Sheet1,cell=G1 | platform=MiNANO-form; organic_solvent=ethanol; organic_volume=100; aqueous_volume=300; buffer=sodium acetate; buffer_concentration=25; buffer_pH=5.0; aqueous_to_organic_flow_ratio=3:1; total_flow_rate=2000; postmix_dilution=40 uL suspension into 160 uL PBS; size_PDI_instrument=DynaPro Plate Reader III; acquisition_duration=5; acquisitions_per_sample=30; excluded_acquisitions=PDI value of 0 | main.pdf::page=3 | 52.21 Actual empty LNP size (nm) | mean ± SD stated globally; source-row statistic pending; no per-row SD |  | pending
结果 | si3_N0801_I | si3_N0801 | EMPTY_CHAR | empty | si3.xlsx | 801 | CKK-E12 | DOPC | 5 | mM | 50 | 16 | 2.5 |  | molar % |  | EMPTY |  |  |  | PDI | 0.2227 | dimensionless | reported | measurement | si3.xlsx::sheet=Sheet1,cell=I802 si3.xlsx::sheet=Sheet1,cell=I1 | si3.xlsx::sheet=Sheet1,cell=A802 si3.xlsx::sheet=Sheet1,cell=A1 si3.xlsx::sheet=Sheet1,cell=B802 si3.xlsx::sheet=Sheet1,cell=B1 si3.xlsx::sheet=Sheet1,cell=C802 si3.xlsx::sheet=Sheet1,cell=C1 si3.xlsx::sheet=Sheet1,cell=D802 si3.xlsx::sheet=Sheet1,cell=D1 si3.xlsx::sheet=Sheet1,cell=E802 si3.xlsx::sheet=Sheet1,cell=E1 si3.xlsx::sheet=Sheet1,cell=F802 si3.xlsx::sheet=Sheet1,cell=F1 si3.xlsx::sheet=Sheet1,cell=G802 si3.xlsx::sheet=Sheet1,cell=G1 | platform=MiNANO-form; organic_solvent=ethanol; organic_volume=100; aqueous_volume=300; buffer=sodium acetate; buffer_concentration=25; buffer_pH=5.0; aqueous_to_organic_flow_ratio=3:1; total_flow_rate=2000; postmix_dilution=40 uL suspension into 160 uL PBS; size_PDI_instrument=DynaPro Plate Reader III; acquisition_duration=5; acquisitions_per_sample=30; excluded_acquisitions=PDI value of 0 | main.pdf::page=3 | 0.2227 Actual empty LNP PDI | mean ± SD stated globally; source-row statistic pending; no per-row SD |  | pending
结果 | si3_N0802_H | si3_N0802 | EMPTY_CHAR | empty | si3.xlsx | 802 | CKK-E12 | DOPC | 5 | mM | 60 | 4 | 0.5 |  | molar % |  | EMPTY |  |  |  | particle_size | 66.15667 | nm | reported | measurement | si3.xlsx::sheet=Sheet1,cell=H803 si3.xlsx::sheet=Sheet1,cell=H1 | si3.xlsx::sheet=Sheet1,cell=A803 si3.xlsx::sheet=Sheet1,cell=A1 si3.xlsx::sheet=Sheet1,cell=B803 si3.xlsx::sheet=Sheet1,cell=B1 si3.xlsx::sheet=Sheet1,cell=C803 si3.xlsx::sheet=Sheet1,cell=C1 si3.xlsx::sheet=Sheet1,cell=D803 si3.xlsx::sheet=Sheet1,cell=D1 si3.xlsx::sheet=Sheet1,cell=E803 si3.xlsx::sheet=Sheet1,cell=E1 si3.xlsx::sheet=Sheet1,cell=F803 si3.xlsx::sheet=Sheet1,cell=F1 si3.xlsx::sheet=Sheet1,cell=G803 si3.xlsx::sheet=Sheet1,cell=G1 | platform=MiNANO-form; organic_solvent=ethanol; organic_volume=100; aqueous_volume=300; buffer=sodium acetate; buffer_concentration=25; buffer_pH=5.0; aqueous_to_organic_flow_ratio=3:1; total_flow_rate=2000; postmix_dilution=40 uL suspension into 160 uL PBS; size_PDI_instrument=DynaPro Plate Reader III; acquisition_duration=5; acquisitions_per_sample=30; excluded_acquisitions=PDI value of 0 | main.pdf::page=3 | 66.1566666666667 Actual empty LNP size (nm) | mean ± SD stated globally; source-row statistic pending; no per-row SD |  | pending
结果 | si3_N0802_I | si3_N0802 | EMPTY_CHAR | empty | si3.xlsx | 802 | CKK-E12 | DOPC | 5 | mM | 60 | 4 | 0.5 |  | molar % |  | EMPTY |  |  |  | PDI | 0.1907667 | dimensionless | reported | measurement | si3.xlsx::sheet=Sheet1,cell=I803 si3.xlsx::sheet=Sheet1,cell=I1 | si3.xlsx::sheet=Sheet1,cell=A803 si3.xlsx::sheet=Sheet1,cell=A1 si3.xlsx::sheet=Sheet1,cell=B803 si3.xlsx::sheet=Sheet1,cell=B1 si3.xlsx::sheet=Sheet1,cell=C803 si3.xlsx::sheet=Sheet1,cell=C1 si3.xlsx::sheet=Sheet1,cell=D803 si3.xlsx::sheet=Sheet1,cell=D1 si3.xlsx::sheet=Sheet1,cell=E803 si3.xlsx::sheet=Sheet1,cell=E1 si3.xlsx::sheet=Sheet1,cell=F803 si3.xlsx::sheet=Sheet1,cell=F1 si3.xlsx::sheet=Sheet1,cell=G803 si3.xlsx::sheet=Sheet1,cell=G1 | platform=MiNANO-form; organic_solvent=ethanol; organic_volume=100; aqueous_volume=300; buffer=sodium acetate; buffer_concentration=25; buffer_pH=5.0; aqueous_to_organic_flow_ratio=3:1; total_flow_rate=2000; postmix_dilution=40 uL suspension into 160 uL PBS; size_PDI_instrument=DynaPro Plate Reader III; acquisition_duration=5; acquisitions_per_sample=30; excluded_acquisitions=PDI value of 0 | main.pdf::page=3 | 0.190766666666667 Actual empty LNP PDI | mean ± SD stated globally; source-row statistic pending; no per-row SD |  | pending
结果 | si3_N0803_H | si3_N0803 | EMPTY_CHAR | empty | si3.xlsx | 803 | CKK-E12 | DOPC | 5 | mM | 60 | 4 | 1.5 |  | molar % |  | EMPTY |  |  |  | particle_size | 71.38333 | nm | reported | measurement | si3.xlsx::sheet=Sheet1,cell=H804 si3.xlsx::sheet=Sheet1,cell=H1 | si3.xlsx::sheet=Sheet1,cell=A804 si3.xlsx::sheet=Sheet1,cell=A1 si3.xlsx::sheet=Sheet1,cell=B804 si3.xlsx::sheet=Sheet1,cell=B1 si3.xlsx::sheet=Sheet1,cell=C804 si3.xlsx::sheet=Sheet1,cell=C1 si3.xlsx::sheet=Sheet1,cell=D804 si3.xlsx::sheet=Sheet1,cell=D1 si3.xlsx::sheet=Sheet1,cell=E804 si3.xlsx::sheet=Sheet1,cell=E1 si3.xlsx::sheet=Sheet1,cell=F804 si3.xlsx::sheet=Sheet1,cell=F1 si3.xlsx::sheet=Sheet1,cell=G804 si3.xlsx::sheet=Sheet1,cell=G1 | platform=MiNANO-form; organic_solvent=ethanol; organic_volume=100; aqueous_volume=300; buffer=sodium acetate; buffer_concentration=25; buffer_pH=5.0; aqueous_to_organic_flow_ratio=3:1; total_flow_rate=2000; postmix_dilution=40 uL suspension into 160 uL PBS; size_PDI_instrument=DynaPro Plate Reader III; acquisition_duration=5; acquisitions_per_sample=30; excluded_acquisitions=PDI value of 0 | main.pdf::page=3 | 71.3833333333333 Actual empty LNP size (nm) | mean ± SD stated globally; source-row statistic pending; no per-row SD |  | pending
结果 | si3_N0803_I | si3_N0803 | EMPTY_CHAR | empty | si3.xlsx | 803 | CKK-E12 | DOPC | 5 | mM | 60 | 4 | 1.5 |  | molar % |  | EMPTY |  |  |  | PDI | 0.1571333 | dimensionless | reported | measurement | si3.xlsx::sheet=Sheet1,cell=I804 si3.xlsx::sheet=Sheet1,cell=I1 | si3.xlsx::sheet=Sheet1,cell=A804 si3.xlsx::sheet=Sheet1,cell=A1 si3.xlsx::sheet=Sheet1,cell=B804 si3.xlsx::sheet=Sheet1,cell=B1 si3.xlsx::sheet=Sheet1,cell=C804 si3.xlsx::sheet=Sheet1,cell=C1 si3.xlsx::sheet=Sheet1,cell=D804 si3.xlsx::sheet=Sheet1,cell=D1 si3.xlsx::sheet=Sheet1,cell=E804 si3.xlsx::sheet=Sheet1,cell=E1 si3.xlsx::sheet=Sheet1,cell=F804 si3.xlsx::sheet=Sheet1,cell=F1 si3.xlsx::sheet=Sheet1,cell=G804 si3.xlsx::sheet=Sheet1,cell=G1 | platform=MiNANO-form; organic_solvent=ethanol; organic_volume=100; aqueous_volume=300; buffer=sodium acetate; buffer_concentration=25; buffer_pH=5.0; aqueous_to_organic_flow_ratio=3:1; total_flow_rate=2000; postmix_dilution=40 uL suspension into 160 uL PBS; size_PDI_instrument=DynaPro Plate Reader III; acquisition_duration=5; acquisitions_per_sample=30; excluded_acquisitions=PDI value of 0 | main.pdf::page=3 | 0.157133333333333 Actual empty LNP PDI | mean ± SD stated globally; source-row statistic pending; no per-row SD |  | pending
结果 | si3_N0804_H | si3_N0804 | EMPTY_CHAR | empty | si3.xlsx | 804 | CKK-E12 | DOPC | 5 | mM | 60 | 4 | 2.5 |  | molar % |  | EMPTY |  |  |  | particle_size | 58.02667 | nm | reported | measurement | si3.xlsx::sheet=Sheet1,cell=H805 si3.xlsx::sheet=Sheet1,cell=H1 | si3.xlsx::sheet=Sheet1,cell=A805 si3.xlsx::sheet=Sheet1,cell=A1 si3.xlsx::sheet=Sheet1,cell=B805 si3.xlsx::sheet=Sheet1,cell=B1 si3.xlsx::sheet=Sheet1,cell=C805 si3.xlsx::sheet=Sheet1,cell=C1 si3.xlsx::sheet=Sheet1,cell=D805 si3.xlsx::sheet=Sheet1,cell=D1 si3.xlsx::sheet=Sheet1,cell=E805 si3.xlsx::sheet=Sheet1,cell=E1 si3.xlsx::sheet=Sheet1,cell=F805 si3.xlsx::sheet=Sheet1,cell=F1 si3.xlsx::sheet=Sheet1,cell=G805 si3.xlsx::sheet=Sheet1,cell=G1 | platform=MiNANO-form; organic_solvent=ethanol; organic_volume=100; aqueous_volume=300; buffer=sodium acetate; buffer_concentration=25; buffer_pH=5.0; aqueous_to_organic_flow_ratio=3:1; total_flow_rate=2000; postmix_dilution=40 uL suspension into 160 uL PBS; size_PDI_instrument=DynaPro Plate Reader III; acquisition_duration=5; acquisitions_per_sample=30; excluded_acquisitions=PDI value of 0 | main.pdf::page=3 | 58.0266666666667 Actual empty LNP size (nm) | mean ± SD stated globally; source-row statistic pending; no per-row SD |  | pending
结果 | si3_N0804_I | si3_N0804 | EMPTY_CHAR | empty | si3.xlsx | 804 | CKK-E12 | DOPC | 5 | mM | 60 | 4 | 2.5 |  | molar % |  | EMPTY |  |  |  | PDI | 0.1461 | dimensionless | reported | measurement | si3.xlsx::sheet=Sheet1,cell=I805 si3.xlsx::sheet=Sheet1,cell=I1 | si3.xlsx::sheet=Sheet1,cell=A805 si3.xlsx::sheet=Sheet1,cell=A1 si3.xlsx::sheet=Sheet1,cell=B805 si3.xlsx::sheet=Sheet1,cell=B1 si3.xlsx::sheet=Sheet1,cell=C805 si3.xlsx::sheet=Sheet1,cell=C1 si3.xlsx::sheet=Sheet1,cell=D805 si3.xlsx::sheet=Sheet1,cell=D1 si3.xlsx::sheet=Sheet1,cell=E805 si3.xlsx::sheet=Sheet1,cell=E1 si3.xlsx::sheet=Sheet1,cell=F805 si3.xlsx::sheet=Sheet1,cell=F1 si3.xlsx::sheet=Sheet1,cell=G805 si3.xlsx::sheet=Sheet1,cell=G1 | platform=MiNANO-form; organic_solvent=ethanol; organic_volume=100; aqueous_volume=300; buffer=sodium acetate; buffer_concentration=25; buffer_pH=5.0; aqueous_to_organic_flow_ratio=3:1; total_flow_rate=2000; postmix_dilution=40 uL suspension into 160 uL PBS; size_PDI_instrument=DynaPro Plate Reader III; acquisition_duration=5; acquisitions_per_sample=30; excluded_acquisitions=PDI value of 0 | main.pdf::page=3 | 0.1461 Actual empty LNP PDI | mean ± SD stated globally; source-row statistic pending; no per-row SD |  | pending
结果 | si3_N0805_H | si3_N0805 | EMPTY_CHAR | empty | si3.xlsx | 805 | CKK-E12 | DOPC | 5 | mM | 60 | 10 | 0.5 |  | molar % |  | EMPTY |  |  |  | particle_size | 65.65 | nm | reported | measurement | si3.xlsx::sheet=Sheet1,cell=H806 si3.xlsx::sheet=Sheet1,cell=H1 | si3.xlsx::sheet=Sheet1,cell=A806 si3.xlsx::sheet=Sheet1,cell=A1 si3.xlsx::sheet=Sheet1,cell=B806 si3.xlsx::sheet=Sheet1,cell=B1 si3.xlsx::sheet=Sheet1,cell=C806 si3.xlsx::sheet=Sheet1,cell=C1 si3.xlsx::sheet=Sheet1,cell=D806 si3.xlsx::sheet=Sheet1,cell=D1 si3.xlsx::sheet=Sheet1,cell=E806 si3.xlsx::sheet=Sheet1,cell=E1 si3.xlsx::sheet=Sheet1,cell=F806 si3.xlsx::sheet=Sheet1,cell=F1 si3.xlsx::sheet=Sheet1,cell=G806 si3.xlsx::sheet=Sheet1,cell=G1 | platform=MiNANO-form; organic_solvent=ethanol; organic_volume=100; aqueous_volume=300; buffer=sodium acetate; buffer_concentration=25; buffer_pH=5.0; aqueous_to_organic_flow_ratio=3:1; total_flow_rate=2000; postmix_dilution=40 uL suspension into 160 uL PBS; size_PDI_instrument=DynaPro Plate Reader III; acquisition_duration=5; acquisitions_per_sample=30; excluded_acquisitions=PDI value of 0 | main.pdf::page=3 | 65.65 Actual empty LNP size (nm) | mean ± SD stated globally; source-row statistic pending; no per-row SD |  | pending
结果 | si3_N0805_I | si3_N0805 | EMPTY_CHAR | empty | si3.xlsx | 805 | CKK-E12 | DOPC | 5 | mM | 60 | 10 | 0.5 |  | molar % |  | EMPTY |  |  |  | PDI | 0.106 | dimensionless | reported | measurement | si3.xlsx::sheet=Sheet1,cell=I806 si3.xlsx::sheet=Sheet1,cell=I1 | si3.xlsx::sheet=Sheet1,cell=A806 si3.xlsx::sheet=Sheet1,cell=A1 si3.xlsx::sheet=Sheet1,cell=B806 si3.xlsx::sheet=Sheet1,cell=B1 si3.xlsx::sheet=Sheet1,cell=C806 si3.xlsx::sheet=Sheet1,cell=C1 si3.xlsx::sheet=Sheet1,cell=D806 si3.xlsx::sheet=Sheet1,cell=D1 si3.xlsx::sheet=Sheet1,cell=E806 si3.xlsx::sheet=Sheet1,cell=E1 si3.xlsx::sheet=Sheet1,cell=F806 si3.xlsx::sheet=Sheet1,cell=F1 si3.xlsx::sheet=Sheet1,cell=G806 si3.xlsx::sheet=Sheet1,cell=G1 | platform=MiNANO-form; organic_solvent=ethanol; organic_volume=100; aqueous_volume=300; buffer=sodium acetate; buffer_concentration=25; buffer_pH=5.0; aqueous_to_organic_flow_ratio=3:1; total_flow_rate=2000; postmix_dilution=40 uL suspension into 160 uL PBS; size_PDI_instrument=DynaPro Plate Reader III; acquisition_duration=5; acquisitions_per_sample=30; excluded_acquisitions=PDI value of 0 | main.pdf::page=3 | 0.106 Actual empty LNP PDI | mean ± SD stated globally; source-row statistic pending; no per-row SD |  | pending
结果 | si3_N0806_H | si3_N0806 | EMPTY_CHAR | empty | si3.xlsx | 806 | CKK-E12 | DOPC | 5 | mM | 60 | 10 | 1.5 |  | molar % |  | EMPTY |  |  |  | particle_size | 56.12667 | nm | reported | measurement | si3.xlsx::sheet=Sheet1,cell=H807 si3.xlsx::sheet=Sheet1,cell=H1 | si3.xlsx::sheet=Sheet1,cell=A807 si3.xlsx::sheet=Sheet1,cell=A1 si3.xlsx::sheet=Sheet1,cell=B807 si3.xlsx::sheet=Sheet1,cell=B1 si3.xlsx::sheet=Sheet1,cell=C807 si3.xlsx::sheet=Sheet1,cell=C1 si3.xlsx::sheet=Sheet1,cell=D807 si3.xlsx::sheet=Sheet1,cell=D1 si3.xlsx::sheet=Sheet1,cell=E807 si3.xlsx::sheet=Sheet1,cell=E1 si3.xlsx::sheet=Sheet1,cell=F807 si3.xlsx::sheet=Sheet1,cell=F1 si3.xlsx::sheet=Sheet1,cell=G807 si3.xlsx::sheet=Sheet1,cell=G1 | platform=MiNANO-form; organic_solvent=ethanol; organic_volume=100; aqueous_volume=300; buffer=sodium acetate; buffer_concentration=25; buffer_pH=5.0; aqueous_to_organic_flow_ratio=3:1; total_flow_rate=2000; postmix_dilution=40 uL suspension into 160 uL PBS; size_PDI_instrument=DynaPro Plate Reader III; acquisition_duration=5; acquisitions_per_sample=30; excluded_acquisitions=PDI value of 0 | main.pdf::page=3 | 56.1266666666667 Actual empty LNP size (nm) | mean ± SD stated globally; source-row statistic pending; no per-row SD |  | pending
结果 | si3_N0806_I | si3_N0806 | EMPTY_CHAR | empty | si3.xlsx | 806 | CKK-E12 | DOPC | 5 | mM | 60 | 10 | 1.5 |  | molar % |  | EMPTY |  |  |  | PDI | 0.13 | dimensionless | reported | measurement | si3.xlsx::sheet=Sheet1,cell=I807 si3.xlsx::sheet=Sheet1,cell=I1 | si3.xlsx::sheet=Sheet1,cell=A807 si3.xlsx::sheet=Sheet1,cell=A1 si3.xlsx::sheet=Sheet1,cell=B807 si3.xlsx::sheet=Sheet1,cell=B1 si3.xlsx::sheet=Sheet1,cell=C807 si3.xlsx::sheet=Sheet1,cell=C1 si3.xlsx::sheet=Sheet1,cell=D807 si3.xlsx::sheet=Sheet1,cell=D1 si3.xlsx::sheet=Sheet1,cell=E807 si3.xlsx::sheet=Sheet1,cell=E1 si3.xlsx::sheet=Sheet1,cell=F807 si3.xlsx::sheet=Sheet1,cell=F1 si3.xlsx::sheet=Sheet1,cell=G807 si3.xlsx::sheet=Sheet1,cell=G1 | platform=MiNANO-form; organic_solvent=ethanol; organic_volume=100; aqueous_volume=300; buffer=sodium acetate; buffer_concentration=25; buffer_pH=5.0; aqueous_to_organic_flow_ratio=3:1; total_flow_rate=2000; postmix_dilution=40 uL suspension into 160 uL PBS; size_PDI_instrument=DynaPro Plate Reader III; acquisition_duration=5; acquisitions_per_sample=30; excluded_acquisitions=PDI value of 0 | main.pdf::page=3 | 0.13 Actual empty LNP PDI | mean ± SD stated globally; source-row statistic pending; no per-row SD |  | pending
结果 | si3_N0807_H | si3_N0807 | EMPTY_CHAR | empty | si3.xlsx | 807 | CKK-E12 | DOPC | 5 | mM | 60 | 10 | 2.5 |  | molar % |  | EMPTY |  |  |  | particle_size | 60.17333 | nm | reported | measurement | si3.xlsx::sheet=Sheet1,cell=H808 si3.xlsx::sheet=Sheet1,cell=H1 | si3.xlsx::sheet=Sheet1,cell=A808 si3.xlsx::sheet=Sheet1,cell=A1 si3.xlsx::sheet=Sheet1,cell=B808 si3.xlsx::sheet=Sheet1,cell=B1 si3.xlsx::sheet=Sheet1,cell=C808 si3.xlsx::sheet=Sheet1,cell=C1 si3.xlsx::sheet=Sheet1,cell=D808 si3.xlsx::sheet=Sheet1,cell=D1 si3.xlsx::sheet=Sheet1,cell=E808 si3.xlsx::sheet=Sheet1,cell=E1 si3.xlsx::sheet=Sheet1,cell=F808 si3.xlsx::sheet=Sheet1,cell=F1 si3.xlsx::sheet=Sheet1,cell=G808 si3.xlsx::sheet=Sheet1,cell=G1 | platform=MiNANO-form; organic_solvent=ethanol; organic_volume=100; aqueous_volume=300; buffer=sodium acetate; buffer_concentration=25; buffer_pH=5.0; aqueous_to_organic_flow_ratio=3:1; total_flow_rate=2000; postmix_dilution=40 uL suspension into 160 uL PBS; size_PDI_instrument=DynaPro Plate Reader III; acquisition_duration=5; acquisitions_per_sample=30; excluded_acquisitions=PDI value of 0 | main.pdf::page=3 | 60.1733333333333 Actual empty LNP size (nm) | mean ± SD stated globally; source-row statistic pending; no per-row SD |  | pending
结果 | si3_N0807_I | si3_N0807 | EMPTY_CHAR | empty | si3.xlsx | 807 | CKK-E12 | DOPC | 5 | mM | 60 | 10 | 2.5 |  | molar % |  | EMPTY |  |  |  | PDI | 0.1847 | dimensionless | reported | measurement | si3.xlsx::sheet=Sheet1,cell=I808 si3.xlsx::sheet=Sheet1,cell=I1 | si3.xlsx::sheet=Sheet1,cell=A808 si3.xlsx::sheet=Sheet1,cell=A1 si3.xlsx::sheet=Sheet1,cell=B808 si3.xlsx::sheet=Sheet1,cell=B1 si3.xlsx::sheet=Sheet1,cell=C808 si3.xlsx::sheet=Sheet1,cell=C1 si3.xlsx::sheet=Sheet1,cell=D808 si3.xlsx::sheet=Sheet1,cell=D1 si3.xlsx::sheet=Sheet1,cell=E808 si3.xlsx::sheet=Sheet1,cell=E1 si3.xlsx::sheet=Sheet1,cell=F808 si3.xlsx::sheet=Sheet1,cell=F1 si3.xlsx::sheet=Sheet1,cell=G808 si3.xlsx::sheet=Sheet1,cell=G1 | platform=MiNANO-form; organic_solvent=ethanol; organic_volume=100; aqueous_volume=300; buffer=sodium acetate; buffer_concentration=25; buffer_pH=5.0; aqueous_to_organic_flow_ratio=3:1; total_flow_rate=2000; postmix_dilution=40 uL suspension into 160 uL PBS; size_PDI_instrument=DynaPro Plate Reader III; acquisition_duration=5; acquisitions_per_sample=30; excluded_acquisitions=PDI value of 0 | main.pdf::page=3 | 0.1847 Actual empty LNP PDI | mean ± SD stated globally; source-row statistic pending; no per-row SD |  | pending
结果 | si3_N0808_H | si3_N0808 | EMPTY_CHAR | empty | si3.xlsx | 808 | CKK-E12 | DOPC | 5 | mM | 60 | 16 | 0.5 |  | molar % |  | EMPTY |  |  |  | particle_size | 68.80667 | nm | reported | measurement | si3.xlsx::sheet=Sheet1,cell=H809 si3.xlsx::sheet=Sheet1,cell=H1 | si3.xlsx::sheet=Sheet1,cell=A809 si3.xlsx::sheet=Sheet1,cell=A1 si3.xlsx::sheet=Sheet1,cell=B809 si3.xlsx::sheet=Sheet1,cell=B1 si3.xlsx::sheet=Sheet1,cell=C809 si3.xlsx::sheet=Sheet1,cell=C1 si3.xlsx::sheet=Sheet1,cell=D809 si3.xlsx::sheet=Sheet1,cell=D1 si3.xlsx::sheet=Sheet1,cell=E809 si3.xlsx::sheet=Sheet1,cell=E1 si3.xlsx::sheet=Sheet1,cell=F809 si3.xlsx::sheet=Sheet1,cell=F1 si3.xlsx::sheet=Sheet1,cell=G809 si3.xlsx::sheet=Sheet1,cell=G1 | platform=MiNANO-form; organic_solvent=ethanol; organic_volume=100; aqueous_volume=300; buffer=sodium acetate; buffer_concentration=25; buffer_pH=5.0; aqueous_to_organic_flow_ratio=3:1; total_flow_rate=2000; postmix_dilution=40 uL suspension into 160 uL PBS; size_PDI_instrument=DynaPro Plate Reader III; acquisition_duration=5; acquisitions_per_sample=30; excluded_acquisitions=PDI value of 0 | main.pdf::page=3 | 68.8066666666667 Actual empty LNP size (nm) | mean ± SD stated globally; source-row statistic pending; no per-row SD |  | pending
结果 | si3_N0808_I | si3_N0808 | EMPTY_CHAR | empty | si3.xlsx | 808 | CKK-E12 | DOPC | 5 | mM | 60 | 16 | 0.5 |  | molar % |  | EMPTY |  |  |  | PDI | 0.1294667 | dimensionless | reported | measurement | si3.xlsx::sheet=Sheet1,cell=I809 si3.xlsx::sheet=Sheet1,cell=I1 | si3.xlsx::sheet=Sheet1,cell=A809 si3.xlsx::sheet=Sheet1,cell=A1 si3.xlsx::sheet=Sheet1,cell=B809 si3.xlsx::sheet=Sheet1,cell=B1 si3.xlsx::sheet=Sheet1,cell=C809 si3.xlsx::sheet=Sheet1,cell=C1 si3.xlsx::sheet=Sheet1,cell=D809 si3.xlsx::sheet=Sheet1,cell=D1 si3.xlsx::sheet=Sheet1,cell=E809 si3.xlsx::sheet=Sheet1,cell=E1 si3.xlsx::sheet=Sheet1,cell=F809 si3.xlsx::sheet=Sheet1,cell=F1 si3.xlsx::sheet=Sheet1,cell=G809 si3.xlsx::sheet=Sheet1,cell=G1 | platform=MiNANO-form; organic_solvent=ethanol; organic_volume=100; aqueous_volume=300; buffer=sodium acetate; buffer_concentration=25; buffer_pH=5.0; aqueous_to_organic_flow_ratio=3:1; total_flow_rate=2000; postmix_dilution=40 uL suspension into 160 uL PBS; size_PDI_instrument=DynaPro Plate Reader III; acquisition_duration=5; acquisitions_per_sample=30; excluded_acquisitions=PDI value of 0 | main.pdf::page=3 | 0.129466666666667 Actual empty LNP PDI | mean ± SD stated globally; source-row statistic pending; no per-row SD |  | pending
结果 | si3_N0809_H | si3_N0809 | EMPTY_CHAR | empty | si3.xlsx | 809 | CKK-E12 | DOPC | 5 | mM | 60 | 16 | 1.5 |  | molar % |  | EMPTY |  |  |  | particle_size | 67.76 | nm | reported | measurement | si3.xlsx::sheet=Sheet1,cell=H810 si3.xlsx::sheet=Sheet1,cell=H1 | si3.xlsx::sheet=Sheet1,cell=A810 si3.xlsx::sheet=Sheet1,cell=A1 si3.xlsx::sheet=Sheet1,cell=B810 si3.xlsx::sheet=Sheet1,cell=B1 si3.xlsx::sheet=Sheet1,cell=C810 si3.xlsx::sheet=Sheet1,cell=C1 si3.xlsx::sheet=Sheet1,cell=D810 si3.xlsx::sheet=Sheet1,cell=D1 si3.xlsx::sheet=Sheet1,cell=E810 si3.xlsx::sheet=Sheet1,cell=E1 si3.xlsx::sheet=Sheet1,cell=F810 si3.xlsx::sheet=Sheet1,cell=F1 si3.xlsx::sheet=Sheet1,cell=G810 si3.xlsx::sheet=Sheet1,cell=G1 | platform=MiNANO-form; organic_solvent=ethanol; organic_volume=100; aqueous_volume=300; buffer=sodium acetate; buffer_concentration=25; buffer_pH=5.0; aqueous_to_organic_flow_ratio=3:1; total_flow_rate=2000; postmix_dilution=40 uL suspension into 160 uL PBS; size_PDI_instrument=DynaPro Plate Reader III; acquisition_duration=5; acquisitions_per_sample=30; excluded_acquisitions=PDI value of 0 | main.pdf::page=3 | 67.76 Actual empty LNP size (nm) | mean ± SD stated globally; source-row statistic pending; no per-row SD |  | pending
结果 | si3_N0809_I | si3_N0809 | EMPTY_CHAR | empty | si3.xlsx | 809 | CKK-E12 | DOPC | 5 | mM | 60 | 16 | 1.5 |  | molar % |  | EMPTY |  |  |  | PDI | 0.2403 | dimensionless | reported | measurement | si3.xlsx::sheet=Sheet1,cell=I810 si3.xlsx::sheet=Sheet1,cell=I1 | si3.xlsx::sheet=Sheet1,cell=A810 si3.xlsx::sheet=Sheet1,cell=A1 si3.xlsx::sheet=Sheet1,cell=B810 si3.xlsx::sheet=Sheet1,cell=B1 si3.xlsx::sheet=Sheet1,cell=C810 si3.xlsx::sheet=Sheet1,cell=C1 si3.xlsx::sheet=Sheet1,cell=D810 si3.xlsx::sheet=Sheet1,cell=D1 si3.xlsx::sheet=Sheet1,cell=E810 si3.xlsx::sheet=Sheet1,cell=E1 si3.xlsx::sheet=Sheet1,cell=F810 si3.xlsx::sheet=Sheet1,cell=F1 si3.xlsx::sheet=Sheet1,cell=G810 si3.xlsx::sheet=Sheet1,cell=G1 | platform=MiNANO-form; organic_solvent=ethanol; organic_volume=100; aqueous_volume=300; buffer=sodium acetate; buffer_concentration=25; buffer_pH=5.0; aqueous_to_organic_flow_ratio=3:1; total_flow_rate=2000; postmix_dilution=40 uL suspension into 160 uL PBS; size_PDI_instrument=DynaPro Plate Reader III; acquisition_duration=5; acquisitions_per_sample=30; excluded_acquisitions=PDI value of 0 | main.pdf::page=3 | 0.2403 Actual empty LNP PDI | mean ± SD stated globally; source-row statistic pending; no per-row SD |  | pending
结果 | si3_N0810_H | si3_N0810 | EMPTY_CHAR | empty | si3.xlsx | 810 | CKK-E12 | DOPC | 5 | mM | 60 | 16 | 2.5 |  | molar % |  | EMPTY |  |  |  | particle_size | 44.63333 | nm | reported | measurement | si3.xlsx::sheet=Sheet1,cell=H811 si3.xlsx::sheet=Sheet1,cell=H1 | si3.xlsx::sheet=Sheet1,cell=A811 si3.xlsx::sheet=Sheet1,cell=A1 si3.xlsx::sheet=Sheet1,cell=B811 si3.xlsx::sheet=Sheet1,cell=B1 si3.xlsx::sheet=Sheet1,cell=C811 si3.xlsx::sheet=Sheet1,cell=C1 si3.xlsx::sheet=Sheet1,cell=D811 si3.xlsx::sheet=Sheet1,cell=D1 si3.xlsx::sheet=Sheet1,cell=E811 si3.xlsx::sheet=Sheet1,cell=E1 si3.xlsx::sheet=Sheet1,cell=F811 si3.xlsx::sheet=Sheet1,cell=F1 si3.xlsx::sheet=Sheet1,cell=G811 si3.xlsx::sheet=Sheet1,cell=G1 | platform=MiNANO-form; organic_solvent=ethanol; organic_volume=100; aqueous_volume=300; buffer=sodium acetate; buffer_concentration=25; buffer_pH=5.0; aqueous_to_organic_flow_ratio=3:1; total_flow_rate=2000; postmix_dilution=40 uL suspension into 160 uL PBS; size_PDI_instrument=DynaPro Plate Reader III; acquisition_duration=5; acquisitions_per_sample=30; excluded_acquisitions=PDI value of 0 | main.pdf::page=3 | 44.6333333333333 Actual empty LNP size (nm) | mean ± SD stated globally; source-row statistic pending; no per-row SD |  | pending
结果 | si3_N0810_I | si3_N0810 | EMPTY_CHAR | empty | si3.xlsx | 810 | CKK-E12 | DOPC | 5 | mM | 60 | 16 | 2.5 |  | molar % |  | EMPTY |  |  |  | PDI | 0.1914 | dimensionless | reported | measurement | si3.xlsx::sheet=Sheet1,cell=I811 si3.xlsx::sheet=Sheet1,cell=I1 | si3.xlsx::sheet=Sheet1,cell=A811 si3.xlsx::sheet=Sheet1,cell=A1 si3.xlsx::sheet=Sheet1,cell=B811 si3.xlsx::sheet=Sheet1,cell=B1 si3.xlsx::sheet=Sheet1,cell=C811 si3.xlsx::sheet=Sheet1,cell=C1 si3.xlsx::sheet=Sheet1,cell=D811 si3.xlsx::sheet=Sheet1,cell=D1 si3.xlsx::sheet=Sheet1,cell=E811 si3.xlsx::sheet=Sheet1,cell=E1 si3.xlsx::sheet=Sheet1,cell=F811 si3.xlsx::sheet=Sheet1,cell=F1 si3.xlsx::sheet=Sheet1,cell=G811 si3.xlsx::sheet=Sheet1,cell=G1 | platform=MiNANO-form; organic_solvent=ethanol; organic_volume=100; aqueous_volume=300; buffer=sodium acetate; buffer_concentration=25; buffer_pH=5.0; aqueous_to_organic_flow_ratio=3:1; total_flow_rate=2000; postmix_dilution=40 uL suspension into 160 uL PBS; size_PDI_instrument=DynaPro Plate Reader III; acquisition_duration=5; acquisitions_per_sample=30; excluded_acquisitions=PDI value of 0 | main.pdf::page=3 | 0.1914 Actual empty LNP PDI | mean ± SD stated globally; source-row statistic pending; no per-row SD |  | pending
结果 | si3_N0811_H | si3_N0811 | EMPTY_CHAR | empty | si3.xlsx | 811 | CKK-E12 | DOPC | 2.5 | mM | 40 | 4 | 0.5 |  | molar % |  | EMPTY |  |  |  | particle_size | 49.52593 | nm | reported | measurement | si3.xlsx::sheet=Sheet1,cell=H812 si3.xlsx::sheet=Sheet1,cell=H1 | si3.xlsx::sheet=Sheet1,cell=A812 si3.xlsx::sheet=Sheet1,cell=A1 si3.xlsx::sheet=Sheet1,cell=B812 si3.xlsx::sheet=Sheet1,cell=B1 si3.xlsx::sheet=Sheet1,cell=C812 si3.xlsx::sheet=Sheet1,cell=C1 si3.xlsx::sheet=Sheet1,cell=D812 si3.xlsx::sheet=Sheet1,cell=D1 si3.xlsx::sheet=Sheet1,cell=E812 si3.xlsx::sheet=Sheet1,cell=E1 si3.xlsx::sheet=Sheet1,cell=F812 si3.xlsx::sheet=Sheet1,cell=F1 si3.xlsx::sheet=Sheet1,cell=G812 si3.xlsx::sheet=Sheet1,cell=G1 | platform=MiNANO-form; organic_solvent=ethanol; organic_volume=100; aqueous_volume=300; buffer=sodium acetate; buffer_concentration=25; buffer_pH=5.0; aqueous_to_organic_flow_ratio=3:1; total_flow_rate=2000; postmix_dilution=40 uL suspension into 160 uL PBS; size_PDI_instrument=DynaPro Plate Reader III; acquisition_duration=5; acquisitions_per_sample=30; excluded_acquisitions=PDI value of 0 | main.pdf::page=3 | 49.5259259259259 Actual empty LNP size (nm) | mean ± SD stated globally; source-row statistic pending; no per-row SD |  | pending
结果 | si3_N0811_I | si3_N0811 | EMPTY_CHAR | empty | si3.xlsx | 811 | CKK-E12 | DOPC | 2.5 | mM | 40 | 4 | 0.5 |  | molar % |  | EMPTY |  |  |  | PDI | 0.0652963 | dimensionless | reported | measurement | si3.xlsx::sheet=Sheet1,cell=I812 si3.xlsx::sheet=Sheet1,cell=I1 | si3.xlsx::sheet=Sheet1,cell=A812 si3.xlsx::sheet=Sheet1,cell=A1 si3.xlsx::sheet=Sheet1,cell=B812 si3.xlsx::sheet=Sheet1,cell=B1 si3.xlsx::sheet=Sheet1,cell=C812 si3.xlsx::sheet=Sheet1,cell=C1 si3.xlsx::sheet=Sheet1,cell=D812 si3.xlsx::sheet=Sheet1,cell=D1 si3.xlsx::sheet=Sheet1,cell=E812 si3.xlsx::sheet=Sheet1,cell=E1 si3.xlsx::sheet=Sheet1,cell=F812 si3.xlsx::sheet=Sheet1,cell=F1 si3.xlsx::sheet=Sheet1,cell=G812 si3.xlsx::sheet=Sheet1,cell=G1 | platform=MiNANO-form; organic_solvent=ethanol; organic_volume=100; aqueous_volume=300; buffer=sodium acetate; buffer_concentration=25; buffer_pH=5.0; aqueous_to_organic_flow_ratio=3:1; total_flow_rate=2000; postmix_dilution=40 uL suspension into 160 uL PBS; size_PDI_instrument=DynaPro Plate Reader III; acquisition_duration=5; acquisitions_per_sample=30; excluded_acquisitions=PDI value of 0 | main.pdf::page=3 | 0.0652962962962963 Actual empty LNP PDI | mean ± SD stated globally; source-row statistic pending; no per-row SD |  | pending
结果 | si3_N0812_H | si3_N0812 | EMPTY_CHAR | empty | si3.xlsx | 812 | CKK-E12 | DOPC | 2.5 | mM | 40 | 4 | 1.5 |  | molar % |  | EMPTY |  |  |  | particle_size | 55.86333 | nm | reported | measurement | si3.xlsx::sheet=Sheet1,cell=H813 si3.xlsx::sheet=Sheet1,cell=H1 | si3.xlsx::sheet=Sheet1,cell=A813 si3.xlsx::sheet=Sheet1,cell=A1 si3.xlsx::sheet=Sheet1,cell=B813 si3.xlsx::sheet=Sheet1,cell=B1 si3.xlsx::sheet=Sheet1,cell=C813 si3.xlsx::sheet=Sheet1,cell=C1 si3.xlsx::sheet=Sheet1,cell=D813 si3.xlsx::sheet=Sheet1,cell=D1 si3.xlsx::sheet=Sheet1,cell=E813 si3.xlsx::sheet=Sheet1,cell=E1 si3.xlsx::sheet=Sheet1,cell=F813 si3.xlsx::sheet=Sheet1,cell=F1 si3.xlsx::sheet=Sheet1,cell=G813 si3.xlsx::sheet=Sheet1,cell=G1 | platform=MiNANO-form; organic_solvent=ethanol; organic_volume=100; aqueous_volume=300; buffer=sodium acetate; buffer_concentration=25; buffer_pH=5.0; aqueous_to_organic_flow_ratio=3:1; total_flow_rate=2000; postmix_dilution=40 uL suspension into 160 uL PBS; size_PDI_instrument=DynaPro Plate Reader III; acquisition_duration=5; acquisitions_per_sample=30; excluded_acquisitions=PDI value of 0 | main.pdf::page=3 | 55.8633333333333 Actual empty LNP size (nm) | mean ± SD stated globally; source-row statistic pending; no per-row SD |  | pending
结果 | si3_N0812_I | si3_N0812 | EMPTY_CHAR | empty | si3.xlsx | 812 | CKK-E12 | DOPC | 2.5 | mM | 40 | 4 | 1.5 |  | molar % |  | EMPTY |  |  |  | PDI | 0.2135667 | dimensionless | reported | measurement | si3.xlsx::sheet=Sheet1,cell=I813 si3.xlsx::sheet=Sheet1,cell=I1 | si3.xlsx::sheet=Sheet1,cell=A813 si3.xlsx::sheet=Sheet1,cell=A1 si3.xlsx::sheet=Sheet1,cell=B813 si3.xlsx::sheet=Sheet1,cell=B1 si3.xlsx::sheet=Sheet1,cell=C813 si3.xlsx::sheet=Sheet1,cell=C1 si3.xlsx::sheet=Sheet1,cell=D813 si3.xlsx::sheet=Sheet1,cell=D1 si3.xlsx::sheet=Sheet1,cell=E813 si3.xlsx::sheet=Sheet1,cell=E1 si3.xlsx::sheet=Sheet1,cell=F813 si3.xlsx::sheet=Sheet1,cell=F1 si3.xlsx::sheet=Sheet1,cell=G813 si3.xlsx::sheet=Sheet1,cell=G1 | platform=MiNANO-form; organic_solvent=ethanol; organic_volume=100; aqueous_volume=300; buffer=sodium acetate; buffer_concentration=25; buffer_pH=5.0; aqueous_to_organic_flow_ratio=3:1; total_flow_rate=2000; postmix_dilution=40 uL suspension into 160 uL PBS; size_PDI_instrument=DynaPro Plate Reader III; acquisition_duration=5; acquisitions_per_sample=30; excluded_acquisitions=PDI value of 0 | main.pdf::page=3 | 0.213566666666667 Actual empty LNP PDI | mean ± SD stated globally; source-row statistic pending; no per-row SD |  | pending
结果 | si3_N0813_H | si3_N0813 | EMPTY_CHAR | empty | si3.xlsx | 813 | CKK-E12 | DOPC | 2.5 | mM | 40 | 4 | 2.5 |  | molar % |  | EMPTY |  |  |  | particle_size | 53.42 | nm | reported | measurement | si3.xlsx::sheet=Sheet1,cell=H814 si3.xlsx::sheet=Sheet1,cell=H1 | si3.xlsx::sheet=Sheet1,cell=A814 si3.xlsx::sheet=Sheet1,cell=A1 si3.xlsx::sheet=Sheet1,cell=B814 si3.xlsx::sheet=Sheet1,cell=B1 si3.xlsx::sheet=Sheet1,cell=C814 si3.xlsx::sheet=Sheet1,cell=C1 si3.xlsx::sheet=Sheet1,cell=D814 si3.xlsx::sheet=Sheet1,cell=D1 si3.xlsx::sheet=Sheet1,cell=E814 si3.xlsx::sheet=Sheet1,cell=E1 si3.xlsx::sheet=Sheet1,cell=F814 si3.xlsx::sheet=Sheet1,cell=F1 si3.xlsx::sheet=Sheet1,cell=G814 si3.xlsx::sheet=Sheet1,cell=G1 | platform=MiNANO-form; organic_solvent=ethanol; organic_volume=100; aqueous_volume=300; buffer=sodium acetate; buffer_concentration=25; buffer_pH=5.0; aqueous_to_organic_flow_ratio=3:1; total_flow_rate=2000; postmix_dilution=40 uL suspension into 160 uL PBS; size_PDI_instrument=DynaPro Plate Reader III; acquisition_duration=5; acquisitions_per_sample=30; excluded_acquisitions=PDI value of 0 | main.pdf::page=3 | 53.42 Actual empty LNP size (nm) | mean ± SD stated globally; source-row statistic pending; no per-row SD |  | pending
结果 | si3_N0813_I | si3_N0813 | EMPTY_CHAR | empty | si3.xlsx | 813 | CKK-E12 | DOPC | 2.5 | mM | 40 | 4 | 2.5 |  | molar % |  | EMPTY |  |  |  | PDI | 0.1484667 | dimensionless | reported | measurement | si3.xlsx::sheet=Sheet1,cell=I814 si3.xlsx::sheet=Sheet1,cell=I1 | si3.xlsx::sheet=Sheet1,cell=A814 si3.xlsx::sheet=Sheet1,cell=A1 si3.xlsx::sheet=Sheet1,cell=B814 si3.xlsx::sheet=Sheet1,cell=B1 si3.xlsx::sheet=Sheet1,cell=C814 si3.xlsx::sheet=Sheet1,cell=C1 si3.xlsx::sheet=Sheet1,cell=D814 si3.xlsx::sheet=Sheet1,cell=D1 si3.xlsx::sheet=Sheet1,cell=E814 si3.xlsx::sheet=Sheet1,cell=E1 si3.xlsx::sheet=Sheet1,cell=F814 si3.xlsx::sheet=Sheet1,cell=F1 si3.xlsx::sheet=Sheet1,cell=G814 si3.xlsx::sheet=Sheet1,cell=G1 | platform=MiNANO-form; organic_solvent=ethanol; organic_volume=100; aqueous_volume=300; buffer=sodium acetate; buffer_concentration=25; buffer_pH=5.0; aqueous_to_organic_flow_ratio=3:1; total_flow_rate=2000; postmix_dilution=40 uL suspension into 160 uL PBS; size_PDI_instrument=DynaPro Plate Reader III; acquisition_duration=5; acquisitions_per_sample=30; excluded_acquisitions=PDI value of 0 | main.pdf::page=3 | 0.148466666666667 Actual empty LNP PDI | mean ± SD stated globally; source-row statistic pending; no per-row SD |  | pending
结果 | si3_N0814_H | si3_N0814 | EMPTY_CHAR | empty | si3.xlsx | 814 | CKK-E12 | DOPC | 2.5 | mM | 40 | 10 | 0.5 |  | molar % |  | EMPTY |  |  |  | particle_size | 66.78667 | nm | reported | measurement | si3.xlsx::sheet=Sheet1,cell=H815 si3.xlsx::sheet=Sheet1,cell=H1 | si3.xlsx::sheet=Sheet1,cell=A815 si3.xlsx::sheet=Sheet1,cell=A1 si3.xlsx::sheet=Sheet1,cell=B815 si3.xlsx::sheet=Sheet1,cell=B1 si3.xlsx::sheet=Sheet1,cell=C815 si3.xlsx::sheet=Sheet1,cell=C1 si3.xlsx::sheet=Sheet1,cell=D815 si3.xlsx::sheet=Sheet1,cell=D1 si3.xlsx::sheet=Sheet1,cell=E815 si3.xlsx::sheet=Sheet1,cell=E1 si3.xlsx::sheet=Sheet1,cell=F815 si3.xlsx::sheet=Sheet1,cell=F1 si3.xlsx::sheet=Sheet1,cell=G815 si3.xlsx::sheet=Sheet1,cell=G1 | platform=MiNANO-form; organic_solvent=ethanol; organic_volume=100; aqueous_volume=300; buffer=sodium acetate; buffer_concentration=25; buffer_pH=5.0; aqueous_to_organic_flow_ratio=3:1; total_flow_rate=2000; postmix_dilution=40 uL suspension into 160 uL PBS; size_PDI_instrument=DynaPro Plate Reader III; acquisition_duration=5; acquisitions_per_sample=30; excluded_acquisitions=PDI value of 0 | main.pdf::page=3 | 66.7866666666667 Actual empty LNP size (nm) | mean ± SD stated globally; source-row statistic pending; no per-row SD |  | pending
结果 | si3_N0814_I | si3_N0814 | EMPTY_CHAR | empty | si3.xlsx | 814 | CKK-E12 | DOPC | 2.5 | mM | 40 | 10 | 0.5 |  | molar % |  | EMPTY |  |  |  | PDI | 0.1918333 | dimensionless | reported | measurement | si3.xlsx::sheet=Sheet1,cell=I815 si3.xlsx::sheet=Sheet1,cell=I1 | si3.xlsx::sheet=Sheet1,cell=A815 si3.xlsx::sheet=Sheet1,cell=A1 si3.xlsx::sheet=Sheet1,cell=B815 si3.xlsx::sheet=Sheet1,cell=B1 si3.xlsx::sheet=Sheet1,cell=C815 si3.xlsx::sheet=Sheet1,cell=C1 si3.xlsx::sheet=Sheet1,cell=D815 si3.xlsx::sheet=Sheet1,cell=D1 si3.xlsx::sheet=Sheet1,cell=E815 si3.xlsx::sheet=Sheet1,cell=E1 si3.xlsx::sheet=Sheet1,cell=F815 si3.xlsx::sheet=Sheet1,cell=F1 si3.xlsx::sheet=Sheet1,cell=G815 si3.xlsx::sheet=Sheet1,cell=G1 | platform=MiNANO-form; organic_solvent=ethanol; organic_volume=100; aqueous_volume=300; buffer=sodium acetate; buffer_concentration=25; buffer_pH=5.0; aqueous_to_organic_flow_ratio=3:1; total_flow_rate=2000; postmix_dilution=40 uL suspension into 160 uL PBS; size_PDI_instrument=DynaPro Plate Reader III; acquisition_duration=5; acquisitions_per_sample=30; excluded_acquisitions=PDI value of 0 | main.pdf::page=3 | 0.191833333333333 Actual empty LNP PDI | mean ± SD stated globally; source-row statistic pending; no per-row SD |  | pending
结果 | si3_N0815_H | si3_N0815 | EMPTY_CHAR | empty | si3.xlsx | 815 | CKK-E12 | DOPC | 2.5 | mM | 40 | 10 | 1.5 |  | molar % |  | EMPTY |  |  |  | particle_size | 50.57333 | nm | reported | measurement | si3.xlsx::sheet=Sheet1,cell=H816 si3.xlsx::sheet=Sheet1,cell=H1 | si3.xlsx::sheet=Sheet1,cell=A816 si3.xlsx::sheet=Sheet1,cell=A1 si3.xlsx::sheet=Sheet1,cell=B816 si3.xlsx::sheet=Sheet1,cell=B1 si3.xlsx::sheet=Sheet1,cell=C816 si3.xlsx::sheet=Sheet1,cell=C1 si3.xlsx::sheet=Sheet1,cell=D816 si3.xlsx::sheet=Sheet1,cell=D1 si3.xlsx::sheet=Sheet1,cell=E816 si3.xlsx::sheet=Sheet1,cell=E1 si3.xlsx::sheet=Sheet1,cell=F816 si3.xlsx::sheet=Sheet1,cell=F1 si3.xlsx::sheet=Sheet1,cell=G816 si3.xlsx::sheet=Sheet1,cell=G1 | platform=MiNANO-form; organic_solvent=ethanol; organic_volume=100; aqueous_volume=300; buffer=sodium acetate; buffer_concentration=25; buffer_pH=5.0; aqueous_to_organic_flow_ratio=3:1; total_flow_rate=2000; postmix_dilution=40 uL suspension into 160 uL PBS; size_PDI_instrument=DynaPro Plate Reader III; acquisition_duration=5; acquisitions_per_sample=30; excluded_acquisitions=PDI value of 0 | main.pdf::page=3 | 50.5733333333333 Actual empty LNP size (nm) | mean ± SD stated globally; source-row statistic pending; no per-row SD |  | pending
结果 | si3_N0815_I | si3_N0815 | EMPTY_CHAR | empty | si3.xlsx | 815 | CKK-E12 | DOPC | 2.5 | mM | 40 | 10 | 1.5 |  | molar % |  | EMPTY |  |  |  | PDI | 0.1559 | dimensionless | reported | measurement | si3.xlsx::sheet=Sheet1,cell=I816 si3.xlsx::sheet=Sheet1,cell=I1 | si3.xlsx::sheet=Sheet1,cell=A816 si3.xlsx::sheet=Sheet1,cell=A1 si3.xlsx::sheet=Sheet1,cell=B816 si3.xlsx::sheet=Sheet1,cell=B1 si3.xlsx::sheet=Sheet1,cell=C816 si3.xlsx::sheet=Sheet1,cell=C1 si3.xlsx::sheet=Sheet1,cell=D816 si3.xlsx::sheet=Sheet1,cell=D1 si3.xlsx::sheet=Sheet1,cell=E816 si3.xlsx::sheet=Sheet1,cell=E1 si3.xlsx::sheet=Sheet1,cell=F816 si3.xlsx::sheet=Sheet1,cell=F1 si3.xlsx::sheet=Sheet1,cell=G816 si3.xlsx::sheet=Sheet1,cell=G1 | platform=MiNANO-form; organic_solvent=ethanol; organic_volume=100; aqueous_volume=300; buffer=sodium acetate; buffer_concentration=25; buffer_pH=5.0; aqueous_to_organic_flow_ratio=3:1; total_flow_rate=2000; postmix_dilution=40 uL suspension into 160 uL PBS; size_PDI_instrument=DynaPro Plate Reader III; acquisition_duration=5; acquisitions_per_sample=30; excluded_acquisitions=PDI value of 0 | main.pdf::page=3 | 0.1559 Actual empty LNP PDI | mean ± SD stated globally; source-row statistic pending; no per-row SD |  | pending
结果 | si3_N0816_H | si3_N0816 | EMPTY_CHAR | empty | si3.xlsx | 816 | CKK-E12 | DOPC | 2.5 | mM | 40 | 10 | 2.5 |  | molar % |  | EMPTY |  |  |  | particle_size | 60.62333 | nm | reported | measurement | si3.xlsx::sheet=Sheet1,cell=H817 si3.xlsx::sheet=Sheet1,cell=H1 | si3.xlsx::sheet=Sheet1,cell=A817 si3.xlsx::sheet=Sheet1,cell=A1 si3.xlsx::sheet=Sheet1,cell=B817 si3.xlsx::sheet=Sheet1,cell=B1 si3.xlsx::sheet=Sheet1,cell=C817 si3.xlsx::sheet=Sheet1,cell=C1 si3.xlsx::sheet=Sheet1,cell=D817 si3.xlsx::sheet=Sheet1,cell=D1 si3.xlsx::sheet=Sheet1,cell=E817 si3.xlsx::sheet=Sheet1,cell=E1 si3.xlsx::sheet=Sheet1,cell=F817 si3.xlsx::sheet=Sheet1,cell=F1 si3.xlsx::sheet=Sheet1,cell=G817 si3.xlsx::sheet=Sheet1,cell=G1 | platform=MiNANO-form; organic_solvent=ethanol; organic_volume=100; aqueous_volume=300; buffer=sodium acetate; buffer_concentration=25; buffer_pH=5.0; aqueous_to_organic_flow_ratio=3:1; total_flow_rate=2000; postmix_dilution=40 uL suspension into 160 uL PBS; size_PDI_instrument=DynaPro Plate Reader III; acquisition_duration=5; acquisitions_per_sample=30; excluded_acquisitions=PDI value of 0 | main.pdf::page=3 | 60.6233333333333 Actual empty LNP size (nm) | mean ± SD stated globally; source-row statistic pending; no per-row SD |  | pending
结果 | si3_N0816_I | si3_N0816 | EMPTY_CHAR | empty | si3.xlsx | 816 | CKK-E12 | DOPC | 2.5 | mM | 40 | 10 | 2.5 |  | molar % |  | EMPTY |  |  |  | PDI | 0.2208333 | dimensionless | reported | measurement | si3.xlsx::sheet=Sheet1,cell=I817 si3.xlsx::sheet=Sheet1,cell=I1 | si3.xlsx::sheet=Sheet1,cell=A817 si3.xlsx::sheet=Sheet1,cell=A1 si3.xlsx::sheet=Sheet1,cell=B817 si3.xlsx::sheet=Sheet1,cell=B1 si3.xlsx::sheet=Sheet1,cell=C817 si3.xlsx::sheet=Sheet1,cell=C1 si3.xlsx::sheet=Sheet1,cell=D817 si3.xlsx::sheet=Sheet1,cell=D1 si3.xlsx::sheet=Sheet1,cell=E817 si3.xlsx::sheet=Sheet1,cell=E1 si3.xlsx::sheet=Sheet1,cell=F817 si3.xlsx::sheet=Sheet1,cell=F1 si3.xlsx::sheet=Sheet1,cell=G817 si3.xlsx::sheet=Sheet1,cell=G1 | platform=MiNANO-form; organic_solvent=ethanol; organic_volume=100; aqueous_volume=300; buffer=sodium acetate; buffer_concentration=25; buffer_pH=5.0; aqueous_to_organic_flow_ratio=3:1; total_flow_rate=2000; postmix_dilution=40 uL suspension into 160 uL PBS; size_PDI_instrument=DynaPro Plate Reader III; acquisition_duration=5; acquisitions_per_sample=30; excluded_acquisitions=PDI value of 0 | main.pdf::page=3 | 0.220833333333333 Actual empty LNP PDI | mean ± SD stated globally; source-row statistic pending; no per-row SD |  | pending
结果 | si3_N0817_H | si3_N0817 | EMPTY_CHAR | empty | si3.xlsx | 817 | CKK-E12 | DOPC | 2.5 | mM | 40 | 16 | 0.5 |  | molar % |  | EMPTY |  |  |  | particle_size | 58.22 | nm | reported | measurement | si3.xlsx::sheet=Sheet1,cell=H818 si3.xlsx::sheet=Sheet1,cell=H1 | si3.xlsx::sheet=Sheet1,cell=A818 si3.xlsx::sheet=Sheet1,cell=A1 si3.xlsx::sheet=Sheet1,cell=B818 si3.xlsx::sheet=Sheet1,cell=B1 si3.xlsx::sheet=Sheet1,cell=C818 si3.xlsx::sheet=Sheet1,cell=C1 si3.xlsx::sheet=Sheet1,cell=D818 si3.xlsx::sheet=Sheet1,cell=D1 si3.xlsx::sheet=Sheet1,cell=E818 si3.xlsx::sheet=Sheet1,cell=E1 si3.xlsx::sheet=Sheet1,cell=F818 si3.xlsx::sheet=Sheet1,cell=F1 si3.xlsx::sheet=Sheet1,cell=G818 si3.xlsx::sheet=Sheet1,cell=G1 | platform=MiNANO-form; organic_solvent=ethanol; organic_volume=100; aqueous_volume=300; buffer=sodium acetate; buffer_concentration=25; buffer_pH=5.0; aqueous_to_organic_flow_ratio=3:1; total_flow_rate=2000; postmix_dilution=40 uL suspension into 160 uL PBS; size_PDI_instrument=DynaPro Plate Reader III; acquisition_duration=5; acquisitions_per_sample=30; excluded_acquisitions=PDI value of 0 | main.pdf::page=3 | 58.22 Actual empty LNP size (nm) | mean ± SD stated globally; source-row statistic pending; no per-row SD |  | pending
结果 | si3_N0817_I | si3_N0817 | EMPTY_CHAR | empty | si3.xlsx | 817 | CKK-E12 | DOPC | 2.5 | mM | 40 | 16 | 0.5 |  | molar % |  | EMPTY |  |  |  | PDI | 0.1945 | dimensionless | reported | measurement | si3.xlsx::sheet=Sheet1,cell=I818 si3.xlsx::sheet=Sheet1,cell=I1 | si3.xlsx::sheet=Sheet1,cell=A818 si3.xlsx::sheet=Sheet1,cell=A1 si3.xlsx::sheet=Sheet1,cell=B818 si3.xlsx::sheet=Sheet1,cell=B1 si3.xlsx::sheet=Sheet1,cell=C818 si3.xlsx::sheet=Sheet1,cell=C1 si3.xlsx::sheet=Sheet1,cell=D818 si3.xlsx::sheet=Sheet1,cell=D1 si3.xlsx::sheet=Sheet1,cell=E818 si3.xlsx::sheet=Sheet1,cell=E1 si3.xlsx::sheet=Sheet1,cell=F818 si3.xlsx::sheet=Sheet1,cell=F1 si3.xlsx::sheet=Sheet1,cell=G818 si3.xlsx::sheet=Sheet1,cell=G1 | platform=MiNANO-form; organic_solvent=ethanol; organic_volume=100; aqueous_volume=300; buffer=sodium acetate; buffer_concentration=25; buffer_pH=5.0; aqueous_to_organic_flow_ratio=3:1; total_flow_rate=2000; postmix_dilution=40 uL suspension into 160 uL PBS; size_PDI_instrument=DynaPro Plate Reader III; acquisition_duration=5; acquisitions_per_sample=30; excluded_acquisitions=PDI value of 0 | main.pdf::page=3 | 0.1945 Actual empty LNP PDI | mean ± SD stated globally; source-row statistic pending; no per-row SD |  | pending
结果 | si3_N0818_H | si3_N0818 | EMPTY_CHAR | empty | si3.xlsx | 818 | CKK-E12 | DOPC | 2.5 | mM | 40 | 16 | 1.5 |  | molar % |  | EMPTY |  |  |  | particle_size | 53.15667 | nm | reported | measurement | si3.xlsx::sheet=Sheet1,cell=H819 si3.xlsx::sheet=Sheet1,cell=H1 | si3.xlsx::sheet=Sheet1,cell=A819 si3.xlsx::sheet=Sheet1,cell=A1 si3.xlsx::sheet=Sheet1,cell=B819 si3.xlsx::sheet=Sheet1,cell=B1 si3.xlsx::sheet=Sheet1,cell=C819 si3.xlsx::sheet=Sheet1,cell=C1 si3.xlsx::sheet=Sheet1,cell=D819 si3.xlsx::sheet=Sheet1,cell=D1 si3.xlsx::sheet=Sheet1,cell=E819 si3.xlsx::sheet=Sheet1,cell=E1 si3.xlsx::sheet=Sheet1,cell=F819 si3.xlsx::sheet=Sheet1,cell=F1 si3.xlsx::sheet=Sheet1,cell=G819 si3.xlsx::sheet=Sheet1,cell=G1 | platform=MiNANO-form; organic_solvent=ethanol; organic_volume=100; aqueous_volume=300; buffer=sodium acetate; buffer_concentration=25; buffer_pH=5.0; aqueous_to_organic_flow_ratio=3:1; total_flow_rate=2000; postmix_dilution=40 uL suspension into 160 uL PBS; size_PDI_instrument=DynaPro Plate Reader III; acquisition_duration=5; acquisitions_per_sample=30; excluded_acquisitions=PDI value of 0 | main.pdf::page=3 | 53.1566666666667 Actual empty LNP size (nm) | mean ± SD stated globally; source-row statistic pending; no per-row SD |  | pending
结果 | si3_N0818_I | si3_N0818 | EMPTY_CHAR | empty | si3.xlsx | 818 | CKK-E12 | DOPC | 2.5 | mM | 40 | 16 | 1.5 |  | molar % |  | EMPTY |  |  |  | PDI | 0.2773667 | dimensionless | reported | measurement | si3.xlsx::sheet=Sheet1,cell=I819 si3.xlsx::sheet=Sheet1,cell=I1 | si3.xlsx::sheet=Sheet1,cell=A819 si3.xlsx::sheet=Sheet1,cell=A1 si3.xlsx::sheet=Sheet1,cell=B819 si3.xlsx::sheet=Sheet1,cell=B1 si3.xlsx::sheet=Sheet1,cell=C819 si3.xlsx::sheet=Sheet1,cell=C1 si3.xlsx::sheet=Sheet1,cell=D819 si3.xlsx::sheet=Sheet1,cell=D1 si3.xlsx::sheet=Sheet1,cell=E819 si3.xlsx::sheet=Sheet1,cell=E1 si3.xlsx::sheet=Sheet1,cell=F819 si3.xlsx::sheet=Sheet1,cell=F1 si3.xlsx::sheet=Sheet1,cell=G819 si3.xlsx::sheet=Sheet1,cell=G1 | platform=MiNANO-form; organic_solvent=ethanol; organic_volume=100; aqueous_volume=300; buffer=sodium acetate; buffer_concentration=25; buffer_pH=5.0; aqueous_to_organic_flow_ratio=3:1; total_flow_rate=2000; postmix_dilution=40 uL suspension into 160 uL PBS; size_PDI_instrument=DynaPro Plate Reader III; acquisition_duration=5; acquisitions_per_sample=30; excluded_acquisitions=PDI value of 0 | main.pdf::page=3 | 0.277366666666667 Actual empty LNP PDI | mean ± SD stated globally; source-row statistic pending; no per-row SD |  | pending
结果 | si3_N0819_H | si3_N0819 | EMPTY_CHAR | empty | si3.xlsx | 819 | CKK-E12 | DOPC | 2.5 | mM | 40 | 16 | 2.5 |  | molar % |  | EMPTY |  |  |  | particle_size | 37.31 | nm | reported | measurement | si3.xlsx::sheet=Sheet1,cell=H820 si3.xlsx::sheet=Sheet1,cell=H1 | si3.xlsx::sheet=Sheet1,cell=A820 si3.xlsx::sheet=Sheet1,cell=A1 si3.xlsx::sheet=Sheet1,cell=B820 si3.xlsx::sheet=Sheet1,cell=B1 si3.xlsx::sheet=Sheet1,cell=C820 si3.xlsx::sheet=Sheet1,cell=C1 si3.xlsx::sheet=Sheet1,cell=D820 si3.xlsx::sheet=Sheet1,cell=D1 si3.xlsx::sheet=Sheet1,cell=E820 si3.xlsx::sheet=Sheet1,cell=E1 si3.xlsx::sheet=Sheet1,cell=F820 si3.xlsx::sheet=Sheet1,cell=F1 si3.xlsx::sheet=Sheet1,cell=G820 si3.xlsx::sheet=Sheet1,cell=G1 | platform=MiNANO-form; organic_solvent=ethanol; organic_volume=100; aqueous_volume=300; buffer=sodium acetate; buffer_concentration=25; buffer_pH=5.0; aqueous_to_organic_flow_ratio=3:1; total_flow_rate=2000; postmix_dilution=40 uL suspension into 160 uL PBS; size_PDI_instrument=DynaPro Plate Reader III; acquisition_duration=5; acquisitions_per_sample=30; excluded_acquisitions=PDI value of 0 | main.pdf::page=3 | 37.31 Actual empty LNP size (nm) | mean ± SD stated globally; source-row statistic pending; no per-row SD |  | pending
结果 | si3_N0819_I | si3_N0819 | EMPTY_CHAR | empty | si3.xlsx | 819 | CKK-E12 | DOPC | 2.5 | mM | 40 | 16 | 2.5 |  | molar % |  | EMPTY |  |  |  | PDI | 0.1464333 | dimensionless | reported | measurement | si3.xlsx::sheet=Sheet1,cell=I820 si3.xlsx::sheet=Sheet1,cell=I1 | si3.xlsx::sheet=Sheet1,cell=A820 si3.xlsx::sheet=Sheet1,cell=A1 si3.xlsx::sheet=Sheet1,cell=B820 si3.xlsx::sheet=Sheet1,cell=B1 si3.xlsx::sheet=Sheet1,cell=C820 si3.xlsx::sheet=Sheet1,cell=C1 si3.xlsx::sheet=Sheet1,cell=D820 si3.xlsx::sheet=Sheet1,cell=D1 si3.xlsx::sheet=Sheet1,cell=E820 si3.xlsx::sheet=Sheet1,cell=E1 si3.xlsx::sheet=Sheet1,cell=F820 si3.xlsx::sheet=Sheet1,cell=F1 si3.xlsx::sheet=Sheet1,cell=G820 si3.xlsx::sheet=Sheet1,cell=G1 | platform=MiNANO-form; organic_solvent=ethanol; organic_volume=100; aqueous_volume=300; buffer=sodium acetate; buffer_concentration=25; buffer_pH=5.0; aqueous_to_organic_flow_ratio=3:1; total_flow_rate=2000; postmix_dilution=40 uL suspension into 160 uL PBS; size_PDI_instrument=DynaPro Plate Reader III; acquisition_duration=5; acquisitions_per_sample=30; excluded_acquisitions=PDI value of 0 | main.pdf::page=3 | 0.146433333333333 Actual empty LNP PDI | mean ± SD stated globally; source-row statistic pending; no per-row SD |  | pending
结果 | si3_N0820_H | si3_N0820 | EMPTY_CHAR | empty | si3.xlsx | 820 | CKK-E12 | DOPC | 2.5 | mM | 50 | 4 | 0.5 |  | molar % |  | EMPTY |  |  |  | particle_size | 55.60833 | nm | reported | measurement | si3.xlsx::sheet=Sheet1,cell=H821 si3.xlsx::sheet=Sheet1,cell=H1 | si3.xlsx::sheet=Sheet1,cell=A821 si3.xlsx::sheet=Sheet1,cell=A1 si3.xlsx::sheet=Sheet1,cell=B821 si3.xlsx::sheet=Sheet1,cell=B1 si3.xlsx::sheet=Sheet1,cell=C821 si3.xlsx::sheet=Sheet1,cell=C1 si3.xlsx::sheet=Sheet1,cell=D821 si3.xlsx::sheet=Sheet1,cell=D1 si3.xlsx::sheet=Sheet1,cell=E821 si3.xlsx::sheet=Sheet1,cell=E1 si3.xlsx::sheet=Sheet1,cell=F821 si3.xlsx::sheet=Sheet1,cell=F1 si3.xlsx::sheet=Sheet1,cell=G821 si3.xlsx::sheet=Sheet1,cell=G1 | platform=MiNANO-form; organic_solvent=ethanol; organic_volume=100; aqueous_volume=300; buffer=sodium acetate; buffer_concentration=25; buffer_pH=5.0; aqueous_to_organic_flow_ratio=3:1; total_flow_rate=2000; postmix_dilution=40 uL suspension into 160 uL PBS; size_PDI_instrument=DynaPro Plate Reader III; acquisition_duration=5; acquisitions_per_sample=30; excluded_acquisitions=PDI value of 0 | main.pdf::page=3 | 55.6083333333333 Actual empty LNP size (nm) | mean ± SD stated globally; source-row statistic pending; no per-row SD |  | pending
结果 | si3_N0820_I | si3_N0820 | EMPTY_CHAR | empty | si3.xlsx | 820 | CKK-E12 | DOPC | 2.5 | mM | 50 | 4 | 0.5 |  | molar % |  | EMPTY |  |  |  | PDI | 0.08229167 | dimensionless | reported | measurement | si3.xlsx::sheet=Sheet1,cell=I821 si3.xlsx::sheet=Sheet1,cell=I1 | si3.xlsx::sheet=Sheet1,cell=A821 si3.xlsx::sheet=Sheet1,cell=A1 si3.xlsx::sheet=Sheet1,cell=B821 si3.xlsx::sheet=Sheet1,cell=B1 si3.xlsx::sheet=Sheet1,cell=C821 si3.xlsx::sheet=Sheet1,cell=C1 si3.xlsx::sheet=Sheet1,cell=D821 si3.xlsx::sheet=Sheet1,cell=D1 si3.xlsx::sheet=Sheet1,cell=E821 si3.xlsx::sheet=Sheet1,cell=E1 si3.xlsx::sheet=Sheet1,cell=F821 si3.xlsx::sheet=Sheet1,cell=F1 si3.xlsx::sheet=Sheet1,cell=G821 si3.xlsx::sheet=Sheet1,cell=G1 | platform=MiNANO-form; organic_solvent=ethanol; organic_volume=100; aqueous_volume=300; buffer=sodium acetate; buffer_concentration=25; buffer_pH=5.0; aqueous_to_organic_flow_ratio=3:1; total_flow_rate=2000; postmix_dilution=40 uL suspension into 160 uL PBS; size_PDI_instrument=DynaPro Plate Reader III; acquisition_duration=5; acquisitions_per_sample=30; excluded_acquisitions=PDI value of 0 | main.pdf::page=3 | 0.0822916666666667 Actual empty LNP PDI | mean ± SD stated globally; source-row statistic pending; no per-row SD |  | pending
结果 | si3_N0821_H | si3_N0821 | EMPTY_CHAR | empty | si3.xlsx | 821 | CKK-E12 | DOPC | 2.5 | mM | 50 | 4 | 1.5 |  | molar % |  | EMPTY |  |  |  | particle_size | 56.21333 | nm | reported | measurement | si3.xlsx::sheet=Sheet1,cell=H822 si3.xlsx::sheet=Sheet1,cell=H1 | si3.xlsx::sheet=Sheet1,cell=A822 si3.xlsx::sheet=Sheet1,cell=A1 si3.xlsx::sheet=Sheet1,cell=B822 si3.xlsx::sheet=Sheet1,cell=B1 si3.xlsx::sheet=Sheet1,cell=C822 si3.xlsx::sheet=Sheet1,cell=C1 si3.xlsx::sheet=Sheet1,cell=D822 si3.xlsx::sheet=Sheet1,cell=D1 si3.xlsx::sheet=Sheet1,cell=E822 si3.xlsx::sheet=Sheet1,cell=E1 si3.xlsx::sheet=Sheet1,cell=F822 si3.xlsx::sheet=Sheet1,cell=F1 si3.xlsx::sheet=Sheet1,cell=G822 si3.xlsx::sheet=Sheet1,cell=G1 | platform=MiNANO-form; organic_solvent=ethanol; organic_volume=100; aqueous_volume=300; buffer=sodium acetate; buffer_concentration=25; buffer_pH=5.0; aqueous_to_organic_flow_ratio=3:1; total_flow_rate=2000; postmix_dilution=40 uL suspension into 160 uL PBS; size_PDI_instrument=DynaPro Plate Reader III; acquisition_duration=5; acquisitions_per_sample=30; excluded_acquisitions=PDI value of 0 | main.pdf::page=3 | 56.2133333333333 Actual empty LNP size (nm) | mean ± SD stated globally; source-row statistic pending; no per-row SD |  | pending
结果 | si3_N0821_I | si3_N0821 | EMPTY_CHAR | empty | si3.xlsx | 821 | CKK-E12 | DOPC | 2.5 | mM | 50 | 4 | 1.5 |  | molar % |  | EMPTY |  |  |  | PDI | 0.2024667 | dimensionless | reported | measurement | si3.xlsx::sheet=Sheet1,cell=I822 si3.xlsx::sheet=Sheet1,cell=I1 | si3.xlsx::sheet=Sheet1,cell=A822 si3.xlsx::sheet=Sheet1,cell=A1 si3.xlsx::sheet=Sheet1,cell=B822 si3.xlsx::sheet=Sheet1,cell=B1 si3.xlsx::sheet=Sheet1,cell=C822 si3.xlsx::sheet=Sheet1,cell=C1 si3.xlsx::sheet=Sheet1,cell=D822 si3.xlsx::sheet=Sheet1,cell=D1 si3.xlsx::sheet=Sheet1,cell=E822 si3.xlsx::sheet=Sheet1,cell=E1 si3.xlsx::sheet=Sheet1,cell=F822 si3.xlsx::sheet=Sheet1,cell=F1 si3.xlsx::sheet=Sheet1,cell=G822 si3.xlsx::sheet=Sheet1,cell=G1 | platform=MiNANO-form; organic_solvent=ethanol; organic_volume=100; aqueous_volume=300; buffer=sodium acetate; buffer_concentration=25; buffer_pH=5.0; aqueous_to_organic_flow_ratio=3:1; total_flow_rate=2000; postmix_dilution=40 uL suspension into 160 uL PBS; size_PDI_instrument=DynaPro Plate Reader III; acquisition_duration=5; acquisitions_per_sample=30; excluded_acquisitions=PDI value of 0 | main.pdf::page=3 | 0.202466666666667 Actual empty LNP PDI | mean ± SD stated globally; source-row statistic pending; no per-row SD |  | pending
结果 | si3_N0822_H | si3_N0822 | EMPTY_CHAR | empty | si3.xlsx | 822 | CKK-E12 | DOPC | 2.5 | mM | 50 | 4 | 2.5 |  | molar % |  | EMPTY |  |  |  | particle_size | 59.01 | nm | reported | measurement | si3.xlsx::sheet=Sheet1,cell=H823 si3.xlsx::sheet=Sheet1,cell=H1 | si3.xlsx::sheet=Sheet1,cell=A823 si3.xlsx::sheet=Sheet1,cell=A1 si3.xlsx::sheet=Sheet1,cell=B823 si3.xlsx::sheet=Sheet1,cell=B1 si3.xlsx::sheet=Sheet1,cell=C823 si3.xlsx::sheet=Sheet1,cell=C1 si3.xlsx::sheet=Sheet1,cell=D823 si3.xlsx::sheet=Sheet1,cell=D1 si3.xlsx::sheet=Sheet1,cell=E823 si3.xlsx::sheet=Sheet1,cell=E1 si3.xlsx::sheet=Sheet1,cell=F823 si3.xlsx::sheet=Sheet1,cell=F1 si3.xlsx::sheet=Sheet1,cell=G823 si3.xlsx::sheet=Sheet1,cell=G1 | platform=MiNANO-form; organic_solvent=ethanol; organic_volume=100; aqueous_volume=300; buffer=sodium acetate; buffer_concentration=25; buffer_pH=5.0; aqueous_to_organic_flow_ratio=3:1; total_flow_rate=2000; postmix_dilution=40 uL suspension into 160 uL PBS; size_PDI_instrument=DynaPro Plate Reader III; acquisition_duration=5; acquisitions_per_sample=30; excluded_acquisitions=PDI value of 0 | main.pdf::page=3 | 59.01 Actual empty LNP size (nm) | mean ± SD stated globally; source-row statistic pending; no per-row SD |  | pending
结果 | si3_N0822_I | si3_N0822 | EMPTY_CHAR | empty | si3.xlsx | 822 | CKK-E12 | DOPC | 2.5 | mM | 50 | 4 | 2.5 |  | molar % |  | EMPTY |  |  |  | PDI | 0.2267 | dimensionless | reported | measurement | si3.xlsx::sheet=Sheet1,cell=I823 si3.xlsx::sheet=Sheet1,cell=I1 | si3.xlsx::sheet=Sheet1,cell=A823 si3.xlsx::sheet=Sheet1,cell=A1 si3.xlsx::sheet=Sheet1,cell=B823 si3.xlsx::sheet=Sheet1,cell=B1 si3.xlsx::sheet=Sheet1,cell=C823 si3.xlsx::sheet=Sheet1,cell=C1 si3.xlsx::sheet=Sheet1,cell=D823 si3.xlsx::sheet=Sheet1,cell=D1 si3.xlsx::sheet=Sheet1,cell=E823 si3.xlsx::sheet=Sheet1,cell=E1 si3.xlsx::sheet=Sheet1,cell=F823 si3.xlsx::sheet=Sheet1,cell=F1 si3.xlsx::sheet=Sheet1,cell=G823 si3.xlsx::sheet=Sheet1,cell=G1 | platform=MiNANO-form; organic_solvent=ethanol; organic_volume=100; aqueous_volume=300; buffer=sodium acetate; buffer_concentration=25; buffer_pH=5.0; aqueous_to_organic_flow_ratio=3:1; total_flow_rate=2000; postmix_dilution=40 uL suspension into 160 uL PBS; size_PDI_instrument=DynaPro Plate Reader III; acquisition_duration=5; acquisitions_per_sample=30; excluded_acquisitions=PDI value of 0 | main.pdf::page=3 | 0.2267 Actual empty LNP PDI | mean ± SD stated globally; source-row statistic pending; no per-row SD |  | pending
结果 | si3_N0823_H | si3_N0823 | EMPTY_CHAR | empty | si3.xlsx | 823 | CKK-E12 | DOPC | 2.5 | mM | 50 | 10 | 0.5 |  | molar % |  | EMPTY |  |  |  | particle_size | 68.52667 | nm | reported | measurement | si3.xlsx::sheet=Sheet1,cell=H824 si3.xlsx::sheet=Sheet1,cell=H1 | si3.xlsx::sheet=Sheet1,cell=A824 si3.xlsx::sheet=Sheet1,cell=A1 si3.xlsx::sheet=Sheet1,cell=B824 si3.xlsx::sheet=Sheet1,cell=B1 si3.xlsx::sheet=Sheet1,cell=C824 si3.xlsx::sheet=Sheet1,cell=C1 si3.xlsx::sheet=Sheet1,cell=D824 si3.xlsx::sheet=Sheet1,cell=D1 si3.xlsx::sheet=Sheet1,cell=E824 si3.xlsx::sheet=Sheet1,cell=E1 si3.xlsx::sheet=Sheet1,cell=F824 si3.xlsx::sheet=Sheet1,cell=F1 si3.xlsx::sheet=Sheet1,cell=G824 si3.xlsx::sheet=Sheet1,cell=G1 | platform=MiNANO-form; organic_solvent=ethanol; organic_volume=100; aqueous_volume=300; buffer=sodium acetate; buffer_concentration=25; buffer_pH=5.0; aqueous_to_organic_flow_ratio=3:1; total_flow_rate=2000; postmix_dilution=40 uL suspension into 160 uL PBS; size_PDI_instrument=DynaPro Plate Reader III; acquisition_duration=5; acquisitions_per_sample=30; excluded_acquisitions=PDI value of 0 | main.pdf::page=3 | 68.5266666666667 Actual empty LNP size (nm) | mean ± SD stated globally; source-row statistic pending; no per-row SD |  | pending
结果 | si3_N0823_I | si3_N0823 | EMPTY_CHAR | empty | si3.xlsx | 823 | CKK-E12 | DOPC | 2.5 | mM | 50 | 10 | 0.5 |  | molar % |  | EMPTY |  |  |  | PDI | 0.1725667 | dimensionless | reported | measurement | si3.xlsx::sheet=Sheet1,cell=I824 si3.xlsx::sheet=Sheet1,cell=I1 | si3.xlsx::sheet=Sheet1,cell=A824 si3.xlsx::sheet=Sheet1,cell=A1 si3.xlsx::sheet=Sheet1,cell=B824 si3.xlsx::sheet=Sheet1,cell=B1 si3.xlsx::sheet=Sheet1,cell=C824 si3.xlsx::sheet=Sheet1,cell=C1 si3.xlsx::sheet=Sheet1,cell=D824 si3.xlsx::sheet=Sheet1,cell=D1 si3.xlsx::sheet=Sheet1,cell=E824 si3.xlsx::sheet=Sheet1,cell=E1 si3.xlsx::sheet=Sheet1,cell=F824 si3.xlsx::sheet=Sheet1,cell=F1 si3.xlsx::sheet=Sheet1,cell=G824 si3.xlsx::sheet=Sheet1,cell=G1 | platform=MiNANO-form; organic_solvent=ethanol; organic_volume=100; aqueous_volume=300; buffer=sodium acetate; buffer_concentration=25; buffer_pH=5.0; aqueous_to_organic_flow_ratio=3:1; total_flow_rate=2000; postmix_dilution=40 uL suspension into 160 uL PBS; size_PDI_instrument=DynaPro Plate Reader III; acquisition_duration=5; acquisitions_per_sample=30; excluded_acquisitions=PDI value of 0 | main.pdf::page=3 | 0.172566666666667 Actual empty LNP PDI | mean ± SD stated globally; source-row statistic pending; no per-row SD |  | pending
结果 | si3_N0824_H | si3_N0824 | EMPTY_CHAR | empty | si3.xlsx | 824 | CKK-E12 | DOPC | 2.5 | mM | 50 | 10 | 1.5 |  | molar % |  | EMPTY |  |  |  | particle_size | 56.81667 | nm | reported | measurement | si3.xlsx::sheet=Sheet1,cell=H825 si3.xlsx::sheet=Sheet1,cell=H1 | si3.xlsx::sheet=Sheet1,cell=A825 si3.xlsx::sheet=Sheet1,cell=A1 si3.xlsx::sheet=Sheet1,cell=B825 si3.xlsx::sheet=Sheet1,cell=B1 si3.xlsx::sheet=Sheet1,cell=C825 si3.xlsx::sheet=Sheet1,cell=C1 si3.xlsx::sheet=Sheet1,cell=D825 si3.xlsx::sheet=Sheet1,cell=D1 si3.xlsx::sheet=Sheet1,cell=E825 si3.xlsx::sheet=Sheet1,cell=E1 si3.xlsx::sheet=Sheet1,cell=F825 si3.xlsx::sheet=Sheet1,cell=F1 si3.xlsx::sheet=Sheet1,cell=G825 si3.xlsx::sheet=Sheet1,cell=G1 | platform=MiNANO-form; organic_solvent=ethanol; organic_volume=100; aqueous_volume=300; buffer=sodium acetate; buffer_concentration=25; buffer_pH=5.0; aqueous_to_organic_flow_ratio=3:1; total_flow_rate=2000; postmix_dilution=40 uL suspension into 160 uL PBS; size_PDI_instrument=DynaPro Plate Reader III; acquisition_duration=5; acquisitions_per_sample=30; excluded_acquisitions=PDI value of 0 | main.pdf::page=3 | 56.8166666666667 Actual empty LNP size (nm) | mean ± SD stated globally; source-row statistic pending; no per-row SD |  | pending
结果 | si3_N0824_I | si3_N0824 | EMPTY_CHAR | empty | si3.xlsx | 824 | CKK-E12 | DOPC | 2.5 | mM | 50 | 10 | 1.5 |  | molar % |  | EMPTY |  |  |  | PDI | 0.2437667 | dimensionless | reported | measurement | si3.xlsx::sheet=Sheet1,cell=I825 si3.xlsx::sheet=Sheet1,cell=I1 | si3.xlsx::sheet=Sheet1,cell=A825 si3.xlsx::sheet=Sheet1,cell=A1 si3.xlsx::sheet=Sheet1,cell=B825 si3.xlsx::sheet=Sheet1,cell=B1 si3.xlsx::sheet=Sheet1,cell=C825 si3.xlsx::sheet=Sheet1,cell=C1 si3.xlsx::sheet=Sheet1,cell=D825 si3.xlsx::sheet=Sheet1,cell=D1 si3.xlsx::sheet=Sheet1,cell=E825 si3.xlsx::sheet=Sheet1,cell=E1 si3.xlsx::sheet=Sheet1,cell=F825 si3.xlsx::sheet=Sheet1,cell=F1 si3.xlsx::sheet=Sheet1,cell=G825 si3.xlsx::sheet=Sheet1,cell=G1 | platform=MiNANO-form; organic_solvent=ethanol; organic_volume=100; aqueous_volume=300; buffer=sodium acetate; buffer_concentration=25; buffer_pH=5.0; aqueous_to_organic_flow_ratio=3:1; total_flow_rate=2000; postmix_dilution=40 uL suspension into 160 uL PBS; size_PDI_instrument=DynaPro Plate Reader III; acquisition_duration=5; acquisitions_per_sample=30; excluded_acquisitions=PDI value of 0 | main.pdf::page=3 | 0.243766666666667 Actual empty LNP PDI | mean ± SD stated globally; source-row statistic pending; no per-row SD |  | pending
结果 | si3_N0825_H | si3_N0825 | EMPTY_CHAR | empty | si3.xlsx | 825 | CKK-E12 | DOPC | 2.5 | mM | 50 | 10 | 2.5 |  | molar % |  | EMPTY |  |  |  | particle_size | 48.28667 | nm | reported | measurement | si3.xlsx::sheet=Sheet1,cell=H826 si3.xlsx::sheet=Sheet1,cell=H1 | si3.xlsx::sheet=Sheet1,cell=A826 si3.xlsx::sheet=Sheet1,cell=A1 si3.xlsx::sheet=Sheet1,cell=B826 si3.xlsx::sheet=Sheet1,cell=B1 si3.xlsx::sheet=Sheet1,cell=C826 si3.xlsx::sheet=Sheet1,cell=C1 si3.xlsx::sheet=Sheet1,cell=D826 si3.xlsx::sheet=Sheet1,cell=D1 si3.xlsx::sheet=Sheet1,cell=E826 si3.xlsx::sheet=Sheet1,cell=E1 si3.xlsx::sheet=Sheet1,cell=F826 si3.xlsx::sheet=Sheet1,cell=F1 si3.xlsx::sheet=Sheet1,cell=G826 si3.xlsx::sheet=Sheet1,cell=G1 | platform=MiNANO-form; organic_solvent=ethanol; organic_volume=100; aqueous_volume=300; buffer=sodium acetate; buffer_concentration=25; buffer_pH=5.0; aqueous_to_organic_flow_ratio=3:1; total_flow_rate=2000; postmix_dilution=40 uL suspension into 160 uL PBS; size_PDI_instrument=DynaPro Plate Reader III; acquisition_duration=5; acquisitions_per_sample=30; excluded_acquisitions=PDI value of 0 | main.pdf::page=3 | 48.2866666666667 Actual empty LNP size (nm) | mean ± SD stated globally; source-row statistic pending; no per-row SD |  | pending
结果 | si3_N0825_I | si3_N0825 | EMPTY_CHAR | empty | si3.xlsx | 825 | CKK-E12 | DOPC | 2.5 | mM | 50 | 10 | 2.5 |  | molar % |  | EMPTY |  |  |  | PDI | 0.2457667 | dimensionless | reported | measurement | si3.xlsx::sheet=Sheet1,cell=I826 si3.xlsx::sheet=Sheet1,cell=I1 | si3.xlsx::sheet=Sheet1,cell=A826 si3.xlsx::sheet=Sheet1,cell=A1 si3.xlsx::sheet=Sheet1,cell=B826 si3.xlsx::sheet=Sheet1,cell=B1 si3.xlsx::sheet=Sheet1,cell=C826 si3.xlsx::sheet=Sheet1,cell=C1 si3.xlsx::sheet=Sheet1,cell=D826 si3.xlsx::sheet=Sheet1,cell=D1 si3.xlsx::sheet=Sheet1,cell=E826 si3.xlsx::sheet=Sheet1,cell=E1 si3.xlsx::sheet=Sheet1,cell=F826 si3.xlsx::sheet=Sheet1,cell=F1 si3.xlsx::sheet=Sheet1,cell=G826 si3.xlsx::sheet=Sheet1,cell=G1 | platform=MiNANO-form; organic_solvent=ethanol; organic_volume=100; aqueous_volume=300; buffer=sodium acetate; buffer_concentration=25; buffer_pH=5.0; aqueous_to_organic_flow_ratio=3:1; total_flow_rate=2000; postmix_dilution=40 uL suspension into 160 uL PBS; size_PDI_instrument=DynaPro Plate Reader III; acquisition_duration=5; acquisitions_per_sample=30; excluded_acquisitions=PDI value of 0 | main.pdf::page=3 | 0.245766666666667 Actual empty LNP PDI | mean ± SD stated globally; source-row statistic pending; no per-row SD |  | pending
结果 | si3_N0826_H | si3_N0826 | EMPTY_CHAR | empty | si3.xlsx | 826 | CKK-E12 | DOPC | 2.5 | mM | 50 | 16 | 0.5 |  | molar % |  | EMPTY |  |  |  | particle_size | 46.48333 | nm | reported | measurement | si3.xlsx::sheet=Sheet1,cell=H827 si3.xlsx::sheet=Sheet1,cell=H1 | si3.xlsx::sheet=Sheet1,cell=A827 si3.xlsx::sheet=Sheet1,cell=A1 si3.xlsx::sheet=Sheet1,cell=B827 si3.xlsx::sheet=Sheet1,cell=B1 si3.xlsx::sheet=Sheet1,cell=C827 si3.xlsx::sheet=Sheet1,cell=C1 si3.xlsx::sheet=Sheet1,cell=D827 si3.xlsx::sheet=Sheet1,cell=D1 si3.xlsx::sheet=Sheet1,cell=E827 si3.xlsx::sheet=Sheet1,cell=E1 si3.xlsx::sheet=Sheet1,cell=F827 si3.xlsx::sheet=Sheet1,cell=F1 si3.xlsx::sheet=Sheet1,cell=G827 si3.xlsx::sheet=Sheet1,cell=G1 | platform=MiNANO-form; organic_solvent=ethanol; organic_volume=100; aqueous_volume=300; buffer=sodium acetate; buffer_concentration=25; buffer_pH=5.0; aqueous_to_organic_flow_ratio=3:1; total_flow_rate=2000; postmix_dilution=40 uL suspension into 160 uL PBS; size_PDI_instrument=DynaPro Plate Reader III; acquisition_duration=5; acquisitions_per_sample=30; excluded_acquisitions=PDI value of 0 | main.pdf::page=3 | 46.4833333333333 Actual empty LNP size (nm) | mean ± SD stated globally; source-row statistic pending; no per-row SD |  | pending
结果 | si3_N0826_I | si3_N0826 | EMPTY_CHAR | empty | si3.xlsx | 826 | CKK-E12 | DOPC | 2.5 | mM | 50 | 16 | 0.5 |  | molar % |  | EMPTY |  |  |  | PDI | 0.07125 | dimensionless | reported | measurement | si3.xlsx::sheet=Sheet1,cell=I827 si3.xlsx::sheet=Sheet1,cell=I1 | si3.xlsx::sheet=Sheet1,cell=A827 si3.xlsx::sheet=Sheet1,cell=A1 si3.xlsx::sheet=Sheet1,cell=B827 si3.xlsx::sheet=Sheet1,cell=B1 si3.xlsx::sheet=Sheet1,cell=C827 si3.xlsx::sheet=Sheet1,cell=C1 si3.xlsx::sheet=Sheet1,cell=D827 si3.xlsx::sheet=Sheet1,cell=D1 si3.xlsx::sheet=Sheet1,cell=E827 si3.xlsx::sheet=Sheet1,cell=E1 si3.xlsx::sheet=Sheet1,cell=F827 si3.xlsx::sheet=Sheet1,cell=F1 si3.xlsx::sheet=Sheet1,cell=G827 si3.xlsx::sheet=Sheet1,cell=G1 | platform=MiNANO-form; organic_solvent=ethanol; organic_volume=100; aqueous_volume=300; buffer=sodium acetate; buffer_concentration=25; buffer_pH=5.0; aqueous_to_organic_flow_ratio=3:1; total_flow_rate=2000; postmix_dilution=40 uL suspension into 160 uL PBS; size_PDI_instrument=DynaPro Plate Reader III; acquisition_duration=5; acquisitions_per_sample=30; excluded_acquisitions=PDI value of 0 | main.pdf::page=3 | 0.07125 Actual empty LNP PDI | mean ± SD stated globally; source-row statistic pending; no per-row SD |  | pending
结果 | si3_N0827_H | si3_N0827 | EMPTY_CHAR | empty | si3.xlsx | 827 | CKK-E12 | DOPC | 2.5 | mM | 50 | 16 | 1.5 |  | molar % |  | EMPTY |  |  |  | particle_size | 32.86 | nm | reported | measurement | si3.xlsx::sheet=Sheet1,cell=H828 si3.xlsx::sheet=Sheet1,cell=H1 | si3.xlsx::sheet=Sheet1,cell=A828 si3.xlsx::sheet=Sheet1,cell=A1 si3.xlsx::sheet=Sheet1,cell=B828 si3.xlsx::sheet=Sheet1,cell=B1 si3.xlsx::sheet=Sheet1,cell=C828 si3.xlsx::sheet=Sheet1,cell=C1 si3.xlsx::sheet=Sheet1,cell=D828 si3.xlsx::sheet=Sheet1,cell=D1 si3.xlsx::sheet=Sheet1,cell=E828 si3.xlsx::sheet=Sheet1,cell=E1 si3.xlsx::sheet=Sheet1,cell=F828 si3.xlsx::sheet=Sheet1,cell=F1 si3.xlsx::sheet=Sheet1,cell=G828 si3.xlsx::sheet=Sheet1,cell=G1 | platform=MiNANO-form; organic_solvent=ethanol; organic_volume=100; aqueous_volume=300; buffer=sodium acetate; buffer_concentration=25; buffer_pH=5.0; aqueous_to_organic_flow_ratio=3:1; total_flow_rate=2000; postmix_dilution=40 uL suspension into 160 uL PBS; size_PDI_instrument=DynaPro Plate Reader III; acquisition_duration=5; acquisitions_per_sample=30; excluded_acquisitions=PDI value of 0 | main.pdf::page=3 | 32.86 Actual empty LNP size (nm) | mean ± SD stated globally; source-row statistic pending; no per-row SD |  | pending
结果 | si3_N0827_I | si3_N0827 | EMPTY_CHAR | empty | si3.xlsx | 827 | CKK-E12 | DOPC | 2.5 | mM | 50 | 16 | 1.5 |  | molar % |  | EMPTY |  |  |  | PDI | 0.1983667 | dimensionless | reported | measurement | si3.xlsx::sheet=Sheet1,cell=I828 si3.xlsx::sheet=Sheet1,cell=I1 | si3.xlsx::sheet=Sheet1,cell=A828 si3.xlsx::sheet=Sheet1,cell=A1 si3.xlsx::sheet=Sheet1,cell=B828 si3.xlsx::sheet=Sheet1,cell=B1 si3.xlsx::sheet=Sheet1,cell=C828 si3.xlsx::sheet=Sheet1,cell=C1 si3.xlsx::sheet=Sheet1,cell=D828 si3.xlsx::sheet=Sheet1,cell=D1 si3.xlsx::sheet=Sheet1,cell=E828 si3.xlsx::sheet=Sheet1,cell=E1 si3.xlsx::sheet=Sheet1,cell=F828 si3.xlsx::sheet=Sheet1,cell=F1 si3.xlsx::sheet=Sheet1,cell=G828 si3.xlsx::sheet=Sheet1,cell=G1 | platform=MiNANO-form; organic_solvent=ethanol; organic_volume=100; aqueous_volume=300; buffer=sodium acetate; buffer_concentration=25; buffer_pH=5.0; aqueous_to_organic_flow_ratio=3:1; total_flow_rate=2000; postmix_dilution=40 uL suspension into 160 uL PBS; size_PDI_instrument=DynaPro Plate Reader III; acquisition_duration=5; acquisitions_per_sample=30; excluded_acquisitions=PDI value of 0 | main.pdf::page=3 | 0.198366666666667 Actual empty LNP PDI | mean ± SD stated globally; source-row statistic pending; no per-row SD |  | pending
结果 | si3_N0828_H | si3_N0828 | EMPTY_CHAR | empty | si3.xlsx | 828 | CKK-E12 | DOPC | 2.5 | mM | 50 | 16 | 2.5 |  | molar % |  | EMPTY |  |  |  | particle_size | 34.32667 | nm | reported | measurement | si3.xlsx::sheet=Sheet1,cell=H829 si3.xlsx::sheet=Sheet1,cell=H1 | si3.xlsx::sheet=Sheet1,cell=A829 si3.xlsx::sheet=Sheet1,cell=A1 si3.xlsx::sheet=Sheet1,cell=B829 si3.xlsx::sheet=Sheet1,cell=B1 si3.xlsx::sheet=Sheet1,cell=C829 si3.xlsx::sheet=Sheet1,cell=C1 si3.xlsx::sheet=Sheet1,cell=D829 si3.xlsx::sheet=Sheet1,cell=D1 si3.xlsx::sheet=Sheet1,cell=E829 si3.xlsx::sheet=Sheet1,cell=E1 si3.xlsx::sheet=Sheet1,cell=F829 si3.xlsx::sheet=Sheet1,cell=F1 si3.xlsx::sheet=Sheet1,cell=G829 si3.xlsx::sheet=Sheet1,cell=G1 | platform=MiNANO-form; organic_solvent=ethanol; organic_volume=100; aqueous_volume=300; buffer=sodium acetate; buffer_concentration=25; buffer_pH=5.0; aqueous_to_organic_flow_ratio=3:1; total_flow_rate=2000; postmix_dilution=40 uL suspension into 160 uL PBS; size_PDI_instrument=DynaPro Plate Reader III; acquisition_duration=5; acquisitions_per_sample=30; excluded_acquisitions=PDI value of 0 | main.pdf::page=3 | 34.3266666666667 Actual empty LNP size (nm) | mean ± SD stated globally; source-row statistic pending; no per-row SD |  | pending
结果 | si3_N0828_I | si3_N0828 | EMPTY_CHAR | empty | si3.xlsx | 828 | CKK-E12 | DOPC | 2.5 | mM | 50 | 16 | 2.5 |  | molar % |  | EMPTY |  |  |  | PDI | 0.2463 | dimensionless | reported | measurement | si3.xlsx::sheet=Sheet1,cell=I829 si3.xlsx::sheet=Sheet1,cell=I1 | si3.xlsx::sheet=Sheet1,cell=A829 si3.xlsx::sheet=Sheet1,cell=A1 si3.xlsx::sheet=Sheet1,cell=B829 si3.xlsx::sheet=Sheet1,cell=B1 si3.xlsx::sheet=Sheet1,cell=C829 si3.xlsx::sheet=Sheet1,cell=C1 si3.xlsx::sheet=Sheet1,cell=D829 si3.xlsx::sheet=Sheet1,cell=D1 si3.xlsx::sheet=Sheet1,cell=E829 si3.xlsx::sheet=Sheet1,cell=E1 si3.xlsx::sheet=Sheet1,cell=F829 si3.xlsx::sheet=Sheet1,cell=F1 si3.xlsx::sheet=Sheet1,cell=G829 si3.xlsx::sheet=Sheet1,cell=G1 | platform=MiNANO-form; organic_solvent=ethanol; organic_volume=100; aqueous_volume=300; buffer=sodium acetate; buffer_concentration=25; buffer_pH=5.0; aqueous_to_organic_flow_ratio=3:1; total_flow_rate=2000; postmix_dilution=40 uL suspension into 160 uL PBS; size_PDI_instrument=DynaPro Plate Reader III; acquisition_duration=5; acquisitions_per_sample=30; excluded_acquisitions=PDI value of 0 | main.pdf::page=3 | 0.2463 Actual empty LNP PDI | mean ± SD stated globally; source-row statistic pending; no per-row SD |  | pending
结果 | si3_N0829_H | si3_N0829 | EMPTY_CHAR | empty | si3.xlsx | 829 | CKK-E12 | DOPC | 2.5 | mM | 60 | 4 | 0.5 |  | molar % |  | EMPTY |  |  |  | particle_size | 61.84333 | nm | reported | measurement | si3.xlsx::sheet=Sheet1,cell=H830 si3.xlsx::sheet=Sheet1,cell=H1 | si3.xlsx::sheet=Sheet1,cell=A830 si3.xlsx::sheet=Sheet1,cell=A1 si3.xlsx::sheet=Sheet1,cell=B830 si3.xlsx::sheet=Sheet1,cell=B1 si3.xlsx::sheet=Sheet1,cell=C830 si3.xlsx::sheet=Sheet1,cell=C1 si3.xlsx::sheet=Sheet1,cell=D830 si3.xlsx::sheet=Sheet1,cell=D1 si3.xlsx::sheet=Sheet1,cell=E830 si3.xlsx::sheet=Sheet1,cell=E1 si3.xlsx::sheet=Sheet1,cell=F830 si3.xlsx::sheet=Sheet1,cell=F1 si3.xlsx::sheet=Sheet1,cell=G830 si3.xlsx::sheet=Sheet1,cell=G1 | platform=MiNANO-form; organic_solvent=ethanol; organic_volume=100; aqueous_volume=300; buffer=sodium acetate; buffer_concentration=25; buffer_pH=5.0; aqueous_to_organic_flow_ratio=3:1; total_flow_rate=2000; postmix_dilution=40 uL suspension into 160 uL PBS; size_PDI_instrument=DynaPro Plate Reader III; acquisition_duration=5; acquisitions_per_sample=30; excluded_acquisitions=PDI value of 0 | main.pdf::page=3 | 61.8433333333333 Actual empty LNP size (nm) | mean ± SD stated globally; source-row statistic pending; no per-row SD |  | pending
结果 | si3_N0829_I | si3_N0829 | EMPTY_CHAR | empty | si3.xlsx | 829 | CKK-E12 | DOPC | 2.5 | mM | 60 | 4 | 0.5 |  | molar % |  | EMPTY |  |  |  | PDI | 0.2077667 | dimensionless | reported | measurement | si3.xlsx::sheet=Sheet1,cell=I830 si3.xlsx::sheet=Sheet1,cell=I1 | si3.xlsx::sheet=Sheet1,cell=A830 si3.xlsx::sheet=Sheet1,cell=A1 si3.xlsx::sheet=Sheet1,cell=B830 si3.xlsx::sheet=Sheet1,cell=B1 si3.xlsx::sheet=Sheet1,cell=C830 si3.xlsx::sheet=Sheet1,cell=C1 si3.xlsx::sheet=Sheet1,cell=D830 si3.xlsx::sheet=Sheet1,cell=D1 si3.xlsx::sheet=Sheet1,cell=E830 si3.xlsx::sheet=Sheet1,cell=E1 si3.xlsx::sheet=Sheet1,cell=F830 si3.xlsx::sheet=Sheet1,cell=F1 si3.xlsx::sheet=Sheet1,cell=G830 si3.xlsx::sheet=Sheet1,cell=G1 | platform=MiNANO-form; organic_solvent=ethanol; organic_volume=100; aqueous_volume=300; buffer=sodium acetate; buffer_concentration=25; buffer_pH=5.0; aqueous_to_organic_flow_ratio=3:1; total_flow_rate=2000; postmix_dilution=40 uL suspension into 160 uL PBS; size_PDI_instrument=DynaPro Plate Reader III; acquisition_duration=5; acquisitions_per_sample=30; excluded_acquisitions=PDI value of 0 | main.pdf::page=3 | 0.207766666666667 Actual empty LNP PDI | mean ± SD stated globally; source-row statistic pending; no per-row SD |  | pending
结果 | si3_N0830_H | si3_N0830 | EMPTY_CHAR | empty | si3.xlsx | 830 | CKK-E12 | DOPC | 2.5 | mM | 60 | 4 | 1.5 |  | molar % |  | EMPTY |  |  |  | particle_size | 46.06333 | nm | reported | measurement | si3.xlsx::sheet=Sheet1,cell=H831 si3.xlsx::sheet=Sheet1,cell=H1 | si3.xlsx::sheet=Sheet1,cell=A831 si3.xlsx::sheet=Sheet1,cell=A1 si3.xlsx::sheet=Sheet1,cell=B831 si3.xlsx::sheet=Sheet1,cell=B1 si3.xlsx::sheet=Sheet1,cell=C831 si3.xlsx::sheet=Sheet1,cell=C1 si3.xlsx::sheet=Sheet1,cell=D831 si3.xlsx::sheet=Sheet1,cell=D1 si3.xlsx::sheet=Sheet1,cell=E831 si3.xlsx::sheet=Sheet1,cell=E1 si3.xlsx::sheet=Sheet1,cell=F831 si3.xlsx::sheet=Sheet1,cell=F1 si3.xlsx::sheet=Sheet1,cell=G831 si3.xlsx::sheet=Sheet1,cell=G1 | platform=MiNANO-form; organic_solvent=ethanol; organic_volume=100; aqueous_volume=300; buffer=sodium acetate; buffer_concentration=25; buffer_pH=5.0; aqueous_to_organic_flow_ratio=3:1; total_flow_rate=2000; postmix_dilution=40 uL suspension into 160 uL PBS; size_PDI_instrument=DynaPro Plate Reader III; acquisition_duration=5; acquisitions_per_sample=30; excluded_acquisitions=PDI value of 0 | main.pdf::page=3 | 46.0633333333333 Actual empty LNP size (nm) | mean ± SD stated globally; source-row statistic pending; no per-row SD |  | pending
结果 | si3_N0830_I | si3_N0830 | EMPTY_CHAR | empty | si3.xlsx | 830 | CKK-E12 | DOPC | 2.5 | mM | 60 | 4 | 1.5 |  | molar % |  | EMPTY |  |  |  | PDI | 0.1915 | dimensionless | reported | measurement | si3.xlsx::sheet=Sheet1,cell=I831 si3.xlsx::sheet=Sheet1,cell=I1 | si3.xlsx::sheet=Sheet1,cell=A831 si3.xlsx::sheet=Sheet1,cell=A1 si3.xlsx::sheet=Sheet1,cell=B831 si3.xlsx::sheet=Sheet1,cell=B1 si3.xlsx::sheet=Sheet1,cell=C831 si3.xlsx::sheet=Sheet1,cell=C1 si3.xlsx::sheet=Sheet1,cell=D831 si3.xlsx::sheet=Sheet1,cell=D1 si3.xlsx::sheet=Sheet1,cell=E831 si3.xlsx::sheet=Sheet1,cell=E1 si3.xlsx::sheet=Sheet1,cell=F831 si3.xlsx::sheet=Sheet1,cell=F1 si3.xlsx::sheet=Sheet1,cell=G831 si3.xlsx::sheet=Sheet1,cell=G1 | platform=MiNANO-form; organic_solvent=ethanol; organic_volume=100; aqueous_volume=300; buffer=sodium acetate; buffer_concentration=25; buffer_pH=5.0; aqueous_to_organic_flow_ratio=3:1; total_flow_rate=2000; postmix_dilution=40 uL suspension into 160 uL PBS; size_PDI_instrument=DynaPro Plate Reader III; acquisition_duration=5; acquisitions_per_sample=30; excluded_acquisitions=PDI value of 0 | main.pdf::page=3 | 0.1915 Actual empty LNP PDI | mean ± SD stated globally; source-row statistic pending; no per-row SD |  | pending
结果 | si3_N0831_H | si3_N0831 | EMPTY_CHAR | empty | si3.xlsx | 831 | CKK-E12 | DOPC | 2.5 | mM | 60 | 4 | 2.5 |  | molar % |  | EMPTY |  |  |  | particle_size | 36.19 | nm | reported | measurement | si3.xlsx::sheet=Sheet1,cell=H832 si3.xlsx::sheet=Sheet1,cell=H1 | si3.xlsx::sheet=Sheet1,cell=A832 si3.xlsx::sheet=Sheet1,cell=A1 si3.xlsx::sheet=Sheet1,cell=B832 si3.xlsx::sheet=Sheet1,cell=B1 si3.xlsx::sheet=Sheet1,cell=C832 si3.xlsx::sheet=Sheet1,cell=C1 si3.xlsx::sheet=Sheet1,cell=D832 si3.xlsx::sheet=Sheet1,cell=D1 si3.xlsx::sheet=Sheet1,cell=E832 si3.xlsx::sheet=Sheet1,cell=E1 si3.xlsx::sheet=Sheet1,cell=F832 si3.xlsx::sheet=Sheet1,cell=F1 si3.xlsx::sheet=Sheet1,cell=G832 si3.xlsx::sheet=Sheet1,cell=G1 | platform=MiNANO-form; organic_solvent=ethanol; organic_volume=100; aqueous_volume=300; buffer=sodium acetate; buffer_concentration=25; buffer_pH=5.0; aqueous_to_organic_flow_ratio=3:1; total_flow_rate=2000; postmix_dilution=40 uL suspension into 160 uL PBS; size_PDI_instrument=DynaPro Plate Reader III; acquisition_duration=5; acquisitions_per_sample=30; excluded_acquisitions=PDI value of 0 | main.pdf::page=3 | 36.19 Actual empty LNP size (nm) | mean ± SD stated globally; source-row statistic pending; no per-row SD |  | pending
结果 | si3_N0831_I | si3_N0831 | EMPTY_CHAR | empty | si3.xlsx | 831 | CKK-E12 | DOPC | 2.5 | mM | 60 | 4 | 2.5 |  | molar % |  | EMPTY |  |  |  | PDI | 0.0573 | dimensionless | reported | measurement | si3.xlsx::sheet=Sheet1,cell=I832 si3.xlsx::sheet=Sheet1,cell=I1 | si3.xlsx::sheet=Sheet1,cell=A832 si3.xlsx::sheet=Sheet1,cell=A1 si3.xlsx::sheet=Sheet1,cell=B832 si3.xlsx::sheet=Sheet1,cell=B1 si3.xlsx::sheet=Sheet1,cell=C832 si3.xlsx::sheet=Sheet1,cell=C1 si3.xlsx::sheet=Sheet1,cell=D832 si3.xlsx::sheet=Sheet1,cell=D1 si3.xlsx::sheet=Sheet1,cell=E832 si3.xlsx::sheet=Sheet1,cell=E1 si3.xlsx::sheet=Sheet1,cell=F832 si3.xlsx::sheet=Sheet1,cell=F1 si3.xlsx::sheet=Sheet1,cell=G832 si3.xlsx::sheet=Sheet1,cell=G1 | platform=MiNANO-form; organic_solvent=ethanol; organic_volume=100; aqueous_volume=300; buffer=sodium acetate; buffer_concentration=25; buffer_pH=5.0; aqueous_to_organic_flow_ratio=3:1; total_flow_rate=2000; postmix_dilution=40 uL suspension into 160 uL PBS; size_PDI_instrument=DynaPro Plate Reader III; acquisition_duration=5; acquisitions_per_sample=30; excluded_acquisitions=PDI value of 0 | main.pdf::page=3 | 0.0573 Actual empty LNP PDI | mean ± SD stated globally; source-row statistic pending; no per-row SD |  | pending
结果 | si3_N0832_H | si3_N0832 | EMPTY_CHAR | empty | si3.xlsx | 832 | CKK-E12 | DOPC | 2.5 | mM | 60 | 10 | 0.5 |  | molar % |  | EMPTY |  |  |  | particle_size | 52.7 | nm | reported | measurement | si3.xlsx::sheet=Sheet1,cell=H833 si3.xlsx::sheet=Sheet1,cell=H1 | si3.xlsx::sheet=Sheet1,cell=A833 si3.xlsx::sheet=Sheet1,cell=A1 si3.xlsx::sheet=Sheet1,cell=B833 si3.xlsx::sheet=Sheet1,cell=B1 si3.xlsx::sheet=Sheet1,cell=C833 si3.xlsx::sheet=Sheet1,cell=C1 si3.xlsx::sheet=Sheet1,cell=D833 si3.xlsx::sheet=Sheet1,cell=D1 si3.xlsx::sheet=Sheet1,cell=E833 si3.xlsx::sheet=Sheet1,cell=E1 si3.xlsx::sheet=Sheet1,cell=F833 si3.xlsx::sheet=Sheet1,cell=F1 si3.xlsx::sheet=Sheet1,cell=G833 si3.xlsx::sheet=Sheet1,cell=G1 | platform=MiNANO-form; organic_solvent=ethanol; organic_volume=100; aqueous_volume=300; buffer=sodium acetate; buffer_concentration=25; buffer_pH=5.0; aqueous_to_organic_flow_ratio=3:1; total_flow_rate=2000; postmix_dilution=40 uL suspension into 160 uL PBS; size_PDI_instrument=DynaPro Plate Reader III; acquisition_duration=5; acquisitions_per_sample=30; excluded_acquisitions=PDI value of 0 | main.pdf::page=3 | 52.7 Actual empty LNP size (nm) | mean ± SD stated globally; source-row statistic pending; no per-row SD |  | pending
结果 | si3_N0832_I | si3_N0832 | EMPTY_CHAR | empty | si3.xlsx | 832 | CKK-E12 | DOPC | 2.5 | mM | 60 | 10 | 0.5 |  | molar % |  | EMPTY |  |  |  | PDI | 0.1791667 | dimensionless | reported | measurement | si3.xlsx::sheet=Sheet1,cell=I833 si3.xlsx::sheet=Sheet1,cell=I1 | si3.xlsx::sheet=Sheet1,cell=A833 si3.xlsx::sheet=Sheet1,cell=A1 si3.xlsx::sheet=Sheet1,cell=B833 si3.xlsx::sheet=Sheet1,cell=B1 si3.xlsx::sheet=Sheet1,cell=C833 si3.xlsx::sheet=Sheet1,cell=C1 si3.xlsx::sheet=Sheet1,cell=D833 si3.xlsx::sheet=Sheet1,cell=D1 si3.xlsx::sheet=Sheet1,cell=E833 si3.xlsx::sheet=Sheet1,cell=E1 si3.xlsx::sheet=Sheet1,cell=F833 si3.xlsx::sheet=Sheet1,cell=F1 si3.xlsx::sheet=Sheet1,cell=G833 si3.xlsx::sheet=Sheet1,cell=G1 | platform=MiNANO-form; organic_solvent=ethanol; organic_volume=100; aqueous_volume=300; buffer=sodium acetate; buffer_concentration=25; buffer_pH=5.0; aqueous_to_organic_flow_ratio=3:1; total_flow_rate=2000; postmix_dilution=40 uL suspension into 160 uL PBS; size_PDI_instrument=DynaPro Plate Reader III; acquisition_duration=5; acquisitions_per_sample=30; excluded_acquisitions=PDI value of 0 | main.pdf::page=3 | 0.179166666666667 Actual empty LNP PDI | mean ± SD stated globally; source-row statistic pending; no per-row SD |  | pending
结果 | si3_N0833_H | si3_N0833 | EMPTY_CHAR | empty | si3.xlsx | 833 | CKK-E12 | DOPC | 2.5 | mM | 60 | 10 | 1.5 |  | molar % |  | EMPTY |  |  |  | particle_size | 42.19333 | nm | reported | measurement | si3.xlsx::sheet=Sheet1,cell=H834 si3.xlsx::sheet=Sheet1,cell=H1 | si3.xlsx::sheet=Sheet1,cell=A834 si3.xlsx::sheet=Sheet1,cell=A1 si3.xlsx::sheet=Sheet1,cell=B834 si3.xlsx::sheet=Sheet1,cell=B1 si3.xlsx::sheet=Sheet1,cell=C834 si3.xlsx::sheet=Sheet1,cell=C1 si3.xlsx::sheet=Sheet1,cell=D834 si3.xlsx::sheet=Sheet1,cell=D1 si3.xlsx::sheet=Sheet1,cell=E834 si3.xlsx::sheet=Sheet1,cell=E1 si3.xlsx::sheet=Sheet1,cell=F834 si3.xlsx::sheet=Sheet1,cell=F1 si3.xlsx::sheet=Sheet1,cell=G834 si3.xlsx::sheet=Sheet1,cell=G1 | platform=MiNANO-form; organic_solvent=ethanol; organic_volume=100; aqueous_volume=300; buffer=sodium acetate; buffer_concentration=25; buffer_pH=5.0; aqueous_to_organic_flow_ratio=3:1; total_flow_rate=2000; postmix_dilution=40 uL suspension into 160 uL PBS; size_PDI_instrument=DynaPro Plate Reader III; acquisition_duration=5; acquisitions_per_sample=30; excluded_acquisitions=PDI value of 0 | main.pdf::page=3 | 42.1933333333333 Actual empty LNP size (nm) | mean ± SD stated globally; source-row statistic pending; no per-row SD |  | pending
结果 | si3_N0833_I | si3_N0833 | EMPTY_CHAR | empty | si3.xlsx | 833 | CKK-E12 | DOPC | 2.5 | mM | 60 | 10 | 1.5 |  | molar % |  | EMPTY |  |  |  | PDI | 0.2349333 | dimensionless | reported | measurement | si3.xlsx::sheet=Sheet1,cell=I834 si3.xlsx::sheet=Sheet1,cell=I1 | si3.xlsx::sheet=Sheet1,cell=A834 si3.xlsx::sheet=Sheet1,cell=A1 si3.xlsx::sheet=Sheet1,cell=B834 si3.xlsx::sheet=Sheet1,cell=B1 si3.xlsx::sheet=Sheet1,cell=C834 si3.xlsx::sheet=Sheet1,cell=C1 si3.xlsx::sheet=Sheet1,cell=D834 si3.xlsx::sheet=Sheet1,cell=D1 si3.xlsx::sheet=Sheet1,cell=E834 si3.xlsx::sheet=Sheet1,cell=E1 si3.xlsx::sheet=Sheet1,cell=F834 si3.xlsx::sheet=Sheet1,cell=F1 si3.xlsx::sheet=Sheet1,cell=G834 si3.xlsx::sheet=Sheet1,cell=G1 | platform=MiNANO-form; organic_solvent=ethanol; organic_volume=100; aqueous_volume=300; buffer=sodium acetate; buffer_concentration=25; buffer_pH=5.0; aqueous_to_organic_flow_ratio=3:1; total_flow_rate=2000; postmix_dilution=40 uL suspension into 160 uL PBS; size_PDI_instrument=DynaPro Plate Reader III; acquisition_duration=5; acquisitions_per_sample=30; excluded_acquisitions=PDI value of 0 | main.pdf::page=3 | 0.234933333333333 Actual empty LNP PDI | mean ± SD stated globally; source-row statistic pending; no per-row SD |  | pending
结果 | si3_N0834_H | si3_N0834 | EMPTY_CHAR | empty | si3.xlsx | 834 | CKK-E12 | DOPC | 2.5 | mM | 60 | 10 | 2.5 |  | molar % |  | EMPTY |  |  |  | particle_size | 37.89667 | nm | reported | measurement | si3.xlsx::sheet=Sheet1,cell=H835 si3.xlsx::sheet=Sheet1,cell=H1 | si3.xlsx::sheet=Sheet1,cell=A835 si3.xlsx::sheet=Sheet1,cell=A1 si3.xlsx::sheet=Sheet1,cell=B835 si3.xlsx::sheet=Sheet1,cell=B1 si3.xlsx::sheet=Sheet1,cell=C835 si3.xlsx::sheet=Sheet1,cell=C1 si3.xlsx::sheet=Sheet1,cell=D835 si3.xlsx::sheet=Sheet1,cell=D1 si3.xlsx::sheet=Sheet1,cell=E835 si3.xlsx::sheet=Sheet1,cell=E1 si3.xlsx::sheet=Sheet1,cell=F835 si3.xlsx::sheet=Sheet1,cell=F1 si3.xlsx::sheet=Sheet1,cell=G835 si3.xlsx::sheet=Sheet1,cell=G1 | platform=MiNANO-form; organic_solvent=ethanol; organic_volume=100; aqueous_volume=300; buffer=sodium acetate; buffer_concentration=25; buffer_pH=5.0; aqueous_to_organic_flow_ratio=3:1; total_flow_rate=2000; postmix_dilution=40 uL suspension into 160 uL PBS; size_PDI_instrument=DynaPro Plate Reader III; acquisition_duration=5; acquisitions_per_sample=30; excluded_acquisitions=PDI value of 0 | main.pdf::page=3 | 37.8966666666667 Actual empty LNP size (nm) | mean ± SD stated globally; source-row statistic pending; no per-row SD |  | pending
结果 | si3_N0834_I | si3_N0834 | EMPTY_CHAR | empty | si3.xlsx | 834 | CKK-E12 | DOPC | 2.5 | mM | 60 | 10 | 2.5 |  | molar % |  | EMPTY |  |  |  | PDI | 0.1219 | dimensionless | reported | measurement | si3.xlsx::sheet=Sheet1,cell=I835 si3.xlsx::sheet=Sheet1,cell=I1 | si3.xlsx::sheet=Sheet1,cell=A835 si3.xlsx::sheet=Sheet1,cell=A1 si3.xlsx::sheet=Sheet1,cell=B835 si3.xlsx::sheet=Sheet1,cell=B1 si3.xlsx::sheet=Sheet1,cell=C835 si3.xlsx::sheet=Sheet1,cell=C1 si3.xlsx::sheet=Sheet1,cell=D835 si3.xlsx::sheet=Sheet1,cell=D1 si3.xlsx::sheet=Sheet1,cell=E835 si3.xlsx::sheet=Sheet1,cell=E1 si3.xlsx::sheet=Sheet1,cell=F835 si3.xlsx::sheet=Sheet1,cell=F1 si3.xlsx::sheet=Sheet1,cell=G835 si3.xlsx::sheet=Sheet1,cell=G1 | platform=MiNANO-form; organic_solvent=ethanol; organic_volume=100; aqueous_volume=300; buffer=sodium acetate; buffer_concentration=25; buffer_pH=5.0; aqueous_to_organic_flow_ratio=3:1; total_flow_rate=2000; postmix_dilution=40 uL suspension into 160 uL PBS; size_PDI_instrument=DynaPro Plate Reader III; acquisition_duration=5; acquisitions_per_sample=30; excluded_acquisitions=PDI value of 0 | main.pdf::page=3 | 0.1219 Actual empty LNP PDI | mean ± SD stated globally; source-row statistic pending; no per-row SD |  | pending
结果 | si3_N0835_H | si3_N0835 | EMPTY_CHAR | empty | si3.xlsx | 835 | CKK-E12 | DOPC | 2.5 | mM | 60 | 16 | 0.5 |  | molar % |  | EMPTY |  |  |  | particle_size | 43.51034 | nm | reported | measurement | si3.xlsx::sheet=Sheet1,cell=H836 si3.xlsx::sheet=Sheet1,cell=H1 | si3.xlsx::sheet=Sheet1,cell=A836 si3.xlsx::sheet=Sheet1,cell=A1 si3.xlsx::sheet=Sheet1,cell=B836 si3.xlsx::sheet=Sheet1,cell=B1 si3.xlsx::sheet=Sheet1,cell=C836 si3.xlsx::sheet=Sheet1,cell=C1 si3.xlsx::sheet=Sheet1,cell=D836 si3.xlsx::sheet=Sheet1,cell=D1 si3.xlsx::sheet=Sheet1,cell=E836 si3.xlsx::sheet=Sheet1,cell=E1 si3.xlsx::sheet=Sheet1,cell=F836 si3.xlsx::sheet=Sheet1,cell=F1 si3.xlsx::sheet=Sheet1,cell=G836 si3.xlsx::sheet=Sheet1,cell=G1 | platform=MiNANO-form; organic_solvent=ethanol; organic_volume=100; aqueous_volume=300; buffer=sodium acetate; buffer_concentration=25; buffer_pH=5.0; aqueous_to_organic_flow_ratio=3:1; total_flow_rate=2000; postmix_dilution=40 uL suspension into 160 uL PBS; size_PDI_instrument=DynaPro Plate Reader III; acquisition_duration=5; acquisitions_per_sample=30; excluded_acquisitions=PDI value of 0 | main.pdf::page=3 | 43.5103448275862 Actual empty LNP size (nm) | mean ± SD stated globally; source-row statistic pending; no per-row SD |  | pending
结果 | si3_N0835_I | si3_N0835 | EMPTY_CHAR | empty | si3.xlsx | 835 | CKK-E12 | DOPC | 2.5 | mM | 60 | 16 | 0.5 |  | molar % |  | EMPTY |  |  |  | PDI | 0.1282414 | dimensionless | reported | measurement | si3.xlsx::sheet=Sheet1,cell=I836 si3.xlsx::sheet=Sheet1,cell=I1 | si3.xlsx::sheet=Sheet1,cell=A836 si3.xlsx::sheet=Sheet1,cell=A1 si3.xlsx::sheet=Sheet1,cell=B836 si3.xlsx::sheet=Sheet1,cell=B1 si3.xlsx::sheet=Sheet1,cell=C836 si3.xlsx::sheet=Sheet1,cell=C1 si3.xlsx::sheet=Sheet1,cell=D836 si3.xlsx::sheet=Sheet1,cell=D1 si3.xlsx::sheet=Sheet1,cell=E836 si3.xlsx::sheet=Sheet1,cell=E1 si3.xlsx::sheet=Sheet1,cell=F836 si3.xlsx::sheet=Sheet1,cell=F1 si3.xlsx::sheet=Sheet1,cell=G836 si3.xlsx::sheet=Sheet1,cell=G1 | platform=MiNANO-form; organic_solvent=ethanol; organic_volume=100; aqueous_volume=300; buffer=sodium acetate; buffer_concentration=25; buffer_pH=5.0; aqueous_to_organic_flow_ratio=3:1; total_flow_rate=2000; postmix_dilution=40 uL suspension into 160 uL PBS; size_PDI_instrument=DynaPro Plate Reader III; acquisition_duration=5; acquisitions_per_sample=30; excluded_acquisitions=PDI value of 0 | main.pdf::page=3 | 0.128241379310345 Actual empty LNP PDI | mean ± SD stated globally; source-row statistic pending; no per-row SD |  | pending
结果 | si3_N0836_H | si3_N0836 | EMPTY_CHAR | empty | si3.xlsx | 836 | CKK-E12 | DOPC | 2.5 | mM | 60 | 16 | 1.5 |  | molar % |  | EMPTY |  |  |  | particle_size | 43.43333 | nm | reported | measurement | si3.xlsx::sheet=Sheet1,cell=H837 si3.xlsx::sheet=Sheet1,cell=H1 | si3.xlsx::sheet=Sheet1,cell=A837 si3.xlsx::sheet=Sheet1,cell=A1 si3.xlsx::sheet=Sheet1,cell=B837 si3.xlsx::sheet=Sheet1,cell=B1 si3.xlsx::sheet=Sheet1,cell=C837 si3.xlsx::sheet=Sheet1,cell=C1 si3.xlsx::sheet=Sheet1,cell=D837 si3.xlsx::sheet=Sheet1,cell=D1 si3.xlsx::sheet=Sheet1,cell=E837 si3.xlsx::sheet=Sheet1,cell=E1 si3.xlsx::sheet=Sheet1,cell=F837 si3.xlsx::sheet=Sheet1,cell=F1 si3.xlsx::sheet=Sheet1,cell=G837 si3.xlsx::sheet=Sheet1,cell=G1 | platform=MiNANO-form; organic_solvent=ethanol; organic_volume=100; aqueous_volume=300; buffer=sodium acetate; buffer_concentration=25; buffer_pH=5.0; aqueous_to_organic_flow_ratio=3:1; total_flow_rate=2000; postmix_dilution=40 uL suspension into 160 uL PBS; size_PDI_instrument=DynaPro Plate Reader III; acquisition_duration=5; acquisitions_per_sample=30; excluded_acquisitions=PDI value of 0 | main.pdf::page=3 | 43.4333333333333 Actual empty LNP size (nm) | mean ± SD stated globally; source-row statistic pending; no per-row SD |  | pending
结果 | si3_N0836_I | si3_N0836 | EMPTY_CHAR | empty | si3.xlsx | 836 | CKK-E12 | DOPC | 2.5 | mM | 60 | 16 | 1.5 |  | molar % |  | EMPTY |  |  |  | PDI | 0.2326 | dimensionless | reported | measurement | si3.xlsx::sheet=Sheet1,cell=I837 si3.xlsx::sheet=Sheet1,cell=I1 | si3.xlsx::sheet=Sheet1,cell=A837 si3.xlsx::sheet=Sheet1,cell=A1 si3.xlsx::sheet=Sheet1,cell=B837 si3.xlsx::sheet=Sheet1,cell=B1 si3.xlsx::sheet=Sheet1,cell=C837 si3.xlsx::sheet=Sheet1,cell=C1 si3.xlsx::sheet=Sheet1,cell=D837 si3.xlsx::sheet=Sheet1,cell=D1 si3.xlsx::sheet=Sheet1,cell=E837 si3.xlsx::sheet=Sheet1,cell=E1 si3.xlsx::sheet=Sheet1,cell=F837 si3.xlsx::sheet=Sheet1,cell=F1 si3.xlsx::sheet=Sheet1,cell=G837 si3.xlsx::sheet=Sheet1,cell=G1 | platform=MiNANO-form; organic_solvent=ethanol; organic_volume=100; aqueous_volume=300; buffer=sodium acetate; buffer_concentration=25; buffer_pH=5.0; aqueous_to_organic_flow_ratio=3:1; total_flow_rate=2000; postmix_dilution=40 uL suspension into 160 uL PBS; size_PDI_instrument=DynaPro Plate Reader III; acquisition_duration=5; acquisitions_per_sample=30; excluded_acquisitions=PDI value of 0 | main.pdf::page=3 | 0.2326 Actual empty LNP PDI | mean ± SD stated globally; source-row statistic pending; no per-row SD |  | pending
结果 | si3_N0837_H | si3_N0837 | EMPTY_CHAR | empty | si3.xlsx | 837 | CKK-E12 | DOPC | 2.5 | mM | 60 | 16 | 2.5 |  | molar % |  | EMPTY |  |  |  | particle_size | 37.02667 | nm | reported | measurement | si3.xlsx::sheet=Sheet1,cell=H838 si3.xlsx::sheet=Sheet1,cell=H1 | si3.xlsx::sheet=Sheet1,cell=A838 si3.xlsx::sheet=Sheet1,cell=A1 si3.xlsx::sheet=Sheet1,cell=B838 si3.xlsx::sheet=Sheet1,cell=B1 si3.xlsx::sheet=Sheet1,cell=C838 si3.xlsx::sheet=Sheet1,cell=C1 si3.xlsx::sheet=Sheet1,cell=D838 si3.xlsx::sheet=Sheet1,cell=D1 si3.xlsx::sheet=Sheet1,cell=E838 si3.xlsx::sheet=Sheet1,cell=E1 si3.xlsx::sheet=Sheet1,cell=F838 si3.xlsx::sheet=Sheet1,cell=F1 si3.xlsx::sheet=Sheet1,cell=G838 si3.xlsx::sheet=Sheet1,cell=G1 | platform=MiNANO-form; organic_solvent=ethanol; organic_volume=100; aqueous_volume=300; buffer=sodium acetate; buffer_concentration=25; buffer_pH=5.0; aqueous_to_organic_flow_ratio=3:1; total_flow_rate=2000; postmix_dilution=40 uL suspension into 160 uL PBS; size_PDI_instrument=DynaPro Plate Reader III; acquisition_duration=5; acquisitions_per_sample=30; excluded_acquisitions=PDI value of 0 | main.pdf::page=3 | 37.0266666666667 Actual empty LNP size (nm) | mean ± SD stated globally; source-row statistic pending; no per-row SD |  | pending
结果 | si3_N0837_I | si3_N0837 | EMPTY_CHAR | empty | si3.xlsx | 837 | CKK-E12 | DOPC | 2.5 | mM | 60 | 16 | 2.5 |  | molar % |  | EMPTY |  |  |  | PDI | 0.1154333 | dimensionless | reported | measurement | si3.xlsx::sheet=Sheet1,cell=I838 si3.xlsx::sheet=Sheet1,cell=I1 | si3.xlsx::sheet=Sheet1,cell=A838 si3.xlsx::sheet=Sheet1,cell=A1 si3.xlsx::sheet=Sheet1,cell=B838 si3.xlsx::sheet=Sheet1,cell=B1 si3.xlsx::sheet=Sheet1,cell=C838 si3.xlsx::sheet=Sheet1,cell=C1 si3.xlsx::sheet=Sheet1,cell=D838 si3.xlsx::sheet=Sheet1,cell=D1 si3.xlsx::sheet=Sheet1,cell=E838 si3.xlsx::sheet=Sheet1,cell=E1 si3.xlsx::sheet=Sheet1,cell=F838 si3.xlsx::sheet=Sheet1,cell=F1 si3.xlsx::sheet=Sheet1,cell=G838 si3.xlsx::sheet=Sheet1,cell=G1 | platform=MiNANO-form; organic_solvent=ethanol; organic_volume=100; aqueous_volume=300; buffer=sodium acetate; buffer_concentration=25; buffer_pH=5.0; aqueous_to_organic_flow_ratio=3:1; total_flow_rate=2000; postmix_dilution=40 uL suspension into 160 uL PBS; size_PDI_instrument=DynaPro Plate Reader III; acquisition_duration=5; acquisitions_per_sample=30; excluded_acquisitions=PDI value of 0 | main.pdf::page=3 | 0.115433333333333 Actual empty LNP PDI | mean ± SD stated globally; source-row statistic pending; no per-row SD |  | pending
结果 | si3_N0838_H | si3_N0838 | EMPTY_CHAR | empty | si3.xlsx | 838 | CKK-E12 | DOPC | 1.25 | mM | 40 | 4 | 0.5 |  | molar % |  | EMPTY |  |  |  | particle_size | 42.53793 | nm | reported | measurement | si3.xlsx::sheet=Sheet1,cell=H839 si3.xlsx::sheet=Sheet1,cell=H1 | si3.xlsx::sheet=Sheet1,cell=A839 si3.xlsx::sheet=Sheet1,cell=A1 si3.xlsx::sheet=Sheet1,cell=B839 si3.xlsx::sheet=Sheet1,cell=B1 si3.xlsx::sheet=Sheet1,cell=C839 si3.xlsx::sheet=Sheet1,cell=C1 si3.xlsx::sheet=Sheet1,cell=D839 si3.xlsx::sheet=Sheet1,cell=D1 si3.xlsx::sheet=Sheet1,cell=E839 si3.xlsx::sheet=Sheet1,cell=E1 si3.xlsx::sheet=Sheet1,cell=F839 si3.xlsx::sheet=Sheet1,cell=F1 si3.xlsx::sheet=Sheet1,cell=G839 si3.xlsx::sheet=Sheet1,cell=G1 | platform=MiNANO-form; organic_solvent=ethanol; organic_volume=100; aqueous_volume=300; buffer=sodium acetate; buffer_concentration=25; buffer_pH=5.0; aqueous_to_organic_flow_ratio=3:1; total_flow_rate=2000; postmix_dilution=40 uL suspension into 160 uL PBS; size_PDI_instrument=DynaPro Plate Reader III; acquisition_duration=5; acquisitions_per_sample=30; excluded_acquisitions=PDI value of 0 | main.pdf::page=3 | 42.5379310344828 Actual empty LNP size (nm) | mean ± SD stated globally; source-row statistic pending; no per-row SD |  | pending
结果 | si3_N0838_I | si3_N0838 | EMPTY_CHAR | empty | si3.xlsx | 838 | CKK-E12 | DOPC | 1.25 | mM | 40 | 4 | 0.5 |  | molar % |  | EMPTY |  |  |  | PDI | 0.09231034 | dimensionless | reported | measurement | si3.xlsx::sheet=Sheet1,cell=I839 si3.xlsx::sheet=Sheet1,cell=I1 | si3.xlsx::sheet=Sheet1,cell=A839 si3.xlsx::sheet=Sheet1,cell=A1 si3.xlsx::sheet=Sheet1,cell=B839 si3.xlsx::sheet=Sheet1,cell=B1 si3.xlsx::sheet=Sheet1,cell=C839 si3.xlsx::sheet=Sheet1,cell=C1 si3.xlsx::sheet=Sheet1,cell=D839 si3.xlsx::sheet=Sheet1,cell=D1 si3.xlsx::sheet=Sheet1,cell=E839 si3.xlsx::sheet=Sheet1,cell=E1 si3.xlsx::sheet=Sheet1,cell=F839 si3.xlsx::sheet=Sheet1,cell=F1 si3.xlsx::sheet=Sheet1,cell=G839 si3.xlsx::sheet=Sheet1,cell=G1 | platform=MiNANO-form; organic_solvent=ethanol; organic_volume=100; aqueous_volume=300; buffer=sodium acetate; buffer_concentration=25; buffer_pH=5.0; aqueous_to_organic_flow_ratio=3:1; total_flow_rate=2000; postmix_dilution=40 uL suspension into 160 uL PBS; size_PDI_instrument=DynaPro Plate Reader III; acquisition_duration=5; acquisitions_per_sample=30; excluded_acquisitions=PDI value of 0 | main.pdf::page=3 | 0.0923103448275862 Actual empty LNP PDI | mean ± SD stated globally; source-row statistic pending; no per-row SD |  | pending
结果 | si3_N0839_H | si3_N0839 | EMPTY_CHAR | empty | si3.xlsx | 839 | CKK-E12 | DOPC | 1.25 | mM | 40 | 4 | 1.5 |  | molar % |  | EMPTY |  |  |  | particle_size | 42.00714 | nm | reported | measurement | si3.xlsx::sheet=Sheet1,cell=H840 si3.xlsx::sheet=Sheet1,cell=H1 | si3.xlsx::sheet=Sheet1,cell=A840 si3.xlsx::sheet=Sheet1,cell=A1 si3.xlsx::sheet=Sheet1,cell=B840 si3.xlsx::sheet=Sheet1,cell=B1 si3.xlsx::sheet=Sheet1,cell=C840 si3.xlsx::sheet=Sheet1,cell=C1 si3.xlsx::sheet=Sheet1,cell=D840 si3.xlsx::sheet=Sheet1,cell=D1 si3.xlsx::sheet=Sheet1,cell=E840 si3.xlsx::sheet=Sheet1,cell=E1 si3.xlsx::sheet=Sheet1,cell=F840 si3.xlsx::sheet=Sheet1,cell=F1 si3.xlsx::sheet=Sheet1,cell=G840 si3.xlsx::sheet=Sheet1,cell=G1 | platform=MiNANO-form; organic_solvent=ethanol; organic_volume=100; aqueous_volume=300; buffer=sodium acetate; buffer_concentration=25; buffer_pH=5.0; aqueous_to_organic_flow_ratio=3:1; total_flow_rate=2000; postmix_dilution=40 uL suspension into 160 uL PBS; size_PDI_instrument=DynaPro Plate Reader III; acquisition_duration=5; acquisitions_per_sample=30; excluded_acquisitions=PDI value of 0 | main.pdf::page=3 | 42.0071428571429 Actual empty LNP size (nm) | mean ± SD stated globally; source-row statistic pending; no per-row SD |  | pending
结果 | si3_N0839_I | si3_N0839 | EMPTY_CHAR | empty | si3.xlsx | 839 | CKK-E12 | DOPC | 1.25 | mM | 40 | 4 | 1.5 |  | molar % |  | EMPTY |  |  |  | PDI | 0.06507143 | dimensionless | reported | measurement | si3.xlsx::sheet=Sheet1,cell=I840 si3.xlsx::sheet=Sheet1,cell=I1 | si3.xlsx::sheet=Sheet1,cell=A840 si3.xlsx::sheet=Sheet1,cell=A1 si3.xlsx::sheet=Sheet1,cell=B840 si3.xlsx::sheet=Sheet1,cell=B1 si3.xlsx::sheet=Sheet1,cell=C840 si3.xlsx::sheet=Sheet1,cell=C1 si3.xlsx::sheet=Sheet1,cell=D840 si3.xlsx::sheet=Sheet1,cell=D1 si3.xlsx::sheet=Sheet1,cell=E840 si3.xlsx::sheet=Sheet1,cell=E1 si3.xlsx::sheet=Sheet1,cell=F840 si3.xlsx::sheet=Sheet1,cell=F1 si3.xlsx::sheet=Sheet1,cell=G840 si3.xlsx::sheet=Sheet1,cell=G1 | platform=MiNANO-form; organic_solvent=ethanol; organic_volume=100; aqueous_volume=300; buffer=sodium acetate; buffer_concentration=25; buffer_pH=5.0; aqueous_to_organic_flow_ratio=3:1; total_flow_rate=2000; postmix_dilution=40 uL suspension into 160 uL PBS; size_PDI_instrument=DynaPro Plate Reader III; acquisition_duration=5; acquisitions_per_sample=30; excluded_acquisitions=PDI value of 0 | main.pdf::page=3 | 0.0650714285714286 Actual empty LNP PDI | mean ± SD stated globally; source-row statistic pending; no per-row SD |  | pending
结果 | si3_N0840_H | si3_N0840 | EMPTY_CHAR | empty | si3.xlsx | 840 | CKK-E12 | DOPC | 1.25 | mM | 40 | 4 | 2.5 |  | molar % |  | EMPTY |  |  |  | particle_size | 36.28333 | nm | reported | measurement | si3.xlsx::sheet=Sheet1,cell=H841 si3.xlsx::sheet=Sheet1,cell=H1 | si3.xlsx::sheet=Sheet1,cell=A841 si3.xlsx::sheet=Sheet1,cell=A1 si3.xlsx::sheet=Sheet1,cell=B841 si3.xlsx::sheet=Sheet1,cell=B1 si3.xlsx::sheet=Sheet1,cell=C841 si3.xlsx::sheet=Sheet1,cell=C1 si3.xlsx::sheet=Sheet1,cell=D841 si3.xlsx::sheet=Sheet1,cell=D1 si3.xlsx::sheet=Sheet1,cell=E841 si3.xlsx::sheet=Sheet1,cell=E1 si3.xlsx::sheet=Sheet1,cell=F841 si3.xlsx::sheet=Sheet1,cell=F1 si3.xlsx::sheet=Sheet1,cell=G841 si3.xlsx::sheet=Sheet1,cell=G1 | platform=MiNANO-form; organic_solvent=ethanol; organic_volume=100; aqueous_volume=300; buffer=sodium acetate; buffer_concentration=25; buffer_pH=5.0; aqueous_to_organic_flow_ratio=3:1; total_flow_rate=2000; postmix_dilution=40 uL suspension into 160 uL PBS; size_PDI_instrument=DynaPro Plate Reader III; acquisition_duration=5; acquisitions_per_sample=30; excluded_acquisitions=PDI value of 0 | main.pdf::page=3 | 36.2833333333333 Actual empty LNP size (nm) | mean ± SD stated globally; source-row statistic pending; no per-row SD |  | pending
结果 | si3_N0840_I | si3_N0840 | EMPTY_CHAR | empty | si3.xlsx | 840 | CKK-E12 | DOPC | 1.25 | mM | 40 | 4 | 2.5 |  | molar % |  | EMPTY |  |  |  | PDI | 0.1104667 | dimensionless | reported | measurement | si3.xlsx::sheet=Sheet1,cell=I841 si3.xlsx::sheet=Sheet1,cell=I1 | si3.xlsx::sheet=Sheet1,cell=A841 si3.xlsx::sheet=Sheet1,cell=A1 si3.xlsx::sheet=Sheet1,cell=B841 si3.xlsx::sheet=Sheet1,cell=B1 si3.xlsx::sheet=Sheet1,cell=C841 si3.xlsx::sheet=Sheet1,cell=C1 si3.xlsx::sheet=Sheet1,cell=D841 si3.xlsx::sheet=Sheet1,cell=D1 si3.xlsx::sheet=Sheet1,cell=E841 si3.xlsx::sheet=Sheet1,cell=E1 si3.xlsx::sheet=Sheet1,cell=F841 si3.xlsx::sheet=Sheet1,cell=F1 si3.xlsx::sheet=Sheet1,cell=G841 si3.xlsx::sheet=Sheet1,cell=G1 | platform=MiNANO-form; organic_solvent=ethanol; organic_volume=100; aqueous_volume=300; buffer=sodium acetate; buffer_concentration=25; buffer_pH=5.0; aqueous_to_organic_flow_ratio=3:1; total_flow_rate=2000; postmix_dilution=40 uL suspension into 160 uL PBS; size_PDI_instrument=DynaPro Plate Reader III; acquisition_duration=5; acquisitions_per_sample=30; excluded_acquisitions=PDI value of 0 | main.pdf::page=3 | 0.110466666666667 Actual empty LNP PDI | mean ± SD stated globally; source-row statistic pending; no per-row SD |  | pending
结果 | si3_N0841_H | si3_N0841 | EMPTY_CHAR | empty | si3.xlsx | 841 | CKK-E12 | DOPC | 1.25 | mM | 40 | 10 | 0.5 |  | molar % |  | EMPTY |  |  |  | particle_size | 52.57931 | nm | reported | measurement | si3.xlsx::sheet=Sheet1,cell=H842 si3.xlsx::sheet=Sheet1,cell=H1 | si3.xlsx::sheet=Sheet1,cell=A842 si3.xlsx::sheet=Sheet1,cell=A1 si3.xlsx::sheet=Sheet1,cell=B842 si3.xlsx::sheet=Sheet1,cell=B1 si3.xlsx::sheet=Sheet1,cell=C842 si3.xlsx::sheet=Sheet1,cell=C1 si3.xlsx::sheet=Sheet1,cell=D842 si3.xlsx::sheet=Sheet1,cell=D1 si3.xlsx::sheet=Sheet1,cell=E842 si3.xlsx::sheet=Sheet1,cell=E1 si3.xlsx::sheet=Sheet1,cell=F842 si3.xlsx::sheet=Sheet1,cell=F1 si3.xlsx::sheet=Sheet1,cell=G842 si3.xlsx::sheet=Sheet1,cell=G1 | platform=MiNANO-form; organic_solvent=ethanol; organic_volume=100; aqueous_volume=300; buffer=sodium acetate; buffer_concentration=25; buffer_pH=5.0; aqueous_to_organic_flow_ratio=3:1; total_flow_rate=2000; postmix_dilution=40 uL suspension into 160 uL PBS; size_PDI_instrument=DynaPro Plate Reader III; acquisition_duration=5; acquisitions_per_sample=30; excluded_acquisitions=PDI value of 0 | main.pdf::page=3 | 52.5793103448276 Actual empty LNP size (nm) | mean ± SD stated globally; source-row statistic pending; no per-row SD |  | pending
结果 | si3_N0841_I | si3_N0841 | EMPTY_CHAR | empty | si3.xlsx | 841 | CKK-E12 | DOPC | 1.25 | mM | 40 | 10 | 0.5 |  | molar % |  | EMPTY |  |  |  | PDI | 0.1162414 | dimensionless | reported | measurement | si3.xlsx::sheet=Sheet1,cell=I842 si3.xlsx::sheet=Sheet1,cell=I1 | si3.xlsx::sheet=Sheet1,cell=A842 si3.xlsx::sheet=Sheet1,cell=A1 si3.xlsx::sheet=Sheet1,cell=B842 si3.xlsx::sheet=Sheet1,cell=B1 si3.xlsx::sheet=Sheet1,cell=C842 si3.xlsx::sheet=Sheet1,cell=C1 si3.xlsx::sheet=Sheet1,cell=D842 si3.xlsx::sheet=Sheet1,cell=D1 si3.xlsx::sheet=Sheet1,cell=E842 si3.xlsx::sheet=Sheet1,cell=E1 si3.xlsx::sheet=Sheet1,cell=F842 si3.xlsx::sheet=Sheet1,cell=F1 si3.xlsx::sheet=Sheet1,cell=G842 si3.xlsx::sheet=Sheet1,cell=G1 | platform=MiNANO-form; organic_solvent=ethanol; organic_volume=100; aqueous_volume=300; buffer=sodium acetate; buffer_concentration=25; buffer_pH=5.0; aqueous_to_organic_flow_ratio=3:1; total_flow_rate=2000; postmix_dilution=40 uL suspension into 160 uL PBS; size_PDI_instrument=DynaPro Plate Reader III; acquisition_duration=5; acquisitions_per_sample=30; excluded_acquisitions=PDI value of 0 | main.pdf::page=3 | 0.116241379310345 Actual empty LNP PDI | mean ± SD stated globally; source-row statistic pending; no per-row SD |  | pending
结果 | si3_N0842_H | si3_N0842 | EMPTY_CHAR | empty | si3.xlsx | 842 | CKK-E12 | DOPC | 1.25 | mM | 40 | 10 | 1.5 |  | molar % |  | EMPTY |  |  |  | particle_size | 40.5037 | nm | reported | measurement | si3.xlsx::sheet=Sheet1,cell=H843 si3.xlsx::sheet=Sheet1,cell=H1 | si3.xlsx::sheet=Sheet1,cell=A843 si3.xlsx::sheet=Sheet1,cell=A1 si3.xlsx::sheet=Sheet1,cell=B843 si3.xlsx::sheet=Sheet1,cell=B1 si3.xlsx::sheet=Sheet1,cell=C843 si3.xlsx::sheet=Sheet1,cell=C1 si3.xlsx::sheet=Sheet1,cell=D843 si3.xlsx::sheet=Sheet1,cell=D1 si3.xlsx::sheet=Sheet1,cell=E843 si3.xlsx::sheet=Sheet1,cell=E1 si3.xlsx::sheet=Sheet1,cell=F843 si3.xlsx::sheet=Sheet1,cell=F1 si3.xlsx::sheet=Sheet1,cell=G843 si3.xlsx::sheet=Sheet1,cell=G1 | platform=MiNANO-form; organic_solvent=ethanol; organic_volume=100; aqueous_volume=300; buffer=sodium acetate; buffer_concentration=25; buffer_pH=5.0; aqueous_to_organic_flow_ratio=3:1; total_flow_rate=2000; postmix_dilution=40 uL suspension into 160 uL PBS; size_PDI_instrument=DynaPro Plate Reader III; acquisition_duration=5; acquisitions_per_sample=30; excluded_acquisitions=PDI value of 0 | main.pdf::page=3 | 40.5037037037037 Actual empty LNP size (nm) | mean ± SD stated globally; source-row statistic pending; no per-row SD |  | pending
结果 | si3_N0842_I | si3_N0842 | EMPTY_CHAR | empty | si3.xlsx | 842 | CKK-E12 | DOPC | 1.25 | mM | 40 | 10 | 1.5 |  | molar % |  | EMPTY |  |  |  | PDI | 0.07103704 | dimensionless | reported | measurement | si3.xlsx::sheet=Sheet1,cell=I843 si3.xlsx::sheet=Sheet1,cell=I1 | si3.xlsx::sheet=Sheet1,cell=A843 si3.xlsx::sheet=Sheet1,cell=A1 si3.xlsx::sheet=Sheet1,cell=B843 si3.xlsx::sheet=Sheet1,cell=B1 si3.xlsx::sheet=Sheet1,cell=C843 si3.xlsx::sheet=Sheet1,cell=C1 si3.xlsx::sheet=Sheet1,cell=D843 si3.xlsx::sheet=Sheet1,cell=D1 si3.xlsx::sheet=Sheet1,cell=E843 si3.xlsx::sheet=Sheet1,cell=E1 si3.xlsx::sheet=Sheet1,cell=F843 si3.xlsx::sheet=Sheet1,cell=F1 si3.xlsx::sheet=Sheet1,cell=G843 si3.xlsx::sheet=Sheet1,cell=G1 | platform=MiNANO-form; organic_solvent=ethanol; organic_volume=100; aqueous_volume=300; buffer=sodium acetate; buffer_concentration=25; buffer_pH=5.0; aqueous_to_organic_flow_ratio=3:1; total_flow_rate=2000; postmix_dilution=40 uL suspension into 160 uL PBS; size_PDI_instrument=DynaPro Plate Reader III; acquisition_duration=5; acquisitions_per_sample=30; excluded_acquisitions=PDI value of 0 | main.pdf::page=3 | 0.071037037037037 Actual empty LNP PDI | mean ± SD stated globally; source-row statistic pending; no per-row SD |  | pending
结果 | si3_N0843_H | si3_N0843 | EMPTY_CHAR | empty | si3.xlsx | 843 | CKK-E12 | DOPC | 1.25 | mM | 40 | 10 | 2.5 |  | molar % |  | EMPTY |  |  |  | particle_size | 31.98333 | nm | reported | measurement | si3.xlsx::sheet=Sheet1,cell=H844 si3.xlsx::sheet=Sheet1,cell=H1 | si3.xlsx::sheet=Sheet1,cell=A844 si3.xlsx::sheet=Sheet1,cell=A1 si3.xlsx::sheet=Sheet1,cell=B844 si3.xlsx::sheet=Sheet1,cell=B1 si3.xlsx::sheet=Sheet1,cell=C844 si3.xlsx::sheet=Sheet1,cell=C1 si3.xlsx::sheet=Sheet1,cell=D844 si3.xlsx::sheet=Sheet1,cell=D1 si3.xlsx::sheet=Sheet1,cell=E844 si3.xlsx::sheet=Sheet1,cell=E1 si3.xlsx::sheet=Sheet1,cell=F844 si3.xlsx::sheet=Sheet1,cell=F1 si3.xlsx::sheet=Sheet1,cell=G844 si3.xlsx::sheet=Sheet1,cell=G1 | platform=MiNANO-form; organic_solvent=ethanol; organic_volume=100; aqueous_volume=300; buffer=sodium acetate; buffer_concentration=25; buffer_pH=5.0; aqueous_to_organic_flow_ratio=3:1; total_flow_rate=2000; postmix_dilution=40 uL suspension into 160 uL PBS; size_PDI_instrument=DynaPro Plate Reader III; acquisition_duration=5; acquisitions_per_sample=30; excluded_acquisitions=PDI value of 0 | main.pdf::page=3 | 31.9833333333333 Actual empty LNP size (nm) | mean ± SD stated globally; source-row statistic pending; no per-row SD |  | pending
结果 | si3_N0843_I | si3_N0843 | EMPTY_CHAR | empty | si3.xlsx | 843 | CKK-E12 | DOPC | 1.25 | mM | 40 | 10 | 2.5 |  | molar % |  | EMPTY |  |  |  | PDI | 0.1129667 | dimensionless | reported | measurement | si3.xlsx::sheet=Sheet1,cell=I844 si3.xlsx::sheet=Sheet1,cell=I1 | si3.xlsx::sheet=Sheet1,cell=A844 si3.xlsx::sheet=Sheet1,cell=A1 si3.xlsx::sheet=Sheet1,cell=B844 si3.xlsx::sheet=Sheet1,cell=B1 si3.xlsx::sheet=Sheet1,cell=C844 si3.xlsx::sheet=Sheet1,cell=C1 si3.xlsx::sheet=Sheet1,cell=D844 si3.xlsx::sheet=Sheet1,cell=D1 si3.xlsx::sheet=Sheet1,cell=E844 si3.xlsx::sheet=Sheet1,cell=E1 si3.xlsx::sheet=Sheet1,cell=F844 si3.xlsx::sheet=Sheet1,cell=F1 si3.xlsx::sheet=Sheet1,cell=G844 si3.xlsx::sheet=Sheet1,cell=G1 | platform=MiNANO-form; organic_solvent=ethanol; organic_volume=100; aqueous_volume=300; buffer=sodium acetate; buffer_concentration=25; buffer_pH=5.0; aqueous_to_organic_flow_ratio=3:1; total_flow_rate=2000; postmix_dilution=40 uL suspension into 160 uL PBS; size_PDI_instrument=DynaPro Plate Reader III; acquisition_duration=5; acquisitions_per_sample=30; excluded_acquisitions=PDI value of 0 | main.pdf::page=3 | 0.112966666666667 Actual empty LNP PDI | mean ± SD stated globally; source-row statistic pending; no per-row SD |  | pending
结果 | si3_N0844_H | si3_N0844 | EMPTY_CHAR | empty | si3.xlsx | 844 | CKK-E12 | DOPC | 1.25 | mM | 40 | 16 | 0.5 |  | molar % |  | EMPTY |  |  |  | particle_size | 49.32 | nm | reported | measurement | si3.xlsx::sheet=Sheet1,cell=H845 si3.xlsx::sheet=Sheet1,cell=H1 | si3.xlsx::sheet=Sheet1,cell=A845 si3.xlsx::sheet=Sheet1,cell=A1 si3.xlsx::sheet=Sheet1,cell=B845 si3.xlsx::sheet=Sheet1,cell=B1 si3.xlsx::sheet=Sheet1,cell=C845 si3.xlsx::sheet=Sheet1,cell=C1 si3.xlsx::sheet=Sheet1,cell=D845 si3.xlsx::sheet=Sheet1,cell=D1 si3.xlsx::sheet=Sheet1,cell=E845 si3.xlsx::sheet=Sheet1,cell=E1 si3.xlsx::sheet=Sheet1,cell=F845 si3.xlsx::sheet=Sheet1,cell=F1 si3.xlsx::sheet=Sheet1,cell=G845 si3.xlsx::sheet=Sheet1,cell=G1 | platform=MiNANO-form; organic_solvent=ethanol; organic_volume=100; aqueous_volume=300; buffer=sodium acetate; buffer_concentration=25; buffer_pH=5.0; aqueous_to_organic_flow_ratio=3:1; total_flow_rate=2000; postmix_dilution=40 uL suspension into 160 uL PBS; size_PDI_instrument=DynaPro Plate Reader III; acquisition_duration=5; acquisitions_per_sample=30; excluded_acquisitions=PDI value of 0 | main.pdf::page=3 | 49.32 Actual empty LNP size (nm) | mean ± SD stated globally; source-row statistic pending; no per-row SD |  | pending
结果 | si3_N0844_I | si3_N0844 | EMPTY_CHAR | empty | si3.xlsx | 844 | CKK-E12 | DOPC | 1.25 | mM | 40 | 16 | 0.5 |  | molar % |  | EMPTY |  |  |  | PDI | 0.1904667 | dimensionless | reported | measurement | si3.xlsx::sheet=Sheet1,cell=I845 si3.xlsx::sheet=Sheet1,cell=I1 | si3.xlsx::sheet=Sheet1,cell=A845 si3.xlsx::sheet=Sheet1,cell=A1 si3.xlsx::sheet=Sheet1,cell=B845 si3.xlsx::sheet=Sheet1,cell=B1 si3.xlsx::sheet=Sheet1,cell=C845 si3.xlsx::sheet=Sheet1,cell=C1 si3.xlsx::sheet=Sheet1,cell=D845 si3.xlsx::sheet=Sheet1,cell=D1 si3.xlsx::sheet=Sheet1,cell=E845 si3.xlsx::sheet=Sheet1,cell=E1 si3.xlsx::sheet=Sheet1,cell=F845 si3.xlsx::sheet=Sheet1,cell=F1 si3.xlsx::sheet=Sheet1,cell=G845 si3.xlsx::sheet=Sheet1,cell=G1 | platform=MiNANO-form; organic_solvent=ethanol; organic_volume=100; aqueous_volume=300; buffer=sodium acetate; buffer_concentration=25; buffer_pH=5.0; aqueous_to_organic_flow_ratio=3:1; total_flow_rate=2000; postmix_dilution=40 uL suspension into 160 uL PBS; size_PDI_instrument=DynaPro Plate Reader III; acquisition_duration=5; acquisitions_per_sample=30; excluded_acquisitions=PDI value of 0 | main.pdf::page=3 | 0.190466666666667 Actual empty LNP PDI | mean ± SD stated globally; source-row statistic pending; no per-row SD |  | pending
结果 | si3_N0845_H | si3_N0845 | EMPTY_CHAR | empty | si3.xlsx | 845 | CKK-E12 | DOPC | 1.25 | mM | 40 | 16 | 1.5 |  | molar % |  | EMPTY |  |  |  | particle_size | 47.31667 | nm | reported | measurement | si3.xlsx::sheet=Sheet1,cell=H846 si3.xlsx::sheet=Sheet1,cell=H1 | si3.xlsx::sheet=Sheet1,cell=A846 si3.xlsx::sheet=Sheet1,cell=A1 si3.xlsx::sheet=Sheet1,cell=B846 si3.xlsx::sheet=Sheet1,cell=B1 si3.xlsx::sheet=Sheet1,cell=C846 si3.xlsx::sheet=Sheet1,cell=C1 si3.xlsx::sheet=Sheet1,cell=D846 si3.xlsx::sheet=Sheet1,cell=D1 si3.xlsx::sheet=Sheet1,cell=E846 si3.xlsx::sheet=Sheet1,cell=E1 si3.xlsx::sheet=Sheet1,cell=F846 si3.xlsx::sheet=Sheet1,cell=F1 si3.xlsx::sheet=Sheet1,cell=G846 si3.xlsx::sheet=Sheet1,cell=G1 | platform=MiNANO-form; organic_solvent=ethanol; organic_volume=100; aqueous_volume=300; buffer=sodium acetate; buffer_concentration=25; buffer_pH=5.0; aqueous_to_organic_flow_ratio=3:1; total_flow_rate=2000; postmix_dilution=40 uL suspension into 160 uL PBS; size_PDI_instrument=DynaPro Plate Reader III; acquisition_duration=5; acquisitions_per_sample=30; excluded_acquisitions=PDI value of 0 | main.pdf::page=3 | 47.3166666666667 Actual empty LNP size (nm) | mean ± SD stated globally; source-row statistic pending; no per-row SD |  | pending
结果 | si3_N0845_I | si3_N0845 | EMPTY_CHAR | empty | si3.xlsx | 845 | CKK-E12 | DOPC | 1.25 | mM | 40 | 16 | 1.5 |  | molar % |  | EMPTY |  |  |  | PDI | 0.2156333 | dimensionless | reported | measurement | si3.xlsx::sheet=Sheet1,cell=I846 si3.xlsx::sheet=Sheet1,cell=I1 | si3.xlsx::sheet=Sheet1,cell=A846 si3.xlsx::sheet=Sheet1,cell=A1 si3.xlsx::sheet=Sheet1,cell=B846 si3.xlsx::sheet=Sheet1,cell=B1 si3.xlsx::sheet=Sheet1,cell=C846 si3.xlsx::sheet=Sheet1,cell=C1 si3.xlsx::sheet=Sheet1,cell=D846 si3.xlsx::sheet=Sheet1,cell=D1 si3.xlsx::sheet=Sheet1,cell=E846 si3.xlsx::sheet=Sheet1,cell=E1 si3.xlsx::sheet=Sheet1,cell=F846 si3.xlsx::sheet=Sheet1,cell=F1 si3.xlsx::sheet=Sheet1,cell=G846 si3.xlsx::sheet=Sheet1,cell=G1 | platform=MiNANO-form; organic_solvent=ethanol; organic_volume=100; aqueous_volume=300; buffer=sodium acetate; buffer_concentration=25; buffer_pH=5.0; aqueous_to_organic_flow_ratio=3:1; total_flow_rate=2000; postmix_dilution=40 uL suspension into 160 uL PBS; size_PDI_instrument=DynaPro Plate Reader III; acquisition_duration=5; acquisitions_per_sample=30; excluded_acquisitions=PDI value of 0 | main.pdf::page=3 | 0.215633333333333 Actual empty LNP PDI | mean ± SD stated globally; source-row statistic pending; no per-row SD |  | pending
结果 | si3_N0846_H | si3_N0846 | EMPTY_CHAR | empty | si3.xlsx | 846 | CKK-E12 | DOPC | 1.25 | mM | 40 | 16 | 2.5 |  | molar % |  | EMPTY |  |  |  | particle_size | 36.74 | nm | reported | measurement | si3.xlsx::sheet=Sheet1,cell=H847 si3.xlsx::sheet=Sheet1,cell=H1 | si3.xlsx::sheet=Sheet1,cell=A847 si3.xlsx::sheet=Sheet1,cell=A1 si3.xlsx::sheet=Sheet1,cell=B847 si3.xlsx::sheet=Sheet1,cell=B1 si3.xlsx::sheet=Sheet1,cell=C847 si3.xlsx::sheet=Sheet1,cell=C1 si3.xlsx::sheet=Sheet1,cell=D847 si3.xlsx::sheet=Sheet1,cell=D1 si3.xlsx::sheet=Sheet1,cell=E847 si3.xlsx::sheet=Sheet1,cell=E1 si3.xlsx::sheet=Sheet1,cell=F847 si3.xlsx::sheet=Sheet1,cell=F1 si3.xlsx::sheet=Sheet1,cell=G847 si3.xlsx::sheet=Sheet1,cell=G1 | platform=MiNANO-form; organic_solvent=ethanol; organic_volume=100; aqueous_volume=300; buffer=sodium acetate; buffer_concentration=25; buffer_pH=5.0; aqueous_to_organic_flow_ratio=3:1; total_flow_rate=2000; postmix_dilution=40 uL suspension into 160 uL PBS; size_PDI_instrument=DynaPro Plate Reader III; acquisition_duration=5; acquisitions_per_sample=30; excluded_acquisitions=PDI value of 0 | main.pdf::page=3 | 36.74 Actual empty LNP size (nm) | mean ± SD stated globally; source-row statistic pending; no per-row SD |  | pending
结果 | si3_N0846_I | si3_N0846 | EMPTY_CHAR | empty | si3.xlsx | 846 | CKK-E12 | DOPC | 1.25 | mM | 40 | 16 | 2.5 |  | molar % |  | EMPTY |  |  |  | PDI | 0.2060333 | dimensionless | reported | measurement | si3.xlsx::sheet=Sheet1,cell=I847 si3.xlsx::sheet=Sheet1,cell=I1 | si3.xlsx::sheet=Sheet1,cell=A847 si3.xlsx::sheet=Sheet1,cell=A1 si3.xlsx::sheet=Sheet1,cell=B847 si3.xlsx::sheet=Sheet1,cell=B1 si3.xlsx::sheet=Sheet1,cell=C847 si3.xlsx::sheet=Sheet1,cell=C1 si3.xlsx::sheet=Sheet1,cell=D847 si3.xlsx::sheet=Sheet1,cell=D1 si3.xlsx::sheet=Sheet1,cell=E847 si3.xlsx::sheet=Sheet1,cell=E1 si3.xlsx::sheet=Sheet1,cell=F847 si3.xlsx::sheet=Sheet1,cell=F1 si3.xlsx::sheet=Sheet1,cell=G847 si3.xlsx::sheet=Sheet1,cell=G1 | platform=MiNANO-form; organic_solvent=ethanol; organic_volume=100; aqueous_volume=300; buffer=sodium acetate; buffer_concentration=25; buffer_pH=5.0; aqueous_to_organic_flow_ratio=3:1; total_flow_rate=2000; postmix_dilution=40 uL suspension into 160 uL PBS; size_PDI_instrument=DynaPro Plate Reader III; acquisition_duration=5; acquisitions_per_sample=30; excluded_acquisitions=PDI value of 0 | main.pdf::page=3 | 0.206033333333333 Actual empty LNP PDI | mean ± SD stated globally; source-row statistic pending; no per-row SD |  | pending
结果 | si3_N0847_H | si3_N0847 | EMPTY_CHAR | empty | si3.xlsx | 847 | CKK-E12 | DOPC | 1.25 | mM | 50 | 4 | 0.5 |  | molar % |  | EMPTY |  |  |  | particle_size | 56.81 | nm | reported | measurement | si3.xlsx::sheet=Sheet1,cell=H848 si3.xlsx::sheet=Sheet1,cell=H1 | si3.xlsx::sheet=Sheet1,cell=A848 si3.xlsx::sheet=Sheet1,cell=A1 si3.xlsx::sheet=Sheet1,cell=B848 si3.xlsx::sheet=Sheet1,cell=B1 si3.xlsx::sheet=Sheet1,cell=C848 si3.xlsx::sheet=Sheet1,cell=C1 si3.xlsx::sheet=Sheet1,cell=D848 si3.xlsx::sheet=Sheet1,cell=D1 si3.xlsx::sheet=Sheet1,cell=E848 si3.xlsx::sheet=Sheet1,cell=E1 si3.xlsx::sheet=Sheet1,cell=F848 si3.xlsx::sheet=Sheet1,cell=F1 si3.xlsx::sheet=Sheet1,cell=G848 si3.xlsx::sheet=Sheet1,cell=G1 | platform=MiNANO-form; organic_solvent=ethanol; organic_volume=100; aqueous_volume=300; buffer=sodium acetate; buffer_concentration=25; buffer_pH=5.0; aqueous_to_organic_flow_ratio=3:1; total_flow_rate=2000; postmix_dilution=40 uL suspension into 160 uL PBS; size_PDI_instrument=DynaPro Plate Reader III; acquisition_duration=5; acquisitions_per_sample=30; excluded_acquisitions=PDI value of 0 | main.pdf::page=3 | 56.81 Actual empty LNP size (nm) | mean ± SD stated globally; source-row statistic pending; no per-row SD |  | pending
结果 | si3_N0847_I | si3_N0847 | EMPTY_CHAR | empty | si3.xlsx | 847 | CKK-E12 | DOPC | 1.25 | mM | 50 | 4 | 0.5 |  | molar % |  | EMPTY |  |  |  | PDI | 0.1678333 | dimensionless | reported | measurement | si3.xlsx::sheet=Sheet1,cell=I848 si3.xlsx::sheet=Sheet1,cell=I1 | si3.xlsx::sheet=Sheet1,cell=A848 si3.xlsx::sheet=Sheet1,cell=A1 si3.xlsx::sheet=Sheet1,cell=B848 si3.xlsx::sheet=Sheet1,cell=B1 si3.xlsx::sheet=Sheet1,cell=C848 si3.xlsx::sheet=Sheet1,cell=C1 si3.xlsx::sheet=Sheet1,cell=D848 si3.xlsx::sheet=Sheet1,cell=D1 si3.xlsx::sheet=Sheet1,cell=E848 si3.xlsx::sheet=Sheet1,cell=E1 si3.xlsx::sheet=Sheet1,cell=F848 si3.xlsx::sheet=Sheet1,cell=F1 si3.xlsx::sheet=Sheet1,cell=G848 si3.xlsx::sheet=Sheet1,cell=G1 | platform=MiNANO-form; organic_solvent=ethanol; organic_volume=100; aqueous_volume=300; buffer=sodium acetate; buffer_concentration=25; buffer_pH=5.0; aqueous_to_organic_flow_ratio=3:1; total_flow_rate=2000; postmix_dilution=40 uL suspension into 160 uL PBS; size_PDI_instrument=DynaPro Plate Reader III; acquisition_duration=5; acquisitions_per_sample=30; excluded_acquisitions=PDI value of 0 | main.pdf::page=3 | 0.167833333333333 Actual empty LNP PDI | mean ± SD stated globally; source-row statistic pending; no per-row SD |  | pending
结果 | si3_N0848_H | si3_N0848 | EMPTY_CHAR | empty | si3.xlsx | 848 | CKK-E12 | DOPC | 1.25 | mM | 50 | 4 | 1.5 |  | molar % |  | EMPTY |  |  |  | particle_size | 44.15333 | nm | reported | measurement | si3.xlsx::sheet=Sheet1,cell=H849 si3.xlsx::sheet=Sheet1,cell=H1 | si3.xlsx::sheet=Sheet1,cell=A849 si3.xlsx::sheet=Sheet1,cell=A1 si3.xlsx::sheet=Sheet1,cell=B849 si3.xlsx::sheet=Sheet1,cell=B1 si3.xlsx::sheet=Sheet1,cell=C849 si3.xlsx::sheet=Sheet1,cell=C1 si3.xlsx::sheet=Sheet1,cell=D849 si3.xlsx::sheet=Sheet1,cell=D1 si3.xlsx::sheet=Sheet1,cell=E849 si3.xlsx::sheet=Sheet1,cell=E1 si3.xlsx::sheet=Sheet1,cell=F849 si3.xlsx::sheet=Sheet1,cell=F1 si3.xlsx::sheet=Sheet1,cell=G849 si3.xlsx::sheet=Sheet1,cell=G1 | platform=MiNANO-form; organic_solvent=ethanol; organic_volume=100; aqueous_volume=300; buffer=sodium acetate; buffer_concentration=25; buffer_pH=5.0; aqueous_to_organic_flow_ratio=3:1; total_flow_rate=2000; postmix_dilution=40 uL suspension into 160 uL PBS; size_PDI_instrument=DynaPro Plate Reader III; acquisition_duration=5; acquisitions_per_sample=30; excluded_acquisitions=PDI value of 0 | main.pdf::page=3 | 44.1533333333333 Actual empty LNP size (nm) | mean ± SD stated globally; source-row statistic pending; no per-row SD |  | pending
结果 | si3_N0848_I | si3_N0848 | EMPTY_CHAR | empty | si3.xlsx | 848 | CKK-E12 | DOPC | 1.25 | mM | 50 | 4 | 1.5 |  | molar % |  | EMPTY |  |  |  | PDI | 0.1224667 | dimensionless | reported | measurement | si3.xlsx::sheet=Sheet1,cell=I849 si3.xlsx::sheet=Sheet1,cell=I1 | si3.xlsx::sheet=Sheet1,cell=A849 si3.xlsx::sheet=Sheet1,cell=A1 si3.xlsx::sheet=Sheet1,cell=B849 si3.xlsx::sheet=Sheet1,cell=B1 si3.xlsx::sheet=Sheet1,cell=C849 si3.xlsx::sheet=Sheet1,cell=C1 si3.xlsx::sheet=Sheet1,cell=D849 si3.xlsx::sheet=Sheet1,cell=D1 si3.xlsx::sheet=Sheet1,cell=E849 si3.xlsx::sheet=Sheet1,cell=E1 si3.xlsx::sheet=Sheet1,cell=F849 si3.xlsx::sheet=Sheet1,cell=F1 si3.xlsx::sheet=Sheet1,cell=G849 si3.xlsx::sheet=Sheet1,cell=G1 | platform=MiNANO-form; organic_solvent=ethanol; organic_volume=100; aqueous_volume=300; buffer=sodium acetate; buffer_concentration=25; buffer_pH=5.0; aqueous_to_organic_flow_ratio=3:1; total_flow_rate=2000; postmix_dilution=40 uL suspension into 160 uL PBS; size_PDI_instrument=DynaPro Plate Reader III; acquisition_duration=5; acquisitions_per_sample=30; excluded_acquisitions=PDI value of 0 | main.pdf::page=3 | 0.122466666666667 Actual empty LNP PDI | mean ± SD stated globally; source-row statistic pending; no per-row SD |  | pending
结果 | si3_N0849_H | si3_N0849 | EMPTY_CHAR | empty | si3.xlsx | 849 | CKK-E12 | DOPC | 1.25 | mM | 50 | 4 | 2.5 |  | molar % |  | EMPTY |  |  |  | particle_size | 44.91667 | nm | reported | measurement | si3.xlsx::sheet=Sheet1,cell=H850 si3.xlsx::sheet=Sheet1,cell=H1 | si3.xlsx::sheet=Sheet1,cell=A850 si3.xlsx::sheet=Sheet1,cell=A1 si3.xlsx::sheet=Sheet1,cell=B850 si3.xlsx::sheet=Sheet1,cell=B1 si3.xlsx::sheet=Sheet1,cell=C850 si3.xlsx::sheet=Sheet1,cell=C1 si3.xlsx::sheet=Sheet1,cell=D850 si3.xlsx::sheet=Sheet1,cell=D1 si3.xlsx::sheet=Sheet1,cell=E850 si3.xlsx::sheet=Sheet1,cell=E1 si3.xlsx::sheet=Sheet1,cell=F850 si3.xlsx::sheet=Sheet1,cell=F1 si3.xlsx::sheet=Sheet1,cell=G850 si3.xlsx::sheet=Sheet1,cell=G1 | platform=MiNANO-form; organic_solvent=ethanol; organic_volume=100; aqueous_volume=300; buffer=sodium acetate; buffer_concentration=25; buffer_pH=5.0; aqueous_to_organic_flow_ratio=3:1; total_flow_rate=2000; postmix_dilution=40 uL suspension into 160 uL PBS; size_PDI_instrument=DynaPro Plate Reader III; acquisition_duration=5; acquisitions_per_sample=30; excluded_acquisitions=PDI value of 0 | main.pdf::page=3 | 44.9166666666667 Actual empty LNP size (nm) | mean ± SD stated globally; source-row statistic pending; no per-row SD |  | pending
结果 | si3_N0849_I | si3_N0849 | EMPTY_CHAR | empty | si3.xlsx | 849 | CKK-E12 | DOPC | 1.25 | mM | 50 | 4 | 2.5 |  | molar % |  | EMPTY |  |  |  | PDI | 0.1331 | dimensionless | reported | measurement | si3.xlsx::sheet=Sheet1,cell=I850 si3.xlsx::sheet=Sheet1,cell=I1 | si3.xlsx::sheet=Sheet1,cell=A850 si3.xlsx::sheet=Sheet1,cell=A1 si3.xlsx::sheet=Sheet1,cell=B850 si3.xlsx::sheet=Sheet1,cell=B1 si3.xlsx::sheet=Sheet1,cell=C850 si3.xlsx::sheet=Sheet1,cell=C1 si3.xlsx::sheet=Sheet1,cell=D850 si3.xlsx::sheet=Sheet1,cell=D1 si3.xlsx::sheet=Sheet1,cell=E850 si3.xlsx::sheet=Sheet1,cell=E1 si3.xlsx::sheet=Sheet1,cell=F850 si3.xlsx::sheet=Sheet1,cell=F1 si3.xlsx::sheet=Sheet1,cell=G850 si3.xlsx::sheet=Sheet1,cell=G1 | platform=MiNANO-form; organic_solvent=ethanol; organic_volume=100; aqueous_volume=300; buffer=sodium acetate; buffer_concentration=25; buffer_pH=5.0; aqueous_to_organic_flow_ratio=3:1; total_flow_rate=2000; postmix_dilution=40 uL suspension into 160 uL PBS; size_PDI_instrument=DynaPro Plate Reader III; acquisition_duration=5; acquisitions_per_sample=30; excluded_acquisitions=PDI value of 0 | main.pdf::page=3 | 0.1331 Actual empty LNP PDI | mean ± SD stated globally; source-row statistic pending; no per-row SD |  | pending
结果 | si3_N0850_H | si3_N0850 | EMPTY_CHAR | empty | si3.xlsx | 850 | CKK-E12 | DOPC | 1.25 | mM | 50 | 10 | 0.5 |  | molar % |  | EMPTY |  |  |  | particle_size | 47.55 | nm | reported | measurement | si3.xlsx::sheet=Sheet1,cell=H851 si3.xlsx::sheet=Sheet1,cell=H1 | si3.xlsx::sheet=Sheet1,cell=A851 si3.xlsx::sheet=Sheet1,cell=A1 si3.xlsx::sheet=Sheet1,cell=B851 si3.xlsx::sheet=Sheet1,cell=B1 si3.xlsx::sheet=Sheet1,cell=C851 si3.xlsx::sheet=Sheet1,cell=C1 si3.xlsx::sheet=Sheet1,cell=D851 si3.xlsx::sheet=Sheet1,cell=D1 si3.xlsx::sheet=Sheet1,cell=E851 si3.xlsx::sheet=Sheet1,cell=E1 si3.xlsx::sheet=Sheet1,cell=F851 si3.xlsx::sheet=Sheet1,cell=F1 si3.xlsx::sheet=Sheet1,cell=G851 si3.xlsx::sheet=Sheet1,cell=G1 | platform=MiNANO-form; organic_solvent=ethanol; organic_volume=100; aqueous_volume=300; buffer=sodium acetate; buffer_concentration=25; buffer_pH=5.0; aqueous_to_organic_flow_ratio=3:1; total_flow_rate=2000; postmix_dilution=40 uL suspension into 160 uL PBS; size_PDI_instrument=DynaPro Plate Reader III; acquisition_duration=5; acquisitions_per_sample=30; excluded_acquisitions=PDI value of 0 | main.pdf::page=3 | 47.55 Actual empty LNP size (nm) | mean ± SD stated globally; source-row statistic pending; no per-row SD |  | pending
结果 | si3_N0850_I | si3_N0850 | EMPTY_CHAR | empty | si3.xlsx | 850 | CKK-E12 | DOPC | 1.25 | mM | 50 | 10 | 0.5 |  | molar % |  | EMPTY |  |  |  | PDI | 0.04318182 | dimensionless | reported | measurement | si3.xlsx::sheet=Sheet1,cell=I851 si3.xlsx::sheet=Sheet1,cell=I1 | si3.xlsx::sheet=Sheet1,cell=A851 si3.xlsx::sheet=Sheet1,cell=A1 si3.xlsx::sheet=Sheet1,cell=B851 si3.xlsx::sheet=Sheet1,cell=B1 si3.xlsx::sheet=Sheet1,cell=C851 si3.xlsx::sheet=Sheet1,cell=C1 si3.xlsx::sheet=Sheet1,cell=D851 si3.xlsx::sheet=Sheet1,cell=D1 si3.xlsx::sheet=Sheet1,cell=E851 si3.xlsx::sheet=Sheet1,cell=E1 si3.xlsx::sheet=Sheet1,cell=F851 si3.xlsx::sheet=Sheet1,cell=F1 si3.xlsx::sheet=Sheet1,cell=G851 si3.xlsx::sheet=Sheet1,cell=G1 | platform=MiNANO-form; organic_solvent=ethanol; organic_volume=100; aqueous_volume=300; buffer=sodium acetate; buffer_concentration=25; buffer_pH=5.0; aqueous_to_organic_flow_ratio=3:1; total_flow_rate=2000; postmix_dilution=40 uL suspension into 160 uL PBS; size_PDI_instrument=DynaPro Plate Reader III; acquisition_duration=5; acquisitions_per_sample=30; excluded_acquisitions=PDI value of 0 | main.pdf::page=3 | 0.0431818181818182 Actual empty LNP PDI | mean ± SD stated globally; source-row statistic pending; no per-row SD |  | pending
结果 | si3_N0851_H | si3_N0851 | EMPTY_CHAR | empty | si3.xlsx | 851 | CKK-E12 | DOPC | 1.25 | mM | 50 | 10 | 1.5 |  | molar % |  | EMPTY |  |  |  | particle_size | 41.96957 | nm | reported | measurement | si3.xlsx::sheet=Sheet1,cell=H852 si3.xlsx::sheet=Sheet1,cell=H1 | si3.xlsx::sheet=Sheet1,cell=A852 si3.xlsx::sheet=Sheet1,cell=A1 si3.xlsx::sheet=Sheet1,cell=B852 si3.xlsx::sheet=Sheet1,cell=B1 si3.xlsx::sheet=Sheet1,cell=C852 si3.xlsx::sheet=Sheet1,cell=C1 si3.xlsx::sheet=Sheet1,cell=D852 si3.xlsx::sheet=Sheet1,cell=D1 si3.xlsx::sheet=Sheet1,cell=E852 si3.xlsx::sheet=Sheet1,cell=E1 si3.xlsx::sheet=Sheet1,cell=F852 si3.xlsx::sheet=Sheet1,cell=F1 si3.xlsx::sheet=Sheet1,cell=G852 si3.xlsx::sheet=Sheet1,cell=G1 | platform=MiNANO-form; organic_solvent=ethanol; organic_volume=100; aqueous_volume=300; buffer=sodium acetate; buffer_concentration=25; buffer_pH=5.0; aqueous_to_organic_flow_ratio=3:1; total_flow_rate=2000; postmix_dilution=40 uL suspension into 160 uL PBS; size_PDI_instrument=DynaPro Plate Reader III; acquisition_duration=5; acquisitions_per_sample=30; excluded_acquisitions=PDI value of 0 | main.pdf::page=3 | 41.9695652173913 Actual empty LNP size (nm) | mean ± SD stated globally; source-row statistic pending; no per-row SD |  | pending
结果 | si3_N0851_I | si3_N0851 | EMPTY_CHAR | empty | si3.xlsx | 851 | CKK-E12 | DOPC | 1.25 | mM | 50 | 10 | 1.5 |  | molar % |  | EMPTY |  |  |  | PDI | 0.0583913 | dimensionless | reported | measurement | si3.xlsx::sheet=Sheet1,cell=I852 si3.xlsx::sheet=Sheet1,cell=I1 | si3.xlsx::sheet=Sheet1,cell=A852 si3.xlsx::sheet=Sheet1,cell=A1 si3.xlsx::sheet=Sheet1,cell=B852 si3.xlsx::sheet=Sheet1,cell=B1 si3.xlsx::sheet=Sheet1,cell=C852 si3.xlsx::sheet=Sheet1,cell=C1 si3.xlsx::sheet=Sheet1,cell=D852 si3.xlsx::sheet=Sheet1,cell=D1 si3.xlsx::sheet=Sheet1,cell=E852 si3.xlsx::sheet=Sheet1,cell=E1 si3.xlsx::sheet=Sheet1,cell=F852 si3.xlsx::sheet=Sheet1,cell=F1 si3.xlsx::sheet=Sheet1,cell=G852 si3.xlsx::sheet=Sheet1,cell=G1 | platform=MiNANO-form; organic_solvent=ethanol; organic_volume=100; aqueous_volume=300; buffer=sodium acetate; buffer_concentration=25; buffer_pH=5.0; aqueous_to_organic_flow_ratio=3:1; total_flow_rate=2000; postmix_dilution=40 uL suspension into 160 uL PBS; size_PDI_instrument=DynaPro Plate Reader III; acquisition_duration=5; acquisitions_per_sample=30; excluded_acquisitions=PDI value of 0 | main.pdf::page=3 | 0.0583913043478261 Actual empty LNP PDI | mean ± SD stated globally; source-row statistic pending; no per-row SD |  | pending
结果 | si3_N0852_H | si3_N0852 | EMPTY_CHAR | empty | si3.xlsx | 852 | CKK-E12 | DOPC | 1.25 | mM | 50 | 10 | 2.5 |  | molar % |  | EMPTY |  |  |  | particle_size | 40.66667 | nm | reported | measurement | si3.xlsx::sheet=Sheet1,cell=H853 si3.xlsx::sheet=Sheet1,cell=H1 | si3.xlsx::sheet=Sheet1,cell=A853 si3.xlsx::sheet=Sheet1,cell=A1 si3.xlsx::sheet=Sheet1,cell=B853 si3.xlsx::sheet=Sheet1,cell=B1 si3.xlsx::sheet=Sheet1,cell=C853 si3.xlsx::sheet=Sheet1,cell=C1 si3.xlsx::sheet=Sheet1,cell=D853 si3.xlsx::sheet=Sheet1,cell=D1 si3.xlsx::sheet=Sheet1,cell=E853 si3.xlsx::sheet=Sheet1,cell=E1 si3.xlsx::sheet=Sheet1,cell=F853 si3.xlsx::sheet=Sheet1,cell=F1 si3.xlsx::sheet=Sheet1,cell=G853 si3.xlsx::sheet=Sheet1,cell=G1 | platform=MiNANO-form; organic_solvent=ethanol; organic_volume=100; aqueous_volume=300; buffer=sodium acetate; buffer_concentration=25; buffer_pH=5.0; aqueous_to_organic_flow_ratio=3:1; total_flow_rate=2000; postmix_dilution=40 uL suspension into 160 uL PBS; size_PDI_instrument=DynaPro Plate Reader III; acquisition_duration=5; acquisitions_per_sample=30; excluded_acquisitions=PDI value of 0 | main.pdf::page=3 | 40.6666666666667 Actual empty LNP size (nm) | mean ± SD stated globally; source-row statistic pending; no per-row SD |  | pending
结果 | si3_N0852_I | si3_N0852 | EMPTY_CHAR | empty | si3.xlsx | 852 | CKK-E12 | DOPC | 1.25 | mM | 50 | 10 | 2.5 |  | molar % |  | EMPTY |  |  |  | PDI | 0.2589667 | dimensionless | reported | measurement | si3.xlsx::sheet=Sheet1,cell=I853 si3.xlsx::sheet=Sheet1,cell=I1 | si3.xlsx::sheet=Sheet1,cell=A853 si3.xlsx::sheet=Sheet1,cell=A1 si3.xlsx::sheet=Sheet1,cell=B853 si3.xlsx::sheet=Sheet1,cell=B1 si3.xlsx::sheet=Sheet1,cell=C853 si3.xlsx::sheet=Sheet1,cell=C1 si3.xlsx::sheet=Sheet1,cell=D853 si3.xlsx::sheet=Sheet1,cell=D1 si3.xlsx::sheet=Sheet1,cell=E853 si3.xlsx::sheet=Sheet1,cell=E1 si3.xlsx::sheet=Sheet1,cell=F853 si3.xlsx::sheet=Sheet1,cell=F1 si3.xlsx::sheet=Sheet1,cell=G853 si3.xlsx::sheet=Sheet1,cell=G1 | platform=MiNANO-form; organic_solvent=ethanol; organic_volume=100; aqueous_volume=300; buffer=sodium acetate; buffer_concentration=25; buffer_pH=5.0; aqueous_to_organic_flow_ratio=3:1; total_flow_rate=2000; postmix_dilution=40 uL suspension into 160 uL PBS; size_PDI_instrument=DynaPro Plate Reader III; acquisition_duration=5; acquisitions_per_sample=30; excluded_acquisitions=PDI value of 0 | main.pdf::page=3 | 0.258966666666667 Actual empty LNP PDI | mean ± SD stated globally; source-row statistic pending; no per-row SD |  | pending
结果 | si3_N0853_H | si3_N0853 | EMPTY_CHAR | empty | si3.xlsx | 853 | CKK-E12 | DOPC | 1.25 | mM | 50 | 16 | 0.5 |  | molar % |  | EMPTY |  |  |  | particle_size | 45.65769 | nm | reported | measurement | si3.xlsx::sheet=Sheet1,cell=H854 si3.xlsx::sheet=Sheet1,cell=H1 | si3.xlsx::sheet=Sheet1,cell=A854 si3.xlsx::sheet=Sheet1,cell=A1 si3.xlsx::sheet=Sheet1,cell=B854 si3.xlsx::sheet=Sheet1,cell=B1 si3.xlsx::sheet=Sheet1,cell=C854 si3.xlsx::sheet=Sheet1,cell=C1 si3.xlsx::sheet=Sheet1,cell=D854 si3.xlsx::sheet=Sheet1,cell=D1 si3.xlsx::sheet=Sheet1,cell=E854 si3.xlsx::sheet=Sheet1,cell=E1 si3.xlsx::sheet=Sheet1,cell=F854 si3.xlsx::sheet=Sheet1,cell=F1 si3.xlsx::sheet=Sheet1,cell=G854 si3.xlsx::sheet=Sheet1,cell=G1 | platform=MiNANO-form; organic_solvent=ethanol; organic_volume=100; aqueous_volume=300; buffer=sodium acetate; buffer_concentration=25; buffer_pH=5.0; aqueous_to_organic_flow_ratio=3:1; total_flow_rate=2000; postmix_dilution=40 uL suspension into 160 uL PBS; size_PDI_instrument=DynaPro Plate Reader III; acquisition_duration=5; acquisitions_per_sample=30; excluded_acquisitions=PDI value of 0 | main.pdf::page=3 | 45.6576923076923 Actual empty LNP size (nm) | mean ± SD stated globally; source-row statistic pending; no per-row SD |  | pending
结果 | si3_N0853_I | si3_N0853 | EMPTY_CHAR | empty | si3.xlsx | 853 | CKK-E12 | DOPC | 1.25 | mM | 50 | 16 | 0.5 |  | molar % |  | EMPTY |  |  |  | PDI | 0.05423077 | dimensionless | reported | measurement | si3.xlsx::sheet=Sheet1,cell=I854 si3.xlsx::sheet=Sheet1,cell=I1 | si3.xlsx::sheet=Sheet1,cell=A854 si3.xlsx::sheet=Sheet1,cell=A1 si3.xlsx::sheet=Sheet1,cell=B854 si3.xlsx::sheet=Sheet1,cell=B1 si3.xlsx::sheet=Sheet1,cell=C854 si3.xlsx::sheet=Sheet1,cell=C1 si3.xlsx::sheet=Sheet1,cell=D854 si3.xlsx::sheet=Sheet1,cell=D1 si3.xlsx::sheet=Sheet1,cell=E854 si3.xlsx::sheet=Sheet1,cell=E1 si3.xlsx::sheet=Sheet1,cell=F854 si3.xlsx::sheet=Sheet1,cell=F1 si3.xlsx::sheet=Sheet1,cell=G854 si3.xlsx::sheet=Sheet1,cell=G1 | platform=MiNANO-form; organic_solvent=ethanol; organic_volume=100; aqueous_volume=300; buffer=sodium acetate; buffer_concentration=25; buffer_pH=5.0; aqueous_to_organic_flow_ratio=3:1; total_flow_rate=2000; postmix_dilution=40 uL suspension into 160 uL PBS; size_PDI_instrument=DynaPro Plate Reader III; acquisition_duration=5; acquisitions_per_sample=30; excluded_acquisitions=PDI value of 0 | main.pdf::page=3 | 0.0542307692307692 Actual empty LNP PDI | mean ± SD stated globally; source-row statistic pending; no per-row SD |  | pending
结果 | si3_N0854_H | si3_N0854 | EMPTY_CHAR | empty | si3.xlsx | 854 | CKK-E12 | DOPC | 1.25 | mM | 50 | 16 | 1.5 |  | molar % |  | EMPTY |  |  |  | particle_size | 40.22333 | nm | reported | measurement | si3.xlsx::sheet=Sheet1,cell=H855 si3.xlsx::sheet=Sheet1,cell=H1 | si3.xlsx::sheet=Sheet1,cell=A855 si3.xlsx::sheet=Sheet1,cell=A1 si3.xlsx::sheet=Sheet1,cell=B855 si3.xlsx::sheet=Sheet1,cell=B1 si3.xlsx::sheet=Sheet1,cell=C855 si3.xlsx::sheet=Sheet1,cell=C1 si3.xlsx::sheet=Sheet1,cell=D855 si3.xlsx::sheet=Sheet1,cell=D1 si3.xlsx::sheet=Sheet1,cell=E855 si3.xlsx::sheet=Sheet1,cell=E1 si3.xlsx::sheet=Sheet1,cell=F855 si3.xlsx::sheet=Sheet1,cell=F1 si3.xlsx::sheet=Sheet1,cell=G855 si3.xlsx::sheet=Sheet1,cell=G1 | platform=MiNANO-form; organic_solvent=ethanol; organic_volume=100; aqueous_volume=300; buffer=sodium acetate; buffer_concentration=25; buffer_pH=5.0; aqueous_to_organic_flow_ratio=3:1; total_flow_rate=2000; postmix_dilution=40 uL suspension into 160 uL PBS; size_PDI_instrument=DynaPro Plate Reader III; acquisition_duration=5; acquisitions_per_sample=30; excluded_acquisitions=PDI value of 0 | main.pdf::page=3 | 40.2233333333333 Actual empty LNP size (nm) | mean ± SD stated globally; source-row statistic pending; no per-row SD |  | pending
结果 | si3_N0854_I | si3_N0854 | EMPTY_CHAR | empty | si3.xlsx | 854 | CKK-E12 | DOPC | 1.25 | mM | 50 | 16 | 1.5 |  | molar % |  | EMPTY |  |  |  | PDI | 0.04943333 | dimensionless | reported | measurement | si3.xlsx::sheet=Sheet1,cell=I855 si3.xlsx::sheet=Sheet1,cell=I1 | si3.xlsx::sheet=Sheet1,cell=A855 si3.xlsx::sheet=Sheet1,cell=A1 si3.xlsx::sheet=Sheet1,cell=B855 si3.xlsx::sheet=Sheet1,cell=B1 si3.xlsx::sheet=Sheet1,cell=C855 si3.xlsx::sheet=Sheet1,cell=C1 si3.xlsx::sheet=Sheet1,cell=D855 si3.xlsx::sheet=Sheet1,cell=D1 si3.xlsx::sheet=Sheet1,cell=E855 si3.xlsx::sheet=Sheet1,cell=E1 si3.xlsx::sheet=Sheet1,cell=F855 si3.xlsx::sheet=Sheet1,cell=F1 si3.xlsx::sheet=Sheet1,cell=G855 si3.xlsx::sheet=Sheet1,cell=G1 | platform=MiNANO-form; organic_solvent=ethanol; organic_volume=100; aqueous_volume=300; buffer=sodium acetate; buffer_concentration=25; buffer_pH=5.0; aqueous_to_organic_flow_ratio=3:1; total_flow_rate=2000; postmix_dilution=40 uL suspension into 160 uL PBS; size_PDI_instrument=DynaPro Plate Reader III; acquisition_duration=5; acquisitions_per_sample=30; excluded_acquisitions=PDI value of 0 | main.pdf::page=3 | 0.0494333333333333 Actual empty LNP PDI | mean ± SD stated globally; source-row statistic pending; no per-row SD |  | pending
结果 | si3_N0855_H | si3_N0855 | EMPTY_CHAR | empty | si3.xlsx | 855 | CKK-E12 | DOPC | 1.25 | mM | 50 | 16 | 2.5 |  | molar % |  | EMPTY |  |  |  | particle_size | 37.91429 | nm | reported | measurement | si3.xlsx::sheet=Sheet1,cell=H856 si3.xlsx::sheet=Sheet1,cell=H1 | si3.xlsx::sheet=Sheet1,cell=A856 si3.xlsx::sheet=Sheet1,cell=A1 si3.xlsx::sheet=Sheet1,cell=B856 si3.xlsx::sheet=Sheet1,cell=B1 si3.xlsx::sheet=Sheet1,cell=C856 si3.xlsx::sheet=Sheet1,cell=C1 si3.xlsx::sheet=Sheet1,cell=D856 si3.xlsx::sheet=Sheet1,cell=D1 si3.xlsx::sheet=Sheet1,cell=E856 si3.xlsx::sheet=Sheet1,cell=E1 si3.xlsx::sheet=Sheet1,cell=F856 si3.xlsx::sheet=Sheet1,cell=F1 si3.xlsx::sheet=Sheet1,cell=G856 si3.xlsx::sheet=Sheet1,cell=G1 | platform=MiNANO-form; organic_solvent=ethanol; organic_volume=100; aqueous_volume=300; buffer=sodium acetate; buffer_concentration=25; buffer_pH=5.0; aqueous_to_organic_flow_ratio=3:1; total_flow_rate=2000; postmix_dilution=40 uL suspension into 160 uL PBS; size_PDI_instrument=DynaPro Plate Reader III; acquisition_duration=5; acquisitions_per_sample=30; excluded_acquisitions=PDI value of 0 | main.pdf::page=3 | 37.9142857142857 Actual empty LNP size (nm) | mean ± SD stated globally; source-row statistic pending; no per-row SD |  | pending
结果 | si3_N0855_I | si3_N0855 | EMPTY_CHAR | empty | si3.xlsx | 855 | CKK-E12 | DOPC | 1.25 | mM | 50 | 16 | 2.5 |  | molar % |  | EMPTY |  |  |  | PDI | 0.07060714 | dimensionless | reported | measurement | si3.xlsx::sheet=Sheet1,cell=I856 si3.xlsx::sheet=Sheet1,cell=I1 | si3.xlsx::sheet=Sheet1,cell=A856 si3.xlsx::sheet=Sheet1,cell=A1 si3.xlsx::sheet=Sheet1,cell=B856 si3.xlsx::sheet=Sheet1,cell=B1 si3.xlsx::sheet=Sheet1,cell=C856 si3.xlsx::sheet=Sheet1,cell=C1 si3.xlsx::sheet=Sheet1,cell=D856 si3.xlsx::sheet=Sheet1,cell=D1 si3.xlsx::sheet=Sheet1,cell=E856 si3.xlsx::sheet=Sheet1,cell=E1 si3.xlsx::sheet=Sheet1,cell=F856 si3.xlsx::sheet=Sheet1,cell=F1 si3.xlsx::sheet=Sheet1,cell=G856 si3.xlsx::sheet=Sheet1,cell=G1 | platform=MiNANO-form; organic_solvent=ethanol; organic_volume=100; aqueous_volume=300; buffer=sodium acetate; buffer_concentration=25; buffer_pH=5.0; aqueous_to_organic_flow_ratio=3:1; total_flow_rate=2000; postmix_dilution=40 uL suspension into 160 uL PBS; size_PDI_instrument=DynaPro Plate Reader III; acquisition_duration=5; acquisitions_per_sample=30; excluded_acquisitions=PDI value of 0 | main.pdf::page=3 | 0.0706071428571429 Actual empty LNP PDI | mean ± SD stated globally; source-row statistic pending; no per-row SD |  | pending
结果 | si3_N0856_H | si3_N0856 | EMPTY_CHAR | empty | si3.xlsx | 856 | CKK-E12 | DOPC | 1.25 | mM | 60 | 4 | 0.5 |  | molar % |  | EMPTY |  |  |  | particle_size | 73.54118 | nm | reported | measurement | si3.xlsx::sheet=Sheet1,cell=H857 si3.xlsx::sheet=Sheet1,cell=H1 | si3.xlsx::sheet=Sheet1,cell=A857 si3.xlsx::sheet=Sheet1,cell=A1 si3.xlsx::sheet=Sheet1,cell=B857 si3.xlsx::sheet=Sheet1,cell=B1 si3.xlsx::sheet=Sheet1,cell=C857 si3.xlsx::sheet=Sheet1,cell=C1 si3.xlsx::sheet=Sheet1,cell=D857 si3.xlsx::sheet=Sheet1,cell=D1 si3.xlsx::sheet=Sheet1,cell=E857 si3.xlsx::sheet=Sheet1,cell=E1 si3.xlsx::sheet=Sheet1,cell=F857 si3.xlsx::sheet=Sheet1,cell=F1 si3.xlsx::sheet=Sheet1,cell=G857 si3.xlsx::sheet=Sheet1,cell=G1 | platform=MiNANO-form; organic_solvent=ethanol; organic_volume=100; aqueous_volume=300; buffer=sodium acetate; buffer_concentration=25; buffer_pH=5.0; aqueous_to_organic_flow_ratio=3:1; total_flow_rate=2000; postmix_dilution=40 uL suspension into 160 uL PBS; size_PDI_instrument=DynaPro Plate Reader III; acquisition_duration=5; acquisitions_per_sample=30; excluded_acquisitions=PDI value of 0 | main.pdf::page=3 | 73.5411764705882 Actual empty LNP size (nm) | mean ± SD stated globally; source-row statistic pending; no per-row SD |  | pending
结果 | si3_N0856_I | si3_N0856 | EMPTY_CHAR | empty | si3.xlsx | 856 | CKK-E12 | DOPC | 1.25 | mM | 60 | 4 | 0.5 |  | molar % |  | EMPTY |  |  |  | PDI | 0.03711765 | dimensionless | reported | measurement | si3.xlsx::sheet=Sheet1,cell=I857 si3.xlsx::sheet=Sheet1,cell=I1 | si3.xlsx::sheet=Sheet1,cell=A857 si3.xlsx::sheet=Sheet1,cell=A1 si3.xlsx::sheet=Sheet1,cell=B857 si3.xlsx::sheet=Sheet1,cell=B1 si3.xlsx::sheet=Sheet1,cell=C857 si3.xlsx::sheet=Sheet1,cell=C1 si3.xlsx::sheet=Sheet1,cell=D857 si3.xlsx::sheet=Sheet1,cell=D1 si3.xlsx::sheet=Sheet1,cell=E857 si3.xlsx::sheet=Sheet1,cell=E1 si3.xlsx::sheet=Sheet1,cell=F857 si3.xlsx::sheet=Sheet1,cell=F1 si3.xlsx::sheet=Sheet1,cell=G857 si3.xlsx::sheet=Sheet1,cell=G1 | platform=MiNANO-form; organic_solvent=ethanol; organic_volume=100; aqueous_volume=300; buffer=sodium acetate; buffer_concentration=25; buffer_pH=5.0; aqueous_to_organic_flow_ratio=3:1; total_flow_rate=2000; postmix_dilution=40 uL suspension into 160 uL PBS; size_PDI_instrument=DynaPro Plate Reader III; acquisition_duration=5; acquisitions_per_sample=30; excluded_acquisitions=PDI value of 0 | main.pdf::page=3 | 0.0371176470588235 Actual empty LNP PDI | mean ± SD stated globally; source-row statistic pending; no per-row SD |  | pending
结果 | si3_N0857_H | si3_N0857 | EMPTY_CHAR | empty | si3.xlsx | 857 | CKK-E12 | DOPC | 1.25 | mM | 60 | 4 | 1.5 |  | molar % |  | EMPTY |  |  |  | particle_size | 47.0125 | nm | reported | measurement | si3.xlsx::sheet=Sheet1,cell=H858 si3.xlsx::sheet=Sheet1,cell=H1 | si3.xlsx::sheet=Sheet1,cell=A858 si3.xlsx::sheet=Sheet1,cell=A1 si3.xlsx::sheet=Sheet1,cell=B858 si3.xlsx::sheet=Sheet1,cell=B1 si3.xlsx::sheet=Sheet1,cell=C858 si3.xlsx::sheet=Sheet1,cell=C1 si3.xlsx::sheet=Sheet1,cell=D858 si3.xlsx::sheet=Sheet1,cell=D1 si3.xlsx::sheet=Sheet1,cell=E858 si3.xlsx::sheet=Sheet1,cell=E1 si3.xlsx::sheet=Sheet1,cell=F858 si3.xlsx::sheet=Sheet1,cell=F1 si3.xlsx::sheet=Sheet1,cell=G858 si3.xlsx::sheet=Sheet1,cell=G1 | platform=MiNANO-form; organic_solvent=ethanol; organic_volume=100; aqueous_volume=300; buffer=sodium acetate; buffer_concentration=25; buffer_pH=5.0; aqueous_to_organic_flow_ratio=3:1; total_flow_rate=2000; postmix_dilution=40 uL suspension into 160 uL PBS; size_PDI_instrument=DynaPro Plate Reader III; acquisition_duration=5; acquisitions_per_sample=30; excluded_acquisitions=PDI value of 0 | main.pdf::page=3 | 47.0125 Actual empty LNP size (nm) | mean ± SD stated globally; source-row statistic pending; no per-row SD |  | pending
结果 | si3_N0857_I | si3_N0857 | EMPTY_CHAR | empty | si3.xlsx | 857 | CKK-E12 | DOPC | 1.25 | mM | 60 | 4 | 1.5 |  | molar % |  | EMPTY |  |  |  | PDI | 0.05204167 | dimensionless | reported | measurement | si3.xlsx::sheet=Sheet1,cell=I858 si3.xlsx::sheet=Sheet1,cell=I1 | si3.xlsx::sheet=Sheet1,cell=A858 si3.xlsx::sheet=Sheet1,cell=A1 si3.xlsx::sheet=Sheet1,cell=B858 si3.xlsx::sheet=Sheet1,cell=B1 si3.xlsx::sheet=Sheet1,cell=C858 si3.xlsx::sheet=Sheet1,cell=C1 si3.xlsx::sheet=Sheet1,cell=D858 si3.xlsx::sheet=Sheet1,cell=D1 si3.xlsx::sheet=Sheet1,cell=E858 si3.xlsx::sheet=Sheet1,cell=E1 si3.xlsx::sheet=Sheet1,cell=F858 si3.xlsx::sheet=Sheet1,cell=F1 si3.xlsx::sheet=Sheet1,cell=G858 si3.xlsx::sheet=Sheet1,cell=G1 | platform=MiNANO-form; organic_solvent=ethanol; organic_volume=100; aqueous_volume=300; buffer=sodium acetate; buffer_concentration=25; buffer_pH=5.0; aqueous_to_organic_flow_ratio=3:1; total_flow_rate=2000; postmix_dilution=40 uL suspension into 160 uL PBS; size_PDI_instrument=DynaPro Plate Reader III; acquisition_duration=5; acquisitions_per_sample=30; excluded_acquisitions=PDI value of 0 | main.pdf::page=3 | 0.0520416666666667 Actual empty LNP PDI | mean ± SD stated globally; source-row statistic pending; no per-row SD |  | pending
结果 | si3_N0858_H | si3_N0858 | EMPTY_CHAR | empty | si3.xlsx | 858 | CKK-E12 | DOPC | 1.25 | mM | 60 | 4 | 2.5 |  | molar % |  | EMPTY |  |  |  | particle_size | 48.62667 | nm | reported | measurement | si3.xlsx::sheet=Sheet1,cell=H859 si3.xlsx::sheet=Sheet1,cell=H1 | si3.xlsx::sheet=Sheet1,cell=A859 si3.xlsx::sheet=Sheet1,cell=A1 si3.xlsx::sheet=Sheet1,cell=B859 si3.xlsx::sheet=Sheet1,cell=B1 si3.xlsx::sheet=Sheet1,cell=C859 si3.xlsx::sheet=Sheet1,cell=C1 si3.xlsx::sheet=Sheet1,cell=D859 si3.xlsx::sheet=Sheet1,cell=D1 si3.xlsx::sheet=Sheet1,cell=E859 si3.xlsx::sheet=Sheet1,cell=E1 si3.xlsx::sheet=Sheet1,cell=F859 si3.xlsx::sheet=Sheet1,cell=F1 si3.xlsx::sheet=Sheet1,cell=G859 si3.xlsx::sheet=Sheet1,cell=G1 | platform=MiNANO-form; organic_solvent=ethanol; organic_volume=100; aqueous_volume=300; buffer=sodium acetate; buffer_concentration=25; buffer_pH=5.0; aqueous_to_organic_flow_ratio=3:1; total_flow_rate=2000; postmix_dilution=40 uL suspension into 160 uL PBS; size_PDI_instrument=DynaPro Plate Reader III; acquisition_duration=5; acquisitions_per_sample=30; excluded_acquisitions=PDI value of 0 | main.pdf::page=3 | 48.6266666666667 Actual empty LNP size (nm) | mean ± SD stated globally; source-row statistic pending; no per-row SD |  | pending
结果 | si3_N0858_I | si3_N0858 | EMPTY_CHAR | empty | si3.xlsx | 858 | CKK-E12 | DOPC | 1.25 | mM | 60 | 4 | 2.5 |  | molar % |  | EMPTY |  |  |  | PDI | 0.1754333 | dimensionless | reported | measurement | si3.xlsx::sheet=Sheet1,cell=I859 si3.xlsx::sheet=Sheet1,cell=I1 | si3.xlsx::sheet=Sheet1,cell=A859 si3.xlsx::sheet=Sheet1,cell=A1 si3.xlsx::sheet=Sheet1,cell=B859 si3.xlsx::sheet=Sheet1,cell=B1 si3.xlsx::sheet=Sheet1,cell=C859 si3.xlsx::sheet=Sheet1,cell=C1 si3.xlsx::sheet=Sheet1,cell=D859 si3.xlsx::sheet=Sheet1,cell=D1 si3.xlsx::sheet=Sheet1,cell=E859 si3.xlsx::sheet=Sheet1,cell=E1 si3.xlsx::sheet=Sheet1,cell=F859 si3.xlsx::sheet=Sheet1,cell=F1 si3.xlsx::sheet=Sheet1,cell=G859 si3.xlsx::sheet=Sheet1,cell=G1 | platform=MiNANO-form; organic_solvent=ethanol; organic_volume=100; aqueous_volume=300; buffer=sodium acetate; buffer_concentration=25; buffer_pH=5.0; aqueous_to_organic_flow_ratio=3:1; total_flow_rate=2000; postmix_dilution=40 uL suspension into 160 uL PBS; size_PDI_instrument=DynaPro Plate Reader III; acquisition_duration=5; acquisitions_per_sample=30; excluded_acquisitions=PDI value of 0 | main.pdf::page=3 | 0.175433333333333 Actual empty LNP PDI | mean ± SD stated globally; source-row statistic pending; no per-row SD |  | pending
结果 | si3_N0859_H | si3_N0859 | EMPTY_CHAR | empty | si3.xlsx | 859 | CKK-E12 | DOPC | 1.25 | mM | 60 | 10 | 0.5 |  | molar % |  | EMPTY |  |  |  | particle_size | 41.56207 | nm | reported | measurement | si3.xlsx::sheet=Sheet1,cell=H860 si3.xlsx::sheet=Sheet1,cell=H1 | si3.xlsx::sheet=Sheet1,cell=A860 si3.xlsx::sheet=Sheet1,cell=A1 si3.xlsx::sheet=Sheet1,cell=B860 si3.xlsx::sheet=Sheet1,cell=B1 si3.xlsx::sheet=Sheet1,cell=C860 si3.xlsx::sheet=Sheet1,cell=C1 si3.xlsx::sheet=Sheet1,cell=D860 si3.xlsx::sheet=Sheet1,cell=D1 si3.xlsx::sheet=Sheet1,cell=E860 si3.xlsx::sheet=Sheet1,cell=E1 si3.xlsx::sheet=Sheet1,cell=F860 si3.xlsx::sheet=Sheet1,cell=F1 si3.xlsx::sheet=Sheet1,cell=G860 si3.xlsx::sheet=Sheet1,cell=G1 | platform=MiNANO-form; organic_solvent=ethanol; organic_volume=100; aqueous_volume=300; buffer=sodium acetate; buffer_concentration=25; buffer_pH=5.0; aqueous_to_organic_flow_ratio=3:1; total_flow_rate=2000; postmix_dilution=40 uL suspension into 160 uL PBS; size_PDI_instrument=DynaPro Plate Reader III; acquisition_duration=5; acquisitions_per_sample=30; excluded_acquisitions=PDI value of 0 | main.pdf::page=3 | 41.5620689655172 Actual empty LNP size (nm) | mean ± SD stated globally; source-row statistic pending; no per-row SD |  | pending
结果 | si3_N0859_I | si3_N0859 | EMPTY_CHAR | empty | si3.xlsx | 859 | CKK-E12 | DOPC | 1.25 | mM | 60 | 10 | 0.5 |  | molar % |  | EMPTY |  |  |  | PDI | 0.09606897 | dimensionless | reported | measurement | si3.xlsx::sheet=Sheet1,cell=I860 si3.xlsx::sheet=Sheet1,cell=I1 | si3.xlsx::sheet=Sheet1,cell=A860 si3.xlsx::sheet=Sheet1,cell=A1 si3.xlsx::sheet=Sheet1,cell=B860 si3.xlsx::sheet=Sheet1,cell=B1 si3.xlsx::sheet=Sheet1,cell=C860 si3.xlsx::sheet=Sheet1,cell=C1 si3.xlsx::sheet=Sheet1,cell=D860 si3.xlsx::sheet=Sheet1,cell=D1 si3.xlsx::sheet=Sheet1,cell=E860 si3.xlsx::sheet=Sheet1,cell=E1 si3.xlsx::sheet=Sheet1,cell=F860 si3.xlsx::sheet=Sheet1,cell=F1 si3.xlsx::sheet=Sheet1,cell=G860 si3.xlsx::sheet=Sheet1,cell=G1 | platform=MiNANO-form; organic_solvent=ethanol; organic_volume=100; aqueous_volume=300; buffer=sodium acetate; buffer_concentration=25; buffer_pH=5.0; aqueous_to_organic_flow_ratio=3:1; total_flow_rate=2000; postmix_dilution=40 uL suspension into 160 uL PBS; size_PDI_instrument=DynaPro Plate Reader III; acquisition_duration=5; acquisitions_per_sample=30; excluded_acquisitions=PDI value of 0 | main.pdf::page=3 | 0.0960689655172414 Actual empty LNP PDI | mean ± SD stated globally; source-row statistic pending; no per-row SD |  | pending
结果 | si3_N0860_H | si3_N0860 | EMPTY_CHAR | empty | si3.xlsx | 860 | CKK-E12 | DOPC | 1.25 | mM | 60 | 10 | 1.5 |  | molar % |  | EMPTY |  |  |  | particle_size | 45.33103 | nm | reported | measurement | si3.xlsx::sheet=Sheet1,cell=H861 si3.xlsx::sheet=Sheet1,cell=H1 | si3.xlsx::sheet=Sheet1,cell=A861 si3.xlsx::sheet=Sheet1,cell=A1 si3.xlsx::sheet=Sheet1,cell=B861 si3.xlsx::sheet=Sheet1,cell=B1 si3.xlsx::sheet=Sheet1,cell=C861 si3.xlsx::sheet=Sheet1,cell=C1 si3.xlsx::sheet=Sheet1,cell=D861 si3.xlsx::sheet=Sheet1,cell=D1 si3.xlsx::sheet=Sheet1,cell=E861 si3.xlsx::sheet=Sheet1,cell=E1 si3.xlsx::sheet=Sheet1,cell=F861 si3.xlsx::sheet=Sheet1,cell=F1 si3.xlsx::sheet=Sheet1,cell=G861 si3.xlsx::sheet=Sheet1,cell=G1 | platform=MiNANO-form; organic_solvent=ethanol; organic_volume=100; aqueous_volume=300; buffer=sodium acetate; buffer_concentration=25; buffer_pH=5.0; aqueous_to_organic_flow_ratio=3:1; total_flow_rate=2000; postmix_dilution=40 uL suspension into 160 uL PBS; size_PDI_instrument=DynaPro Plate Reader III; acquisition_duration=5; acquisitions_per_sample=30; excluded_acquisitions=PDI value of 0 | main.pdf::page=3 | 45.3310344827586 Actual empty LNP size (nm) | mean ± SD stated globally; source-row statistic pending; no per-row SD |  | pending
结果 | si3_N0860_I | si3_N0860 | EMPTY_CHAR | empty | si3.xlsx | 860 | CKK-E12 | DOPC | 1.25 | mM | 60 | 10 | 1.5 |  | molar % |  | EMPTY |  |  |  | PDI | 0.1117241 | dimensionless | reported | measurement | si3.xlsx::sheet=Sheet1,cell=I861 si3.xlsx::sheet=Sheet1,cell=I1 | si3.xlsx::sheet=Sheet1,cell=A861 si3.xlsx::sheet=Sheet1,cell=A1 si3.xlsx::sheet=Sheet1,cell=B861 si3.xlsx::sheet=Sheet1,cell=B1 si3.xlsx::sheet=Sheet1,cell=C861 si3.xlsx::sheet=Sheet1,cell=C1 si3.xlsx::sheet=Sheet1,cell=D861 si3.xlsx::sheet=Sheet1,cell=D1 si3.xlsx::sheet=Sheet1,cell=E861 si3.xlsx::sheet=Sheet1,cell=E1 si3.xlsx::sheet=Sheet1,cell=F861 si3.xlsx::sheet=Sheet1,cell=F1 si3.xlsx::sheet=Sheet1,cell=G861 si3.xlsx::sheet=Sheet1,cell=G1 | platform=MiNANO-form; organic_solvent=ethanol; organic_volume=100; aqueous_volume=300; buffer=sodium acetate; buffer_concentration=25; buffer_pH=5.0; aqueous_to_organic_flow_ratio=3:1; total_flow_rate=2000; postmix_dilution=40 uL suspension into 160 uL PBS; size_PDI_instrument=DynaPro Plate Reader III; acquisition_duration=5; acquisitions_per_sample=30; excluded_acquisitions=PDI value of 0 | main.pdf::page=3 | 0.111724137931035 Actual empty LNP PDI | mean ± SD stated globally; source-row statistic pending; no per-row SD |  | pending
结果 | si3_N0861_H | si3_N0861 | EMPTY_CHAR | empty | si3.xlsx | 861 | CKK-E12 | DOPC | 1.25 | mM | 60 | 10 | 2.5 |  | molar % |  | EMPTY |  |  |  | particle_size | 42.53333 | nm | reported | measurement | si3.xlsx::sheet=Sheet1,cell=H862 si3.xlsx::sheet=Sheet1,cell=H1 | si3.xlsx::sheet=Sheet1,cell=A862 si3.xlsx::sheet=Sheet1,cell=A1 si3.xlsx::sheet=Sheet1,cell=B862 si3.xlsx::sheet=Sheet1,cell=B1 si3.xlsx::sheet=Sheet1,cell=C862 si3.xlsx::sheet=Sheet1,cell=C1 si3.xlsx::sheet=Sheet1,cell=D862 si3.xlsx::sheet=Sheet1,cell=D1 si3.xlsx::sheet=Sheet1,cell=E862 si3.xlsx::sheet=Sheet1,cell=E1 si3.xlsx::sheet=Sheet1,cell=F862 si3.xlsx::sheet=Sheet1,cell=F1 si3.xlsx::sheet=Sheet1,cell=G862 si3.xlsx::sheet=Sheet1,cell=G1 | platform=MiNANO-form; organic_solvent=ethanol; organic_volume=100; aqueous_volume=300; buffer=sodium acetate; buffer_concentration=25; buffer_pH=5.0; aqueous_to_organic_flow_ratio=3:1; total_flow_rate=2000; postmix_dilution=40 uL suspension into 160 uL PBS; size_PDI_instrument=DynaPro Plate Reader III; acquisition_duration=5; acquisitions_per_sample=30; excluded_acquisitions=PDI value of 0 | main.pdf::page=3 | 42.5333333333333 Actual empty LNP size (nm) | mean ± SD stated globally; source-row statistic pending; no per-row SD |  | pending
结果 | si3_N0861_I | si3_N0861 | EMPTY_CHAR | empty | si3.xlsx | 861 | CKK-E12 | DOPC | 1.25 | mM | 60 | 10 | 2.5 |  | molar % |  | EMPTY |  |  |  | PDI | 0.2045333 | dimensionless | reported | measurement | si3.xlsx::sheet=Sheet1,cell=I862 si3.xlsx::sheet=Sheet1,cell=I1 | si3.xlsx::sheet=Sheet1,cell=A862 si3.xlsx::sheet=Sheet1,cell=A1 si3.xlsx::sheet=Sheet1,cell=B862 si3.xlsx::sheet=Sheet1,cell=B1 si3.xlsx::sheet=Sheet1,cell=C862 si3.xlsx::sheet=Sheet1,cell=C1 si3.xlsx::sheet=Sheet1,cell=D862 si3.xlsx::sheet=Sheet1,cell=D1 si3.xlsx::sheet=Sheet1,cell=E862 si3.xlsx::sheet=Sheet1,cell=E1 si3.xlsx::sheet=Sheet1,cell=F862 si3.xlsx::sheet=Sheet1,cell=F1 si3.xlsx::sheet=Sheet1,cell=G862 si3.xlsx::sheet=Sheet1,cell=G1 | platform=MiNANO-form; organic_solvent=ethanol; organic_volume=100; aqueous_volume=300; buffer=sodium acetate; buffer_concentration=25; buffer_pH=5.0; aqueous_to_organic_flow_ratio=3:1; total_flow_rate=2000; postmix_dilution=40 uL suspension into 160 uL PBS; size_PDI_instrument=DynaPro Plate Reader III; acquisition_duration=5; acquisitions_per_sample=30; excluded_acquisitions=PDI value of 0 | main.pdf::page=3 | 0.204533333333333 Actual empty LNP PDI | mean ± SD stated globally; source-row statistic pending; no per-row SD |  | pending
结果 | si3_N0862_H | si3_N0862 | EMPTY_CHAR | empty | si3.xlsx | 862 | CKK-E12 | DOPC | 1.25 | mM | 60 | 16 | 0.5 |  | molar % |  | EMPTY |  |  |  | particle_size | 47.08667 | nm | reported | measurement | si3.xlsx::sheet=Sheet1,cell=H863 si3.xlsx::sheet=Sheet1,cell=H1 | si3.xlsx::sheet=Sheet1,cell=A863 si3.xlsx::sheet=Sheet1,cell=A1 si3.xlsx::sheet=Sheet1,cell=B863 si3.xlsx::sheet=Sheet1,cell=B1 si3.xlsx::sheet=Sheet1,cell=C863 si3.xlsx::sheet=Sheet1,cell=C1 si3.xlsx::sheet=Sheet1,cell=D863 si3.xlsx::sheet=Sheet1,cell=D1 si3.xlsx::sheet=Sheet1,cell=E863 si3.xlsx::sheet=Sheet1,cell=E1 si3.xlsx::sheet=Sheet1,cell=F863 si3.xlsx::sheet=Sheet1,cell=F1 si3.xlsx::sheet=Sheet1,cell=G863 si3.xlsx::sheet=Sheet1,cell=G1 | platform=MiNANO-form; organic_solvent=ethanol; organic_volume=100; aqueous_volume=300; buffer=sodium acetate; buffer_concentration=25; buffer_pH=5.0; aqueous_to_organic_flow_ratio=3:1; total_flow_rate=2000; postmix_dilution=40 uL suspension into 160 uL PBS; size_PDI_instrument=DynaPro Plate Reader III; acquisition_duration=5; acquisitions_per_sample=30; excluded_acquisitions=PDI value of 0 | main.pdf::page=3 | 47.0866666666667 Actual empty LNP size (nm) | mean ± SD stated globally; source-row statistic pending; no per-row SD |  | pending
结果 | si3_N0862_I | si3_N0862 | EMPTY_CHAR | empty | si3.xlsx | 862 | CKK-E12 | DOPC | 1.25 | mM | 60 | 16 | 0.5 |  | molar % |  | EMPTY |  |  |  | PDI | 0.1076667 | dimensionless | reported | measurement | si3.xlsx::sheet=Sheet1,cell=I863 si3.xlsx::sheet=Sheet1,cell=I1 | si3.xlsx::sheet=Sheet1,cell=A863 si3.xlsx::sheet=Sheet1,cell=A1 si3.xlsx::sheet=Sheet1,cell=B863 si3.xlsx::sheet=Sheet1,cell=B1 si3.xlsx::sheet=Sheet1,cell=C863 si3.xlsx::sheet=Sheet1,cell=C1 si3.xlsx::sheet=Sheet1,cell=D863 si3.xlsx::sheet=Sheet1,cell=D1 si3.xlsx::sheet=Sheet1,cell=E863 si3.xlsx::sheet=Sheet1,cell=E1 si3.xlsx::sheet=Sheet1,cell=F863 si3.xlsx::sheet=Sheet1,cell=F1 si3.xlsx::sheet=Sheet1,cell=G863 si3.xlsx::sheet=Sheet1,cell=G1 | platform=MiNANO-form; organic_solvent=ethanol; organic_volume=100; aqueous_volume=300; buffer=sodium acetate; buffer_concentration=25; buffer_pH=5.0; aqueous_to_organic_flow_ratio=3:1; total_flow_rate=2000; postmix_dilution=40 uL suspension into 160 uL PBS; size_PDI_instrument=DynaPro Plate Reader III; acquisition_duration=5; acquisitions_per_sample=30; excluded_acquisitions=PDI value of 0 | main.pdf::page=3 | 0.107666666666667 Actual empty LNP PDI | mean ± SD stated globally; source-row statistic pending; no per-row SD |  | pending
结果 | si3_N0863_H | si3_N0863 | EMPTY_CHAR | empty | si3.xlsx | 863 | CKK-E12 | DOPC | 1.25 | mM | 60 | 16 | 1.5 |  | molar % |  | EMPTY |  |  |  | particle_size | 43.87 | nm | reported | measurement | si3.xlsx::sheet=Sheet1,cell=H864 si3.xlsx::sheet=Sheet1,cell=H1 | si3.xlsx::sheet=Sheet1,cell=A864 si3.xlsx::sheet=Sheet1,cell=A1 si3.xlsx::sheet=Sheet1,cell=B864 si3.xlsx::sheet=Sheet1,cell=B1 si3.xlsx::sheet=Sheet1,cell=C864 si3.xlsx::sheet=Sheet1,cell=C1 si3.xlsx::sheet=Sheet1,cell=D864 si3.xlsx::sheet=Sheet1,cell=D1 si3.xlsx::sheet=Sheet1,cell=E864 si3.xlsx::sheet=Sheet1,cell=E1 si3.xlsx::sheet=Sheet1,cell=F864 si3.xlsx::sheet=Sheet1,cell=F1 si3.xlsx::sheet=Sheet1,cell=G864 si3.xlsx::sheet=Sheet1,cell=G1 | platform=MiNANO-form; organic_solvent=ethanol; organic_volume=100; aqueous_volume=300; buffer=sodium acetate; buffer_concentration=25; buffer_pH=5.0; aqueous_to_organic_flow_ratio=3:1; total_flow_rate=2000; postmix_dilution=40 uL suspension into 160 uL PBS; size_PDI_instrument=DynaPro Plate Reader III; acquisition_duration=5; acquisitions_per_sample=30; excluded_acquisitions=PDI value of 0 | main.pdf::page=3 | 43.87 Actual empty LNP size (nm) | mean ± SD stated globally; source-row statistic pending; no per-row SD |  | pending
结果 | si3_N0863_I | si3_N0863 | EMPTY_CHAR | empty | si3.xlsx | 863 | CKK-E12 | DOPC | 1.25 | mM | 60 | 16 | 1.5 |  | molar % |  | EMPTY |  |  |  | PDI | 0.09523333 | dimensionless | reported | measurement | si3.xlsx::sheet=Sheet1,cell=I864 si3.xlsx::sheet=Sheet1,cell=I1 | si3.xlsx::sheet=Sheet1,cell=A864 si3.xlsx::sheet=Sheet1,cell=A1 si3.xlsx::sheet=Sheet1,cell=B864 si3.xlsx::sheet=Sheet1,cell=B1 si3.xlsx::sheet=Sheet1,cell=C864 si3.xlsx::sheet=Sheet1,cell=C1 si3.xlsx::sheet=Sheet1,cell=D864 si3.xlsx::sheet=Sheet1,cell=D1 si3.xlsx::sheet=Sheet1,cell=E864 si3.xlsx::sheet=Sheet1,cell=E1 si3.xlsx::sheet=Sheet1,cell=F864 si3.xlsx::sheet=Sheet1,cell=F1 si3.xlsx::sheet=Sheet1,cell=G864 si3.xlsx::sheet=Sheet1,cell=G1 | platform=MiNANO-form; organic_solvent=ethanol; organic_volume=100; aqueous_volume=300; buffer=sodium acetate; buffer_concentration=25; buffer_pH=5.0; aqueous_to_organic_flow_ratio=3:1; total_flow_rate=2000; postmix_dilution=40 uL suspension into 160 uL PBS; size_PDI_instrument=DynaPro Plate Reader III; acquisition_duration=5; acquisitions_per_sample=30; excluded_acquisitions=PDI value of 0 | main.pdf::page=3 | 0.0952333333333333 Actual empty LNP PDI | mean ± SD stated globally; source-row statistic pending; no per-row SD |  | pending
结果 | si3_N0864_H | si3_N0864 | EMPTY_CHAR | empty | si3.xlsx | 864 | CKK-E12 | DOPC | 1.25 | mM | 60 | 16 | 2.5 |  | molar % |  | EMPTY |  |  |  | particle_size | 37.3 | nm | reported | measurement | si3.xlsx::sheet=Sheet1,cell=H865 si3.xlsx::sheet=Sheet1,cell=H1 | si3.xlsx::sheet=Sheet1,cell=A865 si3.xlsx::sheet=Sheet1,cell=A1 si3.xlsx::sheet=Sheet1,cell=B865 si3.xlsx::sheet=Sheet1,cell=B1 si3.xlsx::sheet=Sheet1,cell=C865 si3.xlsx::sheet=Sheet1,cell=C1 si3.xlsx::sheet=Sheet1,cell=D865 si3.xlsx::sheet=Sheet1,cell=D1 si3.xlsx::sheet=Sheet1,cell=E865 si3.xlsx::sheet=Sheet1,cell=E1 si3.xlsx::sheet=Sheet1,cell=F865 si3.xlsx::sheet=Sheet1,cell=F1 si3.xlsx::sheet=Sheet1,cell=G865 si3.xlsx::sheet=Sheet1,cell=G1 | platform=MiNANO-form; organic_solvent=ethanol; organic_volume=100; aqueous_volume=300; buffer=sodium acetate; buffer_concentration=25; buffer_pH=5.0; aqueous_to_organic_flow_ratio=3:1; total_flow_rate=2000; postmix_dilution=40 uL suspension into 160 uL PBS; size_PDI_instrument=DynaPro Plate Reader III; acquisition_duration=5; acquisitions_per_sample=30; excluded_acquisitions=PDI value of 0 | main.pdf::page=3 | 37.3 Actual empty LNP size (nm) | mean ± SD stated globally; source-row statistic pending; no per-row SD |  | pending
结果 | si3_N0864_I | si3_N0864 | EMPTY_CHAR | empty | si3.xlsx | 864 | CKK-E12 | DOPC | 1.25 | mM | 60 | 16 | 2.5 |  | molar % |  | EMPTY |  |  |  | PDI | 0.1146 | dimensionless | reported | measurement | si3.xlsx::sheet=Sheet1,cell=I865 si3.xlsx::sheet=Sheet1,cell=I1 | si3.xlsx::sheet=Sheet1,cell=A865 si3.xlsx::sheet=Sheet1,cell=A1 si3.xlsx::sheet=Sheet1,cell=B865 si3.xlsx::sheet=Sheet1,cell=B1 si3.xlsx::sheet=Sheet1,cell=C865 si3.xlsx::sheet=Sheet1,cell=C1 si3.xlsx::sheet=Sheet1,cell=D865 si3.xlsx::sheet=Sheet1,cell=D1 si3.xlsx::sheet=Sheet1,cell=E865 si3.xlsx::sheet=Sheet1,cell=E1 si3.xlsx::sheet=Sheet1,cell=F865 si3.xlsx::sheet=Sheet1,cell=F1 si3.xlsx::sheet=Sheet1,cell=G865 si3.xlsx::sheet=Sheet1,cell=G1 | platform=MiNANO-form; organic_solvent=ethanol; organic_volume=100; aqueous_volume=300; buffer=sodium acetate; buffer_concentration=25; buffer_pH=5.0; aqueous_to_organic_flow_ratio=3:1; total_flow_rate=2000; postmix_dilution=40 uL suspension into 160 uL PBS; size_PDI_instrument=DynaPro Plate Reader III; acquisition_duration=5; acquisitions_per_sample=30; excluded_acquisitions=PDI value of 0 | main.pdf::page=3 | 0.1146 Actual empty LNP PDI | mean ± SD stated globally; source-row statistic pending; no per-row SD |  | pending
结果 | si2_N0001_H | si2_N0001 | EMPTY_REFERENCE | empty_reference | si2.xlsx | 1 | SM-102 | DSPC | 6 | mM | 60 | 13 | 1.5 |  | molar % | [5 empty] | particle_size | 38.34725 | nm | reported | model_prediction | si2.xlsx::sheet=Sheet1,cell=H2 si2.xlsx::sheet=Sheet1,cell=H1 | si2.xlsx::sheet=Sheet1,cell=A2 si2.xlsx::sheet=Sheet1,cell=A1 si2.xlsx::sheet=Sheet1,cell=B2 si2.xlsx::sheet=Sheet1,cell=B1 si2.xlsx::sheet=Sheet1,cell=C2 si2.xlsx::sheet=Sheet1,cell=C1 si2.xlsx::sheet=Sheet1,cell=D2 si2.xlsx::sheet=Sheet1,cell=D1 si2.xlsx::sheet=Sheet1,cell=E2 si2.xlsx::sheet=Sheet1,cell=E1 si2.xlsx::sheet=Sheet1,cell=F2 si2.xlsx::sheet=Sheet1,cell=F1 si2.xlsx::sheet=Sheet1,cell=G2 si2.xlsx::sheet=Sheet1,cell=G1 |  |  | 38.3472492712826 Predicted empty LNP size (nm) | model prediction; no experimental replicate statistic |  | pending
结果 | si2_N0001_I | si2_N0001 | EMPTY_REFERENCE | empty_reference | si2.xlsx | 1 | SM-102 | DSPC | 6 | mM | 60 | 13 | 1.5 |  | molar % | [5 empty] | particle_size |  | nm | missing_in_source | measurement | si2.xlsx::sheet=Sheet1,cell=I2 si2.xlsx::sheet=Sheet1,cell=I1 | si2.xlsx::sheet=Sheet1,cell=A2 si2.xlsx::sheet=Sheet1,cell=A1 si2.xlsx::sheet=Sheet1,cell=B2 si2.xlsx::sheet=Sheet1,cell=B1 si2.xlsx::sheet=Sheet1,cell=C2 si2.xlsx::sheet=Sheet1,cell=C1 si2.xlsx::sheet=Sheet1,cell=D2 si2.xlsx::sheet=Sheet1,cell=D1 si2.xlsx::sheet=Sheet1,cell=E2 si2.xlsx::sheet=Sheet1,cell=E1 si2.xlsx::sheet=Sheet1,cell=F2 si2.xlsx::sheet=Sheet1,cell=F1 si2.xlsx::sheet=Sheet1,cell=G2 si2.xlsx::sheet=Sheet1,cell=G1 |  |  | - Actual empty LNP size (nm) | mean ± SD stated globally; source-row statistic pending; no per-row SD | Q08 | pending
结果 | si2_N0001_J | si2_N0001 | GFP_CHAR | GFP_mRNA_loaded | si2.xlsx | 1 | SM-102 | DSPC | 6 | mM | 60 | 13 | 1.5 |  | molar % | GFP mRNA | GFP |  |  |  | particle_size | 84.5 | nm | reported | measurement | si2.xlsx::sheet=Sheet1,cell=J2 si2.xlsx::sheet=Sheet1,cell=J1 | si2.xlsx::sheet=Sheet1,cell=A2 si2.xlsx::sheet=Sheet1,cell=A1 si2.xlsx::sheet=Sheet1,cell=B2 si2.xlsx::sheet=Sheet1,cell=B1 si2.xlsx::sheet=Sheet1,cell=C2 si2.xlsx::sheet=Sheet1,cell=C1 si2.xlsx::sheet=Sheet1,cell=D2 si2.xlsx::sheet=Sheet1,cell=D1 si2.xlsx::sheet=Sheet1,cell=E2 si2.xlsx::sheet=Sheet1,cell=E1 si2.xlsx::sheet=Sheet1,cell=F2 si2.xlsx::sheet=Sheet1,cell=F1 si2.xlsx::sheet=Sheet1,cell=G2 si2.xlsx::sheet=Sheet1,cell=G1 | payload=GFP mRNA; N_P_ratio=8; platform=MiNANO-form; buffer=NaOAc; total_flow_rate=2000; aqueous_to_organic_flow_ratio=3:1; purification=ultrafiltration; exchange to PBS; fivefold PBS dilution; 10000 xg, 5 min; size_PDI_instrument=DynaPro Plate Reader III; EE_assay=Quant-iT RiboGreen; EE_definition=(total mRNA - unencapsulated mRNA) / total mRNA * 100 | main.pdf::page=4 main.pdf::page=4 | 84.5 GFP mRNA-LNP size (nm) | mean ± SD stated globally; source-row statistic pending; no per-row SD |  | pending
结果 | si2_N0001_K | si2_N0001 | GFP_CHAR | GFP_mRNA_loaded | si2.xlsx | 1 | SM-102 | DSPC | 6 | mM | 60 | 13 | 1.5 |  | molar % | GFP mRNA | GFP |  |  |  | PDI | 0.097 | dimensionless | reported | measurement | si2.xlsx::sheet=Sheet1,cell=K2 si2.xlsx::sheet=Sheet1,cell=K1 | si2.xlsx::sheet=Sheet1,cell=A2 si2.xlsx::sheet=Sheet1,cell=A1 si2.xlsx::sheet=Sheet1,cell=B2 si2.xlsx::sheet=Sheet1,cell=B1 si2.xlsx::sheet=Sheet1,cell=C2 si2.xlsx::sheet=Sheet1,cell=C1 si2.xlsx::sheet=Sheet1,cell=D2 si2.xlsx::sheet=Sheet1,cell=D1 si2.xlsx::sheet=Sheet1,cell=E2 si2.xlsx::sheet=Sheet1,cell=E1 si2.xlsx::sheet=Sheet1,cell=F2 si2.xlsx::sheet=Sheet1,cell=F1 si2.xlsx::sheet=Sheet1,cell=G2 si2.xlsx::sheet=Sheet1,cell=G1 | payload=GFP mRNA; N_P_ratio=8; platform=MiNANO-form; buffer=NaOAc; total_flow_rate=2000; aqueous_to_organic_flow_ratio=3:1; purification=ultrafiltration; exchange to PBS; fivefold PBS dilution; 10000 xg, 5 min; size_PDI_instrument=DynaPro Plate Reader III; EE_assay=Quant-iT RiboGreen; EE_definition=(total mRNA - unencapsulated mRNA) / total mRNA * 100 | main.pdf::page=4 main.pdf::page=4 | 0.097 GFP mRNA-LNP PDI | mean ± SD stated globally; source-row statistic pending; no per-row SD |  | pending
结果 | si2_N0001_L | si2_N0001 | GFP_CHAR | GFP_mRNA_loaded | si2.xlsx | 1 | SM-102 | DSPC | 6 | mM | 60 | 13 | 1.5 |  | molar % | GFP mRNA | GFP |  |  |  | encapsulation_efficiency | 96.9146 | % | reported | measurement | si2.xlsx::sheet=Sheet1,cell=L2 si2.xlsx::sheet=Sheet1,cell=L1 | si2.xlsx::sheet=Sheet1,cell=A2 si2.xlsx::sheet=Sheet1,cell=A1 si2.xlsx::sheet=Sheet1,cell=B2 si2.xlsx::sheet=Sheet1,cell=B1 si2.xlsx::sheet=Sheet1,cell=C2 si2.xlsx::sheet=Sheet1,cell=C1 si2.xlsx::sheet=Sheet1,cell=D2 si2.xlsx::sheet=Sheet1,cell=D1 si2.xlsx::sheet=Sheet1,cell=E2 si2.xlsx::sheet=Sheet1,cell=E1 si2.xlsx::sheet=Sheet1,cell=F2 si2.xlsx::sheet=Sheet1,cell=F1 si2.xlsx::sheet=Sheet1,cell=G2 si2.xlsx::sheet=Sheet1,cell=G1 | payload=GFP mRNA; N_P_ratio=8; platform=MiNANO-form; buffer=NaOAc; total_flow_rate=2000; aqueous_to_organic_flow_ratio=3:1; purification=ultrafiltration; exchange to PBS; fivefold PBS dilution; 10000 xg, 5 min; size_PDI_instrument=DynaPro Plate Reader III; EE_assay=Quant-iT RiboGreen; EE_definition=(total mRNA - unencapsulated mRNA) / total mRNA * 100 | main.pdf::page=4 main.pdf::page=4 | 96.9146034180041 GFP mRNA-LNP encapsulation efficiency (%) | mean ± SD stated globally; source-row statistic pending; no per-row SD |  | pending
结果 | si2_N0001_M | si2_N0001 | GFP_EXPR | GFP_mRNA_loaded | si2.xlsx | 1 | SM-102 | DSPC | 6 | mM | 60 | 13 | 1.5 |  | molar % | GFP mRNA | GFP | CFBE | 600 ng GFP mRNA–loaded LNPs | 48 | GFP_fluorescence_intensity | 5237707.3 |  | reported | measurement | si2.xlsx::sheet=Sheet1,cell=M2 si2.xlsx::sheet=Sheet1,cell=M1 | si2.xlsx::sheet=Sheet1,cell=A2 si2.xlsx::sheet=Sheet1,cell=A1 si2.xlsx::sheet=Sheet1,cell=B2 si2.xlsx::sheet=Sheet1,cell=B1 si2.xlsx::sheet=Sheet1,cell=C2 si2.xlsx::sheet=Sheet1,cell=C1 si2.xlsx::sheet=Sheet1,cell=D2 si2.xlsx::sheet=Sheet1,cell=D1 si2.xlsx::sheet=Sheet1,cell=E2 si2.xlsx::sheet=Sheet1,cell=E1 si2.xlsx::sheet=Sheet1,cell=F2 si2.xlsx::sheet=Sheet1,cell=F1 si2.xlsx::sheet=Sheet1,cell=G2 si2.xlsx::sheet=Sheet1,cell=G1 | payload=GFP mRNA; N_P_ratio=8; platform=MiNANO-form; buffer=NaOAc; total_flow_rate=2000; aqueous_to_organic_flow_ratio=3:1; purification=ultrafiltration; exchange to PBS; fivefold PBS dilution; 10000 xg, 5 min; size_PDI_instrument=DynaPro Plate Reader III; EE_assay=Quant-iT RiboGreen; EE_definition=(total mRNA - unencapsulated mRNA) / total mRNA * 100; cell_model=CFBE; plate=96-well; cells_per_well=10000; culture_medium=MEM + 10% FBS + 1% p/s + 1% MEM non-EAA + 1% L-glu; temperature=37; CO2=5; pretransfection_incubation=24; dose_raw=600 ng GFP mRNA–loaded LNPs; dose_mass_basis=None; treatment_volume=200; measurement_time=48; readout=GFP fluorescence intensity; ImageJ Fiji; microscope=Olympus IX81; signal_unit=None | main.pdf::page=4 main.pdf::page=4 main.pdf::page=4 | 5237707.33333333 GFP mRNA-LNP transfection efficiency | mean ± SD stated globally; source-row statistic pending; no per-row SD | Q03,Q04 | pending
结果 | si2_N0001_VIABILITY | si2_N0001 | GFP_VIABILITY | GFP_mRNA_loaded | si2.xlsx | 1 | SM-102 | DSPC | 6 | mM | 60 | 13 | 1.5 |  | molar % | GFP mRNA | GFP | CFBE |  |  | cell_viability |  | % | requires_visual_extraction | measurement | si1.docx::paragraph=30 | si2.xlsx::sheet=Sheet1,cell=A2 si2.xlsx::sheet=Sheet1,cell=A1 si2.xlsx::sheet=Sheet1,cell=B2 si2.xlsx::sheet=Sheet1,cell=B1 si2.xlsx::sheet=Sheet1,cell=C2 si2.xlsx::sheet=Sheet1,cell=C1 si2.xlsx::sheet=Sheet1,cell=D2 si2.xlsx::sheet=Sheet1,cell=D1 si2.xlsx::sheet=Sheet1,cell=E2 si2.xlsx::sheet=Sheet1,cell=E1 si2.xlsx::sheet=Sheet1,cell=F2 si2.xlsx::sheet=Sheet1,cell=F1 si2.xlsx::sheet=Sheet1,cell=G2 si2.xlsx::sheet=Sheet1,cell=G1 | payload=GFP mRNA; N_P_ratio=8; platform=MiNANO-form; buffer=NaOAc; total_flow_rate=2000; aqueous_to_organic_flow_ratio=3:1; purification=ultrafiltration; exchange to PBS; fivefold PBS dilution; 10000 xg, 5 min; size_PDI_instrument=DynaPro Plate Reader III; EE_assay=Quant-iT RiboGreen; EE_definition=(total mRNA - unencapsulated mRNA) / total mRNA * 100; cell_model=CFBE; assay=10% AlamarBlue in PBS, 1.5 h, 37 C, 5% CO2; excitation=560; emission=590; control=untreated cells = 100%; reagent-only background subtraction; measurement_time=None | main.pdf::page=4 main.pdf::page=4 si1.docx::paragraph=30 main.pdf::page=4 | Fig. S5 Experimental validation of model-selected formulations with GFP mRNA. (a) The size and PDI of 100 GFP mRNA–loaded formulations; (b) EE of the same formulations; (c) GFP fluorescence intensity (GFP intDen) in CFBE cells 48 h post-transfection; (d) Cell viability of CFBE cells after transfection with the corresponding formulations. | mean ± SD stated globally; source-row statistic pending; no per-row SD |  | pending
结果 | si2_N0002_H | si2_N0002 | EMPTY_REFERENCE | empty_reference | si2.xlsx | 2 | SM-102 | DSPC | 8 | mM | 44 | 7 | 0.7 |  | molar % | [5 empty] | particle_size | 58.45717 | nm | reported | model_prediction | si2.xlsx::sheet=Sheet1,cell=H3 si2.xlsx::sheet=Sheet1,cell=H1 | si2.xlsx::sheet=Sheet1,cell=A3 si2.xlsx::sheet=Sheet1,cell=A1 si2.xlsx::sheet=Sheet1,cell=B3 si2.xlsx::sheet=Sheet1,cell=B1 si2.xlsx::sheet=Sheet1,cell=C3 si2.xlsx::sheet=Sheet1,cell=C1 si2.xlsx::sheet=Sheet1,cell=D3 si2.xlsx::sheet=Sheet1,cell=D1 si2.xlsx::sheet=Sheet1,cell=E3 si2.xlsx::sheet=Sheet1,cell=E1 si2.xlsx::sheet=Sheet1,cell=F3 si2.xlsx::sheet=Sheet1,cell=F1 si2.xlsx::sheet=Sheet1,cell=G3 si2.xlsx::sheet=Sheet1,cell=G1 |  |  | 58.457166790891 Predicted empty LNP size (nm) | model prediction; no experimental replicate statistic |  | pending
结果 | si2_N0002_I | si2_N0002 | EMPTY_REFERENCE | empty_reference | si2.xlsx | 2 | SM-102 | DSPC | 8 | mM | 44 | 7 | 0.7 |  | molar % | [5 empty] | particle_size |  | nm | missing_in_source | measurement | si2.xlsx::sheet=Sheet1,cell=I3 si2.xlsx::sheet=Sheet1,cell=I1 | si2.xlsx::sheet=Sheet1,cell=A3 si2.xlsx::sheet=Sheet1,cell=A1 si2.xlsx::sheet=Sheet1,cell=B3 si2.xlsx::sheet=Sheet1,cell=B1 si2.xlsx::sheet=Sheet1,cell=C3 si2.xlsx::sheet=Sheet1,cell=C1 si2.xlsx::sheet=Sheet1,cell=D3 si2.xlsx::sheet=Sheet1,cell=D1 si2.xlsx::sheet=Sheet1,cell=E3 si2.xlsx::sheet=Sheet1,cell=E1 si2.xlsx::sheet=Sheet1,cell=F3 si2.xlsx::sheet=Sheet1,cell=F1 si2.xlsx::sheet=Sheet1,cell=G3 si2.xlsx::sheet=Sheet1,cell=G1 |  |  | - Actual empty LNP size (nm) | mean ± SD stated globally; source-row statistic pending; no per-row SD | Q08 | pending
结果 | si2_N0002_J | si2_N0002 | GFP_CHAR | GFP_mRNA_loaded | si2.xlsx | 2 | SM-102 | DSPC | 8 | mM | 44 | 7 | 0.7 |  | molar % | GFP mRNA | GFP |  |  |  | particle_size | 137.5 | nm | reported | measurement | si2.xlsx::sheet=Sheet1,cell=J3 si2.xlsx::sheet=Sheet1,cell=J1 | si2.xlsx::sheet=Sheet1,cell=A3 si2.xlsx::sheet=Sheet1,cell=A1 si2.xlsx::sheet=Sheet1,cell=B3 si2.xlsx::sheet=Sheet1,cell=B1 si2.xlsx::sheet=Sheet1,cell=C3 si2.xlsx::sheet=Sheet1,cell=C1 si2.xlsx::sheet=Sheet1,cell=D3 si2.xlsx::sheet=Sheet1,cell=D1 si2.xlsx::sheet=Sheet1,cell=E3 si2.xlsx::sheet=Sheet1,cell=E1 si2.xlsx::sheet=Sheet1,cell=F3 si2.xlsx::sheet=Sheet1,cell=F1 si2.xlsx::sheet=Sheet1,cell=G3 si2.xlsx::sheet=Sheet1,cell=G1 | payload=GFP mRNA; N_P_ratio=8; platform=MiNANO-form; buffer=NaOAc; total_flow_rate=2000; aqueous_to_organic_flow_ratio=3:1; purification=ultrafiltration; exchange to PBS; fivefold PBS dilution; 10000 xg, 5 min; size_PDI_instrument=DynaPro Plate Reader III; EE_assay=Quant-iT RiboGreen; EE_definition=(total mRNA - unencapsulated mRNA) / total mRNA * 100 | main.pdf::page=4 main.pdf::page=4 | 137.5 GFP mRNA-LNP size (nm) | mean ± SD stated globally; source-row statistic pending; no per-row SD |  | pending
结果 | si2_N0002_K | si2_N0002 | GFP_CHAR | GFP_mRNA_loaded | si2.xlsx | 2 | SM-102 | DSPC | 8 | mM | 44 | 7 | 0.7 |  | molar % | GFP mRNA | GFP |  |  |  | PDI | 0.398 | dimensionless | reported | measurement | si2.xlsx::sheet=Sheet1,cell=K3 si2.xlsx::sheet=Sheet1,cell=K1 | si2.xlsx::sheet=Sheet1,cell=A3 si2.xlsx::sheet=Sheet1,cell=A1 si2.xlsx::sheet=Sheet1,cell=B3 si2.xlsx::sheet=Sheet1,cell=B1 si2.xlsx::sheet=Sheet1,cell=C3 si2.xlsx::sheet=Sheet1,cell=C1 si2.xlsx::sheet=Sheet1,cell=D3 si2.xlsx::sheet=Sheet1,cell=D1 si2.xlsx::sheet=Sheet1,cell=E3 si2.xlsx::sheet=Sheet1,cell=E1 si2.xlsx::sheet=Sheet1,cell=F3 si2.xlsx::sheet=Sheet1,cell=F1 si2.xlsx::sheet=Sheet1,cell=G3 si2.xlsx::sheet=Sheet1,cell=G1 | payload=GFP mRNA; N_P_ratio=8; platform=MiNANO-form; buffer=NaOAc; total_flow_rate=2000; aqueous_to_organic_flow_ratio=3:1; purification=ultrafiltration; exchange to PBS; fivefold PBS dilution; 10000 xg, 5 min; size_PDI_instrument=DynaPro Plate Reader III; EE_assay=Quant-iT RiboGreen; EE_definition=(total mRNA - unencapsulated mRNA) / total mRNA * 100 | main.pdf::page=4 main.pdf::page=4 | 0.398 GFP mRNA-LNP PDI | mean ± SD stated globally; source-row statistic pending; no per-row SD |  | pending
结果 | si2_N0002_L | si2_N0002 | GFP_CHAR | GFP_mRNA_loaded | si2.xlsx | 2 | SM-102 | DSPC | 8 | mM | 44 | 7 | 0.7 |  | molar % | GFP mRNA | GFP |  |  |  | encapsulation_efficiency | 88.36853 | % | reported | measurement | si2.xlsx::sheet=Sheet1,cell=L3 si2.xlsx::sheet=Sheet1,cell=L1 | si2.xlsx::sheet=Sheet1,cell=A3 si2.xlsx::sheet=Sheet1,cell=A1 si2.xlsx::sheet=Sheet1,cell=B3 si2.xlsx::sheet=Sheet1,cell=B1 si2.xlsx::sheet=Sheet1,cell=C3 si2.xlsx::sheet=Sheet1,cell=C1 si2.xlsx::sheet=Sheet1,cell=D3 si2.xlsx::sheet=Sheet1,cell=D1 si2.xlsx::sheet=Sheet1,cell=E3 si2.xlsx::sheet=Sheet1,cell=E1 si2.xlsx::sheet=Sheet1,cell=F3 si2.xlsx::sheet=Sheet1,cell=F1 si2.xlsx::sheet=Sheet1,cell=G3 si2.xlsx::sheet=Sheet1,cell=G1 | payload=GFP mRNA; N_P_ratio=8; platform=MiNANO-form; buffer=NaOAc; total_flow_rate=2000; aqueous_to_organic_flow_ratio=3:1; purification=ultrafiltration; exchange to PBS; fivefold PBS dilution; 10000 xg, 5 min; size_PDI_instrument=DynaPro Plate Reader III; EE_assay=Quant-iT RiboGreen; EE_definition=(total mRNA - unencapsulated mRNA) / total mRNA * 100 | main.pdf::page=4 main.pdf::page=4 | 88.3685337736812 GFP mRNA-LNP encapsulation efficiency (%) | mean ± SD stated globally; source-row statistic pending; no per-row SD |  | pending
结果 | si2_N0002_M | si2_N0002 | GFP_EXPR | GFP_mRNA_loaded | si2.xlsx | 2 | SM-102 | DSPC | 8 | mM | 44 | 7 | 0.7 |  | molar % | GFP mRNA | GFP | CFBE | 600 ng GFP mRNA–loaded LNPs | 48 | GFP_fluorescence_intensity | 54285116 |  | reported | measurement | si2.xlsx::sheet=Sheet1,cell=M3 si2.xlsx::sheet=Sheet1,cell=M1 | si2.xlsx::sheet=Sheet1,cell=A3 si2.xlsx::sheet=Sheet1,cell=A1 si2.xlsx::sheet=Sheet1,cell=B3 si2.xlsx::sheet=Sheet1,cell=B1 si2.xlsx::sheet=Sheet1,cell=C3 si2.xlsx::sheet=Sheet1,cell=C1 si2.xlsx::sheet=Sheet1,cell=D3 si2.xlsx::sheet=Sheet1,cell=D1 si2.xlsx::sheet=Sheet1,cell=E3 si2.xlsx::sheet=Sheet1,cell=E1 si2.xlsx::sheet=Sheet1,cell=F3 si2.xlsx::sheet=Sheet1,cell=F1 si2.xlsx::sheet=Sheet1,cell=G3 si2.xlsx::sheet=Sheet1,cell=G1 | payload=GFP mRNA; N_P_ratio=8; platform=MiNANO-form; buffer=NaOAc; total_flow_rate=2000; aqueous_to_organic_flow_ratio=3:1; purification=ultrafiltration; exchange to PBS; fivefold PBS dilution; 10000 xg, 5 min; size_PDI_instrument=DynaPro Plate Reader III; EE_assay=Quant-iT RiboGreen; EE_definition=(total mRNA - unencapsulated mRNA) / total mRNA * 100; cell_model=CFBE; plate=96-well; cells_per_well=10000; culture_medium=MEM + 10% FBS + 1% p/s + 1% MEM non-EAA + 1% L-glu; temperature=37; CO2=5; pretransfection_incubation=24; dose_raw=600 ng GFP mRNA–loaded LNPs; dose_mass_basis=None; treatment_volume=200; measurement_time=48; readout=GFP fluorescence intensity; ImageJ Fiji; microscope=Olympus IX81; signal_unit=None | main.pdf::page=4 main.pdf::page=4 main.pdf::page=4 | 54285116 GFP mRNA-LNP transfection efficiency | mean ± SD stated globally; source-row statistic pending; no per-row SD | Q03,Q04 | pending
结果 | si2_N0002_VIABILITY | si2_N0002 | GFP_VIABILITY | GFP_mRNA_loaded | si2.xlsx | 2 | SM-102 | DSPC | 8 | mM | 44 | 7 | 0.7 |  | molar % | GFP mRNA | GFP | CFBE |  |  | cell_viability |  | % | requires_visual_extraction | measurement | si1.docx::paragraph=30 | si2.xlsx::sheet=Sheet1,cell=A3 si2.xlsx::sheet=Sheet1,cell=A1 si2.xlsx::sheet=Sheet1,cell=B3 si2.xlsx::sheet=Sheet1,cell=B1 si2.xlsx::sheet=Sheet1,cell=C3 si2.xlsx::sheet=Sheet1,cell=C1 si2.xlsx::sheet=Sheet1,cell=D3 si2.xlsx::sheet=Sheet1,cell=D1 si2.xlsx::sheet=Sheet1,cell=E3 si2.xlsx::sheet=Sheet1,cell=E1 si2.xlsx::sheet=Sheet1,cell=F3 si2.xlsx::sheet=Sheet1,cell=F1 si2.xlsx::sheet=Sheet1,cell=G3 si2.xlsx::sheet=Sheet1,cell=G1 | payload=GFP mRNA; N_P_ratio=8; platform=MiNANO-form; buffer=NaOAc; total_flow_rate=2000; aqueous_to_organic_flow_ratio=3:1; purification=ultrafiltration; exchange to PBS; fivefold PBS dilution; 10000 xg, 5 min; size_PDI_instrument=DynaPro Plate Reader III; EE_assay=Quant-iT RiboGreen; EE_definition=(total mRNA - unencapsulated mRNA) / total mRNA * 100; cell_model=CFBE; assay=10% AlamarBlue in PBS, 1.5 h, 37 C, 5% CO2; excitation=560; emission=590; control=untreated cells = 100%; reagent-only background subtraction; measurement_time=None | main.pdf::page=4 main.pdf::page=4 si1.docx::paragraph=30 main.pdf::page=4 | Fig. S5 Experimental validation of model-selected formulations with GFP mRNA. (a) The size and PDI of 100 GFP mRNA–loaded formulations; (b) EE of the same formulations; (c) GFP fluorescence intensity (GFP intDen) in CFBE cells 48 h post-transfection; (d) Cell viability of CFBE cells after transfection with the corresponding formulations. | mean ± SD stated globally; source-row statistic pending; no per-row SD |  | pending
结果 | si2_N0003_H | si2_N0003 | EMPTY_REFERENCE | empty_reference | si2.xlsx | 3 | SM-102 | DSPC | 4.5 | mM | 46 | 12 | 1.5 |  | molar % | [5 empty] | particle_size | 41.17512 | nm | reported | model_prediction | si2.xlsx::sheet=Sheet1,cell=H4 si2.xlsx::sheet=Sheet1,cell=H1 | si2.xlsx::sheet=Sheet1,cell=A4 si2.xlsx::sheet=Sheet1,cell=A1 si2.xlsx::sheet=Sheet1,cell=B4 si2.xlsx::sheet=Sheet1,cell=B1 si2.xlsx::sheet=Sheet1,cell=C4 si2.xlsx::sheet=Sheet1,cell=C1 si2.xlsx::sheet=Sheet1,cell=D4 si2.xlsx::sheet=Sheet1,cell=D1 si2.xlsx::sheet=Sheet1,cell=E4 si2.xlsx::sheet=Sheet1,cell=E1 si2.xlsx::sheet=Sheet1,cell=F4 si2.xlsx::sheet=Sheet1,cell=F1 si2.xlsx::sheet=Sheet1,cell=G4 si2.xlsx::sheet=Sheet1,cell=G1 |  |  | 41.1751208473984 Predicted empty LNP size (nm) | model prediction; no experimental replicate statistic |  | pending
结果 | si2_N0003_I | si2_N0003 | EMPTY_REFERENCE | empty_reference | si2.xlsx | 3 | SM-102 | DSPC | 4.5 | mM | 46 | 12 | 1.5 |  | molar % | [5 empty] | particle_size |  | nm | missing_in_source | measurement | si2.xlsx::sheet=Sheet1,cell=I4 si2.xlsx::sheet=Sheet1,cell=I1 | si2.xlsx::sheet=Sheet1,cell=A4 si2.xlsx::sheet=Sheet1,cell=A1 si2.xlsx::sheet=Sheet1,cell=B4 si2.xlsx::sheet=Sheet1,cell=B1 si2.xlsx::sheet=Sheet1,cell=C4 si2.xlsx::sheet=Sheet1,cell=C1 si2.xlsx::sheet=Sheet1,cell=D4 si2.xlsx::sheet=Sheet1,cell=D1 si2.xlsx::sheet=Sheet1,cell=E4 si2.xlsx::sheet=Sheet1,cell=E1 si2.xlsx::sheet=Sheet1,cell=F4 si2.xlsx::sheet=Sheet1,cell=F1 si2.xlsx::sheet=Sheet1,cell=G4 si2.xlsx::sheet=Sheet1,cell=G1 |  |  | - Actual empty LNP size (nm) | mean ± SD stated globally; source-row statistic pending; no per-row SD | Q08 | pending
结果 | si2_N0003_J | si2_N0003 | GFP_CHAR | GFP_mRNA_loaded | si2.xlsx | 3 | SM-102 | DSPC | 4.5 | mM | 46 | 12 | 1.5 |  | molar % | GFP mRNA | GFP |  |  |  | particle_size | 79.3 | nm | reported | measurement | si2.xlsx::sheet=Sheet1,cell=J4 si2.xlsx::sheet=Sheet1,cell=J1 | si2.xlsx::sheet=Sheet1,cell=A4 si2.xlsx::sheet=Sheet1,cell=A1 si2.xlsx::sheet=Sheet1,cell=B4 si2.xlsx::sheet=Sheet1,cell=B1 si2.xlsx::sheet=Sheet1,cell=C4 si2.xlsx::sheet=Sheet1,cell=C1 si2.xlsx::sheet=Sheet1,cell=D4 si2.xlsx::sheet=Sheet1,cell=D1 si2.xlsx::sheet=Sheet1,cell=E4 si2.xlsx::sheet=Sheet1,cell=E1 si2.xlsx::sheet=Sheet1,cell=F4 si2.xlsx::sheet=Sheet1,cell=F1 si2.xlsx::sheet=Sheet1,cell=G4 si2.xlsx::sheet=Sheet1,cell=G1 | payload=GFP mRNA; N_P_ratio=8; platform=MiNANO-form; buffer=NaOAc; total_flow_rate=2000; aqueous_to_organic_flow_ratio=3:1; purification=ultrafiltration; exchange to PBS; fivefold PBS dilution; 10000 xg, 5 min; size_PDI_instrument=DynaPro Plate Reader III; EE_assay=Quant-iT RiboGreen; EE_definition=(total mRNA - unencapsulated mRNA) / total mRNA * 100 | main.pdf::page=4 main.pdf::page=4 | 79.3 GFP mRNA-LNP size (nm) | mean ± SD stated globally; source-row statistic pending; no per-row SD |  | pending
结果 | si2_N0003_K | si2_N0003 | GFP_CHAR | GFP_mRNA_loaded | si2.xlsx | 3 | SM-102 | DSPC | 4.5 | mM | 46 | 12 | 1.5 |  | molar % | GFP mRNA | GFP |  |  |  | PDI | 0.143 | dimensionless | reported | measurement | si2.xlsx::sheet=Sheet1,cell=K4 si2.xlsx::sheet=Sheet1,cell=K1 | si2.xlsx::sheet=Sheet1,cell=A4 si2.xlsx::sheet=Sheet1,cell=A1 si2.xlsx::sheet=Sheet1,cell=B4 si2.xlsx::sheet=Sheet1,cell=B1 si2.xlsx::sheet=Sheet1,cell=C4 si2.xlsx::sheet=Sheet1,cell=C1 si2.xlsx::sheet=Sheet1,cell=D4 si2.xlsx::sheet=Sheet1,cell=D1 si2.xlsx::sheet=Sheet1,cell=E4 si2.xlsx::sheet=Sheet1,cell=E1 si2.xlsx::sheet=Sheet1,cell=F4 si2.xlsx::sheet=Sheet1,cell=F1 si2.xlsx::sheet=Sheet1,cell=G4 si2.xlsx::sheet=Sheet1,cell=G1 | payload=GFP mRNA; N_P_ratio=8; platform=MiNANO-form; buffer=NaOAc; total_flow_rate=2000; aqueous_to_organic_flow_ratio=3:1; purification=ultrafiltration; exchange to PBS; fivefold PBS dilution; 10000 xg, 5 min; size_PDI_instrument=DynaPro Plate Reader III; EE_assay=Quant-iT RiboGreen; EE_definition=(total mRNA - unencapsulated mRNA) / total mRNA * 100 | main.pdf::page=4 main.pdf::page=4 | 0.143 GFP mRNA-LNP PDI | mean ± SD stated globally; source-row statistic pending; no per-row SD |  | pending
结果 | si2_N0003_L | si2_N0003 | GFP_CHAR | GFP_mRNA_loaded | si2.xlsx | 3 | SM-102 | DSPC | 4.5 | mM | 46 | 12 | 1.5 |  | molar % | GFP mRNA | GFP |  |  |  | encapsulation_efficiency | 94.43996 | % | reported | measurement | si2.xlsx::sheet=Sheet1,cell=L4 si2.xlsx::sheet=Sheet1,cell=L1 | si2.xlsx::sheet=Sheet1,cell=A4 si2.xlsx::sheet=Sheet1,cell=A1 si2.xlsx::sheet=Sheet1,cell=B4 si2.xlsx::sheet=Sheet1,cell=B1 si2.xlsx::sheet=Sheet1,cell=C4 si2.xlsx::sheet=Sheet1,cell=C1 si2.xlsx::sheet=Sheet1,cell=D4 si2.xlsx::sheet=Sheet1,cell=D1 si2.xlsx::sheet=Sheet1,cell=E4 si2.xlsx::sheet=Sheet1,cell=E1 si2.xlsx::sheet=Sheet1,cell=F4 si2.xlsx::sheet=Sheet1,cell=F1 si2.xlsx::sheet=Sheet1,cell=G4 si2.xlsx::sheet=Sheet1,cell=G1 | payload=GFP mRNA; N_P_ratio=8; platform=MiNANO-form; buffer=NaOAc; total_flow_rate=2000; aqueous_to_organic_flow_ratio=3:1; purification=ultrafiltration; exchange to PBS; fivefold PBS dilution; 10000 xg, 5 min; size_PDI_instrument=DynaPro Plate Reader III; EE_assay=Quant-iT RiboGreen; EE_definition=(total mRNA - unencapsulated mRNA) / total mRNA * 100 | main.pdf::page=4 main.pdf::page=4 | 94.4399581469776 GFP mRNA-LNP encapsulation efficiency (%) | mean ± SD stated globally; source-row statistic pending; no per-row SD |  | pending
结果 | si2_N0003_M | si2_N0003 | GFP_EXPR | GFP_mRNA_loaded | si2.xlsx | 3 | SM-102 | DSPC | 4.5 | mM | 46 | 12 | 1.5 |  | molar % | GFP mRNA | GFP | CFBE | 600 ng GFP mRNA–loaded LNPs | 48 | GFP_fluorescence_intensity | 467817 |  | reported | measurement | si2.xlsx::sheet=Sheet1,cell=M4 si2.xlsx::sheet=Sheet1,cell=M1 | si2.xlsx::sheet=Sheet1,cell=A4 si2.xlsx::sheet=Sheet1,cell=A1 si2.xlsx::sheet=Sheet1,cell=B4 si2.xlsx::sheet=Sheet1,cell=B1 si2.xlsx::sheet=Sheet1,cell=C4 si2.xlsx::sheet=Sheet1,cell=C1 si2.xlsx::sheet=Sheet1,cell=D4 si2.xlsx::sheet=Sheet1,cell=D1 si2.xlsx::sheet=Sheet1,cell=E4 si2.xlsx::sheet=Sheet1,cell=E1 si2.xlsx::sheet=Sheet1,cell=F4 si2.xlsx::sheet=Sheet1,cell=F1 si2.xlsx::sheet=Sheet1,cell=G4 si2.xlsx::sheet=Sheet1,cell=G1 | payload=GFP mRNA; N_P_ratio=8; platform=MiNANO-form; buffer=NaOAc; total_flow_rate=2000; aqueous_to_organic_flow_ratio=3:1; purification=ultrafiltration; exchange to PBS; fivefold PBS dilution; 10000 xg, 5 min; size_PDI_instrument=DynaPro Plate Reader III; EE_assay=Quant-iT RiboGreen; EE_definition=(total mRNA - unencapsulated mRNA) / total mRNA * 100; cell_model=CFBE; plate=96-well; cells_per_well=10000; culture_medium=MEM + 10% FBS + 1% p/s + 1% MEM non-EAA + 1% L-glu; temperature=37; CO2=5; pretransfection_incubation=24; dose_raw=600 ng GFP mRNA–loaded LNPs; dose_mass_basis=None; treatment_volume=200; measurement_time=48; readout=GFP fluorescence intensity; ImageJ Fiji; microscope=Olympus IX81; signal_unit=None | main.pdf::page=4 main.pdf::page=4 main.pdf::page=4 | 467817 GFP mRNA-LNP transfection efficiency | mean ± SD stated globally; source-row statistic pending; no per-row SD | Q03,Q04 | pending
结果 | si2_N0003_VIABILITY | si2_N0003 | GFP_VIABILITY | GFP_mRNA_loaded | si2.xlsx | 3 | SM-102 | DSPC | 4.5 | mM | 46 | 12 | 1.5 |  | molar % | GFP mRNA | GFP | CFBE |  |  | cell_viability |  | % | requires_visual_extraction | measurement | si1.docx::paragraph=30 | si2.xlsx::sheet=Sheet1,cell=A4 si2.xlsx::sheet=Sheet1,cell=A1 si2.xlsx::sheet=Sheet1,cell=B4 si2.xlsx::sheet=Sheet1,cell=B1 si2.xlsx::sheet=Sheet1,cell=C4 si2.xlsx::sheet=Sheet1,cell=C1 si2.xlsx::sheet=Sheet1,cell=D4 si2.xlsx::sheet=Sheet1,cell=D1 si2.xlsx::sheet=Sheet1,cell=E4 si2.xlsx::sheet=Sheet1,cell=E1 si2.xlsx::sheet=Sheet1,cell=F4 si2.xlsx::sheet=Sheet1,cell=F1 si2.xlsx::sheet=Sheet1,cell=G4 si2.xlsx::sheet=Sheet1,cell=G1 | payload=GFP mRNA; N_P_ratio=8; platform=MiNANO-form; buffer=NaOAc; total_flow_rate=2000; aqueous_to_organic_flow_ratio=3:1; purification=ultrafiltration; exchange to PBS; fivefold PBS dilution; 10000 xg, 5 min; size_PDI_instrument=DynaPro Plate Reader III; EE_assay=Quant-iT RiboGreen; EE_definition=(total mRNA - unencapsulated mRNA) / total mRNA * 100; cell_model=CFBE; assay=10% AlamarBlue in PBS, 1.5 h, 37 C, 5% CO2; excitation=560; emission=590; control=untreated cells = 100%; reagent-only background subtraction; measurement_time=None | main.pdf::page=4 main.pdf::page=4 si1.docx::paragraph=30 main.pdf::page=4 | Fig. S5 Experimental validation of model-selected formulations with GFP mRNA. (a) The size and PDI of 100 GFP mRNA–loaded formulations; (b) EE of the same formulations; (c) GFP fluorescence intensity (GFP intDen) in CFBE cells 48 h post-transfection; (d) Cell viability of CFBE cells after transfection with the corresponding formulations. | mean ± SD stated globally; source-row statistic pending; no per-row SD |  | pending
结果 | si2_N0004_H | si2_N0004 | EMPTY_REFERENCE | empty_reference | si2.xlsx | 4 | SM-102 | DSPC | 6.5 | mM | 50 | 6 | 0.9 |  | molar % | [5 empty] | particle_size | 48.14843 | nm | reported | model_prediction | si2.xlsx::sheet=Sheet1,cell=H5 si2.xlsx::sheet=Sheet1,cell=H1 | si2.xlsx::sheet=Sheet1,cell=A5 si2.xlsx::sheet=Sheet1,cell=A1 si2.xlsx::sheet=Sheet1,cell=B5 si2.xlsx::sheet=Sheet1,cell=B1 si2.xlsx::sheet=Sheet1,cell=C5 si2.xlsx::sheet=Sheet1,cell=C1 si2.xlsx::sheet=Sheet1,cell=D5 si2.xlsx::sheet=Sheet1,cell=D1 si2.xlsx::sheet=Sheet1,cell=E5 si2.xlsx::sheet=Sheet1,cell=E1 si2.xlsx::sheet=Sheet1,cell=F5 si2.xlsx::sheet=Sheet1,cell=F1 si2.xlsx::sheet=Sheet1,cell=G5 si2.xlsx::sheet=Sheet1,cell=G1 |  |  | 48.1484337467718 Predicted empty LNP size (nm) | model prediction; no experimental replicate statistic |  | pending
结果 | si2_N0004_I | si2_N0004 | EMPTY_REFERENCE | empty_reference | si2.xlsx | 4 | SM-102 | DSPC | 6.5 | mM | 50 | 6 | 0.9 |  | molar % | [5 empty] | particle_size |  | nm | missing_in_source | measurement | si2.xlsx::sheet=Sheet1,cell=I5 si2.xlsx::sheet=Sheet1,cell=I1 | si2.xlsx::sheet=Sheet1,cell=A5 si2.xlsx::sheet=Sheet1,cell=A1 si2.xlsx::sheet=Sheet1,cell=B5 si2.xlsx::sheet=Sheet1,cell=B1 si2.xlsx::sheet=Sheet1,cell=C5 si2.xlsx::sheet=Sheet1,cell=C1 si2.xlsx::sheet=Sheet1,cell=D5 si2.xlsx::sheet=Sheet1,cell=D1 si2.xlsx::sheet=Sheet1,cell=E5 si2.xlsx::sheet=Sheet1,cell=E1 si2.xlsx::sheet=Sheet1,cell=F5 si2.xlsx::sheet=Sheet1,cell=F1 si2.xlsx::sheet=Sheet1,cell=G5 si2.xlsx::sheet=Sheet1,cell=G1 |  |  | - Actual empty LNP size (nm) | mean ± SD stated globally; source-row statistic pending; no per-row SD | Q08 | pending
结果 | si2_N0004_J | si2_N0004 | GFP_CHAR | GFP_mRNA_loaded | si2.xlsx | 4 | SM-102 | DSPC | 6.5 | mM | 50 | 6 | 0.9 |  | molar % | GFP mRNA | GFP |  |  |  | particle_size | 118.2 | nm | reported | measurement | si2.xlsx::sheet=Sheet1,cell=J5 si2.xlsx::sheet=Sheet1,cell=J1 | si2.xlsx::sheet=Sheet1,cell=A5 si2.xlsx::sheet=Sheet1,cell=A1 si2.xlsx::sheet=Sheet1,cell=B5 si2.xlsx::sheet=Sheet1,cell=B1 si2.xlsx::sheet=Sheet1,cell=C5 si2.xlsx::sheet=Sheet1,cell=C1 si2.xlsx::sheet=Sheet1,cell=D5 si2.xlsx::sheet=Sheet1,cell=D1 si2.xlsx::sheet=Sheet1,cell=E5 si2.xlsx::sheet=Sheet1,cell=E1 si2.xlsx::sheet=Sheet1,cell=F5 si2.xlsx::sheet=Sheet1,cell=F1 si2.xlsx::sheet=Sheet1,cell=G5 si2.xlsx::sheet=Sheet1,cell=G1 | payload=GFP mRNA; N_P_ratio=8; platform=MiNANO-form; buffer=NaOAc; total_flow_rate=2000; aqueous_to_organic_flow_ratio=3:1; purification=ultrafiltration; exchange to PBS; fivefold PBS dilution; 10000 xg, 5 min; size_PDI_instrument=DynaPro Plate Reader III; EE_assay=Quant-iT RiboGreen; EE_definition=(total mRNA - unencapsulated mRNA) / total mRNA * 100 | main.pdf::page=4 main.pdf::page=4 | 118.2 GFP mRNA-LNP size (nm) | mean ± SD stated globally; source-row statistic pending; no per-row SD |  | pending
结果 | si2_N0004_K | si2_N0004 | GFP_CHAR | GFP_mRNA_loaded | si2.xlsx | 4 | SM-102 | DSPC | 6.5 | mM | 50 | 6 | 0.9 |  | molar % | GFP mRNA | GFP |  |  |  | PDI | 0.088 | dimensionless | reported | measurement | si2.xlsx::sheet=Sheet1,cell=K5 si2.xlsx::sheet=Sheet1,cell=K1 | si2.xlsx::sheet=Sheet1,cell=A5 si2.xlsx::sheet=Sheet1,cell=A1 si2.xlsx::sheet=Sheet1,cell=B5 si2.xlsx::sheet=Sheet1,cell=B1 si2.xlsx::sheet=Sheet1,cell=C5 si2.xlsx::sheet=Sheet1,cell=C1 si2.xlsx::sheet=Sheet1,cell=D5 si2.xlsx::sheet=Sheet1,cell=D1 si2.xlsx::sheet=Sheet1,cell=E5 si2.xlsx::sheet=Sheet1,cell=E1 si2.xlsx::sheet=Sheet1,cell=F5 si2.xlsx::sheet=Sheet1,cell=F1 si2.xlsx::sheet=Sheet1,cell=G5 si2.xlsx::sheet=Sheet1,cell=G1 | payload=GFP mRNA; N_P_ratio=8; platform=MiNANO-form; buffer=NaOAc; total_flow_rate=2000; aqueous_to_organic_flow_ratio=3:1; purification=ultrafiltration; exchange to PBS; fivefold PBS dilution; 10000 xg, 5 min; size_PDI_instrument=DynaPro Plate Reader III; EE_assay=Quant-iT RiboGreen; EE_definition=(total mRNA - unencapsulated mRNA) / total mRNA * 100 | main.pdf::page=4 main.pdf::page=4 | 0.088 GFP mRNA-LNP PDI | mean ± SD stated globally; source-row statistic pending; no per-row SD |  | pending
结果 | si2_N0004_L | si2_N0004 | GFP_CHAR | GFP_mRNA_loaded | si2.xlsx | 4 | SM-102 | DSPC | 6.5 | mM | 50 | 6 | 0.9 |  | molar % | GFP mRNA | GFP |  |  |  | encapsulation_efficiency | 95.51521 | % | reported | measurement | si2.xlsx::sheet=Sheet1,cell=L5 si2.xlsx::sheet=Sheet1,cell=L1 | si2.xlsx::sheet=Sheet1,cell=A5 si2.xlsx::sheet=Sheet1,cell=A1 si2.xlsx::sheet=Sheet1,cell=B5 si2.xlsx::sheet=Sheet1,cell=B1 si2.xlsx::sheet=Sheet1,cell=C5 si2.xlsx::sheet=Sheet1,cell=C1 si2.xlsx::sheet=Sheet1,cell=D5 si2.xlsx::sheet=Sheet1,cell=D1 si2.xlsx::sheet=Sheet1,cell=E5 si2.xlsx::sheet=Sheet1,cell=E1 si2.xlsx::sheet=Sheet1,cell=F5 si2.xlsx::sheet=Sheet1,cell=F1 si2.xlsx::sheet=Sheet1,cell=G5 si2.xlsx::sheet=Sheet1,cell=G1 | payload=GFP mRNA; N_P_ratio=8; platform=MiNANO-form; buffer=NaOAc; total_flow_rate=2000; aqueous_to_organic_flow_ratio=3:1; purification=ultrafiltration; exchange to PBS; fivefold PBS dilution; 10000 xg, 5 min; size_PDI_instrument=DynaPro Plate Reader III; EE_assay=Quant-iT RiboGreen; EE_definition=(total mRNA - unencapsulated mRNA) / total mRNA * 100 | main.pdf::page=4 main.pdf::page=4 | 95.5152075243022 GFP mRNA-LNP encapsulation efficiency (%) | mean ± SD stated globally; source-row statistic pending; no per-row SD |  | pending
结果 | si2_N0004_M | si2_N0004 | GFP_EXPR | GFP_mRNA_loaded | si2.xlsx | 4 | SM-102 | DSPC | 6.5 | mM | 50 | 6 | 0.9 |  | molar % | GFP mRNA | GFP | CFBE | 600 ng GFP mRNA–loaded LNPs | 48 | GFP_fluorescence_intensity | 42507218.7 |  | reported | measurement | si2.xlsx::sheet=Sheet1,cell=M5 si2.xlsx::sheet=Sheet1,cell=M1 | si2.xlsx::sheet=Sheet1,cell=A5 si2.xlsx::sheet=Sheet1,cell=A1 si2.xlsx::sheet=Sheet1,cell=B5 si2.xlsx::sheet=Sheet1,cell=B1 si2.xlsx::sheet=Sheet1,cell=C5 si2.xlsx::sheet=Sheet1,cell=C1 si2.xlsx::sheet=Sheet1,cell=D5 si2.xlsx::sheet=Sheet1,cell=D1 si2.xlsx::sheet=Sheet1,cell=E5 si2.xlsx::sheet=Sheet1,cell=E1 si2.xlsx::sheet=Sheet1,cell=F5 si2.xlsx::sheet=Sheet1,cell=F1 si2.xlsx::sheet=Sheet1,cell=G5 si2.xlsx::sheet=Sheet1,cell=G1 | payload=GFP mRNA; N_P_ratio=8; platform=MiNANO-form; buffer=NaOAc; total_flow_rate=2000; aqueous_to_organic_flow_ratio=3:1; purification=ultrafiltration; exchange to PBS; fivefold PBS dilution; 10000 xg, 5 min; size_PDI_instrument=DynaPro Plate Reader III; EE_assay=Quant-iT RiboGreen; EE_definition=(total mRNA - unencapsulated mRNA) / total mRNA * 100; cell_model=CFBE; plate=96-well; cells_per_well=10000; culture_medium=MEM + 10% FBS + 1% p/s + 1% MEM non-EAA + 1% L-glu; temperature=37; CO2=5; pretransfection_incubation=24; dose_raw=600 ng GFP mRNA–loaded LNPs; dose_mass_basis=None; treatment_volume=200; measurement_time=48; readout=GFP fluorescence intensity; ImageJ Fiji; microscope=Olympus IX81; signal_unit=None | main.pdf::page=4 main.pdf::page=4 main.pdf::page=4 | 42507218.6666667 GFP mRNA-LNP transfection efficiency | mean ± SD stated globally; source-row statistic pending; no per-row SD | Q03,Q04 | pending
结果 | si2_N0004_VIABILITY | si2_N0004 | GFP_VIABILITY | GFP_mRNA_loaded | si2.xlsx | 4 | SM-102 | DSPC | 6.5 | mM | 50 | 6 | 0.9 |  | molar % | GFP mRNA | GFP | CFBE |  |  | cell_viability |  | % | requires_visual_extraction | measurement | si1.docx::paragraph=30 | si2.xlsx::sheet=Sheet1,cell=A5 si2.xlsx::sheet=Sheet1,cell=A1 si2.xlsx::sheet=Sheet1,cell=B5 si2.xlsx::sheet=Sheet1,cell=B1 si2.xlsx::sheet=Sheet1,cell=C5 si2.xlsx::sheet=Sheet1,cell=C1 si2.xlsx::sheet=Sheet1,cell=D5 si2.xlsx::sheet=Sheet1,cell=D1 si2.xlsx::sheet=Sheet1,cell=E5 si2.xlsx::sheet=Sheet1,cell=E1 si2.xlsx::sheet=Sheet1,cell=F5 si2.xlsx::sheet=Sheet1,cell=F1 si2.xlsx::sheet=Sheet1,cell=G5 si2.xlsx::sheet=Sheet1,cell=G1 | payload=GFP mRNA; N_P_ratio=8; platform=MiNANO-form; buffer=NaOAc; total_flow_rate=2000; aqueous_to_organic_flow_ratio=3:1; purification=ultrafiltration; exchange to PBS; fivefold PBS dilution; 10000 xg, 5 min; size_PDI_instrument=DynaPro Plate Reader III; EE_assay=Quant-iT RiboGreen; EE_definition=(total mRNA - unencapsulated mRNA) / total mRNA * 100; cell_model=CFBE; assay=10% AlamarBlue in PBS, 1.5 h, 37 C, 5% CO2; excitation=560; emission=590; control=untreated cells = 100%; reagent-only background subtraction; measurement_time=None | main.pdf::page=4 main.pdf::page=4 si1.docx::paragraph=30 main.pdf::page=4 | Fig. S5 Experimental validation of model-selected formulations with GFP mRNA. (a) The size and PDI of 100 GFP mRNA–loaded formulations; (b) EE of the same formulations; (c) GFP fluorescence intensity (GFP intDen) in CFBE cells 48 h post-transfection; (d) Cell viability of CFBE cells after transfection with the corresponding formulations. | mean ± SD stated globally; source-row statistic pending; no per-row SD |  | pending
结果 | si2_N0005_H | si2_N0005 | EMPTY_REFERENCE | empty_reference | si2.xlsx | 5 | SM-102 | DSPC | 8 | mM | 54 | 11 | 0.7 |  | molar % | [5 empty] | particle_size | 48.9915 | nm | reported | model_prediction | si2.xlsx::sheet=Sheet1,cell=H6 si2.xlsx::sheet=Sheet1,cell=H1 | si2.xlsx::sheet=Sheet1,cell=A6 si2.xlsx::sheet=Sheet1,cell=A1 si2.xlsx::sheet=Sheet1,cell=B6 si2.xlsx::sheet=Sheet1,cell=B1 si2.xlsx::sheet=Sheet1,cell=C6 si2.xlsx::sheet=Sheet1,cell=C1 si2.xlsx::sheet=Sheet1,cell=D6 si2.xlsx::sheet=Sheet1,cell=D1 si2.xlsx::sheet=Sheet1,cell=E6 si2.xlsx::sheet=Sheet1,cell=E1 si2.xlsx::sheet=Sheet1,cell=F6 si2.xlsx::sheet=Sheet1,cell=F1 si2.xlsx::sheet=Sheet1,cell=G6 si2.xlsx::sheet=Sheet1,cell=G1 |  |  | 48.9914972979538 Predicted empty LNP size (nm) | model prediction; no experimental replicate statistic |  | pending
结果 | si2_N0005_I | si2_N0005 | EMPTY_REFERENCE | empty_reference | si2.xlsx | 5 | SM-102 | DSPC | 8 | mM | 54 | 11 | 0.7 |  | molar % | [5 empty] | particle_size |  | nm | missing_in_source | measurement | si2.xlsx::sheet=Sheet1,cell=I6 si2.xlsx::sheet=Sheet1,cell=I1 | si2.xlsx::sheet=Sheet1,cell=A6 si2.xlsx::sheet=Sheet1,cell=A1 si2.xlsx::sheet=Sheet1,cell=B6 si2.xlsx::sheet=Sheet1,cell=B1 si2.xlsx::sheet=Sheet1,cell=C6 si2.xlsx::sheet=Sheet1,cell=C1 si2.xlsx::sheet=Sheet1,cell=D6 si2.xlsx::sheet=Sheet1,cell=D1 si2.xlsx::sheet=Sheet1,cell=E6 si2.xlsx::sheet=Sheet1,cell=E1 si2.xlsx::sheet=Sheet1,cell=F6 si2.xlsx::sheet=Sheet1,cell=F1 si2.xlsx::sheet=Sheet1,cell=G6 si2.xlsx::sheet=Sheet1,cell=G1 |  |  | - Actual empty LNP size (nm) | mean ± SD stated globally; source-row statistic pending; no per-row SD | Q08 | pending
结果 | si2_N0005_J | si2_N0005 | GFP_CHAR | GFP_mRNA_loaded | si2.xlsx | 5 | SM-102 | DSPC | 8 | mM | 54 | 11 | 0.7 |  | molar % | GFP mRNA | GFP |  |  |  | particle_size | 100.5 | nm | reported | measurement | si2.xlsx::sheet=Sheet1,cell=J6 si2.xlsx::sheet=Sheet1,cell=J1 | si2.xlsx::sheet=Sheet1,cell=A6 si2.xlsx::sheet=Sheet1,cell=A1 si2.xlsx::sheet=Sheet1,cell=B6 si2.xlsx::sheet=Sheet1,cell=B1 si2.xlsx::sheet=Sheet1,cell=C6 si2.xlsx::sheet=Sheet1,cell=C1 si2.xlsx::sheet=Sheet1,cell=D6 si2.xlsx::sheet=Sheet1,cell=D1 si2.xlsx::sheet=Sheet1,cell=E6 si2.xlsx::sheet=Sheet1,cell=E1 si2.xlsx::sheet=Sheet1,cell=F6 si2.xlsx::sheet=Sheet1,cell=F1 si2.xlsx::sheet=Sheet1,cell=G6 si2.xlsx::sheet=Sheet1,cell=G1 | payload=GFP mRNA; N_P_ratio=8; platform=MiNANO-form; buffer=NaOAc; total_flow_rate=2000; aqueous_to_organic_flow_ratio=3:1; purification=ultrafiltration; exchange to PBS; fivefold PBS dilution; 10000 xg, 5 min; size_PDI_instrument=DynaPro Plate Reader III; EE_assay=Quant-iT RiboGreen; EE_definition=(total mRNA - unencapsulated mRNA) / total mRNA * 100 | main.pdf::page=4 main.pdf::page=4 | 100.5 GFP mRNA-LNP size (nm) | mean ± SD stated globally; source-row statistic pending; no per-row SD |  | pending
结果 | si2_N0005_K | si2_N0005 | GFP_CHAR | GFP_mRNA_loaded | si2.xlsx | 5 | SM-102 | DSPC | 8 | mM | 54 | 11 | 0.7 |  | molar % | GFP mRNA | GFP |  |  |  | PDI | 0.101 | dimensionless | reported | measurement | si2.xlsx::sheet=Sheet1,cell=K6 si2.xlsx::sheet=Sheet1,cell=K1 | si2.xlsx::sheet=Sheet1,cell=A6 si2.xlsx::sheet=Sheet1,cell=A1 si2.xlsx::sheet=Sheet1,cell=B6 si2.xlsx::sheet=Sheet1,cell=B1 si2.xlsx::sheet=Sheet1,cell=C6 si2.xlsx::sheet=Sheet1,cell=C1 si2.xlsx::sheet=Sheet1,cell=D6 si2.xlsx::sheet=Sheet1,cell=D1 si2.xlsx::sheet=Sheet1,cell=E6 si2.xlsx::sheet=Sheet1,cell=E1 si2.xlsx::sheet=Sheet1,cell=F6 si2.xlsx::sheet=Sheet1,cell=F1 si2.xlsx::sheet=Sheet1,cell=G6 si2.xlsx::sheet=Sheet1,cell=G1 | payload=GFP mRNA; N_P_ratio=8; platform=MiNANO-form; buffer=NaOAc; total_flow_rate=2000; aqueous_to_organic_flow_ratio=3:1; purification=ultrafiltration; exchange to PBS; fivefold PBS dilution; 10000 xg, 5 min; size_PDI_instrument=DynaPro Plate Reader III; EE_assay=Quant-iT RiboGreen; EE_definition=(total mRNA - unencapsulated mRNA) / total mRNA * 100 | main.pdf::page=4 main.pdf::page=4 | 0.101 GFP mRNA-LNP PDI | mean ± SD stated globally; source-row statistic pending; no per-row SD |  | pending
结果 | si2_N0005_L | si2_N0005 | GFP_CHAR | GFP_mRNA_loaded | si2.xlsx | 5 | SM-102 | DSPC | 8 | mM | 54 | 11 | 0.7 |  | molar % | GFP mRNA | GFP |  |  |  | encapsulation_efficiency | 94.199 | % | reported | measurement | si2.xlsx::sheet=Sheet1,cell=L6 si2.xlsx::sheet=Sheet1,cell=L1 | si2.xlsx::sheet=Sheet1,cell=A6 si2.xlsx::sheet=Sheet1,cell=A1 si2.xlsx::sheet=Sheet1,cell=B6 si2.xlsx::sheet=Sheet1,cell=B1 si2.xlsx::sheet=Sheet1,cell=C6 si2.xlsx::sheet=Sheet1,cell=C1 si2.xlsx::sheet=Sheet1,cell=D6 si2.xlsx::sheet=Sheet1,cell=D1 si2.xlsx::sheet=Sheet1,cell=E6 si2.xlsx::sheet=Sheet1,cell=E1 si2.xlsx::sheet=Sheet1,cell=F6 si2.xlsx::sheet=Sheet1,cell=F1 si2.xlsx::sheet=Sheet1,cell=G6 si2.xlsx::sheet=Sheet1,cell=G1 | payload=GFP mRNA; N_P_ratio=8; platform=MiNANO-form; buffer=NaOAc; total_flow_rate=2000; aqueous_to_organic_flow_ratio=3:1; purification=ultrafiltration; exchange to PBS; fivefold PBS dilution; 10000 xg, 5 min; size_PDI_instrument=DynaPro Plate Reader III; EE_assay=Quant-iT RiboGreen; EE_definition=(total mRNA - unencapsulated mRNA) / total mRNA * 100 | main.pdf::page=4 main.pdf::page=4 | 94.1990040973601 GFP mRNA-LNP encapsulation efficiency (%) | mean ± SD stated globally; source-row statistic pending; no per-row SD |  | pending
结果 | si2_N0005_M | si2_N0005 | GFP_EXPR | GFP_mRNA_loaded | si2.xlsx | 5 | SM-102 | DSPC | 8 | mM | 54 | 11 | 0.7 |  | molar % | GFP mRNA | GFP | CFBE | 600 ng GFP mRNA–loaded LNPs | 48 | GFP_fluorescence_intensity | 69472930.7 |  | reported | measurement | si2.xlsx::sheet=Sheet1,cell=M6 si2.xlsx::sheet=Sheet1,cell=M1 | si2.xlsx::sheet=Sheet1,cell=A6 si2.xlsx::sheet=Sheet1,cell=A1 si2.xlsx::sheet=Sheet1,cell=B6 si2.xlsx::sheet=Sheet1,cell=B1 si2.xlsx::sheet=Sheet1,cell=C6 si2.xlsx::sheet=Sheet1,cell=C1 si2.xlsx::sheet=Sheet1,cell=D6 si2.xlsx::sheet=Sheet1,cell=D1 si2.xlsx::sheet=Sheet1,cell=E6 si2.xlsx::sheet=Sheet1,cell=E1 si2.xlsx::sheet=Sheet1,cell=F6 si2.xlsx::sheet=Sheet1,cell=F1 si2.xlsx::sheet=Sheet1,cell=G6 si2.xlsx::sheet=Sheet1,cell=G1 | payload=GFP mRNA; N_P_ratio=8; platform=MiNANO-form; buffer=NaOAc; total_flow_rate=2000; aqueous_to_organic_flow_ratio=3:1; purification=ultrafiltration; exchange to PBS; fivefold PBS dilution; 10000 xg, 5 min; size_PDI_instrument=DynaPro Plate Reader III; EE_assay=Quant-iT RiboGreen; EE_definition=(total mRNA - unencapsulated mRNA) / total mRNA * 100; cell_model=CFBE; plate=96-well; cells_per_well=10000; culture_medium=MEM + 10% FBS + 1% p/s + 1% MEM non-EAA + 1% L-glu; temperature=37; CO2=5; pretransfection_incubation=24; dose_raw=600 ng GFP mRNA–loaded LNPs; dose_mass_basis=None; treatment_volume=200; measurement_time=48; readout=GFP fluorescence intensity; ImageJ Fiji; microscope=Olympus IX81; signal_unit=None | main.pdf::page=4 main.pdf::page=4 main.pdf::page=4 | 69472930.6666667 GFP mRNA-LNP transfection efficiency | mean ± SD stated globally; source-row statistic pending; no per-row SD | Q03,Q04 | pending
结果 | si2_N0005_VIABILITY | si2_N0005 | GFP_VIABILITY | GFP_mRNA_loaded | si2.xlsx | 5 | SM-102 | DSPC | 8 | mM | 54 | 11 | 0.7 |  | molar % | GFP mRNA | GFP | CFBE |  |  | cell_viability |  | % | requires_visual_extraction | measurement | si1.docx::paragraph=30 | si2.xlsx::sheet=Sheet1,cell=A6 si2.xlsx::sheet=Sheet1,cell=A1 si2.xlsx::sheet=Sheet1,cell=B6 si2.xlsx::sheet=Sheet1,cell=B1 si2.xlsx::sheet=Sheet1,cell=C6 si2.xlsx::sheet=Sheet1,cell=C1 si2.xlsx::sheet=Sheet1,cell=D6 si2.xlsx::sheet=Sheet1,cell=D1 si2.xlsx::sheet=Sheet1,cell=E6 si2.xlsx::sheet=Sheet1,cell=E1 si2.xlsx::sheet=Sheet1,cell=F6 si2.xlsx::sheet=Sheet1,cell=F1 si2.xlsx::sheet=Sheet1,cell=G6 si2.xlsx::sheet=Sheet1,cell=G1 | payload=GFP mRNA; N_P_ratio=8; platform=MiNANO-form; buffer=NaOAc; total_flow_rate=2000; aqueous_to_organic_flow_ratio=3:1; purification=ultrafiltration; exchange to PBS; fivefold PBS dilution; 10000 xg, 5 min; size_PDI_instrument=DynaPro Plate Reader III; EE_assay=Quant-iT RiboGreen; EE_definition=(total mRNA - unencapsulated mRNA) / total mRNA * 100; cell_model=CFBE; assay=10% AlamarBlue in PBS, 1.5 h, 37 C, 5% CO2; excitation=560; emission=590; control=untreated cells = 100%; reagent-only background subtraction; measurement_time=None | main.pdf::page=4 main.pdf::page=4 si1.docx::paragraph=30 main.pdf::page=4 | Fig. S5 Experimental validation of model-selected formulations with GFP mRNA. (a) The size and PDI of 100 GFP mRNA–loaded formulations; (b) EE of the same formulations; (c) GFP fluorescence intensity (GFP intDen) in CFBE cells 48 h post-transfection; (d) Cell viability of CFBE cells after transfection with the corresponding formulations. | mean ± SD stated globally; source-row statistic pending; no per-row SD |  | pending
结果 | si2_N0006_H | si2_N0006 | EMPTY_REFERENCE | empty_reference | si2.xlsx | 6 | SM-102 | DSPC | 2.5 | mM | 48 | 5 | 1.5 |  | molar % | [5 empty] | particle_size | 37.93488 | nm | reported | model_prediction | si2.xlsx::sheet=Sheet1,cell=H7 si2.xlsx::sheet=Sheet1,cell=H1 | si2.xlsx::sheet=Sheet1,cell=A7 si2.xlsx::sheet=Sheet1,cell=A1 si2.xlsx::sheet=Sheet1,cell=B7 si2.xlsx::sheet=Sheet1,cell=B1 si2.xlsx::sheet=Sheet1,cell=C7 si2.xlsx::sheet=Sheet1,cell=C1 si2.xlsx::sheet=Sheet1,cell=D7 si2.xlsx::sheet=Sheet1,cell=D1 si2.xlsx::sheet=Sheet1,cell=E7 si2.xlsx::sheet=Sheet1,cell=E1 si2.xlsx::sheet=Sheet1,cell=F7 si2.xlsx::sheet=Sheet1,cell=F1 si2.xlsx::sheet=Sheet1,cell=G7 si2.xlsx::sheet=Sheet1,cell=G1 |  |  | 37.9348793526473 Predicted empty LNP size (nm) | model prediction; no experimental replicate statistic |  | pending
结果 | si2_N0006_I | si2_N0006 | EMPTY_REFERENCE | empty_reference | si2.xlsx | 6 | SM-102 | DSPC | 2.5 | mM | 48 | 5 | 1.5 |  | molar % | [5 empty] | particle_size |  | nm | missing_in_source | measurement | si2.xlsx::sheet=Sheet1,cell=I7 si2.xlsx::sheet=Sheet1,cell=I1 | si2.xlsx::sheet=Sheet1,cell=A7 si2.xlsx::sheet=Sheet1,cell=A1 si2.xlsx::sheet=Sheet1,cell=B7 si2.xlsx::sheet=Sheet1,cell=B1 si2.xlsx::sheet=Sheet1,cell=C7 si2.xlsx::sheet=Sheet1,cell=C1 si2.xlsx::sheet=Sheet1,cell=D7 si2.xlsx::sheet=Sheet1,cell=D1 si2.xlsx::sheet=Sheet1,cell=E7 si2.xlsx::sheet=Sheet1,cell=E1 si2.xlsx::sheet=Sheet1,cell=F7 si2.xlsx::sheet=Sheet1,cell=F1 si2.xlsx::sheet=Sheet1,cell=G7 si2.xlsx::sheet=Sheet1,cell=G1 |  |  | - Actual empty LNP size (nm) | mean ± SD stated globally; source-row statistic pending; no per-row SD | Q08 | pending
结果 | si2_N0006_J | si2_N0006 | GFP_CHAR | GFP_mRNA_loaded | si2.xlsx | 6 | SM-102 | DSPC | 2.5 | mM | 48 | 5 | 1.5 |  | molar % | GFP mRNA | GFP |  |  |  | particle_size | 88.4 | nm | reported | measurement | si2.xlsx::sheet=Sheet1,cell=J7 si2.xlsx::sheet=Sheet1,cell=J1 | si2.xlsx::sheet=Sheet1,cell=A7 si2.xlsx::sheet=Sheet1,cell=A1 si2.xlsx::sheet=Sheet1,cell=B7 si2.xlsx::sheet=Sheet1,cell=B1 si2.xlsx::sheet=Sheet1,cell=C7 si2.xlsx::sheet=Sheet1,cell=C1 si2.xlsx::sheet=Sheet1,cell=D7 si2.xlsx::sheet=Sheet1,cell=D1 si2.xlsx::sheet=Sheet1,cell=E7 si2.xlsx::sheet=Sheet1,cell=E1 si2.xlsx::sheet=Sheet1,cell=F7 si2.xlsx::sheet=Sheet1,cell=F1 si2.xlsx::sheet=Sheet1,cell=G7 si2.xlsx::sheet=Sheet1,cell=G1 | payload=GFP mRNA; N_P_ratio=8; platform=MiNANO-form; buffer=NaOAc; total_flow_rate=2000; aqueous_to_organic_flow_ratio=3:1; purification=ultrafiltration; exchange to PBS; fivefold PBS dilution; 10000 xg, 5 min; size_PDI_instrument=DynaPro Plate Reader III; EE_assay=Quant-iT RiboGreen; EE_definition=(total mRNA - unencapsulated mRNA) / total mRNA * 100 | main.pdf::page=4 main.pdf::page=4 | 88.4 GFP mRNA-LNP size (nm) | mean ± SD stated globally; source-row statistic pending; no per-row SD |  | pending
结果 | si2_N0006_K | si2_N0006 | GFP_CHAR | GFP_mRNA_loaded | si2.xlsx | 6 | SM-102 | DSPC | 2.5 | mM | 48 | 5 | 1.5 |  | molar % | GFP mRNA | GFP |  |  |  | PDI | 0.105 | dimensionless | reported | measurement | si2.xlsx::sheet=Sheet1,cell=K7 si2.xlsx::sheet=Sheet1,cell=K1 | si2.xlsx::sheet=Sheet1,cell=A7 si2.xlsx::sheet=Sheet1,cell=A1 si2.xlsx::sheet=Sheet1,cell=B7 si2.xlsx::sheet=Sheet1,cell=B1 si2.xlsx::sheet=Sheet1,cell=C7 si2.xlsx::sheet=Sheet1,cell=C1 si2.xlsx::sheet=Sheet1,cell=D7 si2.xlsx::sheet=Sheet1,cell=D1 si2.xlsx::sheet=Sheet1,cell=E7 si2.xlsx::sheet=Sheet1,cell=E1 si2.xlsx::sheet=Sheet1,cell=F7 si2.xlsx::sheet=Sheet1,cell=F1 si2.xlsx::sheet=Sheet1,cell=G7 si2.xlsx::sheet=Sheet1,cell=G1 | payload=GFP mRNA; N_P_ratio=8; platform=MiNANO-form; buffer=NaOAc; total_flow_rate=2000; aqueous_to_organic_flow_ratio=3:1; purification=ultrafiltration; exchange to PBS; fivefold PBS dilution; 10000 xg, 5 min; size_PDI_instrument=DynaPro Plate Reader III; EE_assay=Quant-iT RiboGreen; EE_definition=(total mRNA - unencapsulated mRNA) / total mRNA * 100 | main.pdf::page=4 main.pdf::page=4 | 0.105 GFP mRNA-LNP PDI | mean ± SD stated globally; source-row statistic pending; no per-row SD |  | pending
结果 | si2_N0006_L | si2_N0006 | GFP_CHAR | GFP_mRNA_loaded | si2.xlsx | 6 | SM-102 | DSPC | 2.5 | mM | 48 | 5 | 1.5 |  | molar % | GFP mRNA | GFP |  |  |  | encapsulation_efficiency | 97.52932 | % | reported | measurement | si2.xlsx::sheet=Sheet1,cell=L7 si2.xlsx::sheet=Sheet1,cell=L1 | si2.xlsx::sheet=Sheet1,cell=A7 si2.xlsx::sheet=Sheet1,cell=A1 si2.xlsx::sheet=Sheet1,cell=B7 si2.xlsx::sheet=Sheet1,cell=B1 si2.xlsx::sheet=Sheet1,cell=C7 si2.xlsx::sheet=Sheet1,cell=C1 si2.xlsx::sheet=Sheet1,cell=D7 si2.xlsx::sheet=Sheet1,cell=D1 si2.xlsx::sheet=Sheet1,cell=E7 si2.xlsx::sheet=Sheet1,cell=E1 si2.xlsx::sheet=Sheet1,cell=F7 si2.xlsx::sheet=Sheet1,cell=F1 si2.xlsx::sheet=Sheet1,cell=G7 si2.xlsx::sheet=Sheet1,cell=G1 | payload=GFP mRNA; N_P_ratio=8; platform=MiNANO-form; buffer=NaOAc; total_flow_rate=2000; aqueous_to_organic_flow_ratio=3:1; purification=ultrafiltration; exchange to PBS; fivefold PBS dilution; 10000 xg, 5 min; size_PDI_instrument=DynaPro Plate Reader III; EE_assay=Quant-iT RiboGreen; EE_definition=(total mRNA - unencapsulated mRNA) / total mRNA * 100 | main.pdf::page=4 main.pdf::page=4 | 97.5293247015262 GFP mRNA-LNP encapsulation efficiency (%) | mean ± SD stated globally; source-row statistic pending; no per-row SD |  | pending
结果 | si2_N0006_M | si2_N0006 | GFP_EXPR | GFP_mRNA_loaded | si2.xlsx | 6 | SM-102 | DSPC | 2.5 | mM | 48 | 5 | 1.5 |  | molar % | GFP mRNA | GFP | CFBE | 600 ng GFP mRNA–loaded LNPs | 48 | GFP_fluorescence_intensity | 775899 |  | reported | measurement | si2.xlsx::sheet=Sheet1,cell=M7 si2.xlsx::sheet=Sheet1,cell=M1 | si2.xlsx::sheet=Sheet1,cell=A7 si2.xlsx::sheet=Sheet1,cell=A1 si2.xlsx::sheet=Sheet1,cell=B7 si2.xlsx::sheet=Sheet1,cell=B1 si2.xlsx::sheet=Sheet1,cell=C7 si2.xlsx::sheet=Sheet1,cell=C1 si2.xlsx::sheet=Sheet1,cell=D7 si2.xlsx::sheet=Sheet1,cell=D1 si2.xlsx::sheet=Sheet1,cell=E7 si2.xlsx::sheet=Sheet1,cell=E1 si2.xlsx::sheet=Sheet1,cell=F7 si2.xlsx::sheet=Sheet1,cell=F1 si2.xlsx::sheet=Sheet1,cell=G7 si2.xlsx::sheet=Sheet1,cell=G1 | payload=GFP mRNA; N_P_ratio=8; platform=MiNANO-form; buffer=NaOAc; total_flow_rate=2000; aqueous_to_organic_flow_ratio=3:1; purification=ultrafiltration; exchange to PBS; fivefold PBS dilution; 10000 xg, 5 min; size_PDI_instrument=DynaPro Plate Reader III; EE_assay=Quant-iT RiboGreen; EE_definition=(total mRNA - unencapsulated mRNA) / total mRNA * 100; cell_model=CFBE; plate=96-well; cells_per_well=10000; culture_medium=MEM + 10% FBS + 1% p/s + 1% MEM non-EAA + 1% L-glu; temperature=37; CO2=5; pretransfection_incubation=24; dose_raw=600 ng GFP mRNA–loaded LNPs; dose_mass_basis=None; treatment_volume=200; measurement_time=48; readout=GFP fluorescence intensity; ImageJ Fiji; microscope=Olympus IX81; signal_unit=None | main.pdf::page=4 main.pdf::page=4 main.pdf::page=4 | 775899 GFP mRNA-LNP transfection efficiency | mean ± SD stated globally; source-row statistic pending; no per-row SD | Q03,Q04 | pending
结果 | si2_N0006_VIABILITY | si2_N0006 | GFP_VIABILITY | GFP_mRNA_loaded | si2.xlsx | 6 | SM-102 | DSPC | 2.5 | mM | 48 | 5 | 1.5 |  | molar % | GFP mRNA | GFP | CFBE |  |  | cell_viability |  | % | requires_visual_extraction | measurement | si1.docx::paragraph=30 | si2.xlsx::sheet=Sheet1,cell=A7 si2.xlsx::sheet=Sheet1,cell=A1 si2.xlsx::sheet=Sheet1,cell=B7 si2.xlsx::sheet=Sheet1,cell=B1 si2.xlsx::sheet=Sheet1,cell=C7 si2.xlsx::sheet=Sheet1,cell=C1 si2.xlsx::sheet=Sheet1,cell=D7 si2.xlsx::sheet=Sheet1,cell=D1 si2.xlsx::sheet=Sheet1,cell=E7 si2.xlsx::sheet=Sheet1,cell=E1 si2.xlsx::sheet=Sheet1,cell=F7 si2.xlsx::sheet=Sheet1,cell=F1 si2.xlsx::sheet=Sheet1,cell=G7 si2.xlsx::sheet=Sheet1,cell=G1 | payload=GFP mRNA; N_P_ratio=8; platform=MiNANO-form; buffer=NaOAc; total_flow_rate=2000; aqueous_to_organic_flow_ratio=3:1; purification=ultrafiltration; exchange to PBS; fivefold PBS dilution; 10000 xg, 5 min; size_PDI_instrument=DynaPro Plate Reader III; EE_assay=Quant-iT RiboGreen; EE_definition=(total mRNA - unencapsulated mRNA) / total mRNA * 100; cell_model=CFBE; assay=10% AlamarBlue in PBS, 1.5 h, 37 C, 5% CO2; excitation=560; emission=590; control=untreated cells = 100%; reagent-only background subtraction; measurement_time=None | main.pdf::page=4 main.pdf::page=4 si1.docx::paragraph=30 main.pdf::page=4 | Fig. S5 Experimental validation of model-selected formulations with GFP mRNA. (a) The size and PDI of 100 GFP mRNA–loaded formulations; (b) EE of the same formulations; (c) GFP fluorescence intensity (GFP intDen) in CFBE cells 48 h post-transfection; (d) Cell viability of CFBE cells after transfection with the corresponding formulations. | mean ± SD stated globally; source-row statistic pending; no per-row SD |  | pending
结果 | si2_N0007_H | si2_N0007 | EMPTY_REFERENCE | empty_reference | si2.xlsx | 7 | SM-102 | DSPC | 10 | mM | 48 | 15 | 1.3 |  | molar % | [5 empty] | particle_size | 48.41609 | nm | reported | model_prediction | si2.xlsx::sheet=Sheet1,cell=H8 si2.xlsx::sheet=Sheet1,cell=H1 | si2.xlsx::sheet=Sheet1,cell=A8 si2.xlsx::sheet=Sheet1,cell=A1 si2.xlsx::sheet=Sheet1,cell=B8 si2.xlsx::sheet=Sheet1,cell=B1 si2.xlsx::sheet=Sheet1,cell=C8 si2.xlsx::sheet=Sheet1,cell=C1 si2.xlsx::sheet=Sheet1,cell=D8 si2.xlsx::sheet=Sheet1,cell=D1 si2.xlsx::sheet=Sheet1,cell=E8 si2.xlsx::sheet=Sheet1,cell=E1 si2.xlsx::sheet=Sheet1,cell=F8 si2.xlsx::sheet=Sheet1,cell=F1 si2.xlsx::sheet=Sheet1,cell=G8 si2.xlsx::sheet=Sheet1,cell=G1 |  |  | 48.4160934895236 Predicted empty LNP size (nm) | model prediction; no experimental replicate statistic |  | pending
结果 | si2_N0007_I | si2_N0007 | EMPTY_REFERENCE | empty_reference | si2.xlsx | 7 | SM-102 | DSPC | 10 | mM | 48 | 15 | 1.3 |  | molar % | [5 empty] | particle_size |  | nm | missing_in_source | measurement | si2.xlsx::sheet=Sheet1,cell=I8 si2.xlsx::sheet=Sheet1,cell=I1 | si2.xlsx::sheet=Sheet1,cell=A8 si2.xlsx::sheet=Sheet1,cell=A1 si2.xlsx::sheet=Sheet1,cell=B8 si2.xlsx::sheet=Sheet1,cell=B1 si2.xlsx::sheet=Sheet1,cell=C8 si2.xlsx::sheet=Sheet1,cell=C1 si2.xlsx::sheet=Sheet1,cell=D8 si2.xlsx::sheet=Sheet1,cell=D1 si2.xlsx::sheet=Sheet1,cell=E8 si2.xlsx::sheet=Sheet1,cell=E1 si2.xlsx::sheet=Sheet1,cell=F8 si2.xlsx::sheet=Sheet1,cell=F1 si2.xlsx::sheet=Sheet1,cell=G8 si2.xlsx::sheet=Sheet1,cell=G1 |  |  | - Actual empty LNP size (nm) | mean ± SD stated globally; source-row statistic pending; no per-row SD | Q08 | pending
结果 | si2_N0007_J | si2_N0007 | GFP_CHAR | GFP_mRNA_loaded | si2.xlsx | 7 | SM-102 | DSPC | 10 | mM | 48 | 15 | 1.3 |  | molar % | GFP mRNA | GFP |  |  |  | particle_size | 93.7 | nm | reported | measurement | si2.xlsx::sheet=Sheet1,cell=J8 si2.xlsx::sheet=Sheet1,cell=J1 | si2.xlsx::sheet=Sheet1,cell=A8 si2.xlsx::sheet=Sheet1,cell=A1 si2.xlsx::sheet=Sheet1,cell=B8 si2.xlsx::sheet=Sheet1,cell=B1 si2.xlsx::sheet=Sheet1,cell=C8 si2.xlsx::sheet=Sheet1,cell=C1 si2.xlsx::sheet=Sheet1,cell=D8 si2.xlsx::sheet=Sheet1,cell=D1 si2.xlsx::sheet=Sheet1,cell=E8 si2.xlsx::sheet=Sheet1,cell=E1 si2.xlsx::sheet=Sheet1,cell=F8 si2.xlsx::sheet=Sheet1,cell=F1 si2.xlsx::sheet=Sheet1,cell=G8 si2.xlsx::sheet=Sheet1,cell=G1 | payload=GFP mRNA; N_P_ratio=8; platform=MiNANO-form; buffer=NaOAc; total_flow_rate=2000; aqueous_to_organic_flow_ratio=3:1; purification=ultrafiltration; exchange to PBS; fivefold PBS dilution; 10000 xg, 5 min; size_PDI_instrument=DynaPro Plate Reader III; EE_assay=Quant-iT RiboGreen; EE_definition=(total mRNA - unencapsulated mRNA) / total mRNA * 100 | main.pdf::page=4 main.pdf::page=4 | 93.7 GFP mRNA-LNP size (nm) | mean ± SD stated globally; source-row statistic pending; no per-row SD |  | pending
结果 | si2_N0007_K | si2_N0007 | GFP_CHAR | GFP_mRNA_loaded | si2.xlsx | 7 | SM-102 | DSPC | 10 | mM | 48 | 15 | 1.3 |  | molar % | GFP mRNA | GFP |  |  |  | PDI | 0.185 | dimensionless | reported | measurement | si2.xlsx::sheet=Sheet1,cell=K8 si2.xlsx::sheet=Sheet1,cell=K1 | si2.xlsx::sheet=Sheet1,cell=A8 si2.xlsx::sheet=Sheet1,cell=A1 si2.xlsx::sheet=Sheet1,cell=B8 si2.xlsx::sheet=Sheet1,cell=B1 si2.xlsx::sheet=Sheet1,cell=C8 si2.xlsx::sheet=Sheet1,cell=C1 si2.xlsx::sheet=Sheet1,cell=D8 si2.xlsx::sheet=Sheet1,cell=D1 si2.xlsx::sheet=Sheet1,cell=E8 si2.xlsx::sheet=Sheet1,cell=E1 si2.xlsx::sheet=Sheet1,cell=F8 si2.xlsx::sheet=Sheet1,cell=F1 si2.xlsx::sheet=Sheet1,cell=G8 si2.xlsx::sheet=Sheet1,cell=G1 | payload=GFP mRNA; N_P_ratio=8; platform=MiNANO-form; buffer=NaOAc; total_flow_rate=2000; aqueous_to_organic_flow_ratio=3:1; purification=ultrafiltration; exchange to PBS; fivefold PBS dilution; 10000 xg, 5 min; size_PDI_instrument=DynaPro Plate Reader III; EE_assay=Quant-iT RiboGreen; EE_definition=(total mRNA - unencapsulated mRNA) / total mRNA * 100 | main.pdf::page=4 main.pdf::page=4 | 0.185 GFP mRNA-LNP PDI | mean ± SD stated globally; source-row statistic pending; no per-row SD |  | pending
结果 | si2_N0007_L | si2_N0007 | GFP_CHAR | GFP_mRNA_loaded | si2.xlsx | 7 | SM-102 | DSPC | 10 | mM | 48 | 15 | 1.3 |  | molar % | GFP mRNA | GFP |  |  |  | encapsulation_efficiency | 92.16736 | % | reported | measurement | si2.xlsx::sheet=Sheet1,cell=L8 si2.xlsx::sheet=Sheet1,cell=L1 | si2.xlsx::sheet=Sheet1,cell=A8 si2.xlsx::sheet=Sheet1,cell=A1 si2.xlsx::sheet=Sheet1,cell=B8 si2.xlsx::sheet=Sheet1,cell=B1 si2.xlsx::sheet=Sheet1,cell=C8 si2.xlsx::sheet=Sheet1,cell=C1 si2.xlsx::sheet=Sheet1,cell=D8 si2.xlsx::sheet=Sheet1,cell=D1 si2.xlsx::sheet=Sheet1,cell=E8 si2.xlsx::sheet=Sheet1,cell=E1 si2.xlsx::sheet=Sheet1,cell=F8 si2.xlsx::sheet=Sheet1,cell=F1 si2.xlsx::sheet=Sheet1,cell=G8 si2.xlsx::sheet=Sheet1,cell=G1 | payload=GFP mRNA; N_P_ratio=8; platform=MiNANO-form; buffer=NaOAc; total_flow_rate=2000; aqueous_to_organic_flow_ratio=3:1; purification=ultrafiltration; exchange to PBS; fivefold PBS dilution; 10000 xg, 5 min; size_PDI_instrument=DynaPro Plate Reader III; EE_assay=Quant-iT RiboGreen; EE_definition=(total mRNA - unencapsulated mRNA) / total mRNA * 100 | main.pdf::page=4 main.pdf::page=4 | 92.1673581648301 GFP mRNA-LNP encapsulation efficiency (%) | mean ± SD stated globally; source-row statistic pending; no per-row SD |  | pending
结果 | si2_N0007_M | si2_N0007 | GFP_EXPR | GFP_mRNA_loaded | si2.xlsx | 7 | SM-102 | DSPC | 10 | mM | 48 | 15 | 1.3 |  | molar % | GFP mRNA | GFP | CFBE | 600 ng GFP mRNA–loaded LNPs | 48 | GFP_fluorescence_intensity | 27637845.3 |  | reported | measurement | si2.xlsx::sheet=Sheet1,cell=M8 si2.xlsx::sheet=Sheet1,cell=M1 | si2.xlsx::sheet=Sheet1,cell=A8 si2.xlsx::sheet=Sheet1,cell=A1 si2.xlsx::sheet=Sheet1,cell=B8 si2.xlsx::sheet=Sheet1,cell=B1 si2.xlsx::sheet=Sheet1,cell=C8 si2.xlsx::sheet=Sheet1,cell=C1 si2.xlsx::sheet=Sheet1,cell=D8 si2.xlsx::sheet=Sheet1,cell=D1 si2.xlsx::sheet=Sheet1,cell=E8 si2.xlsx::sheet=Sheet1,cell=E1 si2.xlsx::sheet=Sheet1,cell=F8 si2.xlsx::sheet=Sheet1,cell=F1 si2.xlsx::sheet=Sheet1,cell=G8 si2.xlsx::sheet=Sheet1,cell=G1 | payload=GFP mRNA; N_P_ratio=8; platform=MiNANO-form; buffer=NaOAc; total_flow_rate=2000; aqueous_to_organic_flow_ratio=3:1; purification=ultrafiltration; exchange to PBS; fivefold PBS dilution; 10000 xg, 5 min; size_PDI_instrument=DynaPro Plate Reader III; EE_assay=Quant-iT RiboGreen; EE_definition=(total mRNA - unencapsulated mRNA) / total mRNA * 100; cell_model=CFBE; plate=96-well; cells_per_well=10000; culture_medium=MEM + 10% FBS + 1% p/s + 1% MEM non-EAA + 1% L-glu; temperature=37; CO2=5; pretransfection_incubation=24; dose_raw=600 ng GFP mRNA–loaded LNPs; dose_mass_basis=None; treatment_volume=200; measurement_time=48; readout=GFP fluorescence intensity; ImageJ Fiji; microscope=Olympus IX81; signal_unit=None | main.pdf::page=4 main.pdf::page=4 main.pdf::page=4 | 27637845.3333333 GFP mRNA-LNP transfection efficiency | mean ± SD stated globally; source-row statistic pending; no per-row SD | Q03,Q04 | pending
结果 | si2_N0007_VIABILITY | si2_N0007 | GFP_VIABILITY | GFP_mRNA_loaded | si2.xlsx | 7 | SM-102 | DSPC | 10 | mM | 48 | 15 | 1.3 |  | molar % | GFP mRNA | GFP | CFBE |  |  | cell_viability |  | % | requires_visual_extraction | measurement | si1.docx::paragraph=30 | si2.xlsx::sheet=Sheet1,cell=A8 si2.xlsx::sheet=Sheet1,cell=A1 si2.xlsx::sheet=Sheet1,cell=B8 si2.xlsx::sheet=Sheet1,cell=B1 si2.xlsx::sheet=Sheet1,cell=C8 si2.xlsx::sheet=Sheet1,cell=C1 si2.xlsx::sheet=Sheet1,cell=D8 si2.xlsx::sheet=Sheet1,cell=D1 si2.xlsx::sheet=Sheet1,cell=E8 si2.xlsx::sheet=Sheet1,cell=E1 si2.xlsx::sheet=Sheet1,cell=F8 si2.xlsx::sheet=Sheet1,cell=F1 si2.xlsx::sheet=Sheet1,cell=G8 si2.xlsx::sheet=Sheet1,cell=G1 | payload=GFP mRNA; N_P_ratio=8; platform=MiNANO-form; buffer=NaOAc; total_flow_rate=2000; aqueous_to_organic_flow_ratio=3:1; purification=ultrafiltration; exchange to PBS; fivefold PBS dilution; 10000 xg, 5 min; size_PDI_instrument=DynaPro Plate Reader III; EE_assay=Quant-iT RiboGreen; EE_definition=(total mRNA - unencapsulated mRNA) / total mRNA * 100; cell_model=CFBE; assay=10% AlamarBlue in PBS, 1.5 h, 37 C, 5% CO2; excitation=560; emission=590; control=untreated cells = 100%; reagent-only background subtraction; measurement_time=None | main.pdf::page=4 main.pdf::page=4 si1.docx::paragraph=30 main.pdf::page=4 | Fig. S5 Experimental validation of model-selected formulations with GFP mRNA. (a) The size and PDI of 100 GFP mRNA–loaded formulations; (b) EE of the same formulations; (c) GFP fluorescence intensity (GFP intDen) in CFBE cells 48 h post-transfection; (d) Cell viability of CFBE cells after transfection with the corresponding formulations. | mean ± SD stated globally; source-row statistic pending; no per-row SD |  | pending
结果 | si2_N0008_H | si2_N0008 | EMPTY_REFERENCE | empty_reference | si2.xlsx | 8 | SM-102 | DSPC | 4.5 | mM | 56 | 10 | 2.5 |  | molar % | [5 empty] | particle_size | 34.44824 | nm | reported | model_prediction | si2.xlsx::sheet=Sheet1,cell=H9 si2.xlsx::sheet=Sheet1,cell=H1 | si2.xlsx::sheet=Sheet1,cell=A9 si2.xlsx::sheet=Sheet1,cell=A1 si2.xlsx::sheet=Sheet1,cell=B9 si2.xlsx::sheet=Sheet1,cell=B1 si2.xlsx::sheet=Sheet1,cell=C9 si2.xlsx::sheet=Sheet1,cell=C1 si2.xlsx::sheet=Sheet1,cell=D9 si2.xlsx::sheet=Sheet1,cell=D1 si2.xlsx::sheet=Sheet1,cell=E9 si2.xlsx::sheet=Sheet1,cell=E1 si2.xlsx::sheet=Sheet1,cell=F9 si2.xlsx::sheet=Sheet1,cell=F1 si2.xlsx::sheet=Sheet1,cell=G9 si2.xlsx::sheet=Sheet1,cell=G1 |  |  | 34.4482371137407 Predicted empty LNP size (nm) | model prediction; no experimental replicate statistic |  | pending
结果 | si2_N0008_I | si2_N0008 | EMPTY_REFERENCE | empty_reference | si2.xlsx | 8 | SM-102 | DSPC | 4.5 | mM | 56 | 10 | 2.5 |  | molar % | [5 empty] | particle_size |  | nm | missing_in_source | measurement | si2.xlsx::sheet=Sheet1,cell=I9 si2.xlsx::sheet=Sheet1,cell=I1 | si2.xlsx::sheet=Sheet1,cell=A9 si2.xlsx::sheet=Sheet1,cell=A1 si2.xlsx::sheet=Sheet1,cell=B9 si2.xlsx::sheet=Sheet1,cell=B1 si2.xlsx::sheet=Sheet1,cell=C9 si2.xlsx::sheet=Sheet1,cell=C1 si2.xlsx::sheet=Sheet1,cell=D9 si2.xlsx::sheet=Sheet1,cell=D1 si2.xlsx::sheet=Sheet1,cell=E9 si2.xlsx::sheet=Sheet1,cell=E1 si2.xlsx::sheet=Sheet1,cell=F9 si2.xlsx::sheet=Sheet1,cell=F1 si2.xlsx::sheet=Sheet1,cell=G9 si2.xlsx::sheet=Sheet1,cell=G1 |  |  | - Actual empty LNP size (nm) | mean ± SD stated globally; source-row statistic pending; no per-row SD | Q08 | pending
结果 | si2_N0008_J | si2_N0008 | GFP_CHAR | GFP_mRNA_loaded | si2.xlsx | 8 | SM-102 | DSPC | 4.5 | mM | 56 | 10 | 2.5 |  | molar % | GFP mRNA | GFP |  |  |  | particle_size | 71 | nm | reported | measurement | si2.xlsx::sheet=Sheet1,cell=J9 si2.xlsx::sheet=Sheet1,cell=J1 | si2.xlsx::sheet=Sheet1,cell=A9 si2.xlsx::sheet=Sheet1,cell=A1 si2.xlsx::sheet=Sheet1,cell=B9 si2.xlsx::sheet=Sheet1,cell=B1 si2.xlsx::sheet=Sheet1,cell=C9 si2.xlsx::sheet=Sheet1,cell=C1 si2.xlsx::sheet=Sheet1,cell=D9 si2.xlsx::sheet=Sheet1,cell=D1 si2.xlsx::sheet=Sheet1,cell=E9 si2.xlsx::sheet=Sheet1,cell=E1 si2.xlsx::sheet=Sheet1,cell=F9 si2.xlsx::sheet=Sheet1,cell=F1 si2.xlsx::sheet=Sheet1,cell=G9 si2.xlsx::sheet=Sheet1,cell=G1 | payload=GFP mRNA; N_P_ratio=8; platform=MiNANO-form; buffer=NaOAc; total_flow_rate=2000; aqueous_to_organic_flow_ratio=3:1; purification=ultrafiltration; exchange to PBS; fivefold PBS dilution; 10000 xg, 5 min; size_PDI_instrument=DynaPro Plate Reader III; EE_assay=Quant-iT RiboGreen; EE_definition=(total mRNA - unencapsulated mRNA) / total mRNA * 100 | main.pdf::page=4 main.pdf::page=4 | 71 GFP mRNA-LNP size (nm) | mean ± SD stated globally; source-row statistic pending; no per-row SD |  | pending
结果 | si2_N0008_K | si2_N0008 | GFP_CHAR | GFP_mRNA_loaded | si2.xlsx | 8 | SM-102 | DSPC | 4.5 | mM | 56 | 10 | 2.5 |  | molar % | GFP mRNA | GFP |  |  |  | PDI | 0.087 | dimensionless | reported | measurement | si2.xlsx::sheet=Sheet1,cell=K9 si2.xlsx::sheet=Sheet1,cell=K1 | si2.xlsx::sheet=Sheet1,cell=A9 si2.xlsx::sheet=Sheet1,cell=A1 si2.xlsx::sheet=Sheet1,cell=B9 si2.xlsx::sheet=Sheet1,cell=B1 si2.xlsx::sheet=Sheet1,cell=C9 si2.xlsx::sheet=Sheet1,cell=C1 si2.xlsx::sheet=Sheet1,cell=D9 si2.xlsx::sheet=Sheet1,cell=D1 si2.xlsx::sheet=Sheet1,cell=E9 si2.xlsx::sheet=Sheet1,cell=E1 si2.xlsx::sheet=Sheet1,cell=F9 si2.xlsx::sheet=Sheet1,cell=F1 si2.xlsx::sheet=Sheet1,cell=G9 si2.xlsx::sheet=Sheet1,cell=G1 | payload=GFP mRNA; N_P_ratio=8; platform=MiNANO-form; buffer=NaOAc; total_flow_rate=2000; aqueous_to_organic_flow_ratio=3:1; purification=ultrafiltration; exchange to PBS; fivefold PBS dilution; 10000 xg, 5 min; size_PDI_instrument=DynaPro Plate Reader III; EE_assay=Quant-iT RiboGreen; EE_definition=(total mRNA - unencapsulated mRNA) / total mRNA * 100 | main.pdf::page=4 main.pdf::page=4 | 0.087 GFP mRNA-LNP PDI | mean ± SD stated globally; source-row statistic pending; no per-row SD |  | pending
结果 | si2_N0008_L | si2_N0008 | GFP_CHAR | GFP_mRNA_loaded | si2.xlsx | 8 | SM-102 | DSPC | 4.5 | mM | 56 | 10 | 2.5 |  | molar % | GFP mRNA | GFP |  |  |  | encapsulation_efficiency | 93.21082 | % | reported | measurement | si2.xlsx::sheet=Sheet1,cell=L9 si2.xlsx::sheet=Sheet1,cell=L1 | si2.xlsx::sheet=Sheet1,cell=A9 si2.xlsx::sheet=Sheet1,cell=A1 si2.xlsx::sheet=Sheet1,cell=B9 si2.xlsx::sheet=Sheet1,cell=B1 si2.xlsx::sheet=Sheet1,cell=C9 si2.xlsx::sheet=Sheet1,cell=C1 si2.xlsx::sheet=Sheet1,cell=D9 si2.xlsx::sheet=Sheet1,cell=D1 si2.xlsx::sheet=Sheet1,cell=E9 si2.xlsx::sheet=Sheet1,cell=E1 si2.xlsx::sheet=Sheet1,cell=F9 si2.xlsx::sheet=Sheet1,cell=F1 si2.xlsx::sheet=Sheet1,cell=G9 si2.xlsx::sheet=Sheet1,cell=G1 | payload=GFP mRNA; N_P_ratio=8; platform=MiNANO-form; buffer=NaOAc; total_flow_rate=2000; aqueous_to_organic_flow_ratio=3:1; purification=ultrafiltration; exchange to PBS; fivefold PBS dilution; 10000 xg, 5 min; size_PDI_instrument=DynaPro Plate Reader III; EE_assay=Quant-iT RiboGreen; EE_definition=(total mRNA - unencapsulated mRNA) / total mRNA * 100 | main.pdf::page=4 main.pdf::page=4 | 93.210821993907 GFP mRNA-LNP encapsulation efficiency (%) | mean ± SD stated globally; source-row statistic pending; no per-row SD |  | pending
结果 | si2_N0008_M | si2_N0008 | GFP_EXPR | GFP_mRNA_loaded | si2.xlsx | 8 | SM-102 | DSPC | 4.5 | mM | 56 | 10 | 2.5 |  | molar % | GFP mRNA | GFP | CFBE | 600 ng GFP mRNA–loaded LNPs | 48 | GFP_fluorescence_intensity | 14479211 |  | reported | measurement | si2.xlsx::sheet=Sheet1,cell=M9 si2.xlsx::sheet=Sheet1,cell=M1 | si2.xlsx::sheet=Sheet1,cell=A9 si2.xlsx::sheet=Sheet1,cell=A1 si2.xlsx::sheet=Sheet1,cell=B9 si2.xlsx::sheet=Sheet1,cell=B1 si2.xlsx::sheet=Sheet1,cell=C9 si2.xlsx::sheet=Sheet1,cell=C1 si2.xlsx::sheet=Sheet1,cell=D9 si2.xlsx::sheet=Sheet1,cell=D1 si2.xlsx::sheet=Sheet1,cell=E9 si2.xlsx::sheet=Sheet1,cell=E1 si2.xlsx::sheet=Sheet1,cell=F9 si2.xlsx::sheet=Sheet1,cell=F1 si2.xlsx::sheet=Sheet1,cell=G9 si2.xlsx::sheet=Sheet1,cell=G1 | payload=GFP mRNA; N_P_ratio=8; platform=MiNANO-form; buffer=NaOAc; total_flow_rate=2000; aqueous_to_organic_flow_ratio=3:1; purification=ultrafiltration; exchange to PBS; fivefold PBS dilution; 10000 xg, 5 min; size_PDI_instrument=DynaPro Plate Reader III; EE_assay=Quant-iT RiboGreen; EE_definition=(total mRNA - unencapsulated mRNA) / total mRNA * 100; cell_model=CFBE; plate=96-well; cells_per_well=10000; culture_medium=MEM + 10% FBS + 1% p/s + 1% MEM non-EAA + 1% L-glu; temperature=37; CO2=5; pretransfection_incubation=24; dose_raw=600 ng GFP mRNA–loaded LNPs; dose_mass_basis=None; treatment_volume=200; measurement_time=48; readout=GFP fluorescence intensity; ImageJ Fiji; microscope=Olympus IX81; signal_unit=None | main.pdf::page=4 main.pdf::page=4 main.pdf::page=4 | 14479211 GFP mRNA-LNP transfection efficiency | mean ± SD stated globally; source-row statistic pending; no per-row SD | Q03,Q04 | pending
结果 | si2_N0008_VIABILITY | si2_N0008 | GFP_VIABILITY | GFP_mRNA_loaded | si2.xlsx | 8 | SM-102 | DSPC | 4.5 | mM | 56 | 10 | 2.5 |  | molar % | GFP mRNA | GFP | CFBE |  |  | cell_viability |  | % | requires_visual_extraction | measurement | si1.docx::paragraph=30 | si2.xlsx::sheet=Sheet1,cell=A9 si2.xlsx::sheet=Sheet1,cell=A1 si2.xlsx::sheet=Sheet1,cell=B9 si2.xlsx::sheet=Sheet1,cell=B1 si2.xlsx::sheet=Sheet1,cell=C9 si2.xlsx::sheet=Sheet1,cell=C1 si2.xlsx::sheet=Sheet1,cell=D9 si2.xlsx::sheet=Sheet1,cell=D1 si2.xlsx::sheet=Sheet1,cell=E9 si2.xlsx::sheet=Sheet1,cell=E1 si2.xlsx::sheet=Sheet1,cell=F9 si2.xlsx::sheet=Sheet1,cell=F1 si2.xlsx::sheet=Sheet1,cell=G9 si2.xlsx::sheet=Sheet1,cell=G1 | payload=GFP mRNA; N_P_ratio=8; platform=MiNANO-form; buffer=NaOAc; total_flow_rate=2000; aqueous_to_organic_flow_ratio=3:1; purification=ultrafiltration; exchange to PBS; fivefold PBS dilution; 10000 xg, 5 min; size_PDI_instrument=DynaPro Plate Reader III; EE_assay=Quant-iT RiboGreen; EE_definition=(total mRNA - unencapsulated mRNA) / total mRNA * 100; cell_model=CFBE; assay=10% AlamarBlue in PBS, 1.5 h, 37 C, 5% CO2; excitation=560; emission=590; control=untreated cells = 100%; reagent-only background subtraction; measurement_time=None | main.pdf::page=4 main.pdf::page=4 si1.docx::paragraph=30 main.pdf::page=4 | Fig. S5 Experimental validation of model-selected formulations with GFP mRNA. (a) The size and PDI of 100 GFP mRNA–loaded formulations; (b) EE of the same formulations; (c) GFP fluorescence intensity (GFP intDen) in CFBE cells 48 h post-transfection; (d) Cell viability of CFBE cells after transfection with the corresponding formulations. | mean ± SD stated globally; source-row statistic pending; no per-row SD |  | pending
结果 | si2_N0009_H | si2_N0009 | EMPTY_REFERENCE | empty_reference | si2.xlsx | 9 | SM-102 | DSPC | 3 | mM | 58 | 13 | 1.3 |  | molar % | [5 empty] | particle_size | 36.27955 | nm | reported | model_prediction | si2.xlsx::sheet=Sheet1,cell=H10 si2.xlsx::sheet=Sheet1,cell=H1 | si2.xlsx::sheet=Sheet1,cell=A10 si2.xlsx::sheet=Sheet1,cell=A1 si2.xlsx::sheet=Sheet1,cell=B10 si2.xlsx::sheet=Sheet1,cell=B1 si2.xlsx::sheet=Sheet1,cell=C10 si2.xlsx::sheet=Sheet1,cell=C1 si2.xlsx::sheet=Sheet1,cell=D10 si2.xlsx::sheet=Sheet1,cell=D1 si2.xlsx::sheet=Sheet1,cell=E10 si2.xlsx::sheet=Sheet1,cell=E1 si2.xlsx::sheet=Sheet1,cell=F10 si2.xlsx::sheet=Sheet1,cell=F1 si2.xlsx::sheet=Sheet1,cell=G10 si2.xlsx::sheet=Sheet1,cell=G1 |  |  | 36.2795450725007 Predicted empty LNP size (nm) | model prediction; no experimental replicate statistic |  | pending
结果 | si2_N0009_I | si2_N0009 | EMPTY_REFERENCE | empty_reference | si2.xlsx | 9 | SM-102 | DSPC | 3 | mM | 58 | 13 | 1.3 |  | molar % | [5 empty] | particle_size |  | nm | missing_in_source | measurement | si2.xlsx::sheet=Sheet1,cell=I10 si2.xlsx::sheet=Sheet1,cell=I1 | si2.xlsx::sheet=Sheet1,cell=A10 si2.xlsx::sheet=Sheet1,cell=A1 si2.xlsx::sheet=Sheet1,cell=B10 si2.xlsx::sheet=Sheet1,cell=B1 si2.xlsx::sheet=Sheet1,cell=C10 si2.xlsx::sheet=Sheet1,cell=C1 si2.xlsx::sheet=Sheet1,cell=D10 si2.xlsx::sheet=Sheet1,cell=D1 si2.xlsx::sheet=Sheet1,cell=E10 si2.xlsx::sheet=Sheet1,cell=E1 si2.xlsx::sheet=Sheet1,cell=F10 si2.xlsx::sheet=Sheet1,cell=F1 si2.xlsx::sheet=Sheet1,cell=G10 si2.xlsx::sheet=Sheet1,cell=G1 |  |  | - Actual empty LNP size (nm) | mean ± SD stated globally; source-row statistic pending; no per-row SD | Q08 | pending
结果 | si2_N0009_J | si2_N0009 | GFP_CHAR | GFP_mRNA_loaded | si2.xlsx | 9 | SM-102 | DSPC | 3 | mM | 58 | 13 | 1.3 |  | molar % | GFP mRNA | GFP |  |  |  | particle_size | 100.6 | nm | reported | measurement | si2.xlsx::sheet=Sheet1,cell=J10 si2.xlsx::sheet=Sheet1,cell=J1 | si2.xlsx::sheet=Sheet1,cell=A10 si2.xlsx::sheet=Sheet1,cell=A1 si2.xlsx::sheet=Sheet1,cell=B10 si2.xlsx::sheet=Sheet1,cell=B1 si2.xlsx::sheet=Sheet1,cell=C10 si2.xlsx::sheet=Sheet1,cell=C1 si2.xlsx::sheet=Sheet1,cell=D10 si2.xlsx::sheet=Sheet1,cell=D1 si2.xlsx::sheet=Sheet1,cell=E10 si2.xlsx::sheet=Sheet1,cell=E1 si2.xlsx::sheet=Sheet1,cell=F10 si2.xlsx::sheet=Sheet1,cell=F1 si2.xlsx::sheet=Sheet1,cell=G10 si2.xlsx::sheet=Sheet1,cell=G1 | payload=GFP mRNA; N_P_ratio=8; platform=MiNANO-form; buffer=NaOAc; total_flow_rate=2000; aqueous_to_organic_flow_ratio=3:1; purification=ultrafiltration; exchange to PBS; fivefold PBS dilution; 10000 xg, 5 min; size_PDI_instrument=DynaPro Plate Reader III; EE_assay=Quant-iT RiboGreen; EE_definition=(total mRNA - unencapsulated mRNA) / total mRNA * 100 | main.pdf::page=4 main.pdf::page=4 | 100.6 GFP mRNA-LNP size (nm) | mean ± SD stated globally; source-row statistic pending; no per-row SD |  | pending
结果 | si2_N0009_K | si2_N0009 | GFP_CHAR | GFP_mRNA_loaded | si2.xlsx | 9 | SM-102 | DSPC | 3 | mM | 58 | 13 | 1.3 |  | molar % | GFP mRNA | GFP |  |  |  | PDI | 0.11 | dimensionless | reported | measurement | si2.xlsx::sheet=Sheet1,cell=K10 si2.xlsx::sheet=Sheet1,cell=K1 | si2.xlsx::sheet=Sheet1,cell=A10 si2.xlsx::sheet=Sheet1,cell=A1 si2.xlsx::sheet=Sheet1,cell=B10 si2.xlsx::sheet=Sheet1,cell=B1 si2.xlsx::sheet=Sheet1,cell=C10 si2.xlsx::sheet=Sheet1,cell=C1 si2.xlsx::sheet=Sheet1,cell=D10 si2.xlsx::sheet=Sheet1,cell=D1 si2.xlsx::sheet=Sheet1,cell=E10 si2.xlsx::sheet=Sheet1,cell=E1 si2.xlsx::sheet=Sheet1,cell=F10 si2.xlsx::sheet=Sheet1,cell=F1 si2.xlsx::sheet=Sheet1,cell=G10 si2.xlsx::sheet=Sheet1,cell=G1 | payload=GFP mRNA; N_P_ratio=8; platform=MiNANO-form; buffer=NaOAc; total_flow_rate=2000; aqueous_to_organic_flow_ratio=3:1; purification=ultrafiltration; exchange to PBS; fivefold PBS dilution; 10000 xg, 5 min; size_PDI_instrument=DynaPro Plate Reader III; EE_assay=Quant-iT RiboGreen; EE_definition=(total mRNA - unencapsulated mRNA) / total mRNA * 100 | main.pdf::page=4 main.pdf::page=4 | 0.11 GFP mRNA-LNP PDI | mean ± SD stated globally; source-row statistic pending; no per-row SD |  | pending
结果 | si2_N0009_L | si2_N0009 | GFP_CHAR | GFP_mRNA_loaded | si2.xlsx | 9 | SM-102 | DSPC | 3 | mM | 58 | 13 | 1.3 |  | molar % | GFP mRNA | GFP |  |  |  | encapsulation_efficiency | 96.36906 | % | reported | measurement | si2.xlsx::sheet=Sheet1,cell=L10 si2.xlsx::sheet=Sheet1,cell=L1 | si2.xlsx::sheet=Sheet1,cell=A10 si2.xlsx::sheet=Sheet1,cell=A1 si2.xlsx::sheet=Sheet1,cell=B10 si2.xlsx::sheet=Sheet1,cell=B1 si2.xlsx::sheet=Sheet1,cell=C10 si2.xlsx::sheet=Sheet1,cell=C1 si2.xlsx::sheet=Sheet1,cell=D10 si2.xlsx::sheet=Sheet1,cell=D1 si2.xlsx::sheet=Sheet1,cell=E10 si2.xlsx::sheet=Sheet1,cell=E1 si2.xlsx::sheet=Sheet1,cell=F10 si2.xlsx::sheet=Sheet1,cell=F1 si2.xlsx::sheet=Sheet1,cell=G10 si2.xlsx::sheet=Sheet1,cell=G1 | payload=GFP mRNA; N_P_ratio=8; platform=MiNANO-form; buffer=NaOAc; total_flow_rate=2000; aqueous_to_organic_flow_ratio=3:1; purification=ultrafiltration; exchange to PBS; fivefold PBS dilution; 10000 xg, 5 min; size_PDI_instrument=DynaPro Plate Reader III; EE_assay=Quant-iT RiboGreen; EE_definition=(total mRNA - unencapsulated mRNA) / total mRNA * 100 | main.pdf::page=4 main.pdf::page=4 | 96.3690584100831 GFP mRNA-LNP encapsulation efficiency (%) | mean ± SD stated globally; source-row statistic pending; no per-row SD |  | pending
结果 | si2_N0009_M | si2_N0009 | GFP_EXPR | GFP_mRNA_loaded | si2.xlsx | 9 | SM-102 | DSPC | 3 | mM | 58 | 13 | 1.3 |  | molar % | GFP mRNA | GFP | CFBE | 600 ng GFP mRNA–loaded LNPs | 48 | GFP_fluorescence_intensity | 12043937.3 |  | reported | measurement | si2.xlsx::sheet=Sheet1,cell=M10 si2.xlsx::sheet=Sheet1,cell=M1 | si2.xlsx::sheet=Sheet1,cell=A10 si2.xlsx::sheet=Sheet1,cell=A1 si2.xlsx::sheet=Sheet1,cell=B10 si2.xlsx::sheet=Sheet1,cell=B1 si2.xlsx::sheet=Sheet1,cell=C10 si2.xlsx::sheet=Sheet1,cell=C1 si2.xlsx::sheet=Sheet1,cell=D10 si2.xlsx::sheet=Sheet1,cell=D1 si2.xlsx::sheet=Sheet1,cell=E10 si2.xlsx::sheet=Sheet1,cell=E1 si2.xlsx::sheet=Sheet1,cell=F10 si2.xlsx::sheet=Sheet1,cell=F1 si2.xlsx::sheet=Sheet1,cell=G10 si2.xlsx::sheet=Sheet1,cell=G1 | payload=GFP mRNA; N_P_ratio=8; platform=MiNANO-form; buffer=NaOAc; total_flow_rate=2000; aqueous_to_organic_flow_ratio=3:1; purification=ultrafiltration; exchange to PBS; fivefold PBS dilution; 10000 xg, 5 min; size_PDI_instrument=DynaPro Plate Reader III; EE_assay=Quant-iT RiboGreen; EE_definition=(total mRNA - unencapsulated mRNA) / total mRNA * 100; cell_model=CFBE; plate=96-well; cells_per_well=10000; culture_medium=MEM + 10% FBS + 1% p/s + 1% MEM non-EAA + 1% L-glu; temperature=37; CO2=5; pretransfection_incubation=24; dose_raw=600 ng GFP mRNA–loaded LNPs; dose_mass_basis=None; treatment_volume=200; measurement_time=48; readout=GFP fluorescence intensity; ImageJ Fiji; microscope=Olympus IX81; signal_unit=None | main.pdf::page=4 main.pdf::page=4 main.pdf::page=4 | 12043937.3333333 GFP mRNA-LNP transfection efficiency | mean ± SD stated globally; source-row statistic pending; no per-row SD | Q03,Q04 | pending
结果 | si2_N0009_VIABILITY | si2_N0009 | GFP_VIABILITY | GFP_mRNA_loaded | si2.xlsx | 9 | SM-102 | DSPC | 3 | mM | 58 | 13 | 1.3 |  | molar % | GFP mRNA | GFP | CFBE |  |  | cell_viability |  | % | requires_visual_extraction | measurement | si1.docx::paragraph=30 | si2.xlsx::sheet=Sheet1,cell=A10 si2.xlsx::sheet=Sheet1,cell=A1 si2.xlsx::sheet=Sheet1,cell=B10 si2.xlsx::sheet=Sheet1,cell=B1 si2.xlsx::sheet=Sheet1,cell=C10 si2.xlsx::sheet=Sheet1,cell=C1 si2.xlsx::sheet=Sheet1,cell=D10 si2.xlsx::sheet=Sheet1,cell=D1 si2.xlsx::sheet=Sheet1,cell=E10 si2.xlsx::sheet=Sheet1,cell=E1 si2.xlsx::sheet=Sheet1,cell=F10 si2.xlsx::sheet=Sheet1,cell=F1 si2.xlsx::sheet=Sheet1,cell=G10 si2.xlsx::sheet=Sheet1,cell=G1 | payload=GFP mRNA; N_P_ratio=8; platform=MiNANO-form; buffer=NaOAc; total_flow_rate=2000; aqueous_to_organic_flow_ratio=3:1; purification=ultrafiltration; exchange to PBS; fivefold PBS dilution; 10000 xg, 5 min; size_PDI_instrument=DynaPro Plate Reader III; EE_assay=Quant-iT RiboGreen; EE_definition=(total mRNA - unencapsulated mRNA) / total mRNA * 100; cell_model=CFBE; assay=10% AlamarBlue in PBS, 1.5 h, 37 C, 5% CO2; excitation=560; emission=590; control=untreated cells = 100%; reagent-only background subtraction; measurement_time=None | main.pdf::page=4 main.pdf::page=4 si1.docx::paragraph=30 main.pdf::page=4 | Fig. S5 Experimental validation of model-selected formulations with GFP mRNA. (a) The size and PDI of 100 GFP mRNA–loaded formulations; (b) EE of the same formulations; (c) GFP fluorescence intensity (GFP intDen) in CFBE cells 48 h post-transfection; (d) Cell viability of CFBE cells after transfection with the corresponding formulations. | mean ± SD stated globally; source-row statistic pending; no per-row SD |  | pending
结果 | si2_N0010_H | si2_N0010 | EMPTY_REFERENCE | empty_reference | si2.xlsx | 10 | SM-102 | DSPC | 5.5 | mM | 44 | 8 | 1.5 |  | molar % | [5 empty] | particle_size | 46.58685 | nm | reported | model_prediction | si2.xlsx::sheet=Sheet1,cell=H11 si2.xlsx::sheet=Sheet1,cell=H1 | si2.xlsx::sheet=Sheet1,cell=A11 si2.xlsx::sheet=Sheet1,cell=A1 si2.xlsx::sheet=Sheet1,cell=B11 si2.xlsx::sheet=Sheet1,cell=B1 si2.xlsx::sheet=Sheet1,cell=C11 si2.xlsx::sheet=Sheet1,cell=C1 si2.xlsx::sheet=Sheet1,cell=D11 si2.xlsx::sheet=Sheet1,cell=D1 si2.xlsx::sheet=Sheet1,cell=E11 si2.xlsx::sheet=Sheet1,cell=E1 si2.xlsx::sheet=Sheet1,cell=F11 si2.xlsx::sheet=Sheet1,cell=F1 si2.xlsx::sheet=Sheet1,cell=G11 si2.xlsx::sheet=Sheet1,cell=G1 |  |  | 46.5868482993431 Predicted empty LNP size (nm) | model prediction; no experimental replicate statistic |  | pending
结果 | si2_N0010_I | si2_N0010 | EMPTY_REFERENCE | empty_reference | si2.xlsx | 10 | SM-102 | DSPC | 5.5 | mM | 44 | 8 | 1.5 |  | molar % | [5 empty] | particle_size |  | nm | missing_in_source | measurement | si2.xlsx::sheet=Sheet1,cell=I11 si2.xlsx::sheet=Sheet1,cell=I1 | si2.xlsx::sheet=Sheet1,cell=A11 si2.xlsx::sheet=Sheet1,cell=A1 si2.xlsx::sheet=Sheet1,cell=B11 si2.xlsx::sheet=Sheet1,cell=B1 si2.xlsx::sheet=Sheet1,cell=C11 si2.xlsx::sheet=Sheet1,cell=C1 si2.xlsx::sheet=Sheet1,cell=D11 si2.xlsx::sheet=Sheet1,cell=D1 si2.xlsx::sheet=Sheet1,cell=E11 si2.xlsx::sheet=Sheet1,cell=E1 si2.xlsx::sheet=Sheet1,cell=F11 si2.xlsx::sheet=Sheet1,cell=F1 si2.xlsx::sheet=Sheet1,cell=G11 si2.xlsx::sheet=Sheet1,cell=G1 |  |  | - Actual empty LNP size (nm) | mean ± SD stated globally; source-row statistic pending; no per-row SD | Q08 | pending
结果 | si2_N0010_J | si2_N0010 | GFP_CHAR | GFP_mRNA_loaded | si2.xlsx | 10 | SM-102 | DSPC | 5.5 | mM | 44 | 8 | 1.5 |  | molar % | GFP mRNA | GFP |  |  |  | particle_size | 85.3 | nm | reported | measurement | si2.xlsx::sheet=Sheet1,cell=J11 si2.xlsx::sheet=Sheet1,cell=J1 | si2.xlsx::sheet=Sheet1,cell=A11 si2.xlsx::sheet=Sheet1,cell=A1 si2.xlsx::sheet=Sheet1,cell=B11 si2.xlsx::sheet=Sheet1,cell=B1 si2.xlsx::sheet=Sheet1,cell=C11 si2.xlsx::sheet=Sheet1,cell=C1 si2.xlsx::sheet=Sheet1,cell=D11 si2.xlsx::sheet=Sheet1,cell=D1 si2.xlsx::sheet=Sheet1,cell=E11 si2.xlsx::sheet=Sheet1,cell=E1 si2.xlsx::sheet=Sheet1,cell=F11 si2.xlsx::sheet=Sheet1,cell=F1 si2.xlsx::sheet=Sheet1,cell=G11 si2.xlsx::sheet=Sheet1,cell=G1 | payload=GFP mRNA; N_P_ratio=8; platform=MiNANO-form; buffer=NaOAc; total_flow_rate=2000; aqueous_to_organic_flow_ratio=3:1; purification=ultrafiltration; exchange to PBS; fivefold PBS dilution; 10000 xg, 5 min; size_PDI_instrument=DynaPro Plate Reader III; EE_assay=Quant-iT RiboGreen; EE_definition=(total mRNA - unencapsulated mRNA) / total mRNA * 100 | main.pdf::page=4 main.pdf::page=4 | 85.3 GFP mRNA-LNP size (nm) | mean ± SD stated globally; source-row statistic pending; no per-row SD |  | pending
结果 | si2_N0010_K | si2_N0010 | GFP_CHAR | GFP_mRNA_loaded | si2.xlsx | 10 | SM-102 | DSPC | 5.5 | mM | 44 | 8 | 1.5 |  | molar % | GFP mRNA | GFP |  |  |  | PDI | 0.087 | dimensionless | reported | measurement | si2.xlsx::sheet=Sheet1,cell=K11 si2.xlsx::sheet=Sheet1,cell=K1 | si2.xlsx::sheet=Sheet1,cell=A11 si2.xlsx::sheet=Sheet1,cell=A1 si2.xlsx::sheet=Sheet1,cell=B11 si2.xlsx::sheet=Sheet1,cell=B1 si2.xlsx::sheet=Sheet1,cell=C11 si2.xlsx::sheet=Sheet1,cell=C1 si2.xlsx::sheet=Sheet1,cell=D11 si2.xlsx::sheet=Sheet1,cell=D1 si2.xlsx::sheet=Sheet1,cell=E11 si2.xlsx::sheet=Sheet1,cell=E1 si2.xlsx::sheet=Sheet1,cell=F11 si2.xlsx::sheet=Sheet1,cell=F1 si2.xlsx::sheet=Sheet1,cell=G11 si2.xlsx::sheet=Sheet1,cell=G1 | payload=GFP mRNA; N_P_ratio=8; platform=MiNANO-form; buffer=NaOAc; total_flow_rate=2000; aqueous_to_organic_flow_ratio=3:1; purification=ultrafiltration; exchange to PBS; fivefold PBS dilution; 10000 xg, 5 min; size_PDI_instrument=DynaPro Plate Reader III; EE_assay=Quant-iT RiboGreen; EE_definition=(total mRNA - unencapsulated mRNA) / total mRNA * 100 | main.pdf::page=4 main.pdf::page=4 | 0.087 GFP mRNA-LNP PDI | mean ± SD stated globally; source-row statistic pending; no per-row SD |  | pending
结果 | si2_N0010_L | si2_N0010 | GFP_CHAR | GFP_mRNA_loaded | si2.xlsx | 10 | SM-102 | DSPC | 5.5 | mM | 44 | 8 | 1.5 |  | molar % | GFP mRNA | GFP |  |  |  | encapsulation_efficiency | 94.64747 | % | reported | measurement | si2.xlsx::sheet=Sheet1,cell=L11 si2.xlsx::sheet=Sheet1,cell=L1 | si2.xlsx::sheet=Sheet1,cell=A11 si2.xlsx::sheet=Sheet1,cell=A1 si2.xlsx::sheet=Sheet1,cell=B11 si2.xlsx::sheet=Sheet1,cell=B1 si2.xlsx::sheet=Sheet1,cell=C11 si2.xlsx::sheet=Sheet1,cell=C1 si2.xlsx::sheet=Sheet1,cell=D11 si2.xlsx::sheet=Sheet1,cell=D1 si2.xlsx::sheet=Sheet1,cell=E11 si2.xlsx::sheet=Sheet1,cell=E1 si2.xlsx::sheet=Sheet1,cell=F11 si2.xlsx::sheet=Sheet1,cell=F1 si2.xlsx::sheet=Sheet1,cell=G11 si2.xlsx::sheet=Sheet1,cell=G1 | payload=GFP mRNA; N_P_ratio=8; platform=MiNANO-form; buffer=NaOAc; total_flow_rate=2000; aqueous_to_organic_flow_ratio=3:1; purification=ultrafiltration; exchange to PBS; fivefold PBS dilution; 10000 xg, 5 min; size_PDI_instrument=DynaPro Plate Reader III; EE_assay=Quant-iT RiboGreen; EE_definition=(total mRNA - unencapsulated mRNA) / total mRNA * 100 | main.pdf::page=4 main.pdf::page=4 | 94.647465169323 GFP mRNA-LNP encapsulation efficiency (%) | mean ± SD stated globally; source-row statistic pending; no per-row SD |  | pending
结果 | si2_N0010_M | si2_N0010 | GFP_EXPR | GFP_mRNA_loaded | si2.xlsx | 10 | SM-102 | DSPC | 5.5 | mM | 44 | 8 | 1.5 |  | molar % | GFP mRNA | GFP | CFBE | 600 ng GFP mRNA–loaded LNPs | 48 | GFP_fluorescence_intensity | 3466068.3 |  | reported | measurement | si2.xlsx::sheet=Sheet1,cell=M11 si2.xlsx::sheet=Sheet1,cell=M1 | si2.xlsx::sheet=Sheet1,cell=A11 si2.xlsx::sheet=Sheet1,cell=A1 si2.xlsx::sheet=Sheet1,cell=B11 si2.xlsx::sheet=Sheet1,cell=B1 si2.xlsx::sheet=Sheet1,cell=C11 si2.xlsx::sheet=Sheet1,cell=C1 si2.xlsx::sheet=Sheet1,cell=D11 si2.xlsx::sheet=Sheet1,cell=D1 si2.xlsx::sheet=Sheet1,cell=E11 si2.xlsx::sheet=Sheet1,cell=E1 si2.xlsx::sheet=Sheet1,cell=F11 si2.xlsx::sheet=Sheet1,cell=F1 si2.xlsx::sheet=Sheet1,cell=G11 si2.xlsx::sheet=Sheet1,cell=G1 | payload=GFP mRNA; N_P_ratio=8; platform=MiNANO-form; buffer=NaOAc; total_flow_rate=2000; aqueous_to_organic_flow_ratio=3:1; purification=ultrafiltration; exchange to PBS; fivefold PBS dilution; 10000 xg, 5 min; size_PDI_instrument=DynaPro Plate Reader III; EE_assay=Quant-iT RiboGreen; EE_definition=(total mRNA - unencapsulated mRNA) / total mRNA * 100; cell_model=CFBE; plate=96-well; cells_per_well=10000; culture_medium=MEM + 10% FBS + 1% p/s + 1% MEM non-EAA + 1% L-glu; temperature=37; CO2=5; pretransfection_incubation=24; dose_raw=600 ng GFP mRNA–loaded LNPs; dose_mass_basis=None; treatment_volume=200; measurement_time=48; readout=GFP fluorescence intensity; ImageJ Fiji; microscope=Olympus IX81; signal_unit=None | main.pdf::page=4 main.pdf::page=4 main.pdf::page=4 | 3466068.33333333 GFP mRNA-LNP transfection efficiency | mean ± SD stated globally; source-row statistic pending; no per-row SD | Q03,Q04 | pending
结果 | si2_N0010_VIABILITY | si2_N0010 | GFP_VIABILITY | GFP_mRNA_loaded | si2.xlsx | 10 | SM-102 | DSPC | 5.5 | mM | 44 | 8 | 1.5 |  | molar % | GFP mRNA | GFP | CFBE |  |  | cell_viability |  | % | requires_visual_extraction | measurement | si1.docx::paragraph=30 | si2.xlsx::sheet=Sheet1,cell=A11 si2.xlsx::sheet=Sheet1,cell=A1 si2.xlsx::sheet=Sheet1,cell=B11 si2.xlsx::sheet=Sheet1,cell=B1 si2.xlsx::sheet=Sheet1,cell=C11 si2.xlsx::sheet=Sheet1,cell=C1 si2.xlsx::sheet=Sheet1,cell=D11 si2.xlsx::sheet=Sheet1,cell=D1 si2.xlsx::sheet=Sheet1,cell=E11 si2.xlsx::sheet=Sheet1,cell=E1 si2.xlsx::sheet=Sheet1,cell=F11 si2.xlsx::sheet=Sheet1,cell=F1 si2.xlsx::sheet=Sheet1,cell=G11 si2.xlsx::sheet=Sheet1,cell=G1 | payload=GFP mRNA; N_P_ratio=8; platform=MiNANO-form; buffer=NaOAc; total_flow_rate=2000; aqueous_to_organic_flow_ratio=3:1; purification=ultrafiltration; exchange to PBS; fivefold PBS dilution; 10000 xg, 5 min; size_PDI_instrument=DynaPro Plate Reader III; EE_assay=Quant-iT RiboGreen; EE_definition=(total mRNA - unencapsulated mRNA) / total mRNA * 100; cell_model=CFBE; assay=10% AlamarBlue in PBS, 1.5 h, 37 C, 5% CO2; excitation=560; emission=590; control=untreated cells = 100%; reagent-only background subtraction; measurement_time=None | main.pdf::page=4 main.pdf::page=4 si1.docx::paragraph=30 main.pdf::page=4 | Fig. S5 Experimental validation of model-selected formulations with GFP mRNA. (a) The size and PDI of 100 GFP mRNA–loaded formulations; (b) EE of the same formulations; (c) GFP fluorescence intensity (GFP intDen) in CFBE cells 48 h post-transfection; (d) Cell viability of CFBE cells after transfection with the corresponding formulations. | mean ± SD stated globally; source-row statistic pending; no per-row SD |  | pending
结果 | si2_N0011_H | si2_N0011 | EMPTY_REFERENCE | empty_reference | si2.xlsx | 11 | SM-102 | DSPC | 5 | mM | 48 | 14 | 0.9 |  | molar % | [5 empty] | particle_size | 43.73237 | nm | reported | model_prediction | si2.xlsx::sheet=Sheet1,cell=H12 si2.xlsx::sheet=Sheet1,cell=H1 | si2.xlsx::sheet=Sheet1,cell=A12 si2.xlsx::sheet=Sheet1,cell=A1 si2.xlsx::sheet=Sheet1,cell=B12 si2.xlsx::sheet=Sheet1,cell=B1 si2.xlsx::sheet=Sheet1,cell=C12 si2.xlsx::sheet=Sheet1,cell=C1 si2.xlsx::sheet=Sheet1,cell=D12 si2.xlsx::sheet=Sheet1,cell=D1 si2.xlsx::sheet=Sheet1,cell=E12 si2.xlsx::sheet=Sheet1,cell=E1 si2.xlsx::sheet=Sheet1,cell=F12 si2.xlsx::sheet=Sheet1,cell=F1 si2.xlsx::sheet=Sheet1,cell=G12 si2.xlsx::sheet=Sheet1,cell=G1 |  |  | 43.7323727312063 Predicted empty LNP size (nm) | model prediction; no experimental replicate statistic |  | pending
结果 | si2_N0011_I | si2_N0011 | EMPTY_REFERENCE | empty_reference | si2.xlsx | 11 | SM-102 | DSPC | 5 | mM | 48 | 14 | 0.9 |  | molar % | [5 empty] | particle_size |  | nm | missing_in_source | measurement | si2.xlsx::sheet=Sheet1,cell=I12 si2.xlsx::sheet=Sheet1,cell=I1 | si2.xlsx::sheet=Sheet1,cell=A12 si2.xlsx::sheet=Sheet1,cell=A1 si2.xlsx::sheet=Sheet1,cell=B12 si2.xlsx::sheet=Sheet1,cell=B1 si2.xlsx::sheet=Sheet1,cell=C12 si2.xlsx::sheet=Sheet1,cell=C1 si2.xlsx::sheet=Sheet1,cell=D12 si2.xlsx::sheet=Sheet1,cell=D1 si2.xlsx::sheet=Sheet1,cell=E12 si2.xlsx::sheet=Sheet1,cell=E1 si2.xlsx::sheet=Sheet1,cell=F12 si2.xlsx::sheet=Sheet1,cell=F1 si2.xlsx::sheet=Sheet1,cell=G12 si2.xlsx::sheet=Sheet1,cell=G1 |  |  | - Actual empty LNP size (nm) | mean ± SD stated globally; source-row statistic pending; no per-row SD | Q08 | pending
结果 | si2_N0011_J | si2_N0011 | GFP_CHAR | GFP_mRNA_loaded | si2.xlsx | 11 | SM-102 | DSPC | 5 | mM | 48 | 14 | 0.9 |  | molar % | GFP mRNA | GFP |  |  |  | particle_size | 92.9 | nm | reported | measurement | si2.xlsx::sheet=Sheet1,cell=J12 si2.xlsx::sheet=Sheet1,cell=J1 | si2.xlsx::sheet=Sheet1,cell=A12 si2.xlsx::sheet=Sheet1,cell=A1 si2.xlsx::sheet=Sheet1,cell=B12 si2.xlsx::sheet=Sheet1,cell=B1 si2.xlsx::sheet=Sheet1,cell=C12 si2.xlsx::sheet=Sheet1,cell=C1 si2.xlsx::sheet=Sheet1,cell=D12 si2.xlsx::sheet=Sheet1,cell=D1 si2.xlsx::sheet=Sheet1,cell=E12 si2.xlsx::sheet=Sheet1,cell=E1 si2.xlsx::sheet=Sheet1,cell=F12 si2.xlsx::sheet=Sheet1,cell=F1 si2.xlsx::sheet=Sheet1,cell=G12 si2.xlsx::sheet=Sheet1,cell=G1 | payload=GFP mRNA; N_P_ratio=8; platform=MiNANO-form; buffer=NaOAc; total_flow_rate=2000; aqueous_to_organic_flow_ratio=3:1; purification=ultrafiltration; exchange to PBS; fivefold PBS dilution; 10000 xg, 5 min; size_PDI_instrument=DynaPro Plate Reader III; EE_assay=Quant-iT RiboGreen; EE_definition=(total mRNA - unencapsulated mRNA) / total mRNA * 100 | main.pdf::page=4 main.pdf::page=4 | 92.9 GFP mRNA-LNP size (nm) | mean ± SD stated globally; source-row statistic pending; no per-row SD |  | pending
结果 | si2_N0011_K | si2_N0011 | GFP_CHAR | GFP_mRNA_loaded | si2.xlsx | 11 | SM-102 | DSPC | 5 | mM | 48 | 14 | 0.9 |  | molar % | GFP mRNA | GFP |  |  |  | PDI | 0.126 | dimensionless | reported | measurement | si2.xlsx::sheet=Sheet1,cell=K12 si2.xlsx::sheet=Sheet1,cell=K1 | si2.xlsx::sheet=Sheet1,cell=A12 si2.xlsx::sheet=Sheet1,cell=A1 si2.xlsx::sheet=Sheet1,cell=B12 si2.xlsx::sheet=Sheet1,cell=B1 si2.xlsx::sheet=Sheet1,cell=C12 si2.xlsx::sheet=Sheet1,cell=C1 si2.xlsx::sheet=Sheet1,cell=D12 si2.xlsx::sheet=Sheet1,cell=D1 si2.xlsx::sheet=Sheet1,cell=E12 si2.xlsx::sheet=Sheet1,cell=E1 si2.xlsx::sheet=Sheet1,cell=F12 si2.xlsx::sheet=Sheet1,cell=F1 si2.xlsx::sheet=Sheet1,cell=G12 si2.xlsx::sheet=Sheet1,cell=G1 | payload=GFP mRNA; N_P_ratio=8; platform=MiNANO-form; buffer=NaOAc; total_flow_rate=2000; aqueous_to_organic_flow_ratio=3:1; purification=ultrafiltration; exchange to PBS; fivefold PBS dilution; 10000 xg, 5 min; size_PDI_instrument=DynaPro Plate Reader III; EE_assay=Quant-iT RiboGreen; EE_definition=(total mRNA - unencapsulated mRNA) / total mRNA * 100 | main.pdf::page=4 main.pdf::page=4 | 0.126 GFP mRNA-LNP PDI | mean ± SD stated globally; source-row statistic pending; no per-row SD |  | pending
结果 | si2_N0011_L | si2_N0011 | GFP_CHAR | GFP_mRNA_loaded | si2.xlsx | 11 | SM-102 | DSPC | 5 | mM | 48 | 14 | 0.9 |  | molar % | GFP mRNA | GFP |  |  |  | encapsulation_efficiency | 92.77911 | % | reported | measurement | si2.xlsx::sheet=Sheet1,cell=L12 si2.xlsx::sheet=Sheet1,cell=L1 | si2.xlsx::sheet=Sheet1,cell=A12 si2.xlsx::sheet=Sheet1,cell=A1 si2.xlsx::sheet=Sheet1,cell=B12 si2.xlsx::sheet=Sheet1,cell=B1 si2.xlsx::sheet=Sheet1,cell=C12 si2.xlsx::sheet=Sheet1,cell=C1 si2.xlsx::sheet=Sheet1,cell=D12 si2.xlsx::sheet=Sheet1,cell=D1 si2.xlsx::sheet=Sheet1,cell=E12 si2.xlsx::sheet=Sheet1,cell=E1 si2.xlsx::sheet=Sheet1,cell=F12 si2.xlsx::sheet=Sheet1,cell=F1 si2.xlsx::sheet=Sheet1,cell=G12 si2.xlsx::sheet=Sheet1,cell=G1 | payload=GFP mRNA; N_P_ratio=8; platform=MiNANO-form; buffer=NaOAc; total_flow_rate=2000; aqueous_to_organic_flow_ratio=3:1; purification=ultrafiltration; exchange to PBS; fivefold PBS dilution; 10000 xg, 5 min; size_PDI_instrument=DynaPro Plate Reader III; EE_assay=Quant-iT RiboGreen; EE_definition=(total mRNA - unencapsulated mRNA) / total mRNA * 100 | main.pdf::page=4 main.pdf::page=4 | 92.7791069408503 GFP mRNA-LNP encapsulation efficiency (%) | mean ± SD stated globally; source-row statistic pending; no per-row SD |  | pending
结果 | si2_N0011_M | si2_N0011 | GFP_EXPR | GFP_mRNA_loaded | si2.xlsx | 11 | SM-102 | DSPC | 5 | mM | 48 | 14 | 0.9 |  | molar % | GFP mRNA | GFP | CFBE | 600 ng GFP mRNA–loaded LNPs | 48 | GFP_fluorescence_intensity | 33941808.7 |  | reported | measurement | si2.xlsx::sheet=Sheet1,cell=M12 si2.xlsx::sheet=Sheet1,cell=M1 | si2.xlsx::sheet=Sheet1,cell=A12 si2.xlsx::sheet=Sheet1,cell=A1 si2.xlsx::sheet=Sheet1,cell=B12 si2.xlsx::sheet=Sheet1,cell=B1 si2.xlsx::sheet=Sheet1,cell=C12 si2.xlsx::sheet=Sheet1,cell=C1 si2.xlsx::sheet=Sheet1,cell=D12 si2.xlsx::sheet=Sheet1,cell=D1 si2.xlsx::sheet=Sheet1,cell=E12 si2.xlsx::sheet=Sheet1,cell=E1 si2.xlsx::sheet=Sheet1,cell=F12 si2.xlsx::sheet=Sheet1,cell=F1 si2.xlsx::sheet=Sheet1,cell=G12 si2.xlsx::sheet=Sheet1,cell=G1 | payload=GFP mRNA; N_P_ratio=8; platform=MiNANO-form; buffer=NaOAc; total_flow_rate=2000; aqueous_to_organic_flow_ratio=3:1; purification=ultrafiltration; exchange to PBS; fivefold PBS dilution; 10000 xg, 5 min; size_PDI_instrument=DynaPro Plate Reader III; EE_assay=Quant-iT RiboGreen; EE_definition=(total mRNA - unencapsulated mRNA) / total mRNA * 100; cell_model=CFBE; plate=96-well; cells_per_well=10000; culture_medium=MEM + 10% FBS + 1% p/s + 1% MEM non-EAA + 1% L-glu; temperature=37; CO2=5; pretransfection_incubation=24; dose_raw=600 ng GFP mRNA–loaded LNPs; dose_mass_basis=None; treatment_volume=200; measurement_time=48; readout=GFP fluorescence intensity; ImageJ Fiji; microscope=Olympus IX81; signal_unit=None | main.pdf::page=4 main.pdf::page=4 main.pdf::page=4 | 33941808.6666667 GFP mRNA-LNP transfection efficiency | mean ± SD stated globally; source-row statistic pending; no per-row SD | Q03,Q04 | pending
结果 | si2_N0011_VIABILITY | si2_N0011 | GFP_VIABILITY | GFP_mRNA_loaded | si2.xlsx | 11 | SM-102 | DSPC | 5 | mM | 48 | 14 | 0.9 |  | molar % | GFP mRNA | GFP | CFBE |  |  | cell_viability |  | % | requires_visual_extraction | measurement | si1.docx::paragraph=30 | si2.xlsx::sheet=Sheet1,cell=A12 si2.xlsx::sheet=Sheet1,cell=A1 si2.xlsx::sheet=Sheet1,cell=B12 si2.xlsx::sheet=Sheet1,cell=B1 si2.xlsx::sheet=Sheet1,cell=C12 si2.xlsx::sheet=Sheet1,cell=C1 si2.xlsx::sheet=Sheet1,cell=D12 si2.xlsx::sheet=Sheet1,cell=D1 si2.xlsx::sheet=Sheet1,cell=E12 si2.xlsx::sheet=Sheet1,cell=E1 si2.xlsx::sheet=Sheet1,cell=F12 si2.xlsx::sheet=Sheet1,cell=F1 si2.xlsx::sheet=Sheet1,cell=G12 si2.xlsx::sheet=Sheet1,cell=G1 | payload=GFP mRNA; N_P_ratio=8; platform=MiNANO-form; buffer=NaOAc; total_flow_rate=2000; aqueous_to_organic_flow_ratio=3:1; purification=ultrafiltration; exchange to PBS; fivefold PBS dilution; 10000 xg, 5 min; size_PDI_instrument=DynaPro Plate Reader III; EE_assay=Quant-iT RiboGreen; EE_definition=(total mRNA - unencapsulated mRNA) / total mRNA * 100; cell_model=CFBE; assay=10% AlamarBlue in PBS, 1.5 h, 37 C, 5% CO2; excitation=560; emission=590; control=untreated cells = 100%; reagent-only background subtraction; measurement_time=None | main.pdf::page=4 main.pdf::page=4 si1.docx::paragraph=30 main.pdf::page=4 | Fig. S5 Experimental validation of model-selected formulations with GFP mRNA. (a) The size and PDI of 100 GFP mRNA–loaded formulations; (b) EE of the same formulations; (c) GFP fluorescence intensity (GFP intDen) in CFBE cells 48 h post-transfection; (d) Cell viability of CFBE cells after transfection with the corresponding formulations. | mean ± SD stated globally; source-row statistic pending; no per-row SD |  | pending
结果 | si2_N0012_H | si2_N0012 | EMPTY_REFERENCE | empty_reference | si2.xlsx | 12 | SM-102 | DSPC | 10 | mM | 50 | 8 | 1.5 |  | molar % | [5 empty] | particle_size | 49.93683 | nm | reported | model_prediction | si2.xlsx::sheet=Sheet1,cell=H13 si2.xlsx::sheet=Sheet1,cell=H1 | si2.xlsx::sheet=Sheet1,cell=A13 si2.xlsx::sheet=Sheet1,cell=A1 si2.xlsx::sheet=Sheet1,cell=B13 si2.xlsx::sheet=Sheet1,cell=B1 si2.xlsx::sheet=Sheet1,cell=C13 si2.xlsx::sheet=Sheet1,cell=C1 si2.xlsx::sheet=Sheet1,cell=D13 si2.xlsx::sheet=Sheet1,cell=D1 si2.xlsx::sheet=Sheet1,cell=E13 si2.xlsx::sheet=Sheet1,cell=E1 si2.xlsx::sheet=Sheet1,cell=F13 si2.xlsx::sheet=Sheet1,cell=F1 si2.xlsx::sheet=Sheet1,cell=G13 si2.xlsx::sheet=Sheet1,cell=G1 |  |  | 49.9368266582395 Predicted empty LNP size (nm) | model prediction; no experimental replicate statistic |  | pending
结果 | si2_N0012_I | si2_N0012 | EMPTY_REFERENCE | empty_reference | si2.xlsx | 12 | SM-102 | DSPC | 10 | mM | 50 | 8 | 1.5 |  | molar % | [5 empty] | particle_size |  | nm | missing_in_source | measurement | si2.xlsx::sheet=Sheet1,cell=I13 si2.xlsx::sheet=Sheet1,cell=I1 | si2.xlsx::sheet=Sheet1,cell=A13 si2.xlsx::sheet=Sheet1,cell=A1 si2.xlsx::sheet=Sheet1,cell=B13 si2.xlsx::sheet=Sheet1,cell=B1 si2.xlsx::sheet=Sheet1,cell=C13 si2.xlsx::sheet=Sheet1,cell=C1 si2.xlsx::sheet=Sheet1,cell=D13 si2.xlsx::sheet=Sheet1,cell=D1 si2.xlsx::sheet=Sheet1,cell=E13 si2.xlsx::sheet=Sheet1,cell=E1 si2.xlsx::sheet=Sheet1,cell=F13 si2.xlsx::sheet=Sheet1,cell=F1 si2.xlsx::sheet=Sheet1,cell=G13 si2.xlsx::sheet=Sheet1,cell=G1 |  |  | - Actual empty LNP size (nm) | mean ± SD stated globally; source-row statistic pending; no per-row SD | Q08 | pending
结果 | si2_N0012_J | si2_N0012 | GFP_CHAR | GFP_mRNA_loaded | si2.xlsx | 12 | SM-102 | DSPC | 10 | mM | 50 | 8 | 1.5 |  | molar % | GFP mRNA | GFP |  |  |  | particle_size | 84.2 | nm | reported | measurement | si2.xlsx::sheet=Sheet1,cell=J13 si2.xlsx::sheet=Sheet1,cell=J1 | si2.xlsx::sheet=Sheet1,cell=A13 si2.xlsx::sheet=Sheet1,cell=A1 si2.xlsx::sheet=Sheet1,cell=B13 si2.xlsx::sheet=Sheet1,cell=B1 si2.xlsx::sheet=Sheet1,cell=C13 si2.xlsx::sheet=Sheet1,cell=C1 si2.xlsx::sheet=Sheet1,cell=D13 si2.xlsx::sheet=Sheet1,cell=D1 si2.xlsx::sheet=Sheet1,cell=E13 si2.xlsx::sheet=Sheet1,cell=E1 si2.xlsx::sheet=Sheet1,cell=F13 si2.xlsx::sheet=Sheet1,cell=F1 si2.xlsx::sheet=Sheet1,cell=G13 si2.xlsx::sheet=Sheet1,cell=G1 | payload=GFP mRNA; N_P_ratio=8; platform=MiNANO-form; buffer=NaOAc; total_flow_rate=2000; aqueous_to_organic_flow_ratio=3:1; purification=ultrafiltration; exchange to PBS; fivefold PBS dilution; 10000 xg, 5 min; size_PDI_instrument=DynaPro Plate Reader III; EE_assay=Quant-iT RiboGreen; EE_definition=(total mRNA - unencapsulated mRNA) / total mRNA * 100 | main.pdf::page=4 main.pdf::page=4 | 84.2 GFP mRNA-LNP size (nm) | mean ± SD stated globally; source-row statistic pending; no per-row SD |  | pending
结果 | si2_N0012_K | si2_N0012 | GFP_CHAR | GFP_mRNA_loaded | si2.xlsx | 12 | SM-102 | DSPC | 10 | mM | 50 | 8 | 1.5 |  | molar % | GFP mRNA | GFP |  |  |  | PDI | 0.1 | dimensionless | reported | measurement | si2.xlsx::sheet=Sheet1,cell=K13 si2.xlsx::sheet=Sheet1,cell=K1 | si2.xlsx::sheet=Sheet1,cell=A13 si2.xlsx::sheet=Sheet1,cell=A1 si2.xlsx::sheet=Sheet1,cell=B13 si2.xlsx::sheet=Sheet1,cell=B1 si2.xlsx::sheet=Sheet1,cell=C13 si2.xlsx::sheet=Sheet1,cell=C1 si2.xlsx::sheet=Sheet1,cell=D13 si2.xlsx::sheet=Sheet1,cell=D1 si2.xlsx::sheet=Sheet1,cell=E13 si2.xlsx::sheet=Sheet1,cell=E1 si2.xlsx::sheet=Sheet1,cell=F13 si2.xlsx::sheet=Sheet1,cell=F1 si2.xlsx::sheet=Sheet1,cell=G13 si2.xlsx::sheet=Sheet1,cell=G1 | payload=GFP mRNA; N_P_ratio=8; platform=MiNANO-form; buffer=NaOAc; total_flow_rate=2000; aqueous_to_organic_flow_ratio=3:1; purification=ultrafiltration; exchange to PBS; fivefold PBS dilution; 10000 xg, 5 min; size_PDI_instrument=DynaPro Plate Reader III; EE_assay=Quant-iT RiboGreen; EE_definition=(total mRNA - unencapsulated mRNA) / total mRNA * 100 | main.pdf::page=4 main.pdf::page=4 | 0.1 GFP mRNA-LNP PDI | mean ± SD stated globally; source-row statistic pending; no per-row SD |  | pending
结果 | si2_N0012_L | si2_N0012 | GFP_CHAR | GFP_mRNA_loaded | si2.xlsx | 12 | SM-102 | DSPC | 10 | mM | 50 | 8 | 1.5 |  | molar % | GFP mRNA | GFP |  |  |  | encapsulation_efficiency | 96.28795 | % | reported | measurement | si2.xlsx::sheet=Sheet1,cell=L13 si2.xlsx::sheet=Sheet1,cell=L1 | si2.xlsx::sheet=Sheet1,cell=A13 si2.xlsx::sheet=Sheet1,cell=A1 si2.xlsx::sheet=Sheet1,cell=B13 si2.xlsx::sheet=Sheet1,cell=B1 si2.xlsx::sheet=Sheet1,cell=C13 si2.xlsx::sheet=Sheet1,cell=C1 si2.xlsx::sheet=Sheet1,cell=D13 si2.xlsx::sheet=Sheet1,cell=D1 si2.xlsx::sheet=Sheet1,cell=E13 si2.xlsx::sheet=Sheet1,cell=E1 si2.xlsx::sheet=Sheet1,cell=F13 si2.xlsx::sheet=Sheet1,cell=F1 si2.xlsx::sheet=Sheet1,cell=G13 si2.xlsx::sheet=Sheet1,cell=G1 | payload=GFP mRNA; N_P_ratio=8; platform=MiNANO-form; buffer=NaOAc; total_flow_rate=2000; aqueous_to_organic_flow_ratio=3:1; purification=ultrafiltration; exchange to PBS; fivefold PBS dilution; 10000 xg, 5 min; size_PDI_instrument=DynaPro Plate Reader III; EE_assay=Quant-iT RiboGreen; EE_definition=(total mRNA - unencapsulated mRNA) / total mRNA * 100 | main.pdf::page=4 main.pdf::page=4 | 96.2879492918627 GFP mRNA-LNP encapsulation efficiency (%) | mean ± SD stated globally; source-row statistic pending; no per-row SD |  | pending
结果 | si2_N0012_M | si2_N0012 | GFP_EXPR | GFP_mRNA_loaded | si2.xlsx | 12 | SM-102 | DSPC | 10 | mM | 50 | 8 | 1.5 |  | molar % | GFP mRNA | GFP | CFBE | 600 ng GFP mRNA–loaded LNPs | 48 | GFP_fluorescence_intensity | 12587748.7 |  | reported | measurement | si2.xlsx::sheet=Sheet1,cell=M13 si2.xlsx::sheet=Sheet1,cell=M1 | si2.xlsx::sheet=Sheet1,cell=A13 si2.xlsx::sheet=Sheet1,cell=A1 si2.xlsx::sheet=Sheet1,cell=B13 si2.xlsx::sheet=Sheet1,cell=B1 si2.xlsx::sheet=Sheet1,cell=C13 si2.xlsx::sheet=Sheet1,cell=C1 si2.xlsx::sheet=Sheet1,cell=D13 si2.xlsx::sheet=Sheet1,cell=D1 si2.xlsx::sheet=Sheet1,cell=E13 si2.xlsx::sheet=Sheet1,cell=E1 si2.xlsx::sheet=Sheet1,cell=F13 si2.xlsx::sheet=Sheet1,cell=F1 si2.xlsx::sheet=Sheet1,cell=G13 si2.xlsx::sheet=Sheet1,cell=G1 | payload=GFP mRNA; N_P_ratio=8; platform=MiNANO-form; buffer=NaOAc; total_flow_rate=2000; aqueous_to_organic_flow_ratio=3:1; purification=ultrafiltration; exchange to PBS; fivefold PBS dilution; 10000 xg, 5 min; size_PDI_instrument=DynaPro Plate Reader III; EE_assay=Quant-iT RiboGreen; EE_definition=(total mRNA - unencapsulated mRNA) / total mRNA * 100; cell_model=CFBE; plate=96-well; cells_per_well=10000; culture_medium=MEM + 10% FBS + 1% p/s + 1% MEM non-EAA + 1% L-glu; temperature=37; CO2=5; pretransfection_incubation=24; dose_raw=600 ng GFP mRNA–loaded LNPs; dose_mass_basis=None; treatment_volume=200; measurement_time=48; readout=GFP fluorescence intensity; ImageJ Fiji; microscope=Olympus IX81; signal_unit=None | main.pdf::page=4 main.pdf::page=4 main.pdf::page=4 | 12587748.6666667 GFP mRNA-LNP transfection efficiency | mean ± SD stated globally; source-row statistic pending; no per-row SD | Q03,Q04 | pending
结果 | si2_N0012_VIABILITY | si2_N0012 | GFP_VIABILITY | GFP_mRNA_loaded | si2.xlsx | 12 | SM-102 | DSPC | 10 | mM | 50 | 8 | 1.5 |  | molar % | GFP mRNA | GFP | CFBE |  |  | cell_viability |  | % | requires_visual_extraction | measurement | si1.docx::paragraph=30 | si2.xlsx::sheet=Sheet1,cell=A13 si2.xlsx::sheet=Sheet1,cell=A1 si2.xlsx::sheet=Sheet1,cell=B13 si2.xlsx::sheet=Sheet1,cell=B1 si2.xlsx::sheet=Sheet1,cell=C13 si2.xlsx::sheet=Sheet1,cell=C1 si2.xlsx::sheet=Sheet1,cell=D13 si2.xlsx::sheet=Sheet1,cell=D1 si2.xlsx::sheet=Sheet1,cell=E13 si2.xlsx::sheet=Sheet1,cell=E1 si2.xlsx::sheet=Sheet1,cell=F13 si2.xlsx::sheet=Sheet1,cell=F1 si2.xlsx::sheet=Sheet1,cell=G13 si2.xlsx::sheet=Sheet1,cell=G1 | payload=GFP mRNA; N_P_ratio=8; platform=MiNANO-form; buffer=NaOAc; total_flow_rate=2000; aqueous_to_organic_flow_ratio=3:1; purification=ultrafiltration; exchange to PBS; fivefold PBS dilution; 10000 xg, 5 min; size_PDI_instrument=DynaPro Plate Reader III; EE_assay=Quant-iT RiboGreen; EE_definition=(total mRNA - unencapsulated mRNA) / total mRNA * 100; cell_model=CFBE; assay=10% AlamarBlue in PBS, 1.5 h, 37 C, 5% CO2; excitation=560; emission=590; control=untreated cells = 100%; reagent-only background subtraction; measurement_time=None | main.pdf::page=4 main.pdf::page=4 si1.docx::paragraph=30 main.pdf::page=4 | Fig. S5 Experimental validation of model-selected formulations with GFP mRNA. (a) The size and PDI of 100 GFP mRNA–loaded formulations; (b) EE of the same formulations; (c) GFP fluorescence intensity (GFP intDen) in CFBE cells 48 h post-transfection; (d) Cell viability of CFBE cells after transfection with the corresponding formulations. | mean ± SD stated globally; source-row statistic pending; no per-row SD |  | pending
结果 | si2_N0013_H | si2_N0013 | EMPTY_REFERENCE | empty_reference | si2.xlsx | 13 | SM-102 | DSPC | 8 | mM | 52 | 16 | 1.5 |  | molar % | [5 empty] | particle_size | 42.11991 | nm | reported | model_prediction | si2.xlsx::sheet=Sheet1,cell=H14 si2.xlsx::sheet=Sheet1,cell=H1 | si2.xlsx::sheet=Sheet1,cell=A14 si2.xlsx::sheet=Sheet1,cell=A1 si2.xlsx::sheet=Sheet1,cell=B14 si2.xlsx::sheet=Sheet1,cell=B1 si2.xlsx::sheet=Sheet1,cell=C14 si2.xlsx::sheet=Sheet1,cell=C1 si2.xlsx::sheet=Sheet1,cell=D14 si2.xlsx::sheet=Sheet1,cell=D1 si2.xlsx::sheet=Sheet1,cell=E14 si2.xlsx::sheet=Sheet1,cell=E1 si2.xlsx::sheet=Sheet1,cell=F14 si2.xlsx::sheet=Sheet1,cell=F1 si2.xlsx::sheet=Sheet1,cell=G14 si2.xlsx::sheet=Sheet1,cell=G1 |  |  | 42.11990801088 Predicted empty LNP size (nm) | model prediction; no experimental replicate statistic |  | pending
结果 | si2_N0013_I | si2_N0013 | EMPTY_REFERENCE | empty_reference | si2.xlsx | 13 | SM-102 | DSPC | 8 | mM | 52 | 16 | 1.5 |  | molar % | [5 empty] | particle_size |  | nm | missing_in_source | measurement | si2.xlsx::sheet=Sheet1,cell=I14 si2.xlsx::sheet=Sheet1,cell=I1 | si2.xlsx::sheet=Sheet1,cell=A14 si2.xlsx::sheet=Sheet1,cell=A1 si2.xlsx::sheet=Sheet1,cell=B14 si2.xlsx::sheet=Sheet1,cell=B1 si2.xlsx::sheet=Sheet1,cell=C14 si2.xlsx::sheet=Sheet1,cell=C1 si2.xlsx::sheet=Sheet1,cell=D14 si2.xlsx::sheet=Sheet1,cell=D1 si2.xlsx::sheet=Sheet1,cell=E14 si2.xlsx::sheet=Sheet1,cell=E1 si2.xlsx::sheet=Sheet1,cell=F14 si2.xlsx::sheet=Sheet1,cell=F1 si2.xlsx::sheet=Sheet1,cell=G14 si2.xlsx::sheet=Sheet1,cell=G1 |  |  | - Actual empty LNP size (nm) | mean ± SD stated globally; source-row statistic pending; no per-row SD | Q08 | pending
结果 | si2_N0013_J | si2_N0013 | GFP_CHAR | GFP_mRNA_loaded | si2.xlsx | 13 | SM-102 | DSPC | 8 | mM | 52 | 16 | 1.5 |  | molar % | GFP mRNA | GFP |  |  |  | particle_size | 77.1 | nm | reported | measurement | si2.xlsx::sheet=Sheet1,cell=J14 si2.xlsx::sheet=Sheet1,cell=J1 | si2.xlsx::sheet=Sheet1,cell=A14 si2.xlsx::sheet=Sheet1,cell=A1 si2.xlsx::sheet=Sheet1,cell=B14 si2.xlsx::sheet=Sheet1,cell=B1 si2.xlsx::sheet=Sheet1,cell=C14 si2.xlsx::sheet=Sheet1,cell=C1 si2.xlsx::sheet=Sheet1,cell=D14 si2.xlsx::sheet=Sheet1,cell=D1 si2.xlsx::sheet=Sheet1,cell=E14 si2.xlsx::sheet=Sheet1,cell=E1 si2.xlsx::sheet=Sheet1,cell=F14 si2.xlsx::sheet=Sheet1,cell=F1 si2.xlsx::sheet=Sheet1,cell=G14 si2.xlsx::sheet=Sheet1,cell=G1 | payload=GFP mRNA; N_P_ratio=8; platform=MiNANO-form; buffer=NaOAc; total_flow_rate=2000; aqueous_to_organic_flow_ratio=3:1; purification=ultrafiltration; exchange to PBS; fivefold PBS dilution; 10000 xg, 5 min; size_PDI_instrument=DynaPro Plate Reader III; EE_assay=Quant-iT RiboGreen; EE_definition=(total mRNA - unencapsulated mRNA) / total mRNA * 100 | main.pdf::page=4 main.pdf::page=4 | 77.1 GFP mRNA-LNP size (nm) | mean ± SD stated globally; source-row statistic pending; no per-row SD |  | pending
结果 | si2_N0013_K | si2_N0013 | GFP_CHAR | GFP_mRNA_loaded | si2.xlsx | 13 | SM-102 | DSPC | 8 | mM | 52 | 16 | 1.5 |  | molar % | GFP mRNA | GFP |  |  |  | PDI | 0.096 | dimensionless | reported | measurement | si2.xlsx::sheet=Sheet1,cell=K14 si2.xlsx::sheet=Sheet1,cell=K1 | si2.xlsx::sheet=Sheet1,cell=A14 si2.xlsx::sheet=Sheet1,cell=A1 si2.xlsx::sheet=Sheet1,cell=B14 si2.xlsx::sheet=Sheet1,cell=B1 si2.xlsx::sheet=Sheet1,cell=C14 si2.xlsx::sheet=Sheet1,cell=C1 si2.xlsx::sheet=Sheet1,cell=D14 si2.xlsx::sheet=Sheet1,cell=D1 si2.xlsx::sheet=Sheet1,cell=E14 si2.xlsx::sheet=Sheet1,cell=E1 si2.xlsx::sheet=Sheet1,cell=F14 si2.xlsx::sheet=Sheet1,cell=F1 si2.xlsx::sheet=Sheet1,cell=G14 si2.xlsx::sheet=Sheet1,cell=G1 | payload=GFP mRNA; N_P_ratio=8; platform=MiNANO-form; buffer=NaOAc; total_flow_rate=2000; aqueous_to_organic_flow_ratio=3:1; purification=ultrafiltration; exchange to PBS; fivefold PBS dilution; 10000 xg, 5 min; size_PDI_instrument=DynaPro Plate Reader III; EE_assay=Quant-iT RiboGreen; EE_definition=(total mRNA - unencapsulated mRNA) / total mRNA * 100 | main.pdf::page=4 main.pdf::page=4 | 0.096 GFP mRNA-LNP PDI | mean ± SD stated globally; source-row statistic pending; no per-row SD |  | pending
结果 | si2_N0013_L | si2_N0013 | GFP_CHAR | GFP_mRNA_loaded | si2.xlsx | 13 | SM-102 | DSPC | 8 | mM | 52 | 16 | 1.5 |  | molar % | GFP mRNA | GFP |  |  |  | encapsulation_efficiency | 96.00901 | % | reported | measurement | si2.xlsx::sheet=Sheet1,cell=L14 si2.xlsx::sheet=Sheet1,cell=L1 | si2.xlsx::sheet=Sheet1,cell=A14 si2.xlsx::sheet=Sheet1,cell=A1 si2.xlsx::sheet=Sheet1,cell=B14 si2.xlsx::sheet=Sheet1,cell=B1 si2.xlsx::sheet=Sheet1,cell=C14 si2.xlsx::sheet=Sheet1,cell=C1 si2.xlsx::sheet=Sheet1,cell=D14 si2.xlsx::sheet=Sheet1,cell=D1 si2.xlsx::sheet=Sheet1,cell=E14 si2.xlsx::sheet=Sheet1,cell=E1 si2.xlsx::sheet=Sheet1,cell=F14 si2.xlsx::sheet=Sheet1,cell=F1 si2.xlsx::sheet=Sheet1,cell=G14 si2.xlsx::sheet=Sheet1,cell=G1 | payload=GFP mRNA; N_P_ratio=8; platform=MiNANO-form; buffer=NaOAc; total_flow_rate=2000; aqueous_to_organic_flow_ratio=3:1; purification=ultrafiltration; exchange to PBS; fivefold PBS dilution; 10000 xg, 5 min; size_PDI_instrument=DynaPro Plate Reader III; EE_assay=Quant-iT RiboGreen; EE_definition=(total mRNA - unencapsulated mRNA) / total mRNA * 100 | main.pdf::page=4 main.pdf::page=4 | 96.0090057226948 GFP mRNA-LNP encapsulation efficiency (%) | mean ± SD stated globally; source-row statistic pending; no per-row SD |  | pending
结果 | si2_N0013_M | si2_N0013 | GFP_EXPR | GFP_mRNA_loaded | si2.xlsx | 13 | SM-102 | DSPC | 8 | mM | 52 | 16 | 1.5 |  | molar % | GFP mRNA | GFP | CFBE | 600 ng GFP mRNA–loaded LNPs | 48 | GFP_fluorescence_intensity | 9175808.7 |  | reported | measurement | si2.xlsx::sheet=Sheet1,cell=M14 si2.xlsx::sheet=Sheet1,cell=M1 | si2.xlsx::sheet=Sheet1,cell=A14 si2.xlsx::sheet=Sheet1,cell=A1 si2.xlsx::sheet=Sheet1,cell=B14 si2.xlsx::sheet=Sheet1,cell=B1 si2.xlsx::sheet=Sheet1,cell=C14 si2.xlsx::sheet=Sheet1,cell=C1 si2.xlsx::sheet=Sheet1,cell=D14 si2.xlsx::sheet=Sheet1,cell=D1 si2.xlsx::sheet=Sheet1,cell=E14 si2.xlsx::sheet=Sheet1,cell=E1 si2.xlsx::sheet=Sheet1,cell=F14 si2.xlsx::sheet=Sheet1,cell=F1 si2.xlsx::sheet=Sheet1,cell=G14 si2.xlsx::sheet=Sheet1,cell=G1 | payload=GFP mRNA; N_P_ratio=8; platform=MiNANO-form; buffer=NaOAc; total_flow_rate=2000; aqueous_to_organic_flow_ratio=3:1; purification=ultrafiltration; exchange to PBS; fivefold PBS dilution; 10000 xg, 5 min; size_PDI_instrument=DynaPro Plate Reader III; EE_assay=Quant-iT RiboGreen; EE_definition=(total mRNA - unencapsulated mRNA) / total mRNA * 100; cell_model=CFBE; plate=96-well; cells_per_well=10000; culture_medium=MEM + 10% FBS + 1% p/s + 1% MEM non-EAA + 1% L-glu; temperature=37; CO2=5; pretransfection_incubation=24; dose_raw=600 ng GFP mRNA–loaded LNPs; dose_mass_basis=None; treatment_volume=200; measurement_time=48; readout=GFP fluorescence intensity; ImageJ Fiji; microscope=Olympus IX81; signal_unit=None | main.pdf::page=4 main.pdf::page=4 main.pdf::page=4 | 9175808.66666667 GFP mRNA-LNP transfection efficiency | mean ± SD stated globally; source-row statistic pending; no per-row SD | Q03,Q04 | pending
结果 | si2_N0013_VIABILITY | si2_N0013 | GFP_VIABILITY | GFP_mRNA_loaded | si2.xlsx | 13 | SM-102 | DSPC | 8 | mM | 52 | 16 | 1.5 |  | molar % | GFP mRNA | GFP | CFBE |  |  | cell_viability |  | % | requires_visual_extraction | measurement | si1.docx::paragraph=30 | si2.xlsx::sheet=Sheet1,cell=A14 si2.xlsx::sheet=Sheet1,cell=A1 si2.xlsx::sheet=Sheet1,cell=B14 si2.xlsx::sheet=Sheet1,cell=B1 si2.xlsx::sheet=Sheet1,cell=C14 si2.xlsx::sheet=Sheet1,cell=C1 si2.xlsx::sheet=Sheet1,cell=D14 si2.xlsx::sheet=Sheet1,cell=D1 si2.xlsx::sheet=Sheet1,cell=E14 si2.xlsx::sheet=Sheet1,cell=E1 si2.xlsx::sheet=Sheet1,cell=F14 si2.xlsx::sheet=Sheet1,cell=F1 si2.xlsx::sheet=Sheet1,cell=G14 si2.xlsx::sheet=Sheet1,cell=G1 | payload=GFP mRNA; N_P_ratio=8; platform=MiNANO-form; buffer=NaOAc; total_flow_rate=2000; aqueous_to_organic_flow_ratio=3:1; purification=ultrafiltration; exchange to PBS; fivefold PBS dilution; 10000 xg, 5 min; size_PDI_instrument=DynaPro Plate Reader III; EE_assay=Quant-iT RiboGreen; EE_definition=(total mRNA - unencapsulated mRNA) / total mRNA * 100; cell_model=CFBE; assay=10% AlamarBlue in PBS, 1.5 h, 37 C, 5% CO2; excitation=560; emission=590; control=untreated cells = 100%; reagent-only background subtraction; measurement_time=None | main.pdf::page=4 main.pdf::page=4 si1.docx::paragraph=30 main.pdf::page=4 | Fig. S5 Experimental validation of model-selected formulations with GFP mRNA. (a) The size and PDI of 100 GFP mRNA–loaded formulations; (b) EE of the same formulations; (c) GFP fluorescence intensity (GFP intDen) in CFBE cells 48 h post-transfection; (d) Cell viability of CFBE cells after transfection with the corresponding formulations. | mean ± SD stated globally; source-row statistic pending; no per-row SD |  | pending
结果 | si2_N0014_H | si2_N0014 | EMPTY_REFERENCE | empty_reference | si2.xlsx | 14 | SM-102 | DSPC | 5.5 | mM | 46 | 9 | 1.3 |  | molar % | [5 empty] | particle_size | 45.39016 | nm | reported | model_prediction | si2.xlsx::sheet=Sheet1,cell=H15 si2.xlsx::sheet=Sheet1,cell=H1 | si2.xlsx::sheet=Sheet1,cell=A15 si2.xlsx::sheet=Sheet1,cell=A1 si2.xlsx::sheet=Sheet1,cell=B15 si2.xlsx::sheet=Sheet1,cell=B1 si2.xlsx::sheet=Sheet1,cell=C15 si2.xlsx::sheet=Sheet1,cell=C1 si2.xlsx::sheet=Sheet1,cell=D15 si2.xlsx::sheet=Sheet1,cell=D1 si2.xlsx::sheet=Sheet1,cell=E15 si2.xlsx::sheet=Sheet1,cell=E1 si2.xlsx::sheet=Sheet1,cell=F15 si2.xlsx::sheet=Sheet1,cell=F1 si2.xlsx::sheet=Sheet1,cell=G15 si2.xlsx::sheet=Sheet1,cell=G1 |  |  | 45.3901592453506 Predicted empty LNP size (nm) | model prediction; no experimental replicate statistic |  | pending
结果 | si2_N0014_I | si2_N0014 | EMPTY_REFERENCE | empty_reference | si2.xlsx | 14 | SM-102 | DSPC | 5.5 | mM | 46 | 9 | 1.3 |  | molar % | [5 empty] | particle_size |  | nm | missing_in_source | measurement | si2.xlsx::sheet=Sheet1,cell=I15 si2.xlsx::sheet=Sheet1,cell=I1 | si2.xlsx::sheet=Sheet1,cell=A15 si2.xlsx::sheet=Sheet1,cell=A1 si2.xlsx::sheet=Sheet1,cell=B15 si2.xlsx::sheet=Sheet1,cell=B1 si2.xlsx::sheet=Sheet1,cell=C15 si2.xlsx::sheet=Sheet1,cell=C1 si2.xlsx::sheet=Sheet1,cell=D15 si2.xlsx::sheet=Sheet1,cell=D1 si2.xlsx::sheet=Sheet1,cell=E15 si2.xlsx::sheet=Sheet1,cell=E1 si2.xlsx::sheet=Sheet1,cell=F15 si2.xlsx::sheet=Sheet1,cell=F1 si2.xlsx::sheet=Sheet1,cell=G15 si2.xlsx::sheet=Sheet1,cell=G1 |  |  | - Actual empty LNP size (nm) | mean ± SD stated globally; source-row statistic pending; no per-row SD | Q08 | pending
结果 | si2_N0014_J | si2_N0014 | GFP_CHAR | GFP_mRNA_loaded | si2.xlsx | 14 | SM-102 | DSPC | 5.5 | mM | 46 | 9 | 1.3 |  | molar % | GFP mRNA | GFP |  |  |  | particle_size | 92.7 | nm | reported | measurement | si2.xlsx::sheet=Sheet1,cell=J15 si2.xlsx::sheet=Sheet1,cell=J1 | si2.xlsx::sheet=Sheet1,cell=A15 si2.xlsx::sheet=Sheet1,cell=A1 si2.xlsx::sheet=Sheet1,cell=B15 si2.xlsx::sheet=Sheet1,cell=B1 si2.xlsx::sheet=Sheet1,cell=C15 si2.xlsx::sheet=Sheet1,cell=C1 si2.xlsx::sheet=Sheet1,cell=D15 si2.xlsx::sheet=Sheet1,cell=D1 si2.xlsx::sheet=Sheet1,cell=E15 si2.xlsx::sheet=Sheet1,cell=E1 si2.xlsx::sheet=Sheet1,cell=F15 si2.xlsx::sheet=Sheet1,cell=F1 si2.xlsx::sheet=Sheet1,cell=G15 si2.xlsx::sheet=Sheet1,cell=G1 | payload=GFP mRNA; N_P_ratio=8; platform=MiNANO-form; buffer=NaOAc; total_flow_rate=2000; aqueous_to_organic_flow_ratio=3:1; purification=ultrafiltration; exchange to PBS; fivefold PBS dilution; 10000 xg, 5 min; size_PDI_instrument=DynaPro Plate Reader III; EE_assay=Quant-iT RiboGreen; EE_definition=(total mRNA - unencapsulated mRNA) / total mRNA * 100 | main.pdf::page=4 main.pdf::page=4 | 92.7 GFP mRNA-LNP size (nm) | mean ± SD stated globally; source-row statistic pending; no per-row SD |  | pending
结果 | si2_N0014_K | si2_N0014 | GFP_CHAR | GFP_mRNA_loaded | si2.xlsx | 14 | SM-102 | DSPC | 5.5 | mM | 46 | 9 | 1.3 |  | molar % | GFP mRNA | GFP |  |  |  | PDI | 0.11 | dimensionless | reported | measurement | si2.xlsx::sheet=Sheet1,cell=K15 si2.xlsx::sheet=Sheet1,cell=K1 | si2.xlsx::sheet=Sheet1,cell=A15 si2.xlsx::sheet=Sheet1,cell=A1 si2.xlsx::sheet=Sheet1,cell=B15 si2.xlsx::sheet=Sheet1,cell=B1 si2.xlsx::sheet=Sheet1,cell=C15 si2.xlsx::sheet=Sheet1,cell=C1 si2.xlsx::sheet=Sheet1,cell=D15 si2.xlsx::sheet=Sheet1,cell=D1 si2.xlsx::sheet=Sheet1,cell=E15 si2.xlsx::sheet=Sheet1,cell=E1 si2.xlsx::sheet=Sheet1,cell=F15 si2.xlsx::sheet=Sheet1,cell=F1 si2.xlsx::sheet=Sheet1,cell=G15 si2.xlsx::sheet=Sheet1,cell=G1 | payload=GFP mRNA; N_P_ratio=8; platform=MiNANO-form; buffer=NaOAc; total_flow_rate=2000; aqueous_to_organic_flow_ratio=3:1; purification=ultrafiltration; exchange to PBS; fivefold PBS dilution; 10000 xg, 5 min; size_PDI_instrument=DynaPro Plate Reader III; EE_assay=Quant-iT RiboGreen; EE_definition=(total mRNA - unencapsulated mRNA) / total mRNA * 100 | main.pdf::page=4 main.pdf::page=4 | 0.11 GFP mRNA-LNP PDI | mean ± SD stated globally; source-row statistic pending; no per-row SD |  | pending
结果 | si2_N0014_L | si2_N0014 | GFP_CHAR | GFP_mRNA_loaded | si2.xlsx | 14 | SM-102 | DSPC | 5.5 | mM | 46 | 9 | 1.3 |  | molar % | GFP mRNA | GFP |  |  |  | encapsulation_efficiency | 94.90683 | % | reported | measurement | si2.xlsx::sheet=Sheet1,cell=L15 si2.xlsx::sheet=Sheet1,cell=L1 | si2.xlsx::sheet=Sheet1,cell=A15 si2.xlsx::sheet=Sheet1,cell=A1 si2.xlsx::sheet=Sheet1,cell=B15 si2.xlsx::sheet=Sheet1,cell=B1 si2.xlsx::sheet=Sheet1,cell=C15 si2.xlsx::sheet=Sheet1,cell=C1 si2.xlsx::sheet=Sheet1,cell=D15 si2.xlsx::sheet=Sheet1,cell=D1 si2.xlsx::sheet=Sheet1,cell=E15 si2.xlsx::sheet=Sheet1,cell=E1 si2.xlsx::sheet=Sheet1,cell=F15 si2.xlsx::sheet=Sheet1,cell=F1 si2.xlsx::sheet=Sheet1,cell=G15 si2.xlsx::sheet=Sheet1,cell=G1 | payload=GFP mRNA; N_P_ratio=8; platform=MiNANO-form; buffer=NaOAc; total_flow_rate=2000; aqueous_to_organic_flow_ratio=3:1; purification=ultrafiltration; exchange to PBS; fivefold PBS dilution; 10000 xg, 5 min; size_PDI_instrument=DynaPro Plate Reader III; EE_assay=Quant-iT RiboGreen; EE_definition=(total mRNA - unencapsulated mRNA) / total mRNA * 100 | main.pdf::page=4 main.pdf::page=4 | 94.9068311377765 GFP mRNA-LNP encapsulation efficiency (%) | mean ± SD stated globally; source-row statistic pending; no per-row SD |  | pending
结果 | si2_N0014_M | si2_N0014 | GFP_EXPR | GFP_mRNA_loaded | si2.xlsx | 14 | SM-102 | DSPC | 5.5 | mM | 46 | 9 | 1.3 |  | molar % | GFP mRNA | GFP | CFBE | 600 ng GFP mRNA–loaded LNPs | 48 | GFP_fluorescence_intensity | 5524252.3 |  | reported | measurement | si2.xlsx::sheet=Sheet1,cell=M15 si2.xlsx::sheet=Sheet1,cell=M1 | si2.xlsx::sheet=Sheet1,cell=A15 si2.xlsx::sheet=Sheet1,cell=A1 si2.xlsx::sheet=Sheet1,cell=B15 si2.xlsx::sheet=Sheet1,cell=B1 si2.xlsx::sheet=Sheet1,cell=C15 si2.xlsx::sheet=Sheet1,cell=C1 si2.xlsx::sheet=Sheet1,cell=D15 si2.xlsx::sheet=Sheet1,cell=D1 si2.xlsx::sheet=Sheet1,cell=E15 si2.xlsx::sheet=Sheet1,cell=E1 si2.xlsx::sheet=Sheet1,cell=F15 si2.xlsx::sheet=Sheet1,cell=F1 si2.xlsx::sheet=Sheet1,cell=G15 si2.xlsx::sheet=Sheet1,cell=G1 | payload=GFP mRNA; N_P_ratio=8; platform=MiNANO-form; buffer=NaOAc; total_flow_rate=2000; aqueous_to_organic_flow_ratio=3:1; purification=ultrafiltration; exchange to PBS; fivefold PBS dilution; 10000 xg, 5 min; size_PDI_instrument=DynaPro Plate Reader III; EE_assay=Quant-iT RiboGreen; EE_definition=(total mRNA - unencapsulated mRNA) / total mRNA * 100; cell_model=CFBE; plate=96-well; cells_per_well=10000; culture_medium=MEM + 10% FBS + 1% p/s + 1% MEM non-EAA + 1% L-glu; temperature=37; CO2=5; pretransfection_incubation=24; dose_raw=600 ng GFP mRNA–loaded LNPs; dose_mass_basis=None; treatment_volume=200; measurement_time=48; readout=GFP fluorescence intensity; ImageJ Fiji; microscope=Olympus IX81; signal_unit=None | main.pdf::page=4 main.pdf::page=4 main.pdf::page=4 | 5524252.33333333 GFP mRNA-LNP transfection efficiency | mean ± SD stated globally; source-row statistic pending; no per-row SD | Q03,Q04 | pending
结果 | si2_N0014_VIABILITY | si2_N0014 | GFP_VIABILITY | GFP_mRNA_loaded | si2.xlsx | 14 | SM-102 | DSPC | 5.5 | mM | 46 | 9 | 1.3 |  | molar % | GFP mRNA | GFP | CFBE |  |  | cell_viability |  | % | requires_visual_extraction | measurement | si1.docx::paragraph=30 | si2.xlsx::sheet=Sheet1,cell=A15 si2.xlsx::sheet=Sheet1,cell=A1 si2.xlsx::sheet=Sheet1,cell=B15 si2.xlsx::sheet=Sheet1,cell=B1 si2.xlsx::sheet=Sheet1,cell=C15 si2.xlsx::sheet=Sheet1,cell=C1 si2.xlsx::sheet=Sheet1,cell=D15 si2.xlsx::sheet=Sheet1,cell=D1 si2.xlsx::sheet=Sheet1,cell=E15 si2.xlsx::sheet=Sheet1,cell=E1 si2.xlsx::sheet=Sheet1,cell=F15 si2.xlsx::sheet=Sheet1,cell=F1 si2.xlsx::sheet=Sheet1,cell=G15 si2.xlsx::sheet=Sheet1,cell=G1 | payload=GFP mRNA; N_P_ratio=8; platform=MiNANO-form; buffer=NaOAc; total_flow_rate=2000; aqueous_to_organic_flow_ratio=3:1; purification=ultrafiltration; exchange to PBS; fivefold PBS dilution; 10000 xg, 5 min; size_PDI_instrument=DynaPro Plate Reader III; EE_assay=Quant-iT RiboGreen; EE_definition=(total mRNA - unencapsulated mRNA) / total mRNA * 100; cell_model=CFBE; assay=10% AlamarBlue in PBS, 1.5 h, 37 C, 5% CO2; excitation=560; emission=590; control=untreated cells = 100%; reagent-only background subtraction; measurement_time=None | main.pdf::page=4 main.pdf::page=4 si1.docx::paragraph=30 main.pdf::page=4 | Fig. S5 Experimental validation of model-selected formulations with GFP mRNA. (a) The size and PDI of 100 GFP mRNA–loaded formulations; (b) EE of the same formulations; (c) GFP fluorescence intensity (GFP intDen) in CFBE cells 48 h post-transfection; (d) Cell viability of CFBE cells after transfection with the corresponding formulations. | mean ± SD stated globally; source-row statistic pending; no per-row SD |  | pending
结果 | si2_N0015_H | si2_N0015 | EMPTY_REFERENCE | empty_reference | si2.xlsx | 15 | SM-102 | DSPC | 6 | mM | 46 | 10 | 1.5 |  | molar % | [5 empty] | particle_size | 46.09181 | nm | reported | model_prediction | si2.xlsx::sheet=Sheet1,cell=H16 si2.xlsx::sheet=Sheet1,cell=H1 | si2.xlsx::sheet=Sheet1,cell=A16 si2.xlsx::sheet=Sheet1,cell=A1 si2.xlsx::sheet=Sheet1,cell=B16 si2.xlsx::sheet=Sheet1,cell=B1 si2.xlsx::sheet=Sheet1,cell=C16 si2.xlsx::sheet=Sheet1,cell=C1 si2.xlsx::sheet=Sheet1,cell=D16 si2.xlsx::sheet=Sheet1,cell=D1 si2.xlsx::sheet=Sheet1,cell=E16 si2.xlsx::sheet=Sheet1,cell=E1 si2.xlsx::sheet=Sheet1,cell=F16 si2.xlsx::sheet=Sheet1,cell=F1 si2.xlsx::sheet=Sheet1,cell=G16 si2.xlsx::sheet=Sheet1,cell=G1 |  |  | 46.0918071888569 Predicted empty LNP size (nm) | model prediction; no experimental replicate statistic |  | pending
结果 | si2_N0015_I | si2_N0015 | EMPTY_REFERENCE | empty_reference | si2.xlsx | 15 | SM-102 | DSPC | 6 | mM | 46 | 10 | 1.5 |  | molar % | [5 empty] | particle_size |  | nm | missing_in_source | measurement | si2.xlsx::sheet=Sheet1,cell=I16 si2.xlsx::sheet=Sheet1,cell=I1 | si2.xlsx::sheet=Sheet1,cell=A16 si2.xlsx::sheet=Sheet1,cell=A1 si2.xlsx::sheet=Sheet1,cell=B16 si2.xlsx::sheet=Sheet1,cell=B1 si2.xlsx::sheet=Sheet1,cell=C16 si2.xlsx::sheet=Sheet1,cell=C1 si2.xlsx::sheet=Sheet1,cell=D16 si2.xlsx::sheet=Sheet1,cell=D1 si2.xlsx::sheet=Sheet1,cell=E16 si2.xlsx::sheet=Sheet1,cell=E1 si2.xlsx::sheet=Sheet1,cell=F16 si2.xlsx::sheet=Sheet1,cell=F1 si2.xlsx::sheet=Sheet1,cell=G16 si2.xlsx::sheet=Sheet1,cell=G1 |  |  | - Actual empty LNP size (nm) | mean ± SD stated globally; source-row statistic pending; no per-row SD | Q08 | pending
结果 | si2_N0015_J | si2_N0015 | GFP_CHAR | GFP_mRNA_loaded | si2.xlsx | 15 | SM-102 | DSPC | 6 | mM | 46 | 10 | 1.5 |  | molar % | GFP mRNA | GFP |  |  |  | particle_size | 86.5 | nm | reported | measurement | si2.xlsx::sheet=Sheet1,cell=J16 si2.xlsx::sheet=Sheet1,cell=J1 | si2.xlsx::sheet=Sheet1,cell=A16 si2.xlsx::sheet=Sheet1,cell=A1 si2.xlsx::sheet=Sheet1,cell=B16 si2.xlsx::sheet=Sheet1,cell=B1 si2.xlsx::sheet=Sheet1,cell=C16 si2.xlsx::sheet=Sheet1,cell=C1 si2.xlsx::sheet=Sheet1,cell=D16 si2.xlsx::sheet=Sheet1,cell=D1 si2.xlsx::sheet=Sheet1,cell=E16 si2.xlsx::sheet=Sheet1,cell=E1 si2.xlsx::sheet=Sheet1,cell=F16 si2.xlsx::sheet=Sheet1,cell=F1 si2.xlsx::sheet=Sheet1,cell=G16 si2.xlsx::sheet=Sheet1,cell=G1 | payload=GFP mRNA; N_P_ratio=8; platform=MiNANO-form; buffer=NaOAc; total_flow_rate=2000; aqueous_to_organic_flow_ratio=3:1; purification=ultrafiltration; exchange to PBS; fivefold PBS dilution; 10000 xg, 5 min; size_PDI_instrument=DynaPro Plate Reader III; EE_assay=Quant-iT RiboGreen; EE_definition=(total mRNA - unencapsulated mRNA) / total mRNA * 100 | main.pdf::page=4 main.pdf::page=4 | 86.5 GFP mRNA-LNP size (nm) | mean ± SD stated globally; source-row statistic pending; no per-row SD |  | pending
结果 | si2_N0015_K | si2_N0015 | GFP_CHAR | GFP_mRNA_loaded | si2.xlsx | 15 | SM-102 | DSPC | 6 | mM | 46 | 10 | 1.5 |  | molar % | GFP mRNA | GFP |  |  |  | PDI | 0.107 | dimensionless | reported | measurement | si2.xlsx::sheet=Sheet1,cell=K16 si2.xlsx::sheet=Sheet1,cell=K1 | si2.xlsx::sheet=Sheet1,cell=A16 si2.xlsx::sheet=Sheet1,cell=A1 si2.xlsx::sheet=Sheet1,cell=B16 si2.xlsx::sheet=Sheet1,cell=B1 si2.xlsx::sheet=Sheet1,cell=C16 si2.xlsx::sheet=Sheet1,cell=C1 si2.xlsx::sheet=Sheet1,cell=D16 si2.xlsx::sheet=Sheet1,cell=D1 si2.xlsx::sheet=Sheet1,cell=E16 si2.xlsx::sheet=Sheet1,cell=E1 si2.xlsx::sheet=Sheet1,cell=F16 si2.xlsx::sheet=Sheet1,cell=F1 si2.xlsx::sheet=Sheet1,cell=G16 si2.xlsx::sheet=Sheet1,cell=G1 | payload=GFP mRNA; N_P_ratio=8; platform=MiNANO-form; buffer=NaOAc; total_flow_rate=2000; aqueous_to_organic_flow_ratio=3:1; purification=ultrafiltration; exchange to PBS; fivefold PBS dilution; 10000 xg, 5 min; size_PDI_instrument=DynaPro Plate Reader III; EE_assay=Quant-iT RiboGreen; EE_definition=(total mRNA - unencapsulated mRNA) / total mRNA * 100 | main.pdf::page=4 main.pdf::page=4 | 0.107 GFP mRNA-LNP PDI | mean ± SD stated globally; source-row statistic pending; no per-row SD |  | pending
结果 | si2_N0015_L | si2_N0015 | GFP_CHAR | GFP_mRNA_loaded | si2.xlsx | 15 | SM-102 | DSPC | 6 | mM | 46 | 10 | 1.5 |  | molar % | GFP mRNA | GFP |  |  |  | encapsulation_efficiency | 94.42123 | % | reported | measurement | si2.xlsx::sheet=Sheet1,cell=L16 si2.xlsx::sheet=Sheet1,cell=L1 | si2.xlsx::sheet=Sheet1,cell=A16 si2.xlsx::sheet=Sheet1,cell=A1 si2.xlsx::sheet=Sheet1,cell=B16 si2.xlsx::sheet=Sheet1,cell=B1 si2.xlsx::sheet=Sheet1,cell=C16 si2.xlsx::sheet=Sheet1,cell=C1 si2.xlsx::sheet=Sheet1,cell=D16 si2.xlsx::sheet=Sheet1,cell=D1 si2.xlsx::sheet=Sheet1,cell=E16 si2.xlsx::sheet=Sheet1,cell=E1 si2.xlsx::sheet=Sheet1,cell=F16 si2.xlsx::sheet=Sheet1,cell=F1 si2.xlsx::sheet=Sheet1,cell=G16 si2.xlsx::sheet=Sheet1,cell=G1 | payload=GFP mRNA; N_P_ratio=8; platform=MiNANO-form; buffer=NaOAc; total_flow_rate=2000; aqueous_to_organic_flow_ratio=3:1; purification=ultrafiltration; exchange to PBS; fivefold PBS dilution; 10000 xg, 5 min; size_PDI_instrument=DynaPro Plate Reader III; EE_assay=Quant-iT RiboGreen; EE_definition=(total mRNA - unencapsulated mRNA) / total mRNA * 100 | main.pdf::page=4 main.pdf::page=4 | 94.4212307088382 GFP mRNA-LNP encapsulation efficiency (%) | mean ± SD stated globally; source-row statistic pending; no per-row SD |  | pending
结果 | si2_N0015_M | si2_N0015 | GFP_EXPR | GFP_mRNA_loaded | si2.xlsx | 15 | SM-102 | DSPC | 6 | mM | 46 | 10 | 1.5 |  | molar % | GFP mRNA | GFP | CFBE | 600 ng GFP mRNA–loaded LNPs | 48 | GFP_fluorescence_intensity | 24887894.7 |  | reported | measurement | si2.xlsx::sheet=Sheet1,cell=M16 si2.xlsx::sheet=Sheet1,cell=M1 | si2.xlsx::sheet=Sheet1,cell=A16 si2.xlsx::sheet=Sheet1,cell=A1 si2.xlsx::sheet=Sheet1,cell=B16 si2.xlsx::sheet=Sheet1,cell=B1 si2.xlsx::sheet=Sheet1,cell=C16 si2.xlsx::sheet=Sheet1,cell=C1 si2.xlsx::sheet=Sheet1,cell=D16 si2.xlsx::sheet=Sheet1,cell=D1 si2.xlsx::sheet=Sheet1,cell=E16 si2.xlsx::sheet=Sheet1,cell=E1 si2.xlsx::sheet=Sheet1,cell=F16 si2.xlsx::sheet=Sheet1,cell=F1 si2.xlsx::sheet=Sheet1,cell=G16 si2.xlsx::sheet=Sheet1,cell=G1 | payload=GFP mRNA; N_P_ratio=8; platform=MiNANO-form; buffer=NaOAc; total_flow_rate=2000; aqueous_to_organic_flow_ratio=3:1; purification=ultrafiltration; exchange to PBS; fivefold PBS dilution; 10000 xg, 5 min; size_PDI_instrument=DynaPro Plate Reader III; EE_assay=Quant-iT RiboGreen; EE_definition=(total mRNA - unencapsulated mRNA) / total mRNA * 100; cell_model=CFBE; plate=96-well; cells_per_well=10000; culture_medium=MEM + 10% FBS + 1% p/s + 1% MEM non-EAA + 1% L-glu; temperature=37; CO2=5; pretransfection_incubation=24; dose_raw=600 ng GFP mRNA–loaded LNPs; dose_mass_basis=None; treatment_volume=200; measurement_time=48; readout=GFP fluorescence intensity; ImageJ Fiji; microscope=Olympus IX81; signal_unit=None | main.pdf::page=4 main.pdf::page=4 main.pdf::page=4 | 24887894.6666667 GFP mRNA-LNP transfection efficiency | mean ± SD stated globally; source-row statistic pending; no per-row SD | Q03,Q04 | pending
结果 | si2_N0015_VIABILITY | si2_N0015 | GFP_VIABILITY | GFP_mRNA_loaded | si2.xlsx | 15 | SM-102 | DSPC | 6 | mM | 46 | 10 | 1.5 |  | molar % | GFP mRNA | GFP | CFBE |  |  | cell_viability |  | % | requires_visual_extraction | measurement | si1.docx::paragraph=30 | si2.xlsx::sheet=Sheet1,cell=A16 si2.xlsx::sheet=Sheet1,cell=A1 si2.xlsx::sheet=Sheet1,cell=B16 si2.xlsx::sheet=Sheet1,cell=B1 si2.xlsx::sheet=Sheet1,cell=C16 si2.xlsx::sheet=Sheet1,cell=C1 si2.xlsx::sheet=Sheet1,cell=D16 si2.xlsx::sheet=Sheet1,cell=D1 si2.xlsx::sheet=Sheet1,cell=E16 si2.xlsx::sheet=Sheet1,cell=E1 si2.xlsx::sheet=Sheet1,cell=F16 si2.xlsx::sheet=Sheet1,cell=F1 si2.xlsx::sheet=Sheet1,cell=G16 si2.xlsx::sheet=Sheet1,cell=G1 | payload=GFP mRNA; N_P_ratio=8; platform=MiNANO-form; buffer=NaOAc; total_flow_rate=2000; aqueous_to_organic_flow_ratio=3:1; purification=ultrafiltration; exchange to PBS; fivefold PBS dilution; 10000 xg, 5 min; size_PDI_instrument=DynaPro Plate Reader III; EE_assay=Quant-iT RiboGreen; EE_definition=(total mRNA - unencapsulated mRNA) / total mRNA * 100; cell_model=CFBE; assay=10% AlamarBlue in PBS, 1.5 h, 37 C, 5% CO2; excitation=560; emission=590; control=untreated cells = 100%; reagent-only background subtraction; measurement_time=None | main.pdf::page=4 main.pdf::page=4 si1.docx::paragraph=30 main.pdf::page=4 | Fig. S5 Experimental validation of model-selected formulations with GFP mRNA. (a) The size and PDI of 100 GFP mRNA–loaded formulations; (b) EE of the same formulations; (c) GFP fluorescence intensity (GFP intDen) in CFBE cells 48 h post-transfection; (d) Cell viability of CFBE cells after transfection with the corresponding formulations. | mean ± SD stated globally; source-row statistic pending; no per-row SD |  | pending
结果 | si2_N0016_H | si2_N0016 | EMPTY_REFERENCE | empty_reference | si2.xlsx | 16 | SM-102 | DSPC | 4 | mM | 58 | 5 | 0.7 |  | molar % | [5 empty] | particle_size | 41.37731 | nm | reported | model_prediction | si2.xlsx::sheet=Sheet1,cell=H17 si2.xlsx::sheet=Sheet1,cell=H1 | si2.xlsx::sheet=Sheet1,cell=A17 si2.xlsx::sheet=Sheet1,cell=A1 si2.xlsx::sheet=Sheet1,cell=B17 si2.xlsx::sheet=Sheet1,cell=B1 si2.xlsx::sheet=Sheet1,cell=C17 si2.xlsx::sheet=Sheet1,cell=C1 si2.xlsx::sheet=Sheet1,cell=D17 si2.xlsx::sheet=Sheet1,cell=D1 si2.xlsx::sheet=Sheet1,cell=E17 si2.xlsx::sheet=Sheet1,cell=E1 si2.xlsx::sheet=Sheet1,cell=F17 si2.xlsx::sheet=Sheet1,cell=F1 si2.xlsx::sheet=Sheet1,cell=G17 si2.xlsx::sheet=Sheet1,cell=G1 |  |  | 41.3773118690742 Predicted empty LNP size (nm) | model prediction; no experimental replicate statistic |  | pending
结果 | si2_N0016_I | si2_N0016 | EMPTY_REFERENCE | empty_reference | si2.xlsx | 16 | SM-102 | DSPC | 4 | mM | 58 | 5 | 0.7 |  | molar % | [5 empty] | particle_size |  | nm | missing_in_source | measurement | si2.xlsx::sheet=Sheet1,cell=I17 si2.xlsx::sheet=Sheet1,cell=I1 | si2.xlsx::sheet=Sheet1,cell=A17 si2.xlsx::sheet=Sheet1,cell=A1 si2.xlsx::sheet=Sheet1,cell=B17 si2.xlsx::sheet=Sheet1,cell=B1 si2.xlsx::sheet=Sheet1,cell=C17 si2.xlsx::sheet=Sheet1,cell=C1 si2.xlsx::sheet=Sheet1,cell=D17 si2.xlsx::sheet=Sheet1,cell=D1 si2.xlsx::sheet=Sheet1,cell=E17 si2.xlsx::sheet=Sheet1,cell=E1 si2.xlsx::sheet=Sheet1,cell=F17 si2.xlsx::sheet=Sheet1,cell=F1 si2.xlsx::sheet=Sheet1,cell=G17 si2.xlsx::sheet=Sheet1,cell=G1 |  |  | - Actual empty LNP size (nm) | mean ± SD stated globally; source-row statistic pending; no per-row SD | Q08 | pending
结果 | si2_N0016_J | si2_N0016 | GFP_CHAR | GFP_mRNA_loaded | si2.xlsx | 16 | SM-102 | DSPC | 4 | mM | 58 | 5 | 0.7 |  | molar % | GFP mRNA | GFP |  |  |  | particle_size | 101.8 | nm | reported | measurement | si2.xlsx::sheet=Sheet1,cell=J17 si2.xlsx::sheet=Sheet1,cell=J1 | si2.xlsx::sheet=Sheet1,cell=A17 si2.xlsx::sheet=Sheet1,cell=A1 si2.xlsx::sheet=Sheet1,cell=B17 si2.xlsx::sheet=Sheet1,cell=B1 si2.xlsx::sheet=Sheet1,cell=C17 si2.xlsx::sheet=Sheet1,cell=C1 si2.xlsx::sheet=Sheet1,cell=D17 si2.xlsx::sheet=Sheet1,cell=D1 si2.xlsx::sheet=Sheet1,cell=E17 si2.xlsx::sheet=Sheet1,cell=E1 si2.xlsx::sheet=Sheet1,cell=F17 si2.xlsx::sheet=Sheet1,cell=F1 si2.xlsx::sheet=Sheet1,cell=G17 si2.xlsx::sheet=Sheet1,cell=G1 | payload=GFP mRNA; N_P_ratio=8; platform=MiNANO-form; buffer=NaOAc; total_flow_rate=2000; aqueous_to_organic_flow_ratio=3:1; purification=ultrafiltration; exchange to PBS; fivefold PBS dilution; 10000 xg, 5 min; size_PDI_instrument=DynaPro Plate Reader III; EE_assay=Quant-iT RiboGreen; EE_definition=(total mRNA - unencapsulated mRNA) / total mRNA * 100 | main.pdf::page=4 main.pdf::page=4 | 101.8 GFP mRNA-LNP size (nm) | mean ± SD stated globally; source-row statistic pending; no per-row SD |  | pending
结果 | si2_N0016_K | si2_N0016 | GFP_CHAR | GFP_mRNA_loaded | si2.xlsx | 16 | SM-102 | DSPC | 4 | mM | 58 | 5 | 0.7 |  | molar % | GFP mRNA | GFP |  |  |  | PDI | 0.068 | dimensionless | reported | measurement | si2.xlsx::sheet=Sheet1,cell=K17 si2.xlsx::sheet=Sheet1,cell=K1 | si2.xlsx::sheet=Sheet1,cell=A17 si2.xlsx::sheet=Sheet1,cell=A1 si2.xlsx::sheet=Sheet1,cell=B17 si2.xlsx::sheet=Sheet1,cell=B1 si2.xlsx::sheet=Sheet1,cell=C17 si2.xlsx::sheet=Sheet1,cell=C1 si2.xlsx::sheet=Sheet1,cell=D17 si2.xlsx::sheet=Sheet1,cell=D1 si2.xlsx::sheet=Sheet1,cell=E17 si2.xlsx::sheet=Sheet1,cell=E1 si2.xlsx::sheet=Sheet1,cell=F17 si2.xlsx::sheet=Sheet1,cell=F1 si2.xlsx::sheet=Sheet1,cell=G17 si2.xlsx::sheet=Sheet1,cell=G1 | payload=GFP mRNA; N_P_ratio=8; platform=MiNANO-form; buffer=NaOAc; total_flow_rate=2000; aqueous_to_organic_flow_ratio=3:1; purification=ultrafiltration; exchange to PBS; fivefold PBS dilution; 10000 xg, 5 min; size_PDI_instrument=DynaPro Plate Reader III; EE_assay=Quant-iT RiboGreen; EE_definition=(total mRNA - unencapsulated mRNA) / total mRNA * 100 | main.pdf::page=4 main.pdf::page=4 | 0.068 GFP mRNA-LNP PDI | mean ± SD stated globally; source-row statistic pending; no per-row SD |  | pending
结果 | si2_N0016_L | si2_N0016 | GFP_CHAR | GFP_mRNA_loaded | si2.xlsx | 16 | SM-102 | DSPC | 4 | mM | 58 | 5 | 0.7 |  | molar % | GFP mRNA | GFP |  |  |  | encapsulation_efficiency | 97.34614 | % | reported | measurement | si2.xlsx::sheet=Sheet1,cell=L17 si2.xlsx::sheet=Sheet1,cell=L1 | si2.xlsx::sheet=Sheet1,cell=A17 si2.xlsx::sheet=Sheet1,cell=A1 si2.xlsx::sheet=Sheet1,cell=B17 si2.xlsx::sheet=Sheet1,cell=B1 si2.xlsx::sheet=Sheet1,cell=C17 si2.xlsx::sheet=Sheet1,cell=C1 si2.xlsx::sheet=Sheet1,cell=D17 si2.xlsx::sheet=Sheet1,cell=D1 si2.xlsx::sheet=Sheet1,cell=E17 si2.xlsx::sheet=Sheet1,cell=E1 si2.xlsx::sheet=Sheet1,cell=F17 si2.xlsx::sheet=Sheet1,cell=F1 si2.xlsx::sheet=Sheet1,cell=G17 si2.xlsx::sheet=Sheet1,cell=G1 | payload=GFP mRNA; N_P_ratio=8; platform=MiNANO-form; buffer=NaOAc; total_flow_rate=2000; aqueous_to_organic_flow_ratio=3:1; purification=ultrafiltration; exchange to PBS; fivefold PBS dilution; 10000 xg, 5 min; size_PDI_instrument=DynaPro Plate Reader III; EE_assay=Quant-iT RiboGreen; EE_definition=(total mRNA - unencapsulated mRNA) / total mRNA * 100 | main.pdf::page=4 main.pdf::page=4 | 97.3461420268738 GFP mRNA-LNP encapsulation efficiency (%) | mean ± SD stated globally; source-row statistic pending; no per-row SD |  | pending
结果 | si2_N0016_M | si2_N0016 | GFP_EXPR | GFP_mRNA_loaded | si2.xlsx | 16 | SM-102 | DSPC | 4 | mM | 58 | 5 | 0.7 |  | molar % | GFP mRNA | GFP | CFBE | 600 ng GFP mRNA–loaded LNPs | 48 | GFP_fluorescence_intensity | 28727504 |  | reported | measurement | si2.xlsx::sheet=Sheet1,cell=M17 si2.xlsx::sheet=Sheet1,cell=M1 | si2.xlsx::sheet=Sheet1,cell=A17 si2.xlsx::sheet=Sheet1,cell=A1 si2.xlsx::sheet=Sheet1,cell=B17 si2.xlsx::sheet=Sheet1,cell=B1 si2.xlsx::sheet=Sheet1,cell=C17 si2.xlsx::sheet=Sheet1,cell=C1 si2.xlsx::sheet=Sheet1,cell=D17 si2.xlsx::sheet=Sheet1,cell=D1 si2.xlsx::sheet=Sheet1,cell=E17 si2.xlsx::sheet=Sheet1,cell=E1 si2.xlsx::sheet=Sheet1,cell=F17 si2.xlsx::sheet=Sheet1,cell=F1 si2.xlsx::sheet=Sheet1,cell=G17 si2.xlsx::sheet=Sheet1,cell=G1 | payload=GFP mRNA; N_P_ratio=8; platform=MiNANO-form; buffer=NaOAc; total_flow_rate=2000; aqueous_to_organic_flow_ratio=3:1; purification=ultrafiltration; exchange to PBS; fivefold PBS dilution; 10000 xg, 5 min; size_PDI_instrument=DynaPro Plate Reader III; EE_assay=Quant-iT RiboGreen; EE_definition=(total mRNA - unencapsulated mRNA) / total mRNA * 100; cell_model=CFBE; plate=96-well; cells_per_well=10000; culture_medium=MEM + 10% FBS + 1% p/s + 1% MEM non-EAA + 1% L-glu; temperature=37; CO2=5; pretransfection_incubation=24; dose_raw=600 ng GFP mRNA–loaded LNPs; dose_mass_basis=None; treatment_volume=200; measurement_time=48; readout=GFP fluorescence intensity; ImageJ Fiji; microscope=Olympus IX81; signal_unit=None | main.pdf::page=4 main.pdf::page=4 main.pdf::page=4 | 28727504 GFP mRNA-LNP transfection efficiency | mean ± SD stated globally; source-row statistic pending; no per-row SD | Q03,Q04 | pending
结果 | si2_N0016_VIABILITY | si2_N0016 | GFP_VIABILITY | GFP_mRNA_loaded | si2.xlsx | 16 | SM-102 | DSPC | 4 | mM | 58 | 5 | 0.7 |  | molar % | GFP mRNA | GFP | CFBE |  |  | cell_viability |  | % | requires_visual_extraction | measurement | si1.docx::paragraph=30 | si2.xlsx::sheet=Sheet1,cell=A17 si2.xlsx::sheet=Sheet1,cell=A1 si2.xlsx::sheet=Sheet1,cell=B17 si2.xlsx::sheet=Sheet1,cell=B1 si2.xlsx::sheet=Sheet1,cell=C17 si2.xlsx::sheet=Sheet1,cell=C1 si2.xlsx::sheet=Sheet1,cell=D17 si2.xlsx::sheet=Sheet1,cell=D1 si2.xlsx::sheet=Sheet1,cell=E17 si2.xlsx::sheet=Sheet1,cell=E1 si2.xlsx::sheet=Sheet1,cell=F17 si2.xlsx::sheet=Sheet1,cell=F1 si2.xlsx::sheet=Sheet1,cell=G17 si2.xlsx::sheet=Sheet1,cell=G1 | payload=GFP mRNA; N_P_ratio=8; platform=MiNANO-form; buffer=NaOAc; total_flow_rate=2000; aqueous_to_organic_flow_ratio=3:1; purification=ultrafiltration; exchange to PBS; fivefold PBS dilution; 10000 xg, 5 min; size_PDI_instrument=DynaPro Plate Reader III; EE_assay=Quant-iT RiboGreen; EE_definition=(total mRNA - unencapsulated mRNA) / total mRNA * 100; cell_model=CFBE; assay=10% AlamarBlue in PBS, 1.5 h, 37 C, 5% CO2; excitation=560; emission=590; control=untreated cells = 100%; reagent-only background subtraction; measurement_time=None | main.pdf::page=4 main.pdf::page=4 si1.docx::paragraph=30 main.pdf::page=4 | Fig. S5 Experimental validation of model-selected formulations with GFP mRNA. (a) The size and PDI of 100 GFP mRNA–loaded formulations; (b) EE of the same formulations; (c) GFP fluorescence intensity (GFP intDen) in CFBE cells 48 h post-transfection; (d) Cell viability of CFBE cells after transfection with the corresponding formulations. | mean ± SD stated globally; source-row statistic pending; no per-row SD |  | pending
结果 | si2_N0017_H | si2_N0017 | EMPTY_REFERENCE | empty_reference | si2.xlsx | 17 | SM-102 | DSPC | 6 | mM | 60 | 10 | 2.5 |  | molar % | [5 empty] | particle_size | 35.1199 | nm | reported | model_prediction | si2.xlsx::sheet=Sheet1,cell=H18 si2.xlsx::sheet=Sheet1,cell=H1 | si2.xlsx::sheet=Sheet1,cell=A18 si2.xlsx::sheet=Sheet1,cell=A1 si2.xlsx::sheet=Sheet1,cell=B18 si2.xlsx::sheet=Sheet1,cell=B1 si2.xlsx::sheet=Sheet1,cell=C18 si2.xlsx::sheet=Sheet1,cell=C1 si2.xlsx::sheet=Sheet1,cell=D18 si2.xlsx::sheet=Sheet1,cell=D1 si2.xlsx::sheet=Sheet1,cell=E18 si2.xlsx::sheet=Sheet1,cell=E1 si2.xlsx::sheet=Sheet1,cell=F18 si2.xlsx::sheet=Sheet1,cell=F1 si2.xlsx::sheet=Sheet1,cell=G18 si2.xlsx::sheet=Sheet1,cell=G1 |  |  | 35.1198950916287 Predicted empty LNP size (nm) | model prediction; no experimental replicate statistic |  | pending
结果 | si2_N0017_I | si2_N0017 | EMPTY_REFERENCE | empty_reference | si2.xlsx | 17 | SM-102 | DSPC | 6 | mM | 60 | 10 | 2.5 |  | molar % | [5 empty] | particle_size |  | nm | missing_in_source | measurement | si2.xlsx::sheet=Sheet1,cell=I18 si2.xlsx::sheet=Sheet1,cell=I1 | si2.xlsx::sheet=Sheet1,cell=A18 si2.xlsx::sheet=Sheet1,cell=A1 si2.xlsx::sheet=Sheet1,cell=B18 si2.xlsx::sheet=Sheet1,cell=B1 si2.xlsx::sheet=Sheet1,cell=C18 si2.xlsx::sheet=Sheet1,cell=C1 si2.xlsx::sheet=Sheet1,cell=D18 si2.xlsx::sheet=Sheet1,cell=D1 si2.xlsx::sheet=Sheet1,cell=E18 si2.xlsx::sheet=Sheet1,cell=E1 si2.xlsx::sheet=Sheet1,cell=F18 si2.xlsx::sheet=Sheet1,cell=F1 si2.xlsx::sheet=Sheet1,cell=G18 si2.xlsx::sheet=Sheet1,cell=G1 |  |  | - Actual empty LNP size (nm) | mean ± SD stated globally; source-row statistic pending; no per-row SD | Q08 | pending
结果 | si2_N0017_J | si2_N0017 | GFP_CHAR | GFP_mRNA_loaded | si2.xlsx | 17 | SM-102 | DSPC | 6 | mM | 60 | 10 | 2.5 |  | molar % | GFP mRNA | GFP |  |  |  | particle_size | 82.6 | nm | reported | measurement | si2.xlsx::sheet=Sheet1,cell=J18 si2.xlsx::sheet=Sheet1,cell=J1 | si2.xlsx::sheet=Sheet1,cell=A18 si2.xlsx::sheet=Sheet1,cell=A1 si2.xlsx::sheet=Sheet1,cell=B18 si2.xlsx::sheet=Sheet1,cell=B1 si2.xlsx::sheet=Sheet1,cell=C18 si2.xlsx::sheet=Sheet1,cell=C1 si2.xlsx::sheet=Sheet1,cell=D18 si2.xlsx::sheet=Sheet1,cell=D1 si2.xlsx::sheet=Sheet1,cell=E18 si2.xlsx::sheet=Sheet1,cell=E1 si2.xlsx::sheet=Sheet1,cell=F18 si2.xlsx::sheet=Sheet1,cell=F1 si2.xlsx::sheet=Sheet1,cell=G18 si2.xlsx::sheet=Sheet1,cell=G1 | payload=GFP mRNA; N_P_ratio=8; platform=MiNANO-form; buffer=NaOAc; total_flow_rate=2000; aqueous_to_organic_flow_ratio=3:1; purification=ultrafiltration; exchange to PBS; fivefold PBS dilution; 10000 xg, 5 min; size_PDI_instrument=DynaPro Plate Reader III; EE_assay=Quant-iT RiboGreen; EE_definition=(total mRNA - unencapsulated mRNA) / total mRNA * 100 | main.pdf::page=4 main.pdf::page=4 | 82.6 GFP mRNA-LNP size (nm) | mean ± SD stated globally; source-row statistic pending; no per-row SD |  | pending
结果 | si2_N0017_K | si2_N0017 | GFP_CHAR | GFP_mRNA_loaded | si2.xlsx | 17 | SM-102 | DSPC | 6 | mM | 60 | 10 | 2.5 |  | molar % | GFP mRNA | GFP |  |  |  | PDI | 0.052 | dimensionless | reported | measurement | si2.xlsx::sheet=Sheet1,cell=K18 si2.xlsx::sheet=Sheet1,cell=K1 | si2.xlsx::sheet=Sheet1,cell=A18 si2.xlsx::sheet=Sheet1,cell=A1 si2.xlsx::sheet=Sheet1,cell=B18 si2.xlsx::sheet=Sheet1,cell=B1 si2.xlsx::sheet=Sheet1,cell=C18 si2.xlsx::sheet=Sheet1,cell=C1 si2.xlsx::sheet=Sheet1,cell=D18 si2.xlsx::sheet=Sheet1,cell=D1 si2.xlsx::sheet=Sheet1,cell=E18 si2.xlsx::sheet=Sheet1,cell=E1 si2.xlsx::sheet=Sheet1,cell=F18 si2.xlsx::sheet=Sheet1,cell=F1 si2.xlsx::sheet=Sheet1,cell=G18 si2.xlsx::sheet=Sheet1,cell=G1 | payload=GFP mRNA; N_P_ratio=8; platform=MiNANO-form; buffer=NaOAc; total_flow_rate=2000; aqueous_to_organic_flow_ratio=3:1; purification=ultrafiltration; exchange to PBS; fivefold PBS dilution; 10000 xg, 5 min; size_PDI_instrument=DynaPro Plate Reader III; EE_assay=Quant-iT RiboGreen; EE_definition=(total mRNA - unencapsulated mRNA) / total mRNA * 100 | main.pdf::page=4 main.pdf::page=4 | 0.052 GFP mRNA-LNP PDI | mean ± SD stated globally; source-row statistic pending; no per-row SD |  | pending
结果 | si2_N0017_L | si2_N0017 | GFP_CHAR | GFP_mRNA_loaded | si2.xlsx | 17 | SM-102 | DSPC | 6 | mM | 60 | 10 | 2.5 |  | molar % | GFP mRNA | GFP |  |  |  | encapsulation_efficiency | 93.80597 | % | reported | measurement | si2.xlsx::sheet=Sheet1,cell=L18 si2.xlsx::sheet=Sheet1,cell=L1 | si2.xlsx::sheet=Sheet1,cell=A18 si2.xlsx::sheet=Sheet1,cell=A1 si2.xlsx::sheet=Sheet1,cell=B18 si2.xlsx::sheet=Sheet1,cell=B1 si2.xlsx::sheet=Sheet1,cell=C18 si2.xlsx::sheet=Sheet1,cell=C1 si2.xlsx::sheet=Sheet1,cell=D18 si2.xlsx::sheet=Sheet1,cell=D1 si2.xlsx::sheet=Sheet1,cell=E18 si2.xlsx::sheet=Sheet1,cell=E1 si2.xlsx::sheet=Sheet1,cell=F18 si2.xlsx::sheet=Sheet1,cell=F1 si2.xlsx::sheet=Sheet1,cell=G18 si2.xlsx::sheet=Sheet1,cell=G1 | payload=GFP mRNA; N_P_ratio=8; platform=MiNANO-form; buffer=NaOAc; total_flow_rate=2000; aqueous_to_organic_flow_ratio=3:1; purification=ultrafiltration; exchange to PBS; fivefold PBS dilution; 10000 xg, 5 min; size_PDI_instrument=DynaPro Plate Reader III; EE_assay=Quant-iT RiboGreen; EE_definition=(total mRNA - unencapsulated mRNA) / total mRNA * 100 | main.pdf::page=4 main.pdf::page=4 | 93.8059690364673 GFP mRNA-LNP encapsulation efficiency (%) | mean ± SD stated globally; source-row statistic pending; no per-row SD |  | pending
结果 | si2_N0017_M | si2_N0017 | GFP_EXPR | GFP_mRNA_loaded | si2.xlsx | 17 | SM-102 | DSPC | 6 | mM | 60 | 10 | 2.5 |  | molar % | GFP mRNA | GFP | CFBE | 600 ng GFP mRNA–loaded LNPs | 48 | GFP_fluorescence_intensity | 14719008.3 |  | reported | measurement | si2.xlsx::sheet=Sheet1,cell=M18 si2.xlsx::sheet=Sheet1,cell=M1 | si2.xlsx::sheet=Sheet1,cell=A18 si2.xlsx::sheet=Sheet1,cell=A1 si2.xlsx::sheet=Sheet1,cell=B18 si2.xlsx::sheet=Sheet1,cell=B1 si2.xlsx::sheet=Sheet1,cell=C18 si2.xlsx::sheet=Sheet1,cell=C1 si2.xlsx::sheet=Sheet1,cell=D18 si2.xlsx::sheet=Sheet1,cell=D1 si2.xlsx::sheet=Sheet1,cell=E18 si2.xlsx::sheet=Sheet1,cell=E1 si2.xlsx::sheet=Sheet1,cell=F18 si2.xlsx::sheet=Sheet1,cell=F1 si2.xlsx::sheet=Sheet1,cell=G18 si2.xlsx::sheet=Sheet1,cell=G1 | payload=GFP mRNA; N_P_ratio=8; platform=MiNANO-form; buffer=NaOAc; total_flow_rate=2000; aqueous_to_organic_flow_ratio=3:1; purification=ultrafiltration; exchange to PBS; fivefold PBS dilution; 10000 xg, 5 min; size_PDI_instrument=DynaPro Plate Reader III; EE_assay=Quant-iT RiboGreen; EE_definition=(total mRNA - unencapsulated mRNA) / total mRNA * 100; cell_model=CFBE; plate=96-well; cells_per_well=10000; culture_medium=MEM + 10% FBS + 1% p/s + 1% MEM non-EAA + 1% L-glu; temperature=37; CO2=5; pretransfection_incubation=24; dose_raw=600 ng GFP mRNA–loaded LNPs; dose_mass_basis=None; treatment_volume=200; measurement_time=48; readout=GFP fluorescence intensity; ImageJ Fiji; microscope=Olympus IX81; signal_unit=None | main.pdf::page=4 main.pdf::page=4 main.pdf::page=4 | 14719008.3333333 GFP mRNA-LNP transfection efficiency | mean ± SD stated globally; source-row statistic pending; no per-row SD | Q03,Q04 | pending
结果 | si2_N0017_VIABILITY | si2_N0017 | GFP_VIABILITY | GFP_mRNA_loaded | si2.xlsx | 17 | SM-102 | DSPC | 6 | mM | 60 | 10 | 2.5 |  | molar % | GFP mRNA | GFP | CFBE |  |  | cell_viability |  | % | requires_visual_extraction | measurement | si1.docx::paragraph=30 | si2.xlsx::sheet=Sheet1,cell=A18 si2.xlsx::sheet=Sheet1,cell=A1 si2.xlsx::sheet=Sheet1,cell=B18 si2.xlsx::sheet=Sheet1,cell=B1 si2.xlsx::sheet=Sheet1,cell=C18 si2.xlsx::sheet=Sheet1,cell=C1 si2.xlsx::sheet=Sheet1,cell=D18 si2.xlsx::sheet=Sheet1,cell=D1 si2.xlsx::sheet=Sheet1,cell=E18 si2.xlsx::sheet=Sheet1,cell=E1 si2.xlsx::sheet=Sheet1,cell=F18 si2.xlsx::sheet=Sheet1,cell=F1 si2.xlsx::sheet=Sheet1,cell=G18 si2.xlsx::sheet=Sheet1,cell=G1 | payload=GFP mRNA; N_P_ratio=8; platform=MiNANO-form; buffer=NaOAc; total_flow_rate=2000; aqueous_to_organic_flow_ratio=3:1; purification=ultrafiltration; exchange to PBS; fivefold PBS dilution; 10000 xg, 5 min; size_PDI_instrument=DynaPro Plate Reader III; EE_assay=Quant-iT RiboGreen; EE_definition=(total mRNA - unencapsulated mRNA) / total mRNA * 100; cell_model=CFBE; assay=10% AlamarBlue in PBS, 1.5 h, 37 C, 5% CO2; excitation=560; emission=590; control=untreated cells = 100%; reagent-only background subtraction; measurement_time=None | main.pdf::page=4 main.pdf::page=4 si1.docx::paragraph=30 main.pdf::page=4 | Fig. S5 Experimental validation of model-selected formulations with GFP mRNA. (a) The size and PDI of 100 GFP mRNA–loaded formulations; (b) EE of the same formulations; (c) GFP fluorescence intensity (GFP intDen) in CFBE cells 48 h post-transfection; (d) Cell viability of CFBE cells after transfection with the corresponding formulations. | mean ± SD stated globally; source-row statistic pending; no per-row SD |  | pending
结果 | si2_N0018_H | si2_N0018 | EMPTY_REFERENCE | empty_reference | si2.xlsx | 18 | SM-102 | DSPC | 5 | mM | 44 | 4 | 1.3 |  | molar % | [5 empty] | particle_size | 45.47241 | nm | reported | model_prediction | si2.xlsx::sheet=Sheet1,cell=H19 si2.xlsx::sheet=Sheet1,cell=H1 | si2.xlsx::sheet=Sheet1,cell=A19 si2.xlsx::sheet=Sheet1,cell=A1 si2.xlsx::sheet=Sheet1,cell=B19 si2.xlsx::sheet=Sheet1,cell=B1 si2.xlsx::sheet=Sheet1,cell=C19 si2.xlsx::sheet=Sheet1,cell=C1 si2.xlsx::sheet=Sheet1,cell=D19 si2.xlsx::sheet=Sheet1,cell=D1 si2.xlsx::sheet=Sheet1,cell=E19 si2.xlsx::sheet=Sheet1,cell=E1 si2.xlsx::sheet=Sheet1,cell=F19 si2.xlsx::sheet=Sheet1,cell=F1 si2.xlsx::sheet=Sheet1,cell=G19 si2.xlsx::sheet=Sheet1,cell=G1 |  |  | 45.4724102915657 Predicted empty LNP size (nm) | model prediction; no experimental replicate statistic |  | pending
结果 | si2_N0018_I | si2_N0018 | EMPTY_REFERENCE | empty_reference | si2.xlsx | 18 | SM-102 | DSPC | 5 | mM | 44 | 4 | 1.3 |  | molar % | [5 empty] | particle_size |  | nm | missing_in_source | measurement | si2.xlsx::sheet=Sheet1,cell=I19 si2.xlsx::sheet=Sheet1,cell=I1 | si2.xlsx::sheet=Sheet1,cell=A19 si2.xlsx::sheet=Sheet1,cell=A1 si2.xlsx::sheet=Sheet1,cell=B19 si2.xlsx::sheet=Sheet1,cell=B1 si2.xlsx::sheet=Sheet1,cell=C19 si2.xlsx::sheet=Sheet1,cell=C1 si2.xlsx::sheet=Sheet1,cell=D19 si2.xlsx::sheet=Sheet1,cell=D1 si2.xlsx::sheet=Sheet1,cell=E19 si2.xlsx::sheet=Sheet1,cell=E1 si2.xlsx::sheet=Sheet1,cell=F19 si2.xlsx::sheet=Sheet1,cell=F1 si2.xlsx::sheet=Sheet1,cell=G19 si2.xlsx::sheet=Sheet1,cell=G1 |  |  | - Actual empty LNP size (nm) | mean ± SD stated globally; source-row statistic pending; no per-row SD | Q08 | pending
结果 | si2_N0018_J | si2_N0018 | GFP_CHAR | GFP_mRNA_loaded | si2.xlsx | 18 | SM-102 | DSPC | 5 | mM | 44 | 4 | 1.3 |  | molar % | GFP mRNA | GFP |  |  |  | particle_size | 116.1 | nm | reported | measurement | si2.xlsx::sheet=Sheet1,cell=J19 si2.xlsx::sheet=Sheet1,cell=J1 | si2.xlsx::sheet=Sheet1,cell=A19 si2.xlsx::sheet=Sheet1,cell=A1 si2.xlsx::sheet=Sheet1,cell=B19 si2.xlsx::sheet=Sheet1,cell=B1 si2.xlsx::sheet=Sheet1,cell=C19 si2.xlsx::sheet=Sheet1,cell=C1 si2.xlsx::sheet=Sheet1,cell=D19 si2.xlsx::sheet=Sheet1,cell=D1 si2.xlsx::sheet=Sheet1,cell=E19 si2.xlsx::sheet=Sheet1,cell=E1 si2.xlsx::sheet=Sheet1,cell=F19 si2.xlsx::sheet=Sheet1,cell=F1 si2.xlsx::sheet=Sheet1,cell=G19 si2.xlsx::sheet=Sheet1,cell=G1 | payload=GFP mRNA; N_P_ratio=8; platform=MiNANO-form; buffer=NaOAc; total_flow_rate=2000; aqueous_to_organic_flow_ratio=3:1; purification=ultrafiltration; exchange to PBS; fivefold PBS dilution; 10000 xg, 5 min; size_PDI_instrument=DynaPro Plate Reader III; EE_assay=Quant-iT RiboGreen; EE_definition=(total mRNA - unencapsulated mRNA) / total mRNA * 100 | main.pdf::page=4 main.pdf::page=4 | 116.1 GFP mRNA-LNP size (nm) | mean ± SD stated globally; source-row statistic pending; no per-row SD |  | pending
结果 | si2_N0018_K | si2_N0018 | GFP_CHAR | GFP_mRNA_loaded | si2.xlsx | 18 | SM-102 | DSPC | 5 | mM | 44 | 4 | 1.3 |  | molar % | GFP mRNA | GFP |  |  |  | PDI | 0.171 | dimensionless | reported | measurement | si2.xlsx::sheet=Sheet1,cell=K19 si2.xlsx::sheet=Sheet1,cell=K1 | si2.xlsx::sheet=Sheet1,cell=A19 si2.xlsx::sheet=Sheet1,cell=A1 si2.xlsx::sheet=Sheet1,cell=B19 si2.xlsx::sheet=Sheet1,cell=B1 si2.xlsx::sheet=Sheet1,cell=C19 si2.xlsx::sheet=Sheet1,cell=C1 si2.xlsx::sheet=Sheet1,cell=D19 si2.xlsx::sheet=Sheet1,cell=D1 si2.xlsx::sheet=Sheet1,cell=E19 si2.xlsx::sheet=Sheet1,cell=E1 si2.xlsx::sheet=Sheet1,cell=F19 si2.xlsx::sheet=Sheet1,cell=F1 si2.xlsx::sheet=Sheet1,cell=G19 si2.xlsx::sheet=Sheet1,cell=G1 | payload=GFP mRNA; N_P_ratio=8; platform=MiNANO-form; buffer=NaOAc; total_flow_rate=2000; aqueous_to_organic_flow_ratio=3:1; purification=ultrafiltration; exchange to PBS; fivefold PBS dilution; 10000 xg, 5 min; size_PDI_instrument=DynaPro Plate Reader III; EE_assay=Quant-iT RiboGreen; EE_definition=(total mRNA - unencapsulated mRNA) / total mRNA * 100 | main.pdf::page=4 main.pdf::page=4 | 0.171 GFP mRNA-LNP PDI | mean ± SD stated globally; source-row statistic pending; no per-row SD |  | pending
结果 | si2_N0018_L | si2_N0018 | GFP_CHAR | GFP_mRNA_loaded | si2.xlsx | 18 | SM-102 | DSPC | 5 | mM | 44 | 4 | 1.3 |  | molar % | GFP mRNA | GFP |  |  |  | encapsulation_efficiency | 94.3264 | % | reported | measurement | si2.xlsx::sheet=Sheet1,cell=L19 si2.xlsx::sheet=Sheet1,cell=L1 | si2.xlsx::sheet=Sheet1,cell=A19 si2.xlsx::sheet=Sheet1,cell=A1 si2.xlsx::sheet=Sheet1,cell=B19 si2.xlsx::sheet=Sheet1,cell=B1 si2.xlsx::sheet=Sheet1,cell=C19 si2.xlsx::sheet=Sheet1,cell=C1 si2.xlsx::sheet=Sheet1,cell=D19 si2.xlsx::sheet=Sheet1,cell=D1 si2.xlsx::sheet=Sheet1,cell=E19 si2.xlsx::sheet=Sheet1,cell=E1 si2.xlsx::sheet=Sheet1,cell=F19 si2.xlsx::sheet=Sheet1,cell=F1 si2.xlsx::sheet=Sheet1,cell=G19 si2.xlsx::sheet=Sheet1,cell=G1 | payload=GFP mRNA; N_P_ratio=8; platform=MiNANO-form; buffer=NaOAc; total_flow_rate=2000; aqueous_to_organic_flow_ratio=3:1; purification=ultrafiltration; exchange to PBS; fivefold PBS dilution; 10000 xg, 5 min; size_PDI_instrument=DynaPro Plate Reader III; EE_assay=Quant-iT RiboGreen; EE_definition=(total mRNA - unencapsulated mRNA) / total mRNA * 100 | main.pdf::page=4 main.pdf::page=4 | 94.3263993824047 GFP mRNA-LNP encapsulation efficiency (%) | mean ± SD stated globally; source-row statistic pending; no per-row SD |  | pending
结果 | si2_N0018_M | si2_N0018 | GFP_EXPR | GFP_mRNA_loaded | si2.xlsx | 18 | SM-102 | DSPC | 5 | mM | 44 | 4 | 1.3 |  | molar % | GFP mRNA | GFP | CFBE | 600 ng GFP mRNA–loaded LNPs | 48 | GFP_fluorescence_intensity | 2519743 |  | reported | measurement | si2.xlsx::sheet=Sheet1,cell=M19 si2.xlsx::sheet=Sheet1,cell=M1 | si2.xlsx::sheet=Sheet1,cell=A19 si2.xlsx::sheet=Sheet1,cell=A1 si2.xlsx::sheet=Sheet1,cell=B19 si2.xlsx::sheet=Sheet1,cell=B1 si2.xlsx::sheet=Sheet1,cell=C19 si2.xlsx::sheet=Sheet1,cell=C1 si2.xlsx::sheet=Sheet1,cell=D19 si2.xlsx::sheet=Sheet1,cell=D1 si2.xlsx::sheet=Sheet1,cell=E19 si2.xlsx::sheet=Sheet1,cell=E1 si2.xlsx::sheet=Sheet1,cell=F19 si2.xlsx::sheet=Sheet1,cell=F1 si2.xlsx::sheet=Sheet1,cell=G19 si2.xlsx::sheet=Sheet1,cell=G1 | payload=GFP mRNA; N_P_ratio=8; platform=MiNANO-form; buffer=NaOAc; total_flow_rate=2000; aqueous_to_organic_flow_ratio=3:1; purification=ultrafiltration; exchange to PBS; fivefold PBS dilution; 10000 xg, 5 min; size_PDI_instrument=DynaPro Plate Reader III; EE_assay=Quant-iT RiboGreen; EE_definition=(total mRNA - unencapsulated mRNA) / total mRNA * 100; cell_model=CFBE; plate=96-well; cells_per_well=10000; culture_medium=MEM + 10% FBS + 1% p/s + 1% MEM non-EAA + 1% L-glu; temperature=37; CO2=5; pretransfection_incubation=24; dose_raw=600 ng GFP mRNA–loaded LNPs; dose_mass_basis=None; treatment_volume=200; measurement_time=48; readout=GFP fluorescence intensity; ImageJ Fiji; microscope=Olympus IX81; signal_unit=None | main.pdf::page=4 main.pdf::page=4 main.pdf::page=4 | 2519743 GFP mRNA-LNP transfection efficiency | mean ± SD stated globally; source-row statistic pending; no per-row SD | Q03,Q04 | pending
结果 | si2_N0018_VIABILITY | si2_N0018 | GFP_VIABILITY | GFP_mRNA_loaded | si2.xlsx | 18 | SM-102 | DSPC | 5 | mM | 44 | 4 | 1.3 |  | molar % | GFP mRNA | GFP | CFBE |  |  | cell_viability |  | % | requires_visual_extraction | measurement | si1.docx::paragraph=30 | si2.xlsx::sheet=Sheet1,cell=A19 si2.xlsx::sheet=Sheet1,cell=A1 si2.xlsx::sheet=Sheet1,cell=B19 si2.xlsx::sheet=Sheet1,cell=B1 si2.xlsx::sheet=Sheet1,cell=C19 si2.xlsx::sheet=Sheet1,cell=C1 si2.xlsx::sheet=Sheet1,cell=D19 si2.xlsx::sheet=Sheet1,cell=D1 si2.xlsx::sheet=Sheet1,cell=E19 si2.xlsx::sheet=Sheet1,cell=E1 si2.xlsx::sheet=Sheet1,cell=F19 si2.xlsx::sheet=Sheet1,cell=F1 si2.xlsx::sheet=Sheet1,cell=G19 si2.xlsx::sheet=Sheet1,cell=G1 | payload=GFP mRNA; N_P_ratio=8; platform=MiNANO-form; buffer=NaOAc; total_flow_rate=2000; aqueous_to_organic_flow_ratio=3:1; purification=ultrafiltration; exchange to PBS; fivefold PBS dilution; 10000 xg, 5 min; size_PDI_instrument=DynaPro Plate Reader III; EE_assay=Quant-iT RiboGreen; EE_definition=(total mRNA - unencapsulated mRNA) / total mRNA * 100; cell_model=CFBE; assay=10% AlamarBlue in PBS, 1.5 h, 37 C, 5% CO2; excitation=560; emission=590; control=untreated cells = 100%; reagent-only background subtraction; measurement_time=None | main.pdf::page=4 main.pdf::page=4 si1.docx::paragraph=30 main.pdf::page=4 | Fig. S5 Experimental validation of model-selected formulations with GFP mRNA. (a) The size and PDI of 100 GFP mRNA–loaded formulations; (b) EE of the same formulations; (c) GFP fluorescence intensity (GFP intDen) in CFBE cells 48 h post-transfection; (d) Cell viability of CFBE cells after transfection with the corresponding formulations. | mean ± SD stated globally; source-row statistic pending; no per-row SD |  | pending
结果 | si2_N0019_H | si2_N0019 | EMPTY_REFERENCE | empty_reference | si2.xlsx | 19 | SM-102 | DSPC | 6.5 | mM | 48 | 16 | 1.5 |  | molar % | [5 empty] | particle_size | 43.65325 | nm | reported | model_prediction | si2.xlsx::sheet=Sheet1,cell=H20 si2.xlsx::sheet=Sheet1,cell=H1 | si2.xlsx::sheet=Sheet1,cell=A20 si2.xlsx::sheet=Sheet1,cell=A1 si2.xlsx::sheet=Sheet1,cell=B20 si2.xlsx::sheet=Sheet1,cell=B1 si2.xlsx::sheet=Sheet1,cell=C20 si2.xlsx::sheet=Sheet1,cell=C1 si2.xlsx::sheet=Sheet1,cell=D20 si2.xlsx::sheet=Sheet1,cell=D1 si2.xlsx::sheet=Sheet1,cell=E20 si2.xlsx::sheet=Sheet1,cell=E1 si2.xlsx::sheet=Sheet1,cell=F20 si2.xlsx::sheet=Sheet1,cell=F1 si2.xlsx::sheet=Sheet1,cell=G20 si2.xlsx::sheet=Sheet1,cell=G1 |  |  | 43.6532477247208 Predicted empty LNP size (nm) | model prediction; no experimental replicate statistic |  | pending
结果 | si2_N0019_I | si2_N0019 | EMPTY_REFERENCE | empty_reference | si2.xlsx | 19 | SM-102 | DSPC | 6.5 | mM | 48 | 16 | 1.5 |  | molar % | [5 empty] | particle_size |  | nm | missing_in_source | measurement | si2.xlsx::sheet=Sheet1,cell=I20 si2.xlsx::sheet=Sheet1,cell=I1 | si2.xlsx::sheet=Sheet1,cell=A20 si2.xlsx::sheet=Sheet1,cell=A1 si2.xlsx::sheet=Sheet1,cell=B20 si2.xlsx::sheet=Sheet1,cell=B1 si2.xlsx::sheet=Sheet1,cell=C20 si2.xlsx::sheet=Sheet1,cell=C1 si2.xlsx::sheet=Sheet1,cell=D20 si2.xlsx::sheet=Sheet1,cell=D1 si2.xlsx::sheet=Sheet1,cell=E20 si2.xlsx::sheet=Sheet1,cell=E1 si2.xlsx::sheet=Sheet1,cell=F20 si2.xlsx::sheet=Sheet1,cell=F1 si2.xlsx::sheet=Sheet1,cell=G20 si2.xlsx::sheet=Sheet1,cell=G1 |  |  | - Actual empty LNP size (nm) | mean ± SD stated globally; source-row statistic pending; no per-row SD | Q08 | pending
结果 | si2_N0019_J | si2_N0019 | GFP_CHAR | GFP_mRNA_loaded | si2.xlsx | 19 | SM-102 | DSPC | 6.5 | mM | 48 | 16 | 1.5 |  | molar % | GFP mRNA | GFP |  |  |  | particle_size | 68.7 | nm | reported | measurement | si2.xlsx::sheet=Sheet1,cell=J20 si2.xlsx::sheet=Sheet1,cell=J1 | si2.xlsx::sheet=Sheet1,cell=A20 si2.xlsx::sheet=Sheet1,cell=A1 si2.xlsx::sheet=Sheet1,cell=B20 si2.xlsx::sheet=Sheet1,cell=B1 si2.xlsx::sheet=Sheet1,cell=C20 si2.xlsx::sheet=Sheet1,cell=C1 si2.xlsx::sheet=Sheet1,cell=D20 si2.xlsx::sheet=Sheet1,cell=D1 si2.xlsx::sheet=Sheet1,cell=E20 si2.xlsx::sheet=Sheet1,cell=E1 si2.xlsx::sheet=Sheet1,cell=F20 si2.xlsx::sheet=Sheet1,cell=F1 si2.xlsx::sheet=Sheet1,cell=G20 si2.xlsx::sheet=Sheet1,cell=G1 | payload=GFP mRNA; N_P_ratio=8; platform=MiNANO-form; buffer=NaOAc; total_flow_rate=2000; aqueous_to_organic_flow_ratio=3:1; purification=ultrafiltration; exchange to PBS; fivefold PBS dilution; 10000 xg, 5 min; size_PDI_instrument=DynaPro Plate Reader III; EE_assay=Quant-iT RiboGreen; EE_definition=(total mRNA - unencapsulated mRNA) / total mRNA * 100 | main.pdf::page=4 main.pdf::page=4 | 68.7 GFP mRNA-LNP size (nm) | mean ± SD stated globally; source-row statistic pending; no per-row SD |  | pending
结果 | si2_N0019_K | si2_N0019 | GFP_CHAR | GFP_mRNA_loaded | si2.xlsx | 19 | SM-102 | DSPC | 6.5 | mM | 48 | 16 | 1.5 |  | molar % | GFP mRNA | GFP |  |  |  | PDI | 0.087 | dimensionless | reported | measurement | si2.xlsx::sheet=Sheet1,cell=K20 si2.xlsx::sheet=Sheet1,cell=K1 | si2.xlsx::sheet=Sheet1,cell=A20 si2.xlsx::sheet=Sheet1,cell=A1 si2.xlsx::sheet=Sheet1,cell=B20 si2.xlsx::sheet=Sheet1,cell=B1 si2.xlsx::sheet=Sheet1,cell=C20 si2.xlsx::sheet=Sheet1,cell=C1 si2.xlsx::sheet=Sheet1,cell=D20 si2.xlsx::sheet=Sheet1,cell=D1 si2.xlsx::sheet=Sheet1,cell=E20 si2.xlsx::sheet=Sheet1,cell=E1 si2.xlsx::sheet=Sheet1,cell=F20 si2.xlsx::sheet=Sheet1,cell=F1 si2.xlsx::sheet=Sheet1,cell=G20 si2.xlsx::sheet=Sheet1,cell=G1 | payload=GFP mRNA; N_P_ratio=8; platform=MiNANO-form; buffer=NaOAc; total_flow_rate=2000; aqueous_to_organic_flow_ratio=3:1; purification=ultrafiltration; exchange to PBS; fivefold PBS dilution; 10000 xg, 5 min; size_PDI_instrument=DynaPro Plate Reader III; EE_assay=Quant-iT RiboGreen; EE_definition=(total mRNA - unencapsulated mRNA) / total mRNA * 100 | main.pdf::page=4 main.pdf::page=4 | 0.087 GFP mRNA-LNP PDI | mean ± SD stated globally; source-row statistic pending; no per-row SD |  | pending
结果 | si2_N0019_L | si2_N0019 | GFP_CHAR | GFP_mRNA_loaded | si2.xlsx | 19 | SM-102 | DSPC | 6.5 | mM | 48 | 16 | 1.5 |  | molar % | GFP mRNA | GFP |  |  |  | encapsulation_efficiency | 95.7489 | % | reported | measurement | si2.xlsx::sheet=Sheet1,cell=L20 si2.xlsx::sheet=Sheet1,cell=L1 | si2.xlsx::sheet=Sheet1,cell=A20 si2.xlsx::sheet=Sheet1,cell=A1 si2.xlsx::sheet=Sheet1,cell=B20 si2.xlsx::sheet=Sheet1,cell=B1 si2.xlsx::sheet=Sheet1,cell=C20 si2.xlsx::sheet=Sheet1,cell=C1 si2.xlsx::sheet=Sheet1,cell=D20 si2.xlsx::sheet=Sheet1,cell=D1 si2.xlsx::sheet=Sheet1,cell=E20 si2.xlsx::sheet=Sheet1,cell=E1 si2.xlsx::sheet=Sheet1,cell=F20 si2.xlsx::sheet=Sheet1,cell=F1 si2.xlsx::sheet=Sheet1,cell=G20 si2.xlsx::sheet=Sheet1,cell=G1 | payload=GFP mRNA; N_P_ratio=8; platform=MiNANO-form; buffer=NaOAc; total_flow_rate=2000; aqueous_to_organic_flow_ratio=3:1; purification=ultrafiltration; exchange to PBS; fivefold PBS dilution; 10000 xg, 5 min; size_PDI_instrument=DynaPro Plate Reader III; EE_assay=Quant-iT RiboGreen; EE_definition=(total mRNA - unencapsulated mRNA) / total mRNA * 100 | main.pdf::page=4 main.pdf::page=4 | 95.7488970979107 GFP mRNA-LNP encapsulation efficiency (%) | mean ± SD stated globally; source-row statistic pending; no per-row SD |  | pending
结果 | si2_N0019_M | si2_N0019 | GFP_EXPR | GFP_mRNA_loaded | si2.xlsx | 19 | SM-102 | DSPC | 6.5 | mM | 48 | 16 | 1.5 |  | molar % | GFP mRNA | GFP | CFBE | 600 ng GFP mRNA–loaded LNPs | 48 | GFP_fluorescence_intensity | 34129440 |  | reported | measurement | si2.xlsx::sheet=Sheet1,cell=M20 si2.xlsx::sheet=Sheet1,cell=M1 | si2.xlsx::sheet=Sheet1,cell=A20 si2.xlsx::sheet=Sheet1,cell=A1 si2.xlsx::sheet=Sheet1,cell=B20 si2.xlsx::sheet=Sheet1,cell=B1 si2.xlsx::sheet=Sheet1,cell=C20 si2.xlsx::sheet=Sheet1,cell=C1 si2.xlsx::sheet=Sheet1,cell=D20 si2.xlsx::sheet=Sheet1,cell=D1 si2.xlsx::sheet=Sheet1,cell=E20 si2.xlsx::sheet=Sheet1,cell=E1 si2.xlsx::sheet=Sheet1,cell=F20 si2.xlsx::sheet=Sheet1,cell=F1 si2.xlsx::sheet=Sheet1,cell=G20 si2.xlsx::sheet=Sheet1,cell=G1 | payload=GFP mRNA; N_P_ratio=8; platform=MiNANO-form; buffer=NaOAc; total_flow_rate=2000; aqueous_to_organic_flow_ratio=3:1; purification=ultrafiltration; exchange to PBS; fivefold PBS dilution; 10000 xg, 5 min; size_PDI_instrument=DynaPro Plate Reader III; EE_assay=Quant-iT RiboGreen; EE_definition=(total mRNA - unencapsulated mRNA) / total mRNA * 100; cell_model=CFBE; plate=96-well; cells_per_well=10000; culture_medium=MEM + 10% FBS + 1% p/s + 1% MEM non-EAA + 1% L-glu; temperature=37; CO2=5; pretransfection_incubation=24; dose_raw=600 ng GFP mRNA–loaded LNPs; dose_mass_basis=None; treatment_volume=200; measurement_time=48; readout=GFP fluorescence intensity; ImageJ Fiji; microscope=Olympus IX81; signal_unit=None | main.pdf::page=4 main.pdf::page=4 main.pdf::page=4 | 34129440 GFP mRNA-LNP transfection efficiency | mean ± SD stated globally; source-row statistic pending; no per-row SD | Q03,Q04 | pending
结果 | si2_N0019_VIABILITY | si2_N0019 | GFP_VIABILITY | GFP_mRNA_loaded | si2.xlsx | 19 | SM-102 | DSPC | 6.5 | mM | 48 | 16 | 1.5 |  | molar % | GFP mRNA | GFP | CFBE |  |  | cell_viability |  | % | requires_visual_extraction | measurement | si1.docx::paragraph=30 | si2.xlsx::sheet=Sheet1,cell=A20 si2.xlsx::sheet=Sheet1,cell=A1 si2.xlsx::sheet=Sheet1,cell=B20 si2.xlsx::sheet=Sheet1,cell=B1 si2.xlsx::sheet=Sheet1,cell=C20 si2.xlsx::sheet=Sheet1,cell=C1 si2.xlsx::sheet=Sheet1,cell=D20 si2.xlsx::sheet=Sheet1,cell=D1 si2.xlsx::sheet=Sheet1,cell=E20 si2.xlsx::sheet=Sheet1,cell=E1 si2.xlsx::sheet=Sheet1,cell=F20 si2.xlsx::sheet=Sheet1,cell=F1 si2.xlsx::sheet=Sheet1,cell=G20 si2.xlsx::sheet=Sheet1,cell=G1 | payload=GFP mRNA; N_P_ratio=8; platform=MiNANO-form; buffer=NaOAc; total_flow_rate=2000; aqueous_to_organic_flow_ratio=3:1; purification=ultrafiltration; exchange to PBS; fivefold PBS dilution; 10000 xg, 5 min; size_PDI_instrument=DynaPro Plate Reader III; EE_assay=Quant-iT RiboGreen; EE_definition=(total mRNA - unencapsulated mRNA) / total mRNA * 100; cell_model=CFBE; assay=10% AlamarBlue in PBS, 1.5 h, 37 C, 5% CO2; excitation=560; emission=590; control=untreated cells = 100%; reagent-only background subtraction; measurement_time=None | main.pdf::page=4 main.pdf::page=4 si1.docx::paragraph=30 main.pdf::page=4 | Fig. S5 Experimental validation of model-selected formulations with GFP mRNA. (a) The size and PDI of 100 GFP mRNA–loaded formulations; (b) EE of the same formulations; (c) GFP fluorescence intensity (GFP intDen) in CFBE cells 48 h post-transfection; (d) Cell viability of CFBE cells after transfection with the corresponding formulations. | mean ± SD stated globally; source-row statistic pending; no per-row SD |  | pending
结果 | si2_N0020_H | si2_N0020 | EMPTY_REFERENCE | empty_reference | si2.xlsx | 20 | SM-102 | DSPC | 3 | mM | 52 | 9 | 0.9 |  | molar % | [5 empty] | particle_size | 39.26478 | nm | reported | model_prediction | si2.xlsx::sheet=Sheet1,cell=H21 si2.xlsx::sheet=Sheet1,cell=H1 | si2.xlsx::sheet=Sheet1,cell=A21 si2.xlsx::sheet=Sheet1,cell=A1 si2.xlsx::sheet=Sheet1,cell=B21 si2.xlsx::sheet=Sheet1,cell=B1 si2.xlsx::sheet=Sheet1,cell=C21 si2.xlsx::sheet=Sheet1,cell=C1 si2.xlsx::sheet=Sheet1,cell=D21 si2.xlsx::sheet=Sheet1,cell=D1 si2.xlsx::sheet=Sheet1,cell=E21 si2.xlsx::sheet=Sheet1,cell=E1 si2.xlsx::sheet=Sheet1,cell=F21 si2.xlsx::sheet=Sheet1,cell=F1 si2.xlsx::sheet=Sheet1,cell=G21 si2.xlsx::sheet=Sheet1,cell=G1 |  |  | 39.2647763531673 Predicted empty LNP size (nm) | model prediction; no experimental replicate statistic |  | pending
结果 | si2_N0020_I | si2_N0020 | EMPTY_REFERENCE | empty_reference | si2.xlsx | 20 | SM-102 | DSPC | 3 | mM | 52 | 9 | 0.9 |  | molar % | [5 empty] | particle_size |  | nm | missing_in_source | measurement | si2.xlsx::sheet=Sheet1,cell=I21 si2.xlsx::sheet=Sheet1,cell=I1 | si2.xlsx::sheet=Sheet1,cell=A21 si2.xlsx::sheet=Sheet1,cell=A1 si2.xlsx::sheet=Sheet1,cell=B21 si2.xlsx::sheet=Sheet1,cell=B1 si2.xlsx::sheet=Sheet1,cell=C21 si2.xlsx::sheet=Sheet1,cell=C1 si2.xlsx::sheet=Sheet1,cell=D21 si2.xlsx::sheet=Sheet1,cell=D1 si2.xlsx::sheet=Sheet1,cell=E21 si2.xlsx::sheet=Sheet1,cell=E1 si2.xlsx::sheet=Sheet1,cell=F21 si2.xlsx::sheet=Sheet1,cell=F1 si2.xlsx::sheet=Sheet1,cell=G21 si2.xlsx::sheet=Sheet1,cell=G1 |  |  | - Actual empty LNP size (nm) | mean ± SD stated globally; source-row statistic pending; no per-row SD | Q08 | pending
结果 | si2_N0020_J | si2_N0020 | GFP_CHAR | GFP_mRNA_loaded | si2.xlsx | 20 | SM-102 | DSPC | 3 | mM | 52 | 9 | 0.9 |  | molar % | GFP mRNA | GFP |  |  |  | particle_size | 119.7 | nm | reported | measurement | si2.xlsx::sheet=Sheet1,cell=J21 si2.xlsx::sheet=Sheet1,cell=J1 | si2.xlsx::sheet=Sheet1,cell=A21 si2.xlsx::sheet=Sheet1,cell=A1 si2.xlsx::sheet=Sheet1,cell=B21 si2.xlsx::sheet=Sheet1,cell=B1 si2.xlsx::sheet=Sheet1,cell=C21 si2.xlsx::sheet=Sheet1,cell=C1 si2.xlsx::sheet=Sheet1,cell=D21 si2.xlsx::sheet=Sheet1,cell=D1 si2.xlsx::sheet=Sheet1,cell=E21 si2.xlsx::sheet=Sheet1,cell=E1 si2.xlsx::sheet=Sheet1,cell=F21 si2.xlsx::sheet=Sheet1,cell=F1 si2.xlsx::sheet=Sheet1,cell=G21 si2.xlsx::sheet=Sheet1,cell=G1 | payload=GFP mRNA; N_P_ratio=8; platform=MiNANO-form; buffer=NaOAc; total_flow_rate=2000; aqueous_to_organic_flow_ratio=3:1; purification=ultrafiltration; exchange to PBS; fivefold PBS dilution; 10000 xg, 5 min; size_PDI_instrument=DynaPro Plate Reader III; EE_assay=Quant-iT RiboGreen; EE_definition=(total mRNA - unencapsulated mRNA) / total mRNA * 100 | main.pdf::page=4 main.pdf::page=4 | 119.7 GFP mRNA-LNP size (nm) | mean ± SD stated globally; source-row statistic pending; no per-row SD |  | pending
结果 | si2_N0020_K | si2_N0020 | GFP_CHAR | GFP_mRNA_loaded | si2.xlsx | 20 | SM-102 | DSPC | 3 | mM | 52 | 9 | 0.9 |  | molar % | GFP mRNA | GFP |  |  |  | PDI | 0.114 | dimensionless | reported | measurement | si2.xlsx::sheet=Sheet1,cell=K21 si2.xlsx::sheet=Sheet1,cell=K1 | si2.xlsx::sheet=Sheet1,cell=A21 si2.xlsx::sheet=Sheet1,cell=A1 si2.xlsx::sheet=Sheet1,cell=B21 si2.xlsx::sheet=Sheet1,cell=B1 si2.xlsx::sheet=Sheet1,cell=C21 si2.xlsx::sheet=Sheet1,cell=C1 si2.xlsx::sheet=Sheet1,cell=D21 si2.xlsx::sheet=Sheet1,cell=D1 si2.xlsx::sheet=Sheet1,cell=E21 si2.xlsx::sheet=Sheet1,cell=E1 si2.xlsx::sheet=Sheet1,cell=F21 si2.xlsx::sheet=Sheet1,cell=F1 si2.xlsx::sheet=Sheet1,cell=G21 si2.xlsx::sheet=Sheet1,cell=G1 | payload=GFP mRNA; N_P_ratio=8; platform=MiNANO-form; buffer=NaOAc; total_flow_rate=2000; aqueous_to_organic_flow_ratio=3:1; purification=ultrafiltration; exchange to PBS; fivefold PBS dilution; 10000 xg, 5 min; size_PDI_instrument=DynaPro Plate Reader III; EE_assay=Quant-iT RiboGreen; EE_definition=(total mRNA - unencapsulated mRNA) / total mRNA * 100 | main.pdf::page=4 main.pdf::page=4 | 0.114 GFP mRNA-LNP PDI | mean ± SD stated globally; source-row statistic pending; no per-row SD |  | pending
结果 | si2_N0020_L | si2_N0020 | GFP_CHAR | GFP_mRNA_loaded | si2.xlsx | 20 | SM-102 | DSPC | 3 | mM | 52 | 9 | 0.9 |  | molar % | GFP mRNA | GFP |  |  |  | encapsulation_efficiency | 97.80021 | % | reported | measurement | si2.xlsx::sheet=Sheet1,cell=L21 si2.xlsx::sheet=Sheet1,cell=L1 | si2.xlsx::sheet=Sheet1,cell=A21 si2.xlsx::sheet=Sheet1,cell=A1 si2.xlsx::sheet=Sheet1,cell=B21 si2.xlsx::sheet=Sheet1,cell=B1 si2.xlsx::sheet=Sheet1,cell=C21 si2.xlsx::sheet=Sheet1,cell=C1 si2.xlsx::sheet=Sheet1,cell=D21 si2.xlsx::sheet=Sheet1,cell=D1 si2.xlsx::sheet=Sheet1,cell=E21 si2.xlsx::sheet=Sheet1,cell=E1 si2.xlsx::sheet=Sheet1,cell=F21 si2.xlsx::sheet=Sheet1,cell=F1 si2.xlsx::sheet=Sheet1,cell=G21 si2.xlsx::sheet=Sheet1,cell=G1 | payload=GFP mRNA; N_P_ratio=8; platform=MiNANO-form; buffer=NaOAc; total_flow_rate=2000; aqueous_to_organic_flow_ratio=3:1; purification=ultrafiltration; exchange to PBS; fivefold PBS dilution; 10000 xg, 5 min; size_PDI_instrument=DynaPro Plate Reader III; EE_assay=Quant-iT RiboGreen; EE_definition=(total mRNA - unencapsulated mRNA) / total mRNA * 100 | main.pdf::page=4 main.pdf::page=4 | 97.8002089093073 GFP mRNA-LNP encapsulation efficiency (%) | mean ± SD stated globally; source-row statistic pending; no per-row SD |  | pending
结果 | si2_N0020_M | si2_N0020 | GFP_EXPR | GFP_mRNA_loaded | si2.xlsx | 20 | SM-102 | DSPC | 3 | mM | 52 | 9 | 0.9 |  | molar % | GFP mRNA | GFP | CFBE | 600 ng GFP mRNA–loaded LNPs | 48 | GFP_fluorescence_intensity | 37422446 |  | reported | measurement | si2.xlsx::sheet=Sheet1,cell=M21 si2.xlsx::sheet=Sheet1,cell=M1 | si2.xlsx::sheet=Sheet1,cell=A21 si2.xlsx::sheet=Sheet1,cell=A1 si2.xlsx::sheet=Sheet1,cell=B21 si2.xlsx::sheet=Sheet1,cell=B1 si2.xlsx::sheet=Sheet1,cell=C21 si2.xlsx::sheet=Sheet1,cell=C1 si2.xlsx::sheet=Sheet1,cell=D21 si2.xlsx::sheet=Sheet1,cell=D1 si2.xlsx::sheet=Sheet1,cell=E21 si2.xlsx::sheet=Sheet1,cell=E1 si2.xlsx::sheet=Sheet1,cell=F21 si2.xlsx::sheet=Sheet1,cell=F1 si2.xlsx::sheet=Sheet1,cell=G21 si2.xlsx::sheet=Sheet1,cell=G1 | payload=GFP mRNA; N_P_ratio=8; platform=MiNANO-form; buffer=NaOAc; total_flow_rate=2000; aqueous_to_organic_flow_ratio=3:1; purification=ultrafiltration; exchange to PBS; fivefold PBS dilution; 10000 xg, 5 min; size_PDI_instrument=DynaPro Plate Reader III; EE_assay=Quant-iT RiboGreen; EE_definition=(total mRNA - unencapsulated mRNA) / total mRNA * 100; cell_model=CFBE; plate=96-well; cells_per_well=10000; culture_medium=MEM + 10% FBS + 1% p/s + 1% MEM non-EAA + 1% L-glu; temperature=37; CO2=5; pretransfection_incubation=24; dose_raw=600 ng GFP mRNA–loaded LNPs; dose_mass_basis=None; treatment_volume=200; measurement_time=48; readout=GFP fluorescence intensity; ImageJ Fiji; microscope=Olympus IX81; signal_unit=None | main.pdf::page=4 main.pdf::page=4 main.pdf::page=4 | 37422446 GFP mRNA-LNP transfection efficiency | mean ± SD stated globally; source-row statistic pending; no per-row SD | Q03,Q04 | pending
结果 | si2_N0020_VIABILITY | si2_N0020 | GFP_VIABILITY | GFP_mRNA_loaded | si2.xlsx | 20 | SM-102 | DSPC | 3 | mM | 52 | 9 | 0.9 |  | molar % | GFP mRNA | GFP | CFBE |  |  | cell_viability |  | % | requires_visual_extraction | measurement | si1.docx::paragraph=30 | si2.xlsx::sheet=Sheet1,cell=A21 si2.xlsx::sheet=Sheet1,cell=A1 si2.xlsx::sheet=Sheet1,cell=B21 si2.xlsx::sheet=Sheet1,cell=B1 si2.xlsx::sheet=Sheet1,cell=C21 si2.xlsx::sheet=Sheet1,cell=C1 si2.xlsx::sheet=Sheet1,cell=D21 si2.xlsx::sheet=Sheet1,cell=D1 si2.xlsx::sheet=Sheet1,cell=E21 si2.xlsx::sheet=Sheet1,cell=E1 si2.xlsx::sheet=Sheet1,cell=F21 si2.xlsx::sheet=Sheet1,cell=F1 si2.xlsx::sheet=Sheet1,cell=G21 si2.xlsx::sheet=Sheet1,cell=G1 | payload=GFP mRNA; N_P_ratio=8; platform=MiNANO-form; buffer=NaOAc; total_flow_rate=2000; aqueous_to_organic_flow_ratio=3:1; purification=ultrafiltration; exchange to PBS; fivefold PBS dilution; 10000 xg, 5 min; size_PDI_instrument=DynaPro Plate Reader III; EE_assay=Quant-iT RiboGreen; EE_definition=(total mRNA - unencapsulated mRNA) / total mRNA * 100; cell_model=CFBE; assay=10% AlamarBlue in PBS, 1.5 h, 37 C, 5% CO2; excitation=560; emission=590; control=untreated cells = 100%; reagent-only background subtraction; measurement_time=None | main.pdf::page=4 main.pdf::page=4 si1.docx::paragraph=30 main.pdf::page=4 | Fig. S5 Experimental validation of model-selected formulations with GFP mRNA. (a) The size and PDI of 100 GFP mRNA–loaded formulations; (b) EE of the same formulations; (c) GFP fluorescence intensity (GFP intDen) in CFBE cells 48 h post-transfection; (d) Cell viability of CFBE cells after transfection with the corresponding formulations. | mean ± SD stated globally; source-row statistic pending; no per-row SD |  | pending
结果 | si2_N0021_H | si2_N0021 | EMPTY_REFERENCE | empty_reference | si2.xlsx | 21 | SM-102 | DSPC | 4 | mM | 54 | 14 | 1.1 |  | molar % | [5 empty] | particle_size | 38.41858 | nm | reported | model_prediction | si2.xlsx::sheet=Sheet1,cell=H22 si2.xlsx::sheet=Sheet1,cell=H1 | si2.xlsx::sheet=Sheet1,cell=A22 si2.xlsx::sheet=Sheet1,cell=A1 si2.xlsx::sheet=Sheet1,cell=B22 si2.xlsx::sheet=Sheet1,cell=B1 si2.xlsx::sheet=Sheet1,cell=C22 si2.xlsx::sheet=Sheet1,cell=C1 si2.xlsx::sheet=Sheet1,cell=D22 si2.xlsx::sheet=Sheet1,cell=D1 si2.xlsx::sheet=Sheet1,cell=E22 si2.xlsx::sheet=Sheet1,cell=E1 si2.xlsx::sheet=Sheet1,cell=F22 si2.xlsx::sheet=Sheet1,cell=F1 si2.xlsx::sheet=Sheet1,cell=G22 si2.xlsx::sheet=Sheet1,cell=G1 |  |  | 38.4185794245958 Predicted empty LNP size (nm) | model prediction; no experimental replicate statistic |  | pending
结果 | si2_N0021_I | si2_N0021 | EMPTY_REFERENCE | empty_reference | si2.xlsx | 21 | SM-102 | DSPC | 4 | mM | 54 | 14 | 1.1 |  | molar % | [5 empty] | particle_size |  | nm | missing_in_source | measurement | si2.xlsx::sheet=Sheet1,cell=I22 si2.xlsx::sheet=Sheet1,cell=I1 | si2.xlsx::sheet=Sheet1,cell=A22 si2.xlsx::sheet=Sheet1,cell=A1 si2.xlsx::sheet=Sheet1,cell=B22 si2.xlsx::sheet=Sheet1,cell=B1 si2.xlsx::sheet=Sheet1,cell=C22 si2.xlsx::sheet=Sheet1,cell=C1 si2.xlsx::sheet=Sheet1,cell=D22 si2.xlsx::sheet=Sheet1,cell=D1 si2.xlsx::sheet=Sheet1,cell=E22 si2.xlsx::sheet=Sheet1,cell=E1 si2.xlsx::sheet=Sheet1,cell=F22 si2.xlsx::sheet=Sheet1,cell=F1 si2.xlsx::sheet=Sheet1,cell=G22 si2.xlsx::sheet=Sheet1,cell=G1 |  |  | - Actual empty LNP size (nm) | mean ± SD stated globally; source-row statistic pending; no per-row SD | Q08 | pending
结果 | si2_N0021_J | si2_N0021 | GFP_CHAR | GFP_mRNA_loaded | si2.xlsx | 21 | SM-102 | DSPC | 4 | mM | 54 | 14 | 1.1 |  | molar % | GFP mRNA | GFP |  |  |  | particle_size | 96.9 | nm | reported | measurement | si2.xlsx::sheet=Sheet1,cell=J22 si2.xlsx::sheet=Sheet1,cell=J1 | si2.xlsx::sheet=Sheet1,cell=A22 si2.xlsx::sheet=Sheet1,cell=A1 si2.xlsx::sheet=Sheet1,cell=B22 si2.xlsx::sheet=Sheet1,cell=B1 si2.xlsx::sheet=Sheet1,cell=C22 si2.xlsx::sheet=Sheet1,cell=C1 si2.xlsx::sheet=Sheet1,cell=D22 si2.xlsx::sheet=Sheet1,cell=D1 si2.xlsx::sheet=Sheet1,cell=E22 si2.xlsx::sheet=Sheet1,cell=E1 si2.xlsx::sheet=Sheet1,cell=F22 si2.xlsx::sheet=Sheet1,cell=F1 si2.xlsx::sheet=Sheet1,cell=G22 si2.xlsx::sheet=Sheet1,cell=G1 | payload=GFP mRNA; N_P_ratio=8; platform=MiNANO-form; buffer=NaOAc; total_flow_rate=2000; aqueous_to_organic_flow_ratio=3:1; purification=ultrafiltration; exchange to PBS; fivefold PBS dilution; 10000 xg, 5 min; size_PDI_instrument=DynaPro Plate Reader III; EE_assay=Quant-iT RiboGreen; EE_definition=(total mRNA - unencapsulated mRNA) / total mRNA * 100 | main.pdf::page=4 main.pdf::page=4 | 96.9 GFP mRNA-LNP size (nm) | mean ± SD stated globally; source-row statistic pending; no per-row SD |  | pending
结果 | si2_N0021_K | si2_N0021 | GFP_CHAR | GFP_mRNA_loaded | si2.xlsx | 21 | SM-102 | DSPC | 4 | mM | 54 | 14 | 1.1 |  | molar % | GFP mRNA | GFP |  |  |  | PDI | 0.097 | dimensionless | reported | measurement | si2.xlsx::sheet=Sheet1,cell=K22 si2.xlsx::sheet=Sheet1,cell=K1 | si2.xlsx::sheet=Sheet1,cell=A22 si2.xlsx::sheet=Sheet1,cell=A1 si2.xlsx::sheet=Sheet1,cell=B22 si2.xlsx::sheet=Sheet1,cell=B1 si2.xlsx::sheet=Sheet1,cell=C22 si2.xlsx::sheet=Sheet1,cell=C1 si2.xlsx::sheet=Sheet1,cell=D22 si2.xlsx::sheet=Sheet1,cell=D1 si2.xlsx::sheet=Sheet1,cell=E22 si2.xlsx::sheet=Sheet1,cell=E1 si2.xlsx::sheet=Sheet1,cell=F22 si2.xlsx::sheet=Sheet1,cell=F1 si2.xlsx::sheet=Sheet1,cell=G22 si2.xlsx::sheet=Sheet1,cell=G1 | payload=GFP mRNA; N_P_ratio=8; platform=MiNANO-form; buffer=NaOAc; total_flow_rate=2000; aqueous_to_organic_flow_ratio=3:1; purification=ultrafiltration; exchange to PBS; fivefold PBS dilution; 10000 xg, 5 min; size_PDI_instrument=DynaPro Plate Reader III; EE_assay=Quant-iT RiboGreen; EE_definition=(total mRNA - unencapsulated mRNA) / total mRNA * 100 | main.pdf::page=4 main.pdf::page=4 | 0.097 GFP mRNA-LNP PDI | mean ± SD stated globally; source-row statistic pending; no per-row SD |  | pending
结果 | si2_N0021_L | si2_N0021 | GFP_CHAR | GFP_mRNA_loaded | si2.xlsx | 21 | SM-102 | DSPC | 4 | mM | 54 | 14 | 1.1 |  | molar % | GFP mRNA | GFP |  |  |  | encapsulation_efficiency | 92.89485 | % | reported | measurement | si2.xlsx::sheet=Sheet1,cell=L22 si2.xlsx::sheet=Sheet1,cell=L1 | si2.xlsx::sheet=Sheet1,cell=A22 si2.xlsx::sheet=Sheet1,cell=A1 si2.xlsx::sheet=Sheet1,cell=B22 si2.xlsx::sheet=Sheet1,cell=B1 si2.xlsx::sheet=Sheet1,cell=C22 si2.xlsx::sheet=Sheet1,cell=C1 si2.xlsx::sheet=Sheet1,cell=D22 si2.xlsx::sheet=Sheet1,cell=D1 si2.xlsx::sheet=Sheet1,cell=E22 si2.xlsx::sheet=Sheet1,cell=E1 si2.xlsx::sheet=Sheet1,cell=F22 si2.xlsx::sheet=Sheet1,cell=F1 si2.xlsx::sheet=Sheet1,cell=G22 si2.xlsx::sheet=Sheet1,cell=G1 | payload=GFP mRNA; N_P_ratio=8; platform=MiNANO-form; buffer=NaOAc; total_flow_rate=2000; aqueous_to_organic_flow_ratio=3:1; purification=ultrafiltration; exchange to PBS; fivefold PBS dilution; 10000 xg, 5 min; size_PDI_instrument=DynaPro Plate Reader III; EE_assay=Quant-iT RiboGreen; EE_definition=(total mRNA - unencapsulated mRNA) / total mRNA * 100 | main.pdf::page=4 main.pdf::page=4 | 92.8948491022486 GFP mRNA-LNP encapsulation efficiency (%) | mean ± SD stated globally; source-row statistic pending; no per-row SD |  | pending
结果 | si2_N0021_M | si2_N0021 | GFP_EXPR | GFP_mRNA_loaded | si2.xlsx | 21 | SM-102 | DSPC | 4 | mM | 54 | 14 | 1.1 |  | molar % | GFP mRNA | GFP | CFBE | 600 ng GFP mRNA–loaded LNPs | 48 | GFP_fluorescence_intensity | 2153610.3 |  | reported | measurement | si2.xlsx::sheet=Sheet1,cell=M22 si2.xlsx::sheet=Sheet1,cell=M1 | si2.xlsx::sheet=Sheet1,cell=A22 si2.xlsx::sheet=Sheet1,cell=A1 si2.xlsx::sheet=Sheet1,cell=B22 si2.xlsx::sheet=Sheet1,cell=B1 si2.xlsx::sheet=Sheet1,cell=C22 si2.xlsx::sheet=Sheet1,cell=C1 si2.xlsx::sheet=Sheet1,cell=D22 si2.xlsx::sheet=Sheet1,cell=D1 si2.xlsx::sheet=Sheet1,cell=E22 si2.xlsx::sheet=Sheet1,cell=E1 si2.xlsx::sheet=Sheet1,cell=F22 si2.xlsx::sheet=Sheet1,cell=F1 si2.xlsx::sheet=Sheet1,cell=G22 si2.xlsx::sheet=Sheet1,cell=G1 | payload=GFP mRNA; N_P_ratio=8; platform=MiNANO-form; buffer=NaOAc; total_flow_rate=2000; aqueous_to_organic_flow_ratio=3:1; purification=ultrafiltration; exchange to PBS; fivefold PBS dilution; 10000 xg, 5 min; size_PDI_instrument=DynaPro Plate Reader III; EE_assay=Quant-iT RiboGreen; EE_definition=(total mRNA - unencapsulated mRNA) / total mRNA * 100; cell_model=CFBE; plate=96-well; cells_per_well=10000; culture_medium=MEM + 10% FBS + 1% p/s + 1% MEM non-EAA + 1% L-glu; temperature=37; CO2=5; pretransfection_incubation=24; dose_raw=600 ng GFP mRNA–loaded LNPs; dose_mass_basis=None; treatment_volume=200; measurement_time=48; readout=GFP fluorescence intensity; ImageJ Fiji; microscope=Olympus IX81; signal_unit=None | main.pdf::page=4 main.pdf::page=4 main.pdf::page=4 | 2153610.33333333 GFP mRNA-LNP transfection efficiency | mean ± SD stated globally; source-row statistic pending; no per-row SD | Q03,Q04 | pending
结果 | si2_N0021_VIABILITY | si2_N0021 | GFP_VIABILITY | GFP_mRNA_loaded | si2.xlsx | 21 | SM-102 | DSPC | 4 | mM | 54 | 14 | 1.1 |  | molar % | GFP mRNA | GFP | CFBE |  |  | cell_viability |  | % | requires_visual_extraction | measurement | si1.docx::paragraph=30 | si2.xlsx::sheet=Sheet1,cell=A22 si2.xlsx::sheet=Sheet1,cell=A1 si2.xlsx::sheet=Sheet1,cell=B22 si2.xlsx::sheet=Sheet1,cell=B1 si2.xlsx::sheet=Sheet1,cell=C22 si2.xlsx::sheet=Sheet1,cell=C1 si2.xlsx::sheet=Sheet1,cell=D22 si2.xlsx::sheet=Sheet1,cell=D1 si2.xlsx::sheet=Sheet1,cell=E22 si2.xlsx::sheet=Sheet1,cell=E1 si2.xlsx::sheet=Sheet1,cell=F22 si2.xlsx::sheet=Sheet1,cell=F1 si2.xlsx::sheet=Sheet1,cell=G22 si2.xlsx::sheet=Sheet1,cell=G1 | payload=GFP mRNA; N_P_ratio=8; platform=MiNANO-form; buffer=NaOAc; total_flow_rate=2000; aqueous_to_organic_flow_ratio=3:1; purification=ultrafiltration; exchange to PBS; fivefold PBS dilution; 10000 xg, 5 min; size_PDI_instrument=DynaPro Plate Reader III; EE_assay=Quant-iT RiboGreen; EE_definition=(total mRNA - unencapsulated mRNA) / total mRNA * 100; cell_model=CFBE; assay=10% AlamarBlue in PBS, 1.5 h, 37 C, 5% CO2; excitation=560; emission=590; control=untreated cells = 100%; reagent-only background subtraction; measurement_time=None | main.pdf::page=4 main.pdf::page=4 si1.docx::paragraph=30 main.pdf::page=4 | Fig. S5 Experimental validation of model-selected formulations with GFP mRNA. (a) The size and PDI of 100 GFP mRNA–loaded formulations; (b) EE of the same formulations; (c) GFP fluorescence intensity (GFP intDen) in CFBE cells 48 h post-transfection; (d) Cell viability of CFBE cells after transfection with the corresponding formulations. | mean ± SD stated globally; source-row statistic pending; no per-row SD |  | pending
结果 | si2_N0022_H | si2_N0022 | EMPTY_REFERENCE | empty_reference | si2.xlsx | 22 | SM-102 | DSPC | 5 | mM | 50 | 8 | 2.5 |  | molar % | [5 empty] | particle_size | 38.29723 | nm | reported | model_prediction | si2.xlsx::sheet=Sheet1,cell=H23 si2.xlsx::sheet=Sheet1,cell=H1 | si2.xlsx::sheet=Sheet1,cell=A23 si2.xlsx::sheet=Sheet1,cell=A1 si2.xlsx::sheet=Sheet1,cell=B23 si2.xlsx::sheet=Sheet1,cell=B1 si2.xlsx::sheet=Sheet1,cell=C23 si2.xlsx::sheet=Sheet1,cell=C1 si2.xlsx::sheet=Sheet1,cell=D23 si2.xlsx::sheet=Sheet1,cell=D1 si2.xlsx::sheet=Sheet1,cell=E23 si2.xlsx::sheet=Sheet1,cell=E1 si2.xlsx::sheet=Sheet1,cell=F23 si2.xlsx::sheet=Sheet1,cell=F1 si2.xlsx::sheet=Sheet1,cell=G23 si2.xlsx::sheet=Sheet1,cell=G1 |  |  | 38.2972343234741 Predicted empty LNP size (nm) | model prediction; no experimental replicate statistic |  | pending
结果 | si2_N0022_I | si2_N0022 | EMPTY_REFERENCE | empty_reference | si2.xlsx | 22 | SM-102 | DSPC | 5 | mM | 50 | 8 | 2.5 |  | molar % | [5 empty] | particle_size |  | nm | missing_in_source | measurement | si2.xlsx::sheet=Sheet1,cell=I23 si2.xlsx::sheet=Sheet1,cell=I1 | si2.xlsx::sheet=Sheet1,cell=A23 si2.xlsx::sheet=Sheet1,cell=A1 si2.xlsx::sheet=Sheet1,cell=B23 si2.xlsx::sheet=Sheet1,cell=B1 si2.xlsx::sheet=Sheet1,cell=C23 si2.xlsx::sheet=Sheet1,cell=C1 si2.xlsx::sheet=Sheet1,cell=D23 si2.xlsx::sheet=Sheet1,cell=D1 si2.xlsx::sheet=Sheet1,cell=E23 si2.xlsx::sheet=Sheet1,cell=E1 si2.xlsx::sheet=Sheet1,cell=F23 si2.xlsx::sheet=Sheet1,cell=F1 si2.xlsx::sheet=Sheet1,cell=G23 si2.xlsx::sheet=Sheet1,cell=G1 |  |  | - Actual empty LNP size (nm) | mean ± SD stated globally; source-row statistic pending; no per-row SD | Q08 | pending
结果 | si2_N0022_J | si2_N0022 | GFP_CHAR | GFP_mRNA_loaded | si2.xlsx | 22 | SM-102 | DSPC | 5 | mM | 50 | 8 | 2.5 |  | molar % | GFP mRNA | GFP |  |  |  | particle_size | 72.5 | nm | reported | measurement | si2.xlsx::sheet=Sheet1,cell=J23 si2.xlsx::sheet=Sheet1,cell=J1 | si2.xlsx::sheet=Sheet1,cell=A23 si2.xlsx::sheet=Sheet1,cell=A1 si2.xlsx::sheet=Sheet1,cell=B23 si2.xlsx::sheet=Sheet1,cell=B1 si2.xlsx::sheet=Sheet1,cell=C23 si2.xlsx::sheet=Sheet1,cell=C1 si2.xlsx::sheet=Sheet1,cell=D23 si2.xlsx::sheet=Sheet1,cell=D1 si2.xlsx::sheet=Sheet1,cell=E23 si2.xlsx::sheet=Sheet1,cell=E1 si2.xlsx::sheet=Sheet1,cell=F23 si2.xlsx::sheet=Sheet1,cell=F1 si2.xlsx::sheet=Sheet1,cell=G23 si2.xlsx::sheet=Sheet1,cell=G1 | payload=GFP mRNA; N_P_ratio=8; platform=MiNANO-form; buffer=NaOAc; total_flow_rate=2000; aqueous_to_organic_flow_ratio=3:1; purification=ultrafiltration; exchange to PBS; fivefold PBS dilution; 10000 xg, 5 min; size_PDI_instrument=DynaPro Plate Reader III; EE_assay=Quant-iT RiboGreen; EE_definition=(total mRNA - unencapsulated mRNA) / total mRNA * 100 | main.pdf::page=4 main.pdf::page=4 | 72.5 GFP mRNA-LNP size (nm) | mean ± SD stated globally; source-row statistic pending; no per-row SD |  | pending
结果 | si2_N0022_K | si2_N0022 | GFP_CHAR | GFP_mRNA_loaded | si2.xlsx | 22 | SM-102 | DSPC | 5 | mM | 50 | 8 | 2.5 |  | molar % | GFP mRNA | GFP |  |  |  | PDI | 0.052 | dimensionless | reported | measurement | si2.xlsx::sheet=Sheet1,cell=K23 si2.xlsx::sheet=Sheet1,cell=K1 | si2.xlsx::sheet=Sheet1,cell=A23 si2.xlsx::sheet=Sheet1,cell=A1 si2.xlsx::sheet=Sheet1,cell=B23 si2.xlsx::sheet=Sheet1,cell=B1 si2.xlsx::sheet=Sheet1,cell=C23 si2.xlsx::sheet=Sheet1,cell=C1 si2.xlsx::sheet=Sheet1,cell=D23 si2.xlsx::sheet=Sheet1,cell=D1 si2.xlsx::sheet=Sheet1,cell=E23 si2.xlsx::sheet=Sheet1,cell=E1 si2.xlsx::sheet=Sheet1,cell=F23 si2.xlsx::sheet=Sheet1,cell=F1 si2.xlsx::sheet=Sheet1,cell=G23 si2.xlsx::sheet=Sheet1,cell=G1 | payload=GFP mRNA; N_P_ratio=8; platform=MiNANO-form; buffer=NaOAc; total_flow_rate=2000; aqueous_to_organic_flow_ratio=3:1; purification=ultrafiltration; exchange to PBS; fivefold PBS dilution; 10000 xg, 5 min; size_PDI_instrument=DynaPro Plate Reader III; EE_assay=Quant-iT RiboGreen; EE_definition=(total mRNA - unencapsulated mRNA) / total mRNA * 100 | main.pdf::page=4 main.pdf::page=4 | 0.052 GFP mRNA-LNP PDI | mean ± SD stated globally; source-row statistic pending; no per-row SD |  | pending
结果 | si2_N0022_L | si2_N0022 | GFP_CHAR | GFP_mRNA_loaded | si2.xlsx | 22 | SM-102 | DSPC | 5 | mM | 50 | 8 | 2.5 |  | molar % | GFP mRNA | GFP |  |  |  | encapsulation_efficiency | 95.4872 | % | reported | measurement | si2.xlsx::sheet=Sheet1,cell=L23 si2.xlsx::sheet=Sheet1,cell=L1 | si2.xlsx::sheet=Sheet1,cell=A23 si2.xlsx::sheet=Sheet1,cell=A1 si2.xlsx::sheet=Sheet1,cell=B23 si2.xlsx::sheet=Sheet1,cell=B1 si2.xlsx::sheet=Sheet1,cell=C23 si2.xlsx::sheet=Sheet1,cell=C1 si2.xlsx::sheet=Sheet1,cell=D23 si2.xlsx::sheet=Sheet1,cell=D1 si2.xlsx::sheet=Sheet1,cell=E23 si2.xlsx::sheet=Sheet1,cell=E1 si2.xlsx::sheet=Sheet1,cell=F23 si2.xlsx::sheet=Sheet1,cell=F1 si2.xlsx::sheet=Sheet1,cell=G23 si2.xlsx::sheet=Sheet1,cell=G1 | payload=GFP mRNA; N_P_ratio=8; platform=MiNANO-form; buffer=NaOAc; total_flow_rate=2000; aqueous_to_organic_flow_ratio=3:1; purification=ultrafiltration; exchange to PBS; fivefold PBS dilution; 10000 xg, 5 min; size_PDI_instrument=DynaPro Plate Reader III; EE_assay=Quant-iT RiboGreen; EE_definition=(total mRNA - unencapsulated mRNA) / total mRNA * 100 | main.pdf::page=4 main.pdf::page=4 | 95.4871993316483 GFP mRNA-LNP encapsulation efficiency (%) | mean ± SD stated globally; source-row statistic pending; no per-row SD |  | pending
结果 | si2_N0022_M | si2_N0022 | GFP_EXPR | GFP_mRNA_loaded | si2.xlsx | 22 | SM-102 | DSPC | 5 | mM | 50 | 8 | 2.5 |  | molar % | GFP mRNA | GFP | CFBE | 600 ng GFP mRNA–loaded LNPs | 48 | GFP_fluorescence_intensity | 12378685.3 |  | reported | measurement | si2.xlsx::sheet=Sheet1,cell=M23 si2.xlsx::sheet=Sheet1,cell=M1 | si2.xlsx::sheet=Sheet1,cell=A23 si2.xlsx::sheet=Sheet1,cell=A1 si2.xlsx::sheet=Sheet1,cell=B23 si2.xlsx::sheet=Sheet1,cell=B1 si2.xlsx::sheet=Sheet1,cell=C23 si2.xlsx::sheet=Sheet1,cell=C1 si2.xlsx::sheet=Sheet1,cell=D23 si2.xlsx::sheet=Sheet1,cell=D1 si2.xlsx::sheet=Sheet1,cell=E23 si2.xlsx::sheet=Sheet1,cell=E1 si2.xlsx::sheet=Sheet1,cell=F23 si2.xlsx::sheet=Sheet1,cell=F1 si2.xlsx::sheet=Sheet1,cell=G23 si2.xlsx::sheet=Sheet1,cell=G1 | payload=GFP mRNA; N_P_ratio=8; platform=MiNANO-form; buffer=NaOAc; total_flow_rate=2000; aqueous_to_organic_flow_ratio=3:1; purification=ultrafiltration; exchange to PBS; fivefold PBS dilution; 10000 xg, 5 min; size_PDI_instrument=DynaPro Plate Reader III; EE_assay=Quant-iT RiboGreen; EE_definition=(total mRNA - unencapsulated mRNA) / total mRNA * 100; cell_model=CFBE; plate=96-well; cells_per_well=10000; culture_medium=MEM + 10% FBS + 1% p/s + 1% MEM non-EAA + 1% L-glu; temperature=37; CO2=5; pretransfection_incubation=24; dose_raw=600 ng GFP mRNA–loaded LNPs; dose_mass_basis=None; treatment_volume=200; measurement_time=48; readout=GFP fluorescence intensity; ImageJ Fiji; microscope=Olympus IX81; signal_unit=None | main.pdf::page=4 main.pdf::page=4 main.pdf::page=4 | 12378685.3333333 GFP mRNA-LNP transfection efficiency | mean ± SD stated globally; source-row statistic pending; no per-row SD | Q03,Q04 | pending
结果 | si2_N0022_VIABILITY | si2_N0022 | GFP_VIABILITY | GFP_mRNA_loaded | si2.xlsx | 22 | SM-102 | DSPC | 5 | mM | 50 | 8 | 2.5 |  | molar % | GFP mRNA | GFP | CFBE |  |  | cell_viability |  | % | requires_visual_extraction | measurement | si1.docx::paragraph=30 | si2.xlsx::sheet=Sheet1,cell=A23 si2.xlsx::sheet=Sheet1,cell=A1 si2.xlsx::sheet=Sheet1,cell=B23 si2.xlsx::sheet=Sheet1,cell=B1 si2.xlsx::sheet=Sheet1,cell=C23 si2.xlsx::sheet=Sheet1,cell=C1 si2.xlsx::sheet=Sheet1,cell=D23 si2.xlsx::sheet=Sheet1,cell=D1 si2.xlsx::sheet=Sheet1,cell=E23 si2.xlsx::sheet=Sheet1,cell=E1 si2.xlsx::sheet=Sheet1,cell=F23 si2.xlsx::sheet=Sheet1,cell=F1 si2.xlsx::sheet=Sheet1,cell=G23 si2.xlsx::sheet=Sheet1,cell=G1 | payload=GFP mRNA; N_P_ratio=8; platform=MiNANO-form; buffer=NaOAc; total_flow_rate=2000; aqueous_to_organic_flow_ratio=3:1; purification=ultrafiltration; exchange to PBS; fivefold PBS dilution; 10000 xg, 5 min; size_PDI_instrument=DynaPro Plate Reader III; EE_assay=Quant-iT RiboGreen; EE_definition=(total mRNA - unencapsulated mRNA) / total mRNA * 100; cell_model=CFBE; assay=10% AlamarBlue in PBS, 1.5 h, 37 C, 5% CO2; excitation=560; emission=590; control=untreated cells = 100%; reagent-only background subtraction; measurement_time=None | main.pdf::page=4 main.pdf::page=4 si1.docx::paragraph=30 main.pdf::page=4 | Fig. S5 Experimental validation of model-selected formulations with GFP mRNA. (a) The size and PDI of 100 GFP mRNA–loaded formulations; (b) EE of the same formulations; (c) GFP fluorescence intensity (GFP intDen) in CFBE cells 48 h post-transfection; (d) Cell viability of CFBE cells after transfection with the corresponding formulations. | mean ± SD stated globally; source-row statistic pending; no per-row SD |  | pending
结果 | si2_N0023_H | si2_N0023 | EMPTY_REFERENCE | empty_reference | si2.xlsx | 23 | SM-102 | DSPC | 6 | mM | 40 | 12 | 0.7 |  | molar % | [5 empty] | particle_size | 55.17083 | nm | reported | model_prediction | si2.xlsx::sheet=Sheet1,cell=H24 si2.xlsx::sheet=Sheet1,cell=H1 | si2.xlsx::sheet=Sheet1,cell=A24 si2.xlsx::sheet=Sheet1,cell=A1 si2.xlsx::sheet=Sheet1,cell=B24 si2.xlsx::sheet=Sheet1,cell=B1 si2.xlsx::sheet=Sheet1,cell=C24 si2.xlsx::sheet=Sheet1,cell=C1 si2.xlsx::sheet=Sheet1,cell=D24 si2.xlsx::sheet=Sheet1,cell=D1 si2.xlsx::sheet=Sheet1,cell=E24 si2.xlsx::sheet=Sheet1,cell=E1 si2.xlsx::sheet=Sheet1,cell=F24 si2.xlsx::sheet=Sheet1,cell=F1 si2.xlsx::sheet=Sheet1,cell=G24 si2.xlsx::sheet=Sheet1,cell=G1 |  |  | 55.1708318603333 Predicted empty LNP size (nm) | model prediction; no experimental replicate statistic |  | pending
结果 | si2_N0023_I | si2_N0023 | EMPTY_REFERENCE | empty_reference | si2.xlsx | 23 | SM-102 | DSPC | 6 | mM | 40 | 12 | 0.7 |  | molar % | [5 empty] | particle_size |  | nm | missing_in_source | measurement | si2.xlsx::sheet=Sheet1,cell=I24 si2.xlsx::sheet=Sheet1,cell=I1 | si2.xlsx::sheet=Sheet1,cell=A24 si2.xlsx::sheet=Sheet1,cell=A1 si2.xlsx::sheet=Sheet1,cell=B24 si2.xlsx::sheet=Sheet1,cell=B1 si2.xlsx::sheet=Sheet1,cell=C24 si2.xlsx::sheet=Sheet1,cell=C1 si2.xlsx::sheet=Sheet1,cell=D24 si2.xlsx::sheet=Sheet1,cell=D1 si2.xlsx::sheet=Sheet1,cell=E24 si2.xlsx::sheet=Sheet1,cell=E1 si2.xlsx::sheet=Sheet1,cell=F24 si2.xlsx::sheet=Sheet1,cell=F1 si2.xlsx::sheet=Sheet1,cell=G24 si2.xlsx::sheet=Sheet1,cell=G1 |  |  | - Actual empty LNP size (nm) | mean ± SD stated globally; source-row statistic pending; no per-row SD | Q08 | pending
结果 | si2_N0023_J | si2_N0023 | GFP_CHAR | GFP_mRNA_loaded | si2.xlsx | 23 | SM-102 | DSPC | 6 | mM | 40 | 12 | 0.7 |  | molar % | GFP mRNA | GFP |  |  |  | particle_size | 117.3 | nm | reported | measurement | si2.xlsx::sheet=Sheet1,cell=J24 si2.xlsx::sheet=Sheet1,cell=J1 | si2.xlsx::sheet=Sheet1,cell=A24 si2.xlsx::sheet=Sheet1,cell=A1 si2.xlsx::sheet=Sheet1,cell=B24 si2.xlsx::sheet=Sheet1,cell=B1 si2.xlsx::sheet=Sheet1,cell=C24 si2.xlsx::sheet=Sheet1,cell=C1 si2.xlsx::sheet=Sheet1,cell=D24 si2.xlsx::sheet=Sheet1,cell=D1 si2.xlsx::sheet=Sheet1,cell=E24 si2.xlsx::sheet=Sheet1,cell=E1 si2.xlsx::sheet=Sheet1,cell=F24 si2.xlsx::sheet=Sheet1,cell=F1 si2.xlsx::sheet=Sheet1,cell=G24 si2.xlsx::sheet=Sheet1,cell=G1 | payload=GFP mRNA; N_P_ratio=8; platform=MiNANO-form; buffer=NaOAc; total_flow_rate=2000; aqueous_to_organic_flow_ratio=3:1; purification=ultrafiltration; exchange to PBS; fivefold PBS dilution; 10000 xg, 5 min; size_PDI_instrument=DynaPro Plate Reader III; EE_assay=Quant-iT RiboGreen; EE_definition=(total mRNA - unencapsulated mRNA) / total mRNA * 100 | main.pdf::page=4 main.pdf::page=4 | 117.3 GFP mRNA-LNP size (nm) | mean ± SD stated globally; source-row statistic pending; no per-row SD |  | pending
结果 | si2_N0023_K | si2_N0023 | GFP_CHAR | GFP_mRNA_loaded | si2.xlsx | 23 | SM-102 | DSPC | 6 | mM | 40 | 12 | 0.7 |  | molar % | GFP mRNA | GFP |  |  |  | PDI | 0.248 | dimensionless | reported | measurement | si2.xlsx::sheet=Sheet1,cell=K24 si2.xlsx::sheet=Sheet1,cell=K1 | si2.xlsx::sheet=Sheet1,cell=A24 si2.xlsx::sheet=Sheet1,cell=A1 si2.xlsx::sheet=Sheet1,cell=B24 si2.xlsx::sheet=Sheet1,cell=B1 si2.xlsx::sheet=Sheet1,cell=C24 si2.xlsx::sheet=Sheet1,cell=C1 si2.xlsx::sheet=Sheet1,cell=D24 si2.xlsx::sheet=Sheet1,cell=D1 si2.xlsx::sheet=Sheet1,cell=E24 si2.xlsx::sheet=Sheet1,cell=E1 si2.xlsx::sheet=Sheet1,cell=F24 si2.xlsx::sheet=Sheet1,cell=F1 si2.xlsx::sheet=Sheet1,cell=G24 si2.xlsx::sheet=Sheet1,cell=G1 | payload=GFP mRNA; N_P_ratio=8; platform=MiNANO-form; buffer=NaOAc; total_flow_rate=2000; aqueous_to_organic_flow_ratio=3:1; purification=ultrafiltration; exchange to PBS; fivefold PBS dilution; 10000 xg, 5 min; size_PDI_instrument=DynaPro Plate Reader III; EE_assay=Quant-iT RiboGreen; EE_definition=(total mRNA - unencapsulated mRNA) / total mRNA * 100 | main.pdf::page=4 main.pdf::page=4 | 0.248 GFP mRNA-LNP PDI | mean ± SD stated globally; source-row statistic pending; no per-row SD |  | pending
结果 | si2_N0023_L | si2_N0023 | GFP_CHAR | GFP_mRNA_loaded | si2.xlsx | 23 | SM-102 | DSPC | 6 | mM | 40 | 12 | 0.7 |  | molar % | GFP mRNA | GFP |  |  |  | encapsulation_efficiency | 91.97295 | % | reported | measurement | si2.xlsx::sheet=Sheet1,cell=L24 si2.xlsx::sheet=Sheet1,cell=L1 | si2.xlsx::sheet=Sheet1,cell=A24 si2.xlsx::sheet=Sheet1,cell=A1 si2.xlsx::sheet=Sheet1,cell=B24 si2.xlsx::sheet=Sheet1,cell=B1 si2.xlsx::sheet=Sheet1,cell=C24 si2.xlsx::sheet=Sheet1,cell=C1 si2.xlsx::sheet=Sheet1,cell=D24 si2.xlsx::sheet=Sheet1,cell=D1 si2.xlsx::sheet=Sheet1,cell=E24 si2.xlsx::sheet=Sheet1,cell=E1 si2.xlsx::sheet=Sheet1,cell=F24 si2.xlsx::sheet=Sheet1,cell=F1 si2.xlsx::sheet=Sheet1,cell=G24 si2.xlsx::sheet=Sheet1,cell=G1 | payload=GFP mRNA; N_P_ratio=8; platform=MiNANO-form; buffer=NaOAc; total_flow_rate=2000; aqueous_to_organic_flow_ratio=3:1; purification=ultrafiltration; exchange to PBS; fivefold PBS dilution; 10000 xg, 5 min; size_PDI_instrument=DynaPro Plate Reader III; EE_assay=Quant-iT RiboGreen; EE_definition=(total mRNA - unencapsulated mRNA) / total mRNA * 100 | main.pdf::page=4 main.pdf::page=4 | 91.9729459941228 GFP mRNA-LNP encapsulation efficiency (%) | mean ± SD stated globally; source-row statistic pending; no per-row SD |  | pending
结果 | si2_N0023_M | si2_N0023 | GFP_EXPR | GFP_mRNA_loaded | si2.xlsx | 23 | SM-102 | DSPC | 6 | mM | 40 | 12 | 0.7 |  | molar % | GFP mRNA | GFP | CFBE | 600 ng GFP mRNA–loaded LNPs | 48 | GFP_fluorescence_intensity | 6104489 |  | reported | measurement | si2.xlsx::sheet=Sheet1,cell=M24 si2.xlsx::sheet=Sheet1,cell=M1 | si2.xlsx::sheet=Sheet1,cell=A24 si2.xlsx::sheet=Sheet1,cell=A1 si2.xlsx::sheet=Sheet1,cell=B24 si2.xlsx::sheet=Sheet1,cell=B1 si2.xlsx::sheet=Sheet1,cell=C24 si2.xlsx::sheet=Sheet1,cell=C1 si2.xlsx::sheet=Sheet1,cell=D24 si2.xlsx::sheet=Sheet1,cell=D1 si2.xlsx::sheet=Sheet1,cell=E24 si2.xlsx::sheet=Sheet1,cell=E1 si2.xlsx::sheet=Sheet1,cell=F24 si2.xlsx::sheet=Sheet1,cell=F1 si2.xlsx::sheet=Sheet1,cell=G24 si2.xlsx::sheet=Sheet1,cell=G1 | payload=GFP mRNA; N_P_ratio=8; platform=MiNANO-form; buffer=NaOAc; total_flow_rate=2000; aqueous_to_organic_flow_ratio=3:1; purification=ultrafiltration; exchange to PBS; fivefold PBS dilution; 10000 xg, 5 min; size_PDI_instrument=DynaPro Plate Reader III; EE_assay=Quant-iT RiboGreen; EE_definition=(total mRNA - unencapsulated mRNA) / total mRNA * 100; cell_model=CFBE; plate=96-well; cells_per_well=10000; culture_medium=MEM + 10% FBS + 1% p/s + 1% MEM non-EAA + 1% L-glu; temperature=37; CO2=5; pretransfection_incubation=24; dose_raw=600 ng GFP mRNA–loaded LNPs; dose_mass_basis=None; treatment_volume=200; measurement_time=48; readout=GFP fluorescence intensity; ImageJ Fiji; microscope=Olympus IX81; signal_unit=None | main.pdf::page=4 main.pdf::page=4 main.pdf::page=4 | 6104489 GFP mRNA-LNP transfection efficiency | mean ± SD stated globally; source-row statistic pending; no per-row SD | Q03,Q04 | pending
结果 | si2_N0023_VIABILITY | si2_N0023 | GFP_VIABILITY | GFP_mRNA_loaded | si2.xlsx | 23 | SM-102 | DSPC | 6 | mM | 40 | 12 | 0.7 |  | molar % | GFP mRNA | GFP | CFBE |  |  | cell_viability |  | % | requires_visual_extraction | measurement | si1.docx::paragraph=30 | si2.xlsx::sheet=Sheet1,cell=A24 si2.xlsx::sheet=Sheet1,cell=A1 si2.xlsx::sheet=Sheet1,cell=B24 si2.xlsx::sheet=Sheet1,cell=B1 si2.xlsx::sheet=Sheet1,cell=C24 si2.xlsx::sheet=Sheet1,cell=C1 si2.xlsx::sheet=Sheet1,cell=D24 si2.xlsx::sheet=Sheet1,cell=D1 si2.xlsx::sheet=Sheet1,cell=E24 si2.xlsx::sheet=Sheet1,cell=E1 si2.xlsx::sheet=Sheet1,cell=F24 si2.xlsx::sheet=Sheet1,cell=F1 si2.xlsx::sheet=Sheet1,cell=G24 si2.xlsx::sheet=Sheet1,cell=G1 | payload=GFP mRNA; N_P_ratio=8; platform=MiNANO-form; buffer=NaOAc; total_flow_rate=2000; aqueous_to_organic_flow_ratio=3:1; purification=ultrafiltration; exchange to PBS; fivefold PBS dilution; 10000 xg, 5 min; size_PDI_instrument=DynaPro Plate Reader III; EE_assay=Quant-iT RiboGreen; EE_definition=(total mRNA - unencapsulated mRNA) / total mRNA * 100; cell_model=CFBE; assay=10% AlamarBlue in PBS, 1.5 h, 37 C, 5% CO2; excitation=560; emission=590; control=untreated cells = 100%; reagent-only background subtraction; measurement_time=None | main.pdf::page=4 main.pdf::page=4 si1.docx::paragraph=30 main.pdf::page=4 | Fig. S5 Experimental validation of model-selected formulations with GFP mRNA. (a) The size and PDI of 100 GFP mRNA–loaded formulations; (b) EE of the same formulations; (c) GFP fluorescence intensity (GFP intDen) in CFBE cells 48 h post-transfection; (d) Cell viability of CFBE cells after transfection with the corresponding formulations. | mean ± SD stated globally; source-row statistic pending; no per-row SD |  | pending
结果 | si2_N0024_H | si2_N0024 | EMPTY_REFERENCE | empty_reference | si2.xlsx | 24 | SM-102 | DSPC | 8.5 | mM | 56 | 4 | 1.5 |  | molar % | [5 empty] | particle_size | 47.02802 | nm | reported | model_prediction | si2.xlsx::sheet=Sheet1,cell=H25 si2.xlsx::sheet=Sheet1,cell=H1 | si2.xlsx::sheet=Sheet1,cell=A25 si2.xlsx::sheet=Sheet1,cell=A1 si2.xlsx::sheet=Sheet1,cell=B25 si2.xlsx::sheet=Sheet1,cell=B1 si2.xlsx::sheet=Sheet1,cell=C25 si2.xlsx::sheet=Sheet1,cell=C1 si2.xlsx::sheet=Sheet1,cell=D25 si2.xlsx::sheet=Sheet1,cell=D1 si2.xlsx::sheet=Sheet1,cell=E25 si2.xlsx::sheet=Sheet1,cell=E1 si2.xlsx::sheet=Sheet1,cell=F25 si2.xlsx::sheet=Sheet1,cell=F1 si2.xlsx::sheet=Sheet1,cell=G25 si2.xlsx::sheet=Sheet1,cell=G1 |  |  | 47.0280175273784 Predicted empty LNP size (nm) | model prediction; no experimental replicate statistic |  | pending
结果 | si2_N0024_I | si2_N0024 | EMPTY_REFERENCE | empty_reference | si2.xlsx | 24 | SM-102 | DSPC | 8.5 | mM | 56 | 4 | 1.5 |  | molar % | [5 empty] | particle_size |  | nm | missing_in_source | measurement | si2.xlsx::sheet=Sheet1,cell=I25 si2.xlsx::sheet=Sheet1,cell=I1 | si2.xlsx::sheet=Sheet1,cell=A25 si2.xlsx::sheet=Sheet1,cell=A1 si2.xlsx::sheet=Sheet1,cell=B25 si2.xlsx::sheet=Sheet1,cell=B1 si2.xlsx::sheet=Sheet1,cell=C25 si2.xlsx::sheet=Sheet1,cell=C1 si2.xlsx::sheet=Sheet1,cell=D25 si2.xlsx::sheet=Sheet1,cell=D1 si2.xlsx::sheet=Sheet1,cell=E25 si2.xlsx::sheet=Sheet1,cell=E1 si2.xlsx::sheet=Sheet1,cell=F25 si2.xlsx::sheet=Sheet1,cell=F1 si2.xlsx::sheet=Sheet1,cell=G25 si2.xlsx::sheet=Sheet1,cell=G1 |  |  | - Actual empty LNP size (nm) | mean ± SD stated globally; source-row statistic pending; no per-row SD | Q08 | pending
结果 | si2_N0024_J | si2_N0024 | GFP_CHAR | GFP_mRNA_loaded | si2.xlsx | 24 | SM-102 | DSPC | 8.5 | mM | 56 | 4 | 1.5 |  | molar % | GFP mRNA | GFP |  |  |  | particle_size | 97.2 | nm | reported | measurement | si2.xlsx::sheet=Sheet1,cell=J25 si2.xlsx::sheet=Sheet1,cell=J1 | si2.xlsx::sheet=Sheet1,cell=A25 si2.xlsx::sheet=Sheet1,cell=A1 si2.xlsx::sheet=Sheet1,cell=B25 si2.xlsx::sheet=Sheet1,cell=B1 si2.xlsx::sheet=Sheet1,cell=C25 si2.xlsx::sheet=Sheet1,cell=C1 si2.xlsx::sheet=Sheet1,cell=D25 si2.xlsx::sheet=Sheet1,cell=D1 si2.xlsx::sheet=Sheet1,cell=E25 si2.xlsx::sheet=Sheet1,cell=E1 si2.xlsx::sheet=Sheet1,cell=F25 si2.xlsx::sheet=Sheet1,cell=F1 si2.xlsx::sheet=Sheet1,cell=G25 si2.xlsx::sheet=Sheet1,cell=G1 | payload=GFP mRNA; N_P_ratio=8; platform=MiNANO-form; buffer=NaOAc; total_flow_rate=2000; aqueous_to_organic_flow_ratio=3:1; purification=ultrafiltration; exchange to PBS; fivefold PBS dilution; 10000 xg, 5 min; size_PDI_instrument=DynaPro Plate Reader III; EE_assay=Quant-iT RiboGreen; EE_definition=(total mRNA - unencapsulated mRNA) / total mRNA * 100 | main.pdf::page=4 main.pdf::page=4 | 97.2 GFP mRNA-LNP size (nm) | mean ± SD stated globally; source-row statistic pending; no per-row SD |  | pending
结果 | si2_N0024_K | si2_N0024 | GFP_CHAR | GFP_mRNA_loaded | si2.xlsx | 24 | SM-102 | DSPC | 8.5 | mM | 56 | 4 | 1.5 |  | molar % | GFP mRNA | GFP |  |  |  | PDI | 0.088 | dimensionless | reported | measurement | si2.xlsx::sheet=Sheet1,cell=K25 si2.xlsx::sheet=Sheet1,cell=K1 | si2.xlsx::sheet=Sheet1,cell=A25 si2.xlsx::sheet=Sheet1,cell=A1 si2.xlsx::sheet=Sheet1,cell=B25 si2.xlsx::sheet=Sheet1,cell=B1 si2.xlsx::sheet=Sheet1,cell=C25 si2.xlsx::sheet=Sheet1,cell=C1 si2.xlsx::sheet=Sheet1,cell=D25 si2.xlsx::sheet=Sheet1,cell=D1 si2.xlsx::sheet=Sheet1,cell=E25 si2.xlsx::sheet=Sheet1,cell=E1 si2.xlsx::sheet=Sheet1,cell=F25 si2.xlsx::sheet=Sheet1,cell=F1 si2.xlsx::sheet=Sheet1,cell=G25 si2.xlsx::sheet=Sheet1,cell=G1 | payload=GFP mRNA; N_P_ratio=8; platform=MiNANO-form; buffer=NaOAc; total_flow_rate=2000; aqueous_to_organic_flow_ratio=3:1; purification=ultrafiltration; exchange to PBS; fivefold PBS dilution; 10000 xg, 5 min; size_PDI_instrument=DynaPro Plate Reader III; EE_assay=Quant-iT RiboGreen; EE_definition=(total mRNA - unencapsulated mRNA) / total mRNA * 100 | main.pdf::page=4 main.pdf::page=4 | 0.088 GFP mRNA-LNP PDI | mean ± SD stated globally; source-row statistic pending; no per-row SD |  | pending
结果 | si2_N0024_L | si2_N0024 | GFP_CHAR | GFP_mRNA_loaded | si2.xlsx | 24 | SM-102 | DSPC | 8.5 | mM | 56 | 4 | 1.5 |  | molar % | GFP mRNA | GFP |  |  |  | encapsulation_efficiency | 95.25964 | % | reported | measurement | si2.xlsx::sheet=Sheet1,cell=L25 si2.xlsx::sheet=Sheet1,cell=L1 | si2.xlsx::sheet=Sheet1,cell=A25 si2.xlsx::sheet=Sheet1,cell=A1 si2.xlsx::sheet=Sheet1,cell=B25 si2.xlsx::sheet=Sheet1,cell=B1 si2.xlsx::sheet=Sheet1,cell=C25 si2.xlsx::sheet=Sheet1,cell=C1 si2.xlsx::sheet=Sheet1,cell=D25 si2.xlsx::sheet=Sheet1,cell=D1 si2.xlsx::sheet=Sheet1,cell=E25 si2.xlsx::sheet=Sheet1,cell=E1 si2.xlsx::sheet=Sheet1,cell=F25 si2.xlsx::sheet=Sheet1,cell=F1 si2.xlsx::sheet=Sheet1,cell=G25 si2.xlsx::sheet=Sheet1,cell=G1 | payload=GFP mRNA; N_P_ratio=8; platform=MiNANO-form; buffer=NaOAc; total_flow_rate=2000; aqueous_to_organic_flow_ratio=3:1; purification=ultrafiltration; exchange to PBS; fivefold PBS dilution; 10000 xg, 5 min; size_PDI_instrument=DynaPro Plate Reader III; EE_assay=Quant-iT RiboGreen; EE_definition=(total mRNA - unencapsulated mRNA) / total mRNA * 100 | main.pdf::page=4 main.pdf::page=4 | 95.2596400229781 GFP mRNA-LNP encapsulation efficiency (%) | mean ± SD stated globally; source-row statistic pending; no per-row SD |  | pending
结果 | si2_N0024_M | si2_N0024 | GFP_EXPR | GFP_mRNA_loaded | si2.xlsx | 24 | SM-102 | DSPC | 8.5 | mM | 56 | 4 | 1.5 |  | molar % | GFP mRNA | GFP | CFBE | 600 ng GFP mRNA–loaded LNPs | 48 | GFP_fluorescence_intensity | 18779817.7 |  | reported | measurement | si2.xlsx::sheet=Sheet1,cell=M25 si2.xlsx::sheet=Sheet1,cell=M1 | si2.xlsx::sheet=Sheet1,cell=A25 si2.xlsx::sheet=Sheet1,cell=A1 si2.xlsx::sheet=Sheet1,cell=B25 si2.xlsx::sheet=Sheet1,cell=B1 si2.xlsx::sheet=Sheet1,cell=C25 si2.xlsx::sheet=Sheet1,cell=C1 si2.xlsx::sheet=Sheet1,cell=D25 si2.xlsx::sheet=Sheet1,cell=D1 si2.xlsx::sheet=Sheet1,cell=E25 si2.xlsx::sheet=Sheet1,cell=E1 si2.xlsx::sheet=Sheet1,cell=F25 si2.xlsx::sheet=Sheet1,cell=F1 si2.xlsx::sheet=Sheet1,cell=G25 si2.xlsx::sheet=Sheet1,cell=G1 | payload=GFP mRNA; N_P_ratio=8; platform=MiNANO-form; buffer=NaOAc; total_flow_rate=2000; aqueous_to_organic_flow_ratio=3:1; purification=ultrafiltration; exchange to PBS; fivefold PBS dilution; 10000 xg, 5 min; size_PDI_instrument=DynaPro Plate Reader III; EE_assay=Quant-iT RiboGreen; EE_definition=(total mRNA - unencapsulated mRNA) / total mRNA * 100; cell_model=CFBE; plate=96-well; cells_per_well=10000; culture_medium=MEM + 10% FBS + 1% p/s + 1% MEM non-EAA + 1% L-glu; temperature=37; CO2=5; pretransfection_incubation=24; dose_raw=600 ng GFP mRNA–loaded LNPs; dose_mass_basis=None; treatment_volume=200; measurement_time=48; readout=GFP fluorescence intensity; ImageJ Fiji; microscope=Olympus IX81; signal_unit=None | main.pdf::page=4 main.pdf::page=4 main.pdf::page=4 | 18779817.6666667 GFP mRNA-LNP transfection efficiency | mean ± SD stated globally; source-row statistic pending; no per-row SD | Q03,Q04 | pending
结果 | si2_N0024_VIABILITY | si2_N0024 | GFP_VIABILITY | GFP_mRNA_loaded | si2.xlsx | 24 | SM-102 | DSPC | 8.5 | mM | 56 | 4 | 1.5 |  | molar % | GFP mRNA | GFP | CFBE |  |  | cell_viability |  | % | requires_visual_extraction | measurement | si1.docx::paragraph=30 | si2.xlsx::sheet=Sheet1,cell=A25 si2.xlsx::sheet=Sheet1,cell=A1 si2.xlsx::sheet=Sheet1,cell=B25 si2.xlsx::sheet=Sheet1,cell=B1 si2.xlsx::sheet=Sheet1,cell=C25 si2.xlsx::sheet=Sheet1,cell=C1 si2.xlsx::sheet=Sheet1,cell=D25 si2.xlsx::sheet=Sheet1,cell=D1 si2.xlsx::sheet=Sheet1,cell=E25 si2.xlsx::sheet=Sheet1,cell=E1 si2.xlsx::sheet=Sheet1,cell=F25 si2.xlsx::sheet=Sheet1,cell=F1 si2.xlsx::sheet=Sheet1,cell=G25 si2.xlsx::sheet=Sheet1,cell=G1 | payload=GFP mRNA; N_P_ratio=8; platform=MiNANO-form; buffer=NaOAc; total_flow_rate=2000; aqueous_to_organic_flow_ratio=3:1; purification=ultrafiltration; exchange to PBS; fivefold PBS dilution; 10000 xg, 5 min; size_PDI_instrument=DynaPro Plate Reader III; EE_assay=Quant-iT RiboGreen; EE_definition=(total mRNA - unencapsulated mRNA) / total mRNA * 100; cell_model=CFBE; assay=10% AlamarBlue in PBS, 1.5 h, 37 C, 5% CO2; excitation=560; emission=590; control=untreated cells = 100%; reagent-only background subtraction; measurement_time=None | main.pdf::page=4 main.pdf::page=4 si1.docx::paragraph=30 main.pdf::page=4 | Fig. S5 Experimental validation of model-selected formulations with GFP mRNA. (a) The size and PDI of 100 GFP mRNA–loaded formulations; (b) EE of the same formulations; (c) GFP fluorescence intensity (GFP intDen) in CFBE cells 48 h post-transfection; (d) Cell viability of CFBE cells after transfection with the corresponding formulations. | mean ± SD stated globally; source-row statistic pending; no per-row SD |  | pending
结果 | si2_N0025_H | si2_N0025 | EMPTY_REFERENCE | empty_reference | si2.xlsx | 25 | SM-102 | DSPC | 7 | mM | 56 | 16 | 0.5 |  | molar % | [5 empty] | particle_size | 45.85878 | nm | reported | model_prediction | si2.xlsx::sheet=Sheet1,cell=H26 si2.xlsx::sheet=Sheet1,cell=H1 | si2.xlsx::sheet=Sheet1,cell=A26 si2.xlsx::sheet=Sheet1,cell=A1 si2.xlsx::sheet=Sheet1,cell=B26 si2.xlsx::sheet=Sheet1,cell=B1 si2.xlsx::sheet=Sheet1,cell=C26 si2.xlsx::sheet=Sheet1,cell=C1 si2.xlsx::sheet=Sheet1,cell=D26 si2.xlsx::sheet=Sheet1,cell=D1 si2.xlsx::sheet=Sheet1,cell=E26 si2.xlsx::sheet=Sheet1,cell=E1 si2.xlsx::sheet=Sheet1,cell=F26 si2.xlsx::sheet=Sheet1,cell=F1 si2.xlsx::sheet=Sheet1,cell=G26 si2.xlsx::sheet=Sheet1,cell=G1 |  |  | 45.8587788953153 Predicted empty LNP size (nm) | model prediction; no experimental replicate statistic |  | pending
结果 | si2_N0025_I | si2_N0025 | EMPTY_REFERENCE | empty_reference | si2.xlsx | 25 | SM-102 | DSPC | 7 | mM | 56 | 16 | 0.5 |  | molar % | [5 empty] | particle_size |  | nm | missing_in_source | measurement | si2.xlsx::sheet=Sheet1,cell=I26 si2.xlsx::sheet=Sheet1,cell=I1 | si2.xlsx::sheet=Sheet1,cell=A26 si2.xlsx::sheet=Sheet1,cell=A1 si2.xlsx::sheet=Sheet1,cell=B26 si2.xlsx::sheet=Sheet1,cell=B1 si2.xlsx::sheet=Sheet1,cell=C26 si2.xlsx::sheet=Sheet1,cell=C1 si2.xlsx::sheet=Sheet1,cell=D26 si2.xlsx::sheet=Sheet1,cell=D1 si2.xlsx::sheet=Sheet1,cell=E26 si2.xlsx::sheet=Sheet1,cell=E1 si2.xlsx::sheet=Sheet1,cell=F26 si2.xlsx::sheet=Sheet1,cell=F1 si2.xlsx::sheet=Sheet1,cell=G26 si2.xlsx::sheet=Sheet1,cell=G1 |  |  | - Actual empty LNP size (nm) | mean ± SD stated globally; source-row statistic pending; no per-row SD | Q08 | pending
结果 | si2_N0025_J | si2_N0025 | GFP_CHAR | GFP_mRNA_loaded | si2.xlsx | 25 | SM-102 | DSPC | 7 | mM | 56 | 16 | 0.5 |  | molar % | GFP mRNA | GFP |  |  |  | particle_size | 125.1 | nm | reported | measurement | si2.xlsx::sheet=Sheet1,cell=J26 si2.xlsx::sheet=Sheet1,cell=J1 | si2.xlsx::sheet=Sheet1,cell=A26 si2.xlsx::sheet=Sheet1,cell=A1 si2.xlsx::sheet=Sheet1,cell=B26 si2.xlsx::sheet=Sheet1,cell=B1 si2.xlsx::sheet=Sheet1,cell=C26 si2.xlsx::sheet=Sheet1,cell=C1 si2.xlsx::sheet=Sheet1,cell=D26 si2.xlsx::sheet=Sheet1,cell=D1 si2.xlsx::sheet=Sheet1,cell=E26 si2.xlsx::sheet=Sheet1,cell=E1 si2.xlsx::sheet=Sheet1,cell=F26 si2.xlsx::sheet=Sheet1,cell=F1 si2.xlsx::sheet=Sheet1,cell=G26 si2.xlsx::sheet=Sheet1,cell=G1 | payload=GFP mRNA; N_P_ratio=8; platform=MiNANO-form; buffer=NaOAc; total_flow_rate=2000; aqueous_to_organic_flow_ratio=3:1; purification=ultrafiltration; exchange to PBS; fivefold PBS dilution; 10000 xg, 5 min; size_PDI_instrument=DynaPro Plate Reader III; EE_assay=Quant-iT RiboGreen; EE_definition=(total mRNA - unencapsulated mRNA) / total mRNA * 100 | main.pdf::page=4 main.pdf::page=4 | 125.1 GFP mRNA-LNP size (nm) | mean ± SD stated globally; source-row statistic pending; no per-row SD |  | pending
结果 | si2_N0025_K | si2_N0025 | GFP_CHAR | GFP_mRNA_loaded | si2.xlsx | 25 | SM-102 | DSPC | 7 | mM | 56 | 16 | 0.5 |  | molar % | GFP mRNA | GFP |  |  |  | PDI | 0.095 | dimensionless | reported | measurement | si2.xlsx::sheet=Sheet1,cell=K26 si2.xlsx::sheet=Sheet1,cell=K1 | si2.xlsx::sheet=Sheet1,cell=A26 si2.xlsx::sheet=Sheet1,cell=A1 si2.xlsx::sheet=Sheet1,cell=B26 si2.xlsx::sheet=Sheet1,cell=B1 si2.xlsx::sheet=Sheet1,cell=C26 si2.xlsx::sheet=Sheet1,cell=C1 si2.xlsx::sheet=Sheet1,cell=D26 si2.xlsx::sheet=Sheet1,cell=D1 si2.xlsx::sheet=Sheet1,cell=E26 si2.xlsx::sheet=Sheet1,cell=E1 si2.xlsx::sheet=Sheet1,cell=F26 si2.xlsx::sheet=Sheet1,cell=F1 si2.xlsx::sheet=Sheet1,cell=G26 si2.xlsx::sheet=Sheet1,cell=G1 | payload=GFP mRNA; N_P_ratio=8; platform=MiNANO-form; buffer=NaOAc; total_flow_rate=2000; aqueous_to_organic_flow_ratio=3:1; purification=ultrafiltration; exchange to PBS; fivefold PBS dilution; 10000 xg, 5 min; size_PDI_instrument=DynaPro Plate Reader III; EE_assay=Quant-iT RiboGreen; EE_definition=(total mRNA - unencapsulated mRNA) / total mRNA * 100 | main.pdf::page=4 main.pdf::page=4 | 0.095 GFP mRNA-LNP PDI | mean ± SD stated globally; source-row statistic pending; no per-row SD |  | pending
结果 | si2_N0025_L | si2_N0025 | GFP_CHAR | GFP_mRNA_loaded | si2.xlsx | 25 | SM-102 | DSPC | 7 | mM | 56 | 16 | 0.5 |  | molar % | GFP mRNA | GFP |  |  |  | encapsulation_efficiency | 87.53804 | % | reported | measurement | si2.xlsx::sheet=Sheet1,cell=L26 si2.xlsx::sheet=Sheet1,cell=L1 | si2.xlsx::sheet=Sheet1,cell=A26 si2.xlsx::sheet=Sheet1,cell=A1 si2.xlsx::sheet=Sheet1,cell=B26 si2.xlsx::sheet=Sheet1,cell=B1 si2.xlsx::sheet=Sheet1,cell=C26 si2.xlsx::sheet=Sheet1,cell=C1 si2.xlsx::sheet=Sheet1,cell=D26 si2.xlsx::sheet=Sheet1,cell=D1 si2.xlsx::sheet=Sheet1,cell=E26 si2.xlsx::sheet=Sheet1,cell=E1 si2.xlsx::sheet=Sheet1,cell=F26 si2.xlsx::sheet=Sheet1,cell=F1 si2.xlsx::sheet=Sheet1,cell=G26 si2.xlsx::sheet=Sheet1,cell=G1 | payload=GFP mRNA; N_P_ratio=8; platform=MiNANO-form; buffer=NaOAc; total_flow_rate=2000; aqueous_to_organic_flow_ratio=3:1; purification=ultrafiltration; exchange to PBS; fivefold PBS dilution; 10000 xg, 5 min; size_PDI_instrument=DynaPro Plate Reader III; EE_assay=Quant-iT RiboGreen; EE_definition=(total mRNA - unencapsulated mRNA) / total mRNA * 100 | main.pdf::page=4 main.pdf::page=4 | 87.5380432632386 GFP mRNA-LNP encapsulation efficiency (%) | mean ± SD stated globally; source-row statistic pending; no per-row SD |  | pending
结果 | si2_N0025_M | si2_N0025 | GFP_EXPR | GFP_mRNA_loaded | si2.xlsx | 25 | SM-102 | DSPC | 7 | mM | 56 | 16 | 0.5 |  | molar % | GFP mRNA | GFP | CFBE | 600 ng GFP mRNA–loaded LNPs | 48 | GFP_fluorescence_intensity | 13930123.3 |  | reported | measurement | si2.xlsx::sheet=Sheet1,cell=M26 si2.xlsx::sheet=Sheet1,cell=M1 | si2.xlsx::sheet=Sheet1,cell=A26 si2.xlsx::sheet=Sheet1,cell=A1 si2.xlsx::sheet=Sheet1,cell=B26 si2.xlsx::sheet=Sheet1,cell=B1 si2.xlsx::sheet=Sheet1,cell=C26 si2.xlsx::sheet=Sheet1,cell=C1 si2.xlsx::sheet=Sheet1,cell=D26 si2.xlsx::sheet=Sheet1,cell=D1 si2.xlsx::sheet=Sheet1,cell=E26 si2.xlsx::sheet=Sheet1,cell=E1 si2.xlsx::sheet=Sheet1,cell=F26 si2.xlsx::sheet=Sheet1,cell=F1 si2.xlsx::sheet=Sheet1,cell=G26 si2.xlsx::sheet=Sheet1,cell=G1 | payload=GFP mRNA; N_P_ratio=8; platform=MiNANO-form; buffer=NaOAc; total_flow_rate=2000; aqueous_to_organic_flow_ratio=3:1; purification=ultrafiltration; exchange to PBS; fivefold PBS dilution; 10000 xg, 5 min; size_PDI_instrument=DynaPro Plate Reader III; EE_assay=Quant-iT RiboGreen; EE_definition=(total mRNA - unencapsulated mRNA) / total mRNA * 100; cell_model=CFBE; plate=96-well; cells_per_well=10000; culture_medium=MEM + 10% FBS + 1% p/s + 1% MEM non-EAA + 1% L-glu; temperature=37; CO2=5; pretransfection_incubation=24; dose_raw=600 ng GFP mRNA–loaded LNPs; dose_mass_basis=None; treatment_volume=200; measurement_time=48; readout=GFP fluorescence intensity; ImageJ Fiji; microscope=Olympus IX81; signal_unit=None | main.pdf::page=4 main.pdf::page=4 main.pdf::page=4 | 13930123.3333333 GFP mRNA-LNP transfection efficiency | mean ± SD stated globally; source-row statistic pending; no per-row SD | Q03,Q04 | pending
结果 | si2_N0025_VIABILITY | si2_N0025 | GFP_VIABILITY | GFP_mRNA_loaded | si2.xlsx | 25 | SM-102 | DSPC | 7 | mM | 56 | 16 | 0.5 |  | molar % | GFP mRNA | GFP | CFBE |  |  | cell_viability |  | % | requires_visual_extraction | measurement | si1.docx::paragraph=30 | si2.xlsx::sheet=Sheet1,cell=A26 si2.xlsx::sheet=Sheet1,cell=A1 si2.xlsx::sheet=Sheet1,cell=B26 si2.xlsx::sheet=Sheet1,cell=B1 si2.xlsx::sheet=Sheet1,cell=C26 si2.xlsx::sheet=Sheet1,cell=C1 si2.xlsx::sheet=Sheet1,cell=D26 si2.xlsx::sheet=Sheet1,cell=D1 si2.xlsx::sheet=Sheet1,cell=E26 si2.xlsx::sheet=Sheet1,cell=E1 si2.xlsx::sheet=Sheet1,cell=F26 si2.xlsx::sheet=Sheet1,cell=F1 si2.xlsx::sheet=Sheet1,cell=G26 si2.xlsx::sheet=Sheet1,cell=G1 | payload=GFP mRNA; N_P_ratio=8; platform=MiNANO-form; buffer=NaOAc; total_flow_rate=2000; aqueous_to_organic_flow_ratio=3:1; purification=ultrafiltration; exchange to PBS; fivefold PBS dilution; 10000 xg, 5 min; size_PDI_instrument=DynaPro Plate Reader III; EE_assay=Quant-iT RiboGreen; EE_definition=(total mRNA - unencapsulated mRNA) / total mRNA * 100; cell_model=CFBE; assay=10% AlamarBlue in PBS, 1.5 h, 37 C, 5% CO2; excitation=560; emission=590; control=untreated cells = 100%; reagent-only background subtraction; measurement_time=None | main.pdf::page=4 main.pdf::page=4 si1.docx::paragraph=30 main.pdf::page=4 | Fig. S5 Experimental validation of model-selected formulations with GFP mRNA. (a) The size and PDI of 100 GFP mRNA–loaded formulations; (b) EE of the same formulations; (c) GFP fluorescence intensity (GFP intDen) in CFBE cells 48 h post-transfection; (d) Cell viability of CFBE cells after transfection with the corresponding formulations. | mean ± SD stated globally; source-row statistic pending; no per-row SD |  | pending
结果 | si2_N0026_H | si2_N0026 | EMPTY_REFERENCE | empty_reference | si2.xlsx | 26 | SM-102 | DOPC | 8 | mM | 56 | 10 | 1.3 |  | molar % | [5 empty] | particle_size | 41.0567 | nm | reported | model_prediction | si2.xlsx::sheet=Sheet1,cell=H27 si2.xlsx::sheet=Sheet1,cell=H1 | si2.xlsx::sheet=Sheet1,cell=A27 si2.xlsx::sheet=Sheet1,cell=A1 si2.xlsx::sheet=Sheet1,cell=B27 si2.xlsx::sheet=Sheet1,cell=B1 si2.xlsx::sheet=Sheet1,cell=C27 si2.xlsx::sheet=Sheet1,cell=C1 si2.xlsx::sheet=Sheet1,cell=D27 si2.xlsx::sheet=Sheet1,cell=D1 si2.xlsx::sheet=Sheet1,cell=E27 si2.xlsx::sheet=Sheet1,cell=E1 si2.xlsx::sheet=Sheet1,cell=F27 si2.xlsx::sheet=Sheet1,cell=F1 si2.xlsx::sheet=Sheet1,cell=G27 si2.xlsx::sheet=Sheet1,cell=G1 |  |  | 41.0566958892147 Predicted empty LNP size (nm) | model prediction; no experimental replicate statistic |  | pending
结果 | si2_N0026_I | si2_N0026 | EMPTY_REFERENCE | empty_reference | si2.xlsx | 26 | SM-102 | DOPC | 8 | mM | 56 | 10 | 1.3 |  | molar % | [5 empty] | particle_size |  | nm | missing_in_source | measurement | si2.xlsx::sheet=Sheet1,cell=I27 si2.xlsx::sheet=Sheet1,cell=I1 | si2.xlsx::sheet=Sheet1,cell=A27 si2.xlsx::sheet=Sheet1,cell=A1 si2.xlsx::sheet=Sheet1,cell=B27 si2.xlsx::sheet=Sheet1,cell=B1 si2.xlsx::sheet=Sheet1,cell=C27 si2.xlsx::sheet=Sheet1,cell=C1 si2.xlsx::sheet=Sheet1,cell=D27 si2.xlsx::sheet=Sheet1,cell=D1 si2.xlsx::sheet=Sheet1,cell=E27 si2.xlsx::sheet=Sheet1,cell=E1 si2.xlsx::sheet=Sheet1,cell=F27 si2.xlsx::sheet=Sheet1,cell=F1 si2.xlsx::sheet=Sheet1,cell=G27 si2.xlsx::sheet=Sheet1,cell=G1 |  |  | - Actual empty LNP size (nm) | mean ± SD stated globally; source-row statistic pending; no per-row SD | Q08 | pending
结果 | si2_N0026_J | si2_N0026 | GFP_CHAR | GFP_mRNA_loaded | si2.xlsx | 26 | SM-102 | DOPC | 8 | mM | 56 | 10 | 1.3 |  | molar % | GFP mRNA | GFP |  |  |  | particle_size | 95.5 | nm | reported | measurement | si2.xlsx::sheet=Sheet1,cell=J27 si2.xlsx::sheet=Sheet1,cell=J1 | si2.xlsx::sheet=Sheet1,cell=A27 si2.xlsx::sheet=Sheet1,cell=A1 si2.xlsx::sheet=Sheet1,cell=B27 si2.xlsx::sheet=Sheet1,cell=B1 si2.xlsx::sheet=Sheet1,cell=C27 si2.xlsx::sheet=Sheet1,cell=C1 si2.xlsx::sheet=Sheet1,cell=D27 si2.xlsx::sheet=Sheet1,cell=D1 si2.xlsx::sheet=Sheet1,cell=E27 si2.xlsx::sheet=Sheet1,cell=E1 si2.xlsx::sheet=Sheet1,cell=F27 si2.xlsx::sheet=Sheet1,cell=F1 si2.xlsx::sheet=Sheet1,cell=G27 si2.xlsx::sheet=Sheet1,cell=G1 | payload=GFP mRNA; N_P_ratio=8; platform=MiNANO-form; buffer=NaOAc; total_flow_rate=2000; aqueous_to_organic_flow_ratio=3:1; purification=ultrafiltration; exchange to PBS; fivefold PBS dilution; 10000 xg, 5 min; size_PDI_instrument=DynaPro Plate Reader III; EE_assay=Quant-iT RiboGreen; EE_definition=(total mRNA - unencapsulated mRNA) / total mRNA * 100 | main.pdf::page=4 main.pdf::page=4 | 95.5 GFP mRNA-LNP size (nm) | mean ± SD stated globally; source-row statistic pending; no per-row SD |  | pending
结果 | si2_N0026_K | si2_N0026 | GFP_CHAR | GFP_mRNA_loaded | si2.xlsx | 26 | SM-102 | DOPC | 8 | mM | 56 | 10 | 1.3 |  | molar % | GFP mRNA | GFP |  |  |  | PDI | 0.117 | dimensionless | reported | measurement | si2.xlsx::sheet=Sheet1,cell=K27 si2.xlsx::sheet=Sheet1,cell=K1 | si2.xlsx::sheet=Sheet1,cell=A27 si2.xlsx::sheet=Sheet1,cell=A1 si2.xlsx::sheet=Sheet1,cell=B27 si2.xlsx::sheet=Sheet1,cell=B1 si2.xlsx::sheet=Sheet1,cell=C27 si2.xlsx::sheet=Sheet1,cell=C1 si2.xlsx::sheet=Sheet1,cell=D27 si2.xlsx::sheet=Sheet1,cell=D1 si2.xlsx::sheet=Sheet1,cell=E27 si2.xlsx::sheet=Sheet1,cell=E1 si2.xlsx::sheet=Sheet1,cell=F27 si2.xlsx::sheet=Sheet1,cell=F1 si2.xlsx::sheet=Sheet1,cell=G27 si2.xlsx::sheet=Sheet1,cell=G1 | payload=GFP mRNA; N_P_ratio=8; platform=MiNANO-form; buffer=NaOAc; total_flow_rate=2000; aqueous_to_organic_flow_ratio=3:1; purification=ultrafiltration; exchange to PBS; fivefold PBS dilution; 10000 xg, 5 min; size_PDI_instrument=DynaPro Plate Reader III; EE_assay=Quant-iT RiboGreen; EE_definition=(total mRNA - unencapsulated mRNA) / total mRNA * 100 | main.pdf::page=4 main.pdf::page=4 | 0.117 GFP mRNA-LNP PDI | mean ± SD stated globally; source-row statistic pending; no per-row SD |  | pending
结果 | si2_N0026_L | si2_N0026 | GFP_CHAR | GFP_mRNA_loaded | si2.xlsx | 26 | SM-102 | DOPC | 8 | mM | 56 | 10 | 1.3 |  | molar % | GFP mRNA | GFP |  |  |  | encapsulation_efficiency | 92.7361 | % | reported | measurement | si2.xlsx::sheet=Sheet1,cell=L27 si2.xlsx::sheet=Sheet1,cell=L1 | si2.xlsx::sheet=Sheet1,cell=A27 si2.xlsx::sheet=Sheet1,cell=A1 si2.xlsx::sheet=Sheet1,cell=B27 si2.xlsx::sheet=Sheet1,cell=B1 si2.xlsx::sheet=Sheet1,cell=C27 si2.xlsx::sheet=Sheet1,cell=C1 si2.xlsx::sheet=Sheet1,cell=D27 si2.xlsx::sheet=Sheet1,cell=D1 si2.xlsx::sheet=Sheet1,cell=E27 si2.xlsx::sheet=Sheet1,cell=E1 si2.xlsx::sheet=Sheet1,cell=F27 si2.xlsx::sheet=Sheet1,cell=F1 si2.xlsx::sheet=Sheet1,cell=G27 si2.xlsx::sheet=Sheet1,cell=G1 | payload=GFP mRNA; N_P_ratio=8; platform=MiNANO-form; buffer=NaOAc; total_flow_rate=2000; aqueous_to_organic_flow_ratio=3:1; purification=ultrafiltration; exchange to PBS; fivefold PBS dilution; 10000 xg, 5 min; size_PDI_instrument=DynaPro Plate Reader III; EE_assay=Quant-iT RiboGreen; EE_definition=(total mRNA - unencapsulated mRNA) / total mRNA * 100 | main.pdf::page=4 main.pdf::page=4 | 92.7360956957522 GFP mRNA-LNP encapsulation efficiency (%) | mean ± SD stated globally; source-row statistic pending; no per-row SD |  | pending
结果 | si2_N0026_M | si2_N0026 | GFP_EXPR | GFP_mRNA_loaded | si2.xlsx | 26 | SM-102 | DOPC | 8 | mM | 56 | 10 | 1.3 |  | molar % | GFP mRNA | GFP | CFBE | 600 ng GFP mRNA–loaded LNPs | 48 | GFP_fluorescence_intensity | 14550442 |  | reported | measurement | si2.xlsx::sheet=Sheet1,cell=M27 si2.xlsx::sheet=Sheet1,cell=M1 | si2.xlsx::sheet=Sheet1,cell=A27 si2.xlsx::sheet=Sheet1,cell=A1 si2.xlsx::sheet=Sheet1,cell=B27 si2.xlsx::sheet=Sheet1,cell=B1 si2.xlsx::sheet=Sheet1,cell=C27 si2.xlsx::sheet=Sheet1,cell=C1 si2.xlsx::sheet=Sheet1,cell=D27 si2.xlsx::sheet=Sheet1,cell=D1 si2.xlsx::sheet=Sheet1,cell=E27 si2.xlsx::sheet=Sheet1,cell=E1 si2.xlsx::sheet=Sheet1,cell=F27 si2.xlsx::sheet=Sheet1,cell=F1 si2.xlsx::sheet=Sheet1,cell=G27 si2.xlsx::sheet=Sheet1,cell=G1 | payload=GFP mRNA; N_P_ratio=8; platform=MiNANO-form; buffer=NaOAc; total_flow_rate=2000; aqueous_to_organic_flow_ratio=3:1; purification=ultrafiltration; exchange to PBS; fivefold PBS dilution; 10000 xg, 5 min; size_PDI_instrument=DynaPro Plate Reader III; EE_assay=Quant-iT RiboGreen; EE_definition=(total mRNA - unencapsulated mRNA) / total mRNA * 100; cell_model=CFBE; plate=96-well; cells_per_well=10000; culture_medium=MEM + 10% FBS + 1% p/s + 1% MEM non-EAA + 1% L-glu; temperature=37; CO2=5; pretransfection_incubation=24; dose_raw=600 ng GFP mRNA–loaded LNPs; dose_mass_basis=None; treatment_volume=200; measurement_time=48; readout=GFP fluorescence intensity; ImageJ Fiji; microscope=Olympus IX81; signal_unit=None | main.pdf::page=4 main.pdf::page=4 main.pdf::page=4 | 14550442 GFP mRNA-LNP transfection efficiency | mean ± SD stated globally; source-row statistic pending; no per-row SD | Q03,Q04 | pending
结果 | si2_N0026_VIABILITY | si2_N0026 | GFP_VIABILITY | GFP_mRNA_loaded | si2.xlsx | 26 | SM-102 | DOPC | 8 | mM | 56 | 10 | 1.3 |  | molar % | GFP mRNA | GFP | CFBE |  |  | cell_viability |  | % | requires_visual_extraction | measurement | si1.docx::paragraph=30 | si2.xlsx::sheet=Sheet1,cell=A27 si2.xlsx::sheet=Sheet1,cell=A1 si2.xlsx::sheet=Sheet1,cell=B27 si2.xlsx::sheet=Sheet1,cell=B1 si2.xlsx::sheet=Sheet1,cell=C27 si2.xlsx::sheet=Sheet1,cell=C1 si2.xlsx::sheet=Sheet1,cell=D27 si2.xlsx::sheet=Sheet1,cell=D1 si2.xlsx::sheet=Sheet1,cell=E27 si2.xlsx::sheet=Sheet1,cell=E1 si2.xlsx::sheet=Sheet1,cell=F27 si2.xlsx::sheet=Sheet1,cell=F1 si2.xlsx::sheet=Sheet1,cell=G27 si2.xlsx::sheet=Sheet1,cell=G1 | payload=GFP mRNA; N_P_ratio=8; platform=MiNANO-form; buffer=NaOAc; total_flow_rate=2000; aqueous_to_organic_flow_ratio=3:1; purification=ultrafiltration; exchange to PBS; fivefold PBS dilution; 10000 xg, 5 min; size_PDI_instrument=DynaPro Plate Reader III; EE_assay=Quant-iT RiboGreen; EE_definition=(total mRNA - unencapsulated mRNA) / total mRNA * 100; cell_model=CFBE; assay=10% AlamarBlue in PBS, 1.5 h, 37 C, 5% CO2; excitation=560; emission=590; control=untreated cells = 100%; reagent-only background subtraction; measurement_time=None | main.pdf::page=4 main.pdf::page=4 si1.docx::paragraph=30 main.pdf::page=4 | Fig. S5 Experimental validation of model-selected formulations with GFP mRNA. (a) The size and PDI of 100 GFP mRNA–loaded formulations; (b) EE of the same formulations; (c) GFP fluorescence intensity (GFP intDen) in CFBE cells 48 h post-transfection; (d) Cell viability of CFBE cells after transfection with the corresponding formulations. | mean ± SD stated globally; source-row statistic pending; no per-row SD |  | pending
结果 | si2_N0027_H | si2_N0027 | EMPTY_REFERENCE | empty_reference | si2.xlsx | 27 | SM-102 | DOPC | 2.5 | mM | 40 | 6 | 1.5 |  | molar % | [5 empty] | particle_size | 43.75663 | nm | reported | model_prediction | si2.xlsx::sheet=Sheet1,cell=H28 si2.xlsx::sheet=Sheet1,cell=H1 | si2.xlsx::sheet=Sheet1,cell=A28 si2.xlsx::sheet=Sheet1,cell=A1 si2.xlsx::sheet=Sheet1,cell=B28 si2.xlsx::sheet=Sheet1,cell=B1 si2.xlsx::sheet=Sheet1,cell=C28 si2.xlsx::sheet=Sheet1,cell=C1 si2.xlsx::sheet=Sheet1,cell=D28 si2.xlsx::sheet=Sheet1,cell=D1 si2.xlsx::sheet=Sheet1,cell=E28 si2.xlsx::sheet=Sheet1,cell=E1 si2.xlsx::sheet=Sheet1,cell=F28 si2.xlsx::sheet=Sheet1,cell=F1 si2.xlsx::sheet=Sheet1,cell=G28 si2.xlsx::sheet=Sheet1,cell=G1 |  |  | 43.7566297765147 Predicted empty LNP size (nm) | model prediction; no experimental replicate statistic |  | pending
结果 | si2_N0027_I | si2_N0027 | EMPTY_REFERENCE | empty_reference | si2.xlsx | 27 | SM-102 | DOPC | 2.5 | mM | 40 | 6 | 1.5 |  | molar % | [5 empty] | particle_size |  | nm | missing_in_source | measurement | si2.xlsx::sheet=Sheet1,cell=I28 si2.xlsx::sheet=Sheet1,cell=I1 | si2.xlsx::sheet=Sheet1,cell=A28 si2.xlsx::sheet=Sheet1,cell=A1 si2.xlsx::sheet=Sheet1,cell=B28 si2.xlsx::sheet=Sheet1,cell=B1 si2.xlsx::sheet=Sheet1,cell=C28 si2.xlsx::sheet=Sheet1,cell=C1 si2.xlsx::sheet=Sheet1,cell=D28 si2.xlsx::sheet=Sheet1,cell=D1 si2.xlsx::sheet=Sheet1,cell=E28 si2.xlsx::sheet=Sheet1,cell=E1 si2.xlsx::sheet=Sheet1,cell=F28 si2.xlsx::sheet=Sheet1,cell=F1 si2.xlsx::sheet=Sheet1,cell=G28 si2.xlsx::sheet=Sheet1,cell=G1 |  |  | - Actual empty LNP size (nm) | mean ± SD stated globally; source-row statistic pending; no per-row SD | Q08 | pending
结果 | si2_N0027_J | si2_N0027 | GFP_CHAR | GFP_mRNA_loaded | si2.xlsx | 27 | SM-102 | DOPC | 2.5 | mM | 40 | 6 | 1.5 |  | molar % | GFP mRNA | GFP |  |  |  | particle_size | 98.9 | nm | reported | measurement | si2.xlsx::sheet=Sheet1,cell=J28 si2.xlsx::sheet=Sheet1,cell=J1 | si2.xlsx::sheet=Sheet1,cell=A28 si2.xlsx::sheet=Sheet1,cell=A1 si2.xlsx::sheet=Sheet1,cell=B28 si2.xlsx::sheet=Sheet1,cell=B1 si2.xlsx::sheet=Sheet1,cell=C28 si2.xlsx::sheet=Sheet1,cell=C1 si2.xlsx::sheet=Sheet1,cell=D28 si2.xlsx::sheet=Sheet1,cell=D1 si2.xlsx::sheet=Sheet1,cell=E28 si2.xlsx::sheet=Sheet1,cell=E1 si2.xlsx::sheet=Sheet1,cell=F28 si2.xlsx::sheet=Sheet1,cell=F1 si2.xlsx::sheet=Sheet1,cell=G28 si2.xlsx::sheet=Sheet1,cell=G1 | payload=GFP mRNA; N_P_ratio=8; platform=MiNANO-form; buffer=NaOAc; total_flow_rate=2000; aqueous_to_organic_flow_ratio=3:1; purification=ultrafiltration; exchange to PBS; fivefold PBS dilution; 10000 xg, 5 min; size_PDI_instrument=DynaPro Plate Reader III; EE_assay=Quant-iT RiboGreen; EE_definition=(total mRNA - unencapsulated mRNA) / total mRNA * 100 | main.pdf::page=4 main.pdf::page=4 | 98.9 GFP mRNA-LNP size (nm) | mean ± SD stated globally; source-row statistic pending; no per-row SD |  | pending
结果 | si2_N0027_K | si2_N0027 | GFP_CHAR | GFP_mRNA_loaded | si2.xlsx | 27 | SM-102 | DOPC | 2.5 | mM | 40 | 6 | 1.5 |  | molar % | GFP mRNA | GFP |  |  |  | PDI | 0.121 | dimensionless | reported | measurement | si2.xlsx::sheet=Sheet1,cell=K28 si2.xlsx::sheet=Sheet1,cell=K1 | si2.xlsx::sheet=Sheet1,cell=A28 si2.xlsx::sheet=Sheet1,cell=A1 si2.xlsx::sheet=Sheet1,cell=B28 si2.xlsx::sheet=Sheet1,cell=B1 si2.xlsx::sheet=Sheet1,cell=C28 si2.xlsx::sheet=Sheet1,cell=C1 si2.xlsx::sheet=Sheet1,cell=D28 si2.xlsx::sheet=Sheet1,cell=D1 si2.xlsx::sheet=Sheet1,cell=E28 si2.xlsx::sheet=Sheet1,cell=E1 si2.xlsx::sheet=Sheet1,cell=F28 si2.xlsx::sheet=Sheet1,cell=F1 si2.xlsx::sheet=Sheet1,cell=G28 si2.xlsx::sheet=Sheet1,cell=G1 | payload=GFP mRNA; N_P_ratio=8; platform=MiNANO-form; buffer=NaOAc; total_flow_rate=2000; aqueous_to_organic_flow_ratio=3:1; purification=ultrafiltration; exchange to PBS; fivefold PBS dilution; 10000 xg, 5 min; size_PDI_instrument=DynaPro Plate Reader III; EE_assay=Quant-iT RiboGreen; EE_definition=(total mRNA - unencapsulated mRNA) / total mRNA * 100 | main.pdf::page=4 main.pdf::page=4 | 0.121 GFP mRNA-LNP PDI | mean ± SD stated globally; source-row statistic pending; no per-row SD |  | pending
结果 | si2_N0027_L | si2_N0027 | GFP_CHAR | GFP_mRNA_loaded | si2.xlsx | 27 | SM-102 | DOPC | 2.5 | mM | 40 | 6 | 1.5 |  | molar % | GFP mRNA | GFP |  |  |  | encapsulation_efficiency | 97.69479 | % | reported | measurement | si2.xlsx::sheet=Sheet1,cell=L28 si2.xlsx::sheet=Sheet1,cell=L1 | si2.xlsx::sheet=Sheet1,cell=A28 si2.xlsx::sheet=Sheet1,cell=A1 si2.xlsx::sheet=Sheet1,cell=B28 si2.xlsx::sheet=Sheet1,cell=B1 si2.xlsx::sheet=Sheet1,cell=C28 si2.xlsx::sheet=Sheet1,cell=C1 si2.xlsx::sheet=Sheet1,cell=D28 si2.xlsx::sheet=Sheet1,cell=D1 si2.xlsx::sheet=Sheet1,cell=E28 si2.xlsx::sheet=Sheet1,cell=E1 si2.xlsx::sheet=Sheet1,cell=F28 si2.xlsx::sheet=Sheet1,cell=F1 si2.xlsx::sheet=Sheet1,cell=G28 si2.xlsx::sheet=Sheet1,cell=G1 | payload=GFP mRNA; N_P_ratio=8; platform=MiNANO-form; buffer=NaOAc; total_flow_rate=2000; aqueous_to_organic_flow_ratio=3:1; purification=ultrafiltration; exchange to PBS; fivefold PBS dilution; 10000 xg, 5 min; size_PDI_instrument=DynaPro Plate Reader III; EE_assay=Quant-iT RiboGreen; EE_definition=(total mRNA - unencapsulated mRNA) / total mRNA * 100 | main.pdf::page=4 main.pdf::page=4 | 97.6947915560193 GFP mRNA-LNP encapsulation efficiency (%) | mean ± SD stated globally; source-row statistic pending; no per-row SD |  | pending
结果 | si2_N0027_M | si2_N0027 | GFP_EXPR | GFP_mRNA_loaded | si2.xlsx | 27 | SM-102 | DOPC | 2.5 | mM | 40 | 6 | 1.5 |  | molar % | GFP mRNA | GFP | CFBE | 600 ng GFP mRNA–loaded LNPs | 48 | GFP_fluorescence_intensity | 13201575 |  | reported | measurement | si2.xlsx::sheet=Sheet1,cell=M28 si2.xlsx::sheet=Sheet1,cell=M1 | si2.xlsx::sheet=Sheet1,cell=A28 si2.xlsx::sheet=Sheet1,cell=A1 si2.xlsx::sheet=Sheet1,cell=B28 si2.xlsx::sheet=Sheet1,cell=B1 si2.xlsx::sheet=Sheet1,cell=C28 si2.xlsx::sheet=Sheet1,cell=C1 si2.xlsx::sheet=Sheet1,cell=D28 si2.xlsx::sheet=Sheet1,cell=D1 si2.xlsx::sheet=Sheet1,cell=E28 si2.xlsx::sheet=Sheet1,cell=E1 si2.xlsx::sheet=Sheet1,cell=F28 si2.xlsx::sheet=Sheet1,cell=F1 si2.xlsx::sheet=Sheet1,cell=G28 si2.xlsx::sheet=Sheet1,cell=G1 | payload=GFP mRNA; N_P_ratio=8; platform=MiNANO-form; buffer=NaOAc; total_flow_rate=2000; aqueous_to_organic_flow_ratio=3:1; purification=ultrafiltration; exchange to PBS; fivefold PBS dilution; 10000 xg, 5 min; size_PDI_instrument=DynaPro Plate Reader III; EE_assay=Quant-iT RiboGreen; EE_definition=(total mRNA - unencapsulated mRNA) / total mRNA * 100; cell_model=CFBE; plate=96-well; cells_per_well=10000; culture_medium=MEM + 10% FBS + 1% p/s + 1% MEM non-EAA + 1% L-glu; temperature=37; CO2=5; pretransfection_incubation=24; dose_raw=600 ng GFP mRNA–loaded LNPs; dose_mass_basis=None; treatment_volume=200; measurement_time=48; readout=GFP fluorescence intensity; ImageJ Fiji; microscope=Olympus IX81; signal_unit=None | main.pdf::page=4 main.pdf::page=4 main.pdf::page=4 | 13201575 GFP mRNA-LNP transfection efficiency | mean ± SD stated globally; source-row statistic pending; no per-row SD | Q03,Q04 | pending
结果 | si2_N0027_VIABILITY | si2_N0027 | GFP_VIABILITY | GFP_mRNA_loaded | si2.xlsx | 27 | SM-102 | DOPC | 2.5 | mM | 40 | 6 | 1.5 |  | molar % | GFP mRNA | GFP | CFBE |  |  | cell_viability |  | % | requires_visual_extraction | measurement | si1.docx::paragraph=30 | si2.xlsx::sheet=Sheet1,cell=A28 si2.xlsx::sheet=Sheet1,cell=A1 si2.xlsx::sheet=Sheet1,cell=B28 si2.xlsx::sheet=Sheet1,cell=B1 si2.xlsx::sheet=Sheet1,cell=C28 si2.xlsx::sheet=Sheet1,cell=C1 si2.xlsx::sheet=Sheet1,cell=D28 si2.xlsx::sheet=Sheet1,cell=D1 si2.xlsx::sheet=Sheet1,cell=E28 si2.xlsx::sheet=Sheet1,cell=E1 si2.xlsx::sheet=Sheet1,cell=F28 si2.xlsx::sheet=Sheet1,cell=F1 si2.xlsx::sheet=Sheet1,cell=G28 si2.xlsx::sheet=Sheet1,cell=G1 | payload=GFP mRNA; N_P_ratio=8; platform=MiNANO-form; buffer=NaOAc; total_flow_rate=2000; aqueous_to_organic_flow_ratio=3:1; purification=ultrafiltration; exchange to PBS; fivefold PBS dilution; 10000 xg, 5 min; size_PDI_instrument=DynaPro Plate Reader III; EE_assay=Quant-iT RiboGreen; EE_definition=(total mRNA - unencapsulated mRNA) / total mRNA * 100; cell_model=CFBE; assay=10% AlamarBlue in PBS, 1.5 h, 37 C, 5% CO2; excitation=560; emission=590; control=untreated cells = 100%; reagent-only background subtraction; measurement_time=None | main.pdf::page=4 main.pdf::page=4 si1.docx::paragraph=30 main.pdf::page=4 | Fig. S5 Experimental validation of model-selected formulations with GFP mRNA. (a) The size and PDI of 100 GFP mRNA–loaded formulations; (b) EE of the same formulations; (c) GFP fluorescence intensity (GFP intDen) in CFBE cells 48 h post-transfection; (d) Cell viability of CFBE cells after transfection with the corresponding formulations. | mean ± SD stated globally; source-row statistic pending; no per-row SD |  | pending
结果 | si2_N0028_H | si2_N0028 | EMPTY_REFERENCE | empty_reference | si2.xlsx | 28 | SM-102 | DOPC | 9 | mM | 50 | 16 | 0.5 |  | molar % | [5 empty] | particle_size | 38.78852 | nm | reported | model_prediction | si2.xlsx::sheet=Sheet1,cell=H29 si2.xlsx::sheet=Sheet1,cell=H1 | si2.xlsx::sheet=Sheet1,cell=A29 si2.xlsx::sheet=Sheet1,cell=A1 si2.xlsx::sheet=Sheet1,cell=B29 si2.xlsx::sheet=Sheet1,cell=B1 si2.xlsx::sheet=Sheet1,cell=C29 si2.xlsx::sheet=Sheet1,cell=C1 si2.xlsx::sheet=Sheet1,cell=D29 si2.xlsx::sheet=Sheet1,cell=D1 si2.xlsx::sheet=Sheet1,cell=E29 si2.xlsx::sheet=Sheet1,cell=E1 si2.xlsx::sheet=Sheet1,cell=F29 si2.xlsx::sheet=Sheet1,cell=F1 si2.xlsx::sheet=Sheet1,cell=G29 si2.xlsx::sheet=Sheet1,cell=G1 |  |  | 38.7885207990172 Predicted empty LNP size (nm) | model prediction; no experimental replicate statistic |  | pending
结果 | si2_N0028_I | si2_N0028 | EMPTY_REFERENCE | empty_reference | si2.xlsx | 28 | SM-102 | DOPC | 9 | mM | 50 | 16 | 0.5 |  | molar % | [5 empty] | particle_size |  | nm | missing_in_source | measurement | si2.xlsx::sheet=Sheet1,cell=I29 si2.xlsx::sheet=Sheet1,cell=I1 | si2.xlsx::sheet=Sheet1,cell=A29 si2.xlsx::sheet=Sheet1,cell=A1 si2.xlsx::sheet=Sheet1,cell=B29 si2.xlsx::sheet=Sheet1,cell=B1 si2.xlsx::sheet=Sheet1,cell=C29 si2.xlsx::sheet=Sheet1,cell=C1 si2.xlsx::sheet=Sheet1,cell=D29 si2.xlsx::sheet=Sheet1,cell=D1 si2.xlsx::sheet=Sheet1,cell=E29 si2.xlsx::sheet=Sheet1,cell=E1 si2.xlsx::sheet=Sheet1,cell=F29 si2.xlsx::sheet=Sheet1,cell=F1 si2.xlsx::sheet=Sheet1,cell=G29 si2.xlsx::sheet=Sheet1,cell=G1 |  |  | - Actual empty LNP size (nm) | mean ± SD stated globally; source-row statistic pending; no per-row SD | Q08 | pending
结果 | si2_N0028_J | si2_N0028 | GFP_CHAR | GFP_mRNA_loaded | si2.xlsx | 28 | SM-102 | DOPC | 9 | mM | 50 | 16 | 0.5 |  | molar % | GFP mRNA | GFP |  |  |  | particle_size | 193.5 | nm | reported | measurement | si2.xlsx::sheet=Sheet1,cell=J29 si2.xlsx::sheet=Sheet1,cell=J1 | si2.xlsx::sheet=Sheet1,cell=A29 si2.xlsx::sheet=Sheet1,cell=A1 si2.xlsx::sheet=Sheet1,cell=B29 si2.xlsx::sheet=Sheet1,cell=B1 si2.xlsx::sheet=Sheet1,cell=C29 si2.xlsx::sheet=Sheet1,cell=C1 si2.xlsx::sheet=Sheet1,cell=D29 si2.xlsx::sheet=Sheet1,cell=D1 si2.xlsx::sheet=Sheet1,cell=E29 si2.xlsx::sheet=Sheet1,cell=E1 si2.xlsx::sheet=Sheet1,cell=F29 si2.xlsx::sheet=Sheet1,cell=F1 si2.xlsx::sheet=Sheet1,cell=G29 si2.xlsx::sheet=Sheet1,cell=G1 | payload=GFP mRNA; N_P_ratio=8; platform=MiNANO-form; buffer=NaOAc; total_flow_rate=2000; aqueous_to_organic_flow_ratio=3:1; purification=ultrafiltration; exchange to PBS; fivefold PBS dilution; 10000 xg, 5 min; size_PDI_instrument=DynaPro Plate Reader III; EE_assay=Quant-iT RiboGreen; EE_definition=(total mRNA - unencapsulated mRNA) / total mRNA * 100 | main.pdf::page=4 main.pdf::page=4 | 193.5 GFP mRNA-LNP size (nm) | mean ± SD stated globally; source-row statistic pending; no per-row SD |  | pending
结果 | si2_N0028_K | si2_N0028 | GFP_CHAR | GFP_mRNA_loaded | si2.xlsx | 28 | SM-102 | DOPC | 9 | mM | 50 | 16 | 0.5 |  | molar % | GFP mRNA | GFP |  |  |  | PDI | 0.159 | dimensionless | reported | measurement | si2.xlsx::sheet=Sheet1,cell=K29 si2.xlsx::sheet=Sheet1,cell=K1 | si2.xlsx::sheet=Sheet1,cell=A29 si2.xlsx::sheet=Sheet1,cell=A1 si2.xlsx::sheet=Sheet1,cell=B29 si2.xlsx::sheet=Sheet1,cell=B1 si2.xlsx::sheet=Sheet1,cell=C29 si2.xlsx::sheet=Sheet1,cell=C1 si2.xlsx::sheet=Sheet1,cell=D29 si2.xlsx::sheet=Sheet1,cell=D1 si2.xlsx::sheet=Sheet1,cell=E29 si2.xlsx::sheet=Sheet1,cell=E1 si2.xlsx::sheet=Sheet1,cell=F29 si2.xlsx::sheet=Sheet1,cell=F1 si2.xlsx::sheet=Sheet1,cell=G29 si2.xlsx::sheet=Sheet1,cell=G1 | payload=GFP mRNA; N_P_ratio=8; platform=MiNANO-form; buffer=NaOAc; total_flow_rate=2000; aqueous_to_organic_flow_ratio=3:1; purification=ultrafiltration; exchange to PBS; fivefold PBS dilution; 10000 xg, 5 min; size_PDI_instrument=DynaPro Plate Reader III; EE_assay=Quant-iT RiboGreen; EE_definition=(total mRNA - unencapsulated mRNA) / total mRNA * 100 | main.pdf::page=4 main.pdf::page=4 | 0.159 GFP mRNA-LNP PDI | mean ± SD stated globally; source-row statistic pending; no per-row SD |  | pending
结果 | si2_N0028_L | si2_N0028 | GFP_CHAR | GFP_mRNA_loaded | si2.xlsx | 28 | SM-102 | DOPC | 9 | mM | 50 | 16 | 0.5 |  | molar % | GFP mRNA | GFP |  |  |  | encapsulation_efficiency | 97.20708 | % | reported | measurement | si2.xlsx::sheet=Sheet1,cell=L29 si2.xlsx::sheet=Sheet1,cell=L1 | si2.xlsx::sheet=Sheet1,cell=A29 si2.xlsx::sheet=Sheet1,cell=A1 si2.xlsx::sheet=Sheet1,cell=B29 si2.xlsx::sheet=Sheet1,cell=B1 si2.xlsx::sheet=Sheet1,cell=C29 si2.xlsx::sheet=Sheet1,cell=C1 si2.xlsx::sheet=Sheet1,cell=D29 si2.xlsx::sheet=Sheet1,cell=D1 si2.xlsx::sheet=Sheet1,cell=E29 si2.xlsx::sheet=Sheet1,cell=E1 si2.xlsx::sheet=Sheet1,cell=F29 si2.xlsx::sheet=Sheet1,cell=F1 si2.xlsx::sheet=Sheet1,cell=G29 si2.xlsx::sheet=Sheet1,cell=G1 | payload=GFP mRNA; N_P_ratio=8; platform=MiNANO-form; buffer=NaOAc; total_flow_rate=2000; aqueous_to_organic_flow_ratio=3:1; purification=ultrafiltration; exchange to PBS; fivefold PBS dilution; 10000 xg, 5 min; size_PDI_instrument=DynaPro Plate Reader III; EE_assay=Quant-iT RiboGreen; EE_definition=(total mRNA - unencapsulated mRNA) / total mRNA * 100 | main.pdf::page=4 main.pdf::page=4 | 97.207081299807 GFP mRNA-LNP encapsulation efficiency (%) | mean ± SD stated globally; source-row statistic pending; no per-row SD |  | pending
结果 | si2_N0028_M | si2_N0028 | GFP_EXPR | GFP_mRNA_loaded | si2.xlsx | 28 | SM-102 | DOPC | 9 | mM | 50 | 16 | 0.5 |  | molar % | GFP mRNA | GFP | CFBE | 600 ng GFP mRNA–loaded LNPs | 48 | GFP_fluorescence_intensity | 145671002.7 |  | reported | measurement | si2.xlsx::sheet=Sheet1,cell=M29 si2.xlsx::sheet=Sheet1,cell=M1 | si2.xlsx::sheet=Sheet1,cell=A29 si2.xlsx::sheet=Sheet1,cell=A1 si2.xlsx::sheet=Sheet1,cell=B29 si2.xlsx::sheet=Sheet1,cell=B1 si2.xlsx::sheet=Sheet1,cell=C29 si2.xlsx::sheet=Sheet1,cell=C1 si2.xlsx::sheet=Sheet1,cell=D29 si2.xlsx::sheet=Sheet1,cell=D1 si2.xlsx::sheet=Sheet1,cell=E29 si2.xlsx::sheet=Sheet1,cell=E1 si2.xlsx::sheet=Sheet1,cell=F29 si2.xlsx::sheet=Sheet1,cell=F1 si2.xlsx::sheet=Sheet1,cell=G29 si2.xlsx::sheet=Sheet1,cell=G1 | payload=GFP mRNA; N_P_ratio=8; platform=MiNANO-form; buffer=NaOAc; total_flow_rate=2000; aqueous_to_organic_flow_ratio=3:1; purification=ultrafiltration; exchange to PBS; fivefold PBS dilution; 10000 xg, 5 min; size_PDI_instrument=DynaPro Plate Reader III; EE_assay=Quant-iT RiboGreen; EE_definition=(total mRNA - unencapsulated mRNA) / total mRNA * 100; cell_model=CFBE; plate=96-well; cells_per_well=10000; culture_medium=MEM + 10% FBS + 1% p/s + 1% MEM non-EAA + 1% L-glu; temperature=37; CO2=5; pretransfection_incubation=24; dose_raw=600 ng GFP mRNA–loaded LNPs; dose_mass_basis=None; treatment_volume=200; measurement_time=48; readout=GFP fluorescence intensity; ImageJ Fiji; microscope=Olympus IX81; signal_unit=None | main.pdf::page=4 main.pdf::page=4 main.pdf::page=4 | 145671002.666667 GFP mRNA-LNP transfection efficiency | mean ± SD stated globally; source-row statistic pending; no per-row SD | Q03,Q04 | pending
结果 | si2_N0028_VIABILITY | si2_N0028 | GFP_VIABILITY | GFP_mRNA_loaded | si2.xlsx | 28 | SM-102 | DOPC | 9 | mM | 50 | 16 | 0.5 |  | molar % | GFP mRNA | GFP | CFBE |  |  | cell_viability |  | % | requires_visual_extraction | measurement | si1.docx::paragraph=30 | si2.xlsx::sheet=Sheet1,cell=A29 si2.xlsx::sheet=Sheet1,cell=A1 si2.xlsx::sheet=Sheet1,cell=B29 si2.xlsx::sheet=Sheet1,cell=B1 si2.xlsx::sheet=Sheet1,cell=C29 si2.xlsx::sheet=Sheet1,cell=C1 si2.xlsx::sheet=Sheet1,cell=D29 si2.xlsx::sheet=Sheet1,cell=D1 si2.xlsx::sheet=Sheet1,cell=E29 si2.xlsx::sheet=Sheet1,cell=E1 si2.xlsx::sheet=Sheet1,cell=F29 si2.xlsx::sheet=Sheet1,cell=F1 si2.xlsx::sheet=Sheet1,cell=G29 si2.xlsx::sheet=Sheet1,cell=G1 | payload=GFP mRNA; N_P_ratio=8; platform=MiNANO-form; buffer=NaOAc; total_flow_rate=2000; aqueous_to_organic_flow_ratio=3:1; purification=ultrafiltration; exchange to PBS; fivefold PBS dilution; 10000 xg, 5 min; size_PDI_instrument=DynaPro Plate Reader III; EE_assay=Quant-iT RiboGreen; EE_definition=(total mRNA - unencapsulated mRNA) / total mRNA * 100; cell_model=CFBE; assay=10% AlamarBlue in PBS, 1.5 h, 37 C, 5% CO2; excitation=560; emission=590; control=untreated cells = 100%; reagent-only background subtraction; measurement_time=None | main.pdf::page=4 main.pdf::page=4 si1.docx::paragraph=30 main.pdf::page=4 | Fig. S5 Experimental validation of model-selected formulations with GFP mRNA. (a) The size and PDI of 100 GFP mRNA–loaded formulations; (b) EE of the same formulations; (c) GFP fluorescence intensity (GFP intDen) in CFBE cells 48 h post-transfection; (d) Cell viability of CFBE cells after transfection with the corresponding formulations. | mean ± SD stated globally; source-row statistic pending; no per-row SD |  | pending
结果 | si2_N0029_H | si2_N0029 | EMPTY_REFERENCE | empty_reference | si2.xlsx | 29 | SM-102 | DOPC | 5 | mM | 52 | 8 | 2.5 |  | molar % | [5 empty] | particle_size | 33.48917 | nm | reported | model_prediction | si2.xlsx::sheet=Sheet1,cell=H30 si2.xlsx::sheet=Sheet1,cell=H1 | si2.xlsx::sheet=Sheet1,cell=A30 si2.xlsx::sheet=Sheet1,cell=A1 si2.xlsx::sheet=Sheet1,cell=B30 si2.xlsx::sheet=Sheet1,cell=B1 si2.xlsx::sheet=Sheet1,cell=C30 si2.xlsx::sheet=Sheet1,cell=C1 si2.xlsx::sheet=Sheet1,cell=D30 si2.xlsx::sheet=Sheet1,cell=D1 si2.xlsx::sheet=Sheet1,cell=E30 si2.xlsx::sheet=Sheet1,cell=E1 si2.xlsx::sheet=Sheet1,cell=F30 si2.xlsx::sheet=Sheet1,cell=F1 si2.xlsx::sheet=Sheet1,cell=G30 si2.xlsx::sheet=Sheet1,cell=G1 |  |  | 33.489173748294 Predicted empty LNP size (nm) | model prediction; no experimental replicate statistic |  | pending
结果 | si2_N0029_I | si2_N0029 | EMPTY_REFERENCE | empty_reference | si2.xlsx | 29 | SM-102 | DOPC | 5 | mM | 52 | 8 | 2.5 |  | molar % | [5 empty] | particle_size |  | nm | missing_in_source | measurement | si2.xlsx::sheet=Sheet1,cell=I30 si2.xlsx::sheet=Sheet1,cell=I1 | si2.xlsx::sheet=Sheet1,cell=A30 si2.xlsx::sheet=Sheet1,cell=A1 si2.xlsx::sheet=Sheet1,cell=B30 si2.xlsx::sheet=Sheet1,cell=B1 si2.xlsx::sheet=Sheet1,cell=C30 si2.xlsx::sheet=Sheet1,cell=C1 si2.xlsx::sheet=Sheet1,cell=D30 si2.xlsx::sheet=Sheet1,cell=D1 si2.xlsx::sheet=Sheet1,cell=E30 si2.xlsx::sheet=Sheet1,cell=E1 si2.xlsx::sheet=Sheet1,cell=F30 si2.xlsx::sheet=Sheet1,cell=F1 si2.xlsx::sheet=Sheet1,cell=G30 si2.xlsx::sheet=Sheet1,cell=G1 |  |  | - Actual empty LNP size (nm) | mean ± SD stated globally; source-row statistic pending; no per-row SD | Q08 | pending
结果 | si2_N0029_J | si2_N0029 | GFP_CHAR | GFP_mRNA_loaded | si2.xlsx | 29 | SM-102 | DOPC | 5 | mM | 52 | 8 | 2.5 |  | molar % | GFP mRNA | GFP |  |  |  | particle_size | 67.2 | nm | reported | measurement | si2.xlsx::sheet=Sheet1,cell=J30 si2.xlsx::sheet=Sheet1,cell=J1 | si2.xlsx::sheet=Sheet1,cell=A30 si2.xlsx::sheet=Sheet1,cell=A1 si2.xlsx::sheet=Sheet1,cell=B30 si2.xlsx::sheet=Sheet1,cell=B1 si2.xlsx::sheet=Sheet1,cell=C30 si2.xlsx::sheet=Sheet1,cell=C1 si2.xlsx::sheet=Sheet1,cell=D30 si2.xlsx::sheet=Sheet1,cell=D1 si2.xlsx::sheet=Sheet1,cell=E30 si2.xlsx::sheet=Sheet1,cell=E1 si2.xlsx::sheet=Sheet1,cell=F30 si2.xlsx::sheet=Sheet1,cell=F1 si2.xlsx::sheet=Sheet1,cell=G30 si2.xlsx::sheet=Sheet1,cell=G1 | payload=GFP mRNA; N_P_ratio=8; platform=MiNANO-form; buffer=NaOAc; total_flow_rate=2000; aqueous_to_organic_flow_ratio=3:1; purification=ultrafiltration; exchange to PBS; fivefold PBS dilution; 10000 xg, 5 min; size_PDI_instrument=DynaPro Plate Reader III; EE_assay=Quant-iT RiboGreen; EE_definition=(total mRNA - unencapsulated mRNA) / total mRNA * 100 | main.pdf::page=4 main.pdf::page=4 | 67.2 GFP mRNA-LNP size (nm) | mean ± SD stated globally; source-row statistic pending; no per-row SD |  | pending
结果 | si2_N0029_K | si2_N0029 | GFP_CHAR | GFP_mRNA_loaded | si2.xlsx | 29 | SM-102 | DOPC | 5 | mM | 52 | 8 | 2.5 |  | molar % | GFP mRNA | GFP |  |  |  | PDI | 0.1 | dimensionless | reported | measurement | si2.xlsx::sheet=Sheet1,cell=K30 si2.xlsx::sheet=Sheet1,cell=K1 | si2.xlsx::sheet=Sheet1,cell=A30 si2.xlsx::sheet=Sheet1,cell=A1 si2.xlsx::sheet=Sheet1,cell=B30 si2.xlsx::sheet=Sheet1,cell=B1 si2.xlsx::sheet=Sheet1,cell=C30 si2.xlsx::sheet=Sheet1,cell=C1 si2.xlsx::sheet=Sheet1,cell=D30 si2.xlsx::sheet=Sheet1,cell=D1 si2.xlsx::sheet=Sheet1,cell=E30 si2.xlsx::sheet=Sheet1,cell=E1 si2.xlsx::sheet=Sheet1,cell=F30 si2.xlsx::sheet=Sheet1,cell=F1 si2.xlsx::sheet=Sheet1,cell=G30 si2.xlsx::sheet=Sheet1,cell=G1 | payload=GFP mRNA; N_P_ratio=8; platform=MiNANO-form; buffer=NaOAc; total_flow_rate=2000; aqueous_to_organic_flow_ratio=3:1; purification=ultrafiltration; exchange to PBS; fivefold PBS dilution; 10000 xg, 5 min; size_PDI_instrument=DynaPro Plate Reader III; EE_assay=Quant-iT RiboGreen; EE_definition=(total mRNA - unencapsulated mRNA) / total mRNA * 100 | main.pdf::page=4 main.pdf::page=4 | 0.1 GFP mRNA-LNP PDI | mean ± SD stated globally; source-row statistic pending; no per-row SD |  | pending
结果 | si2_N0029_L | si2_N0029 | GFP_CHAR | GFP_mRNA_loaded | si2.xlsx | 29 | SM-102 | DOPC | 5 | mM | 52 | 8 | 2.5 |  | molar % | GFP mRNA | GFP |  |  |  | encapsulation_efficiency | 94.06218 | % | reported | measurement | si2.xlsx::sheet=Sheet1,cell=L30 si2.xlsx::sheet=Sheet1,cell=L1 | si2.xlsx::sheet=Sheet1,cell=A30 si2.xlsx::sheet=Sheet1,cell=A1 si2.xlsx::sheet=Sheet1,cell=B30 si2.xlsx::sheet=Sheet1,cell=B1 si2.xlsx::sheet=Sheet1,cell=C30 si2.xlsx::sheet=Sheet1,cell=C1 si2.xlsx::sheet=Sheet1,cell=D30 si2.xlsx::sheet=Sheet1,cell=D1 si2.xlsx::sheet=Sheet1,cell=E30 si2.xlsx::sheet=Sheet1,cell=E1 si2.xlsx::sheet=Sheet1,cell=F30 si2.xlsx::sheet=Sheet1,cell=F1 si2.xlsx::sheet=Sheet1,cell=G30 si2.xlsx::sheet=Sheet1,cell=G1 | payload=GFP mRNA; N_P_ratio=8; platform=MiNANO-form; buffer=NaOAc; total_flow_rate=2000; aqueous_to_organic_flow_ratio=3:1; purification=ultrafiltration; exchange to PBS; fivefold PBS dilution; 10000 xg, 5 min; size_PDI_instrument=DynaPro Plate Reader III; EE_assay=Quant-iT RiboGreen; EE_definition=(total mRNA - unencapsulated mRNA) / total mRNA * 100 | main.pdf::page=4 main.pdf::page=4 | 94.0621810143007 GFP mRNA-LNP encapsulation efficiency (%) | mean ± SD stated globally; source-row statistic pending; no per-row SD |  | pending
结果 | si2_N0029_M | si2_N0029 | GFP_EXPR | GFP_mRNA_loaded | si2.xlsx | 29 | SM-102 | DOPC | 5 | mM | 52 | 8 | 2.5 |  | molar % | GFP mRNA | GFP | CFBE | 600 ng GFP mRNA–loaded LNPs | 48 | GFP_fluorescence_intensity | 3136475.3 |  | reported | measurement | si2.xlsx::sheet=Sheet1,cell=M30 si2.xlsx::sheet=Sheet1,cell=M1 | si2.xlsx::sheet=Sheet1,cell=A30 si2.xlsx::sheet=Sheet1,cell=A1 si2.xlsx::sheet=Sheet1,cell=B30 si2.xlsx::sheet=Sheet1,cell=B1 si2.xlsx::sheet=Sheet1,cell=C30 si2.xlsx::sheet=Sheet1,cell=C1 si2.xlsx::sheet=Sheet1,cell=D30 si2.xlsx::sheet=Sheet1,cell=D1 si2.xlsx::sheet=Sheet1,cell=E30 si2.xlsx::sheet=Sheet1,cell=E1 si2.xlsx::sheet=Sheet1,cell=F30 si2.xlsx::sheet=Sheet1,cell=F1 si2.xlsx::sheet=Sheet1,cell=G30 si2.xlsx::sheet=Sheet1,cell=G1 | payload=GFP mRNA; N_P_ratio=8; platform=MiNANO-form; buffer=NaOAc; total_flow_rate=2000; aqueous_to_organic_flow_ratio=3:1; purification=ultrafiltration; exchange to PBS; fivefold PBS dilution; 10000 xg, 5 min; size_PDI_instrument=DynaPro Plate Reader III; EE_assay=Quant-iT RiboGreen; EE_definition=(total mRNA - unencapsulated mRNA) / total mRNA * 100; cell_model=CFBE; plate=96-well; cells_per_well=10000; culture_medium=MEM + 10% FBS + 1% p/s + 1% MEM non-EAA + 1% L-glu; temperature=37; CO2=5; pretransfection_incubation=24; dose_raw=600 ng GFP mRNA–loaded LNPs; dose_mass_basis=None; treatment_volume=200; measurement_time=48; readout=GFP fluorescence intensity; ImageJ Fiji; microscope=Olympus IX81; signal_unit=None | main.pdf::page=4 main.pdf::page=4 main.pdf::page=4 | 3136475.33333333 GFP mRNA-LNP transfection efficiency | mean ± SD stated globally; source-row statistic pending; no per-row SD | Q03,Q04 | pending
结果 | si2_N0029_VIABILITY | si2_N0029 | GFP_VIABILITY | GFP_mRNA_loaded | si2.xlsx | 29 | SM-102 | DOPC | 5 | mM | 52 | 8 | 2.5 |  | molar % | GFP mRNA | GFP | CFBE |  |  | cell_viability |  | % | requires_visual_extraction | measurement | si1.docx::paragraph=30 | si2.xlsx::sheet=Sheet1,cell=A30 si2.xlsx::sheet=Sheet1,cell=A1 si2.xlsx::sheet=Sheet1,cell=B30 si2.xlsx::sheet=Sheet1,cell=B1 si2.xlsx::sheet=Sheet1,cell=C30 si2.xlsx::sheet=Sheet1,cell=C1 si2.xlsx::sheet=Sheet1,cell=D30 si2.xlsx::sheet=Sheet1,cell=D1 si2.xlsx::sheet=Sheet1,cell=E30 si2.xlsx::sheet=Sheet1,cell=E1 si2.xlsx::sheet=Sheet1,cell=F30 si2.xlsx::sheet=Sheet1,cell=F1 si2.xlsx::sheet=Sheet1,cell=G30 si2.xlsx::sheet=Sheet1,cell=G1 | payload=GFP mRNA; N_P_ratio=8; platform=MiNANO-form; buffer=NaOAc; total_flow_rate=2000; aqueous_to_organic_flow_ratio=3:1; purification=ultrafiltration; exchange to PBS; fivefold PBS dilution; 10000 xg, 5 min; size_PDI_instrument=DynaPro Plate Reader III; EE_assay=Quant-iT RiboGreen; EE_definition=(total mRNA - unencapsulated mRNA) / total mRNA * 100; cell_model=CFBE; assay=10% AlamarBlue in PBS, 1.5 h, 37 C, 5% CO2; excitation=560; emission=590; control=untreated cells = 100%; reagent-only background subtraction; measurement_time=None | main.pdf::page=4 main.pdf::page=4 si1.docx::paragraph=30 main.pdf::page=4 | Fig. S5 Experimental validation of model-selected formulations with GFP mRNA. (a) The size and PDI of 100 GFP mRNA–loaded formulations; (b) EE of the same formulations; (c) GFP fluorescence intensity (GFP intDen) in CFBE cells 48 h post-transfection; (d) Cell viability of CFBE cells after transfection with the corresponding formulations. | mean ± SD stated globally; source-row statistic pending; no per-row SD |  | pending
结果 | si2_N0030_H | si2_N0030 | EMPTY_REFERENCE | empty_reference | si2.xlsx | 30 | SM-102 | DOPC | 5 | mM | 50 | 15 | 1.7 |  | molar % | [5 empty] | particle_size | 35.75593 | nm | reported | model_prediction | si2.xlsx::sheet=Sheet1,cell=H31 si2.xlsx::sheet=Sheet1,cell=H1 | si2.xlsx::sheet=Sheet1,cell=A31 si2.xlsx::sheet=Sheet1,cell=A1 si2.xlsx::sheet=Sheet1,cell=B31 si2.xlsx::sheet=Sheet1,cell=B1 si2.xlsx::sheet=Sheet1,cell=C31 si2.xlsx::sheet=Sheet1,cell=C1 si2.xlsx::sheet=Sheet1,cell=D31 si2.xlsx::sheet=Sheet1,cell=D1 si2.xlsx::sheet=Sheet1,cell=E31 si2.xlsx::sheet=Sheet1,cell=E1 si2.xlsx::sheet=Sheet1,cell=F31 si2.xlsx::sheet=Sheet1,cell=F1 si2.xlsx::sheet=Sheet1,cell=G31 si2.xlsx::sheet=Sheet1,cell=G1 |  |  | 35.7559281123909 Predicted empty LNP size (nm) | model prediction; no experimental replicate statistic |  | pending
结果 | si2_N0030_I | si2_N0030 | EMPTY_REFERENCE | empty_reference | si2.xlsx | 30 | SM-102 | DOPC | 5 | mM | 50 | 15 | 1.7 |  | molar % | [5 empty] | particle_size |  | nm | missing_in_source | measurement | si2.xlsx::sheet=Sheet1,cell=I31 si2.xlsx::sheet=Sheet1,cell=I1 | si2.xlsx::sheet=Sheet1,cell=A31 si2.xlsx::sheet=Sheet1,cell=A1 si2.xlsx::sheet=Sheet1,cell=B31 si2.xlsx::sheet=Sheet1,cell=B1 si2.xlsx::sheet=Sheet1,cell=C31 si2.xlsx::sheet=Sheet1,cell=C1 si2.xlsx::sheet=Sheet1,cell=D31 si2.xlsx::sheet=Sheet1,cell=D1 si2.xlsx::sheet=Sheet1,cell=E31 si2.xlsx::sheet=Sheet1,cell=E1 si2.xlsx::sheet=Sheet1,cell=F31 si2.xlsx::sheet=Sheet1,cell=F1 si2.xlsx::sheet=Sheet1,cell=G31 si2.xlsx::sheet=Sheet1,cell=G1 |  |  | - Actual empty LNP size (nm) | mean ± SD stated globally; source-row statistic pending; no per-row SD | Q08 | pending
结果 | si2_N0030_J | si2_N0030 | GFP_CHAR | GFP_mRNA_loaded | si2.xlsx | 30 | SM-102 | DOPC | 5 | mM | 50 | 15 | 1.7 |  | molar % | GFP mRNA | GFP |  |  |  | particle_size | 104.3 | nm | reported | measurement | si2.xlsx::sheet=Sheet1,cell=J31 si2.xlsx::sheet=Sheet1,cell=J1 | si2.xlsx::sheet=Sheet1,cell=A31 si2.xlsx::sheet=Sheet1,cell=A1 si2.xlsx::sheet=Sheet1,cell=B31 si2.xlsx::sheet=Sheet1,cell=B1 si2.xlsx::sheet=Sheet1,cell=C31 si2.xlsx::sheet=Sheet1,cell=C1 si2.xlsx::sheet=Sheet1,cell=D31 si2.xlsx::sheet=Sheet1,cell=D1 si2.xlsx::sheet=Sheet1,cell=E31 si2.xlsx::sheet=Sheet1,cell=E1 si2.xlsx::sheet=Sheet1,cell=F31 si2.xlsx::sheet=Sheet1,cell=F1 si2.xlsx::sheet=Sheet1,cell=G31 si2.xlsx::sheet=Sheet1,cell=G1 | payload=GFP mRNA; N_P_ratio=8; platform=MiNANO-form; buffer=NaOAc; total_flow_rate=2000; aqueous_to_organic_flow_ratio=3:1; purification=ultrafiltration; exchange to PBS; fivefold PBS dilution; 10000 xg, 5 min; size_PDI_instrument=DynaPro Plate Reader III; EE_assay=Quant-iT RiboGreen; EE_definition=(total mRNA - unencapsulated mRNA) / total mRNA * 100 | main.pdf::page=4 main.pdf::page=4 | 104.3 GFP mRNA-LNP size (nm) | mean ± SD stated globally; source-row statistic pending; no per-row SD |  | pending
结果 | si2_N0030_K | si2_N0030 | GFP_CHAR | GFP_mRNA_loaded | si2.xlsx | 30 | SM-102 | DOPC | 5 | mM | 50 | 15 | 1.7 |  | molar % | GFP mRNA | GFP |  |  |  | PDI | 0.188 | dimensionless | reported | measurement | si2.xlsx::sheet=Sheet1,cell=K31 si2.xlsx::sheet=Sheet1,cell=K1 | si2.xlsx::sheet=Sheet1,cell=A31 si2.xlsx::sheet=Sheet1,cell=A1 si2.xlsx::sheet=Sheet1,cell=B31 si2.xlsx::sheet=Sheet1,cell=B1 si2.xlsx::sheet=Sheet1,cell=C31 si2.xlsx::sheet=Sheet1,cell=C1 si2.xlsx::sheet=Sheet1,cell=D31 si2.xlsx::sheet=Sheet1,cell=D1 si2.xlsx::sheet=Sheet1,cell=E31 si2.xlsx::sheet=Sheet1,cell=E1 si2.xlsx::sheet=Sheet1,cell=F31 si2.xlsx::sheet=Sheet1,cell=F1 si2.xlsx::sheet=Sheet1,cell=G31 si2.xlsx::sheet=Sheet1,cell=G1 | payload=GFP mRNA; N_P_ratio=8; platform=MiNANO-form; buffer=NaOAc; total_flow_rate=2000; aqueous_to_organic_flow_ratio=3:1; purification=ultrafiltration; exchange to PBS; fivefold PBS dilution; 10000 xg, 5 min; size_PDI_instrument=DynaPro Plate Reader III; EE_assay=Quant-iT RiboGreen; EE_definition=(total mRNA - unencapsulated mRNA) / total mRNA * 100 | main.pdf::page=4 main.pdf::page=4 | 0.188 GFP mRNA-LNP PDI | mean ± SD stated globally; source-row statistic pending; no per-row SD |  | pending
结果 | si2_N0030_L | si2_N0030 | GFP_CHAR | GFP_mRNA_loaded | si2.xlsx | 30 | SM-102 | DOPC | 5 | mM | 50 | 15 | 1.7 |  | molar % | GFP mRNA | GFP |  |  |  | encapsulation_efficiency | 97.34153 | % | reported | measurement | si2.xlsx::sheet=Sheet1,cell=L31 si2.xlsx::sheet=Sheet1,cell=L1 | si2.xlsx::sheet=Sheet1,cell=A31 si2.xlsx::sheet=Sheet1,cell=A1 si2.xlsx::sheet=Sheet1,cell=B31 si2.xlsx::sheet=Sheet1,cell=B1 si2.xlsx::sheet=Sheet1,cell=C31 si2.xlsx::sheet=Sheet1,cell=C1 si2.xlsx::sheet=Sheet1,cell=D31 si2.xlsx::sheet=Sheet1,cell=D1 si2.xlsx::sheet=Sheet1,cell=E31 si2.xlsx::sheet=Sheet1,cell=E1 si2.xlsx::sheet=Sheet1,cell=F31 si2.xlsx::sheet=Sheet1,cell=F1 si2.xlsx::sheet=Sheet1,cell=G31 si2.xlsx::sheet=Sheet1,cell=G1 | payload=GFP mRNA; N_P_ratio=8; platform=MiNANO-form; buffer=NaOAc; total_flow_rate=2000; aqueous_to_organic_flow_ratio=3:1; purification=ultrafiltration; exchange to PBS; fivefold PBS dilution; 10000 xg, 5 min; size_PDI_instrument=DynaPro Plate Reader III; EE_assay=Quant-iT RiboGreen; EE_definition=(total mRNA - unencapsulated mRNA) / total mRNA * 100 | main.pdf::page=4 main.pdf::page=4 | 97.3415311764091 GFP mRNA-LNP encapsulation efficiency (%) | mean ± SD stated globally; source-row statistic pending; no per-row SD |  | pending
结果 | si2_N0030_M | si2_N0030 | GFP_EXPR | GFP_mRNA_loaded | si2.xlsx | 30 | SM-102 | DOPC | 5 | mM | 50 | 15 | 1.7 |  | molar % | GFP mRNA | GFP | CFBE | 600 ng GFP mRNA–loaded LNPs | 48 | GFP_fluorescence_intensity | 41263922 |  | reported | measurement | si2.xlsx::sheet=Sheet1,cell=M31 si2.xlsx::sheet=Sheet1,cell=M1 | si2.xlsx::sheet=Sheet1,cell=A31 si2.xlsx::sheet=Sheet1,cell=A1 si2.xlsx::sheet=Sheet1,cell=B31 si2.xlsx::sheet=Sheet1,cell=B1 si2.xlsx::sheet=Sheet1,cell=C31 si2.xlsx::sheet=Sheet1,cell=C1 si2.xlsx::sheet=Sheet1,cell=D31 si2.xlsx::sheet=Sheet1,cell=D1 si2.xlsx::sheet=Sheet1,cell=E31 si2.xlsx::sheet=Sheet1,cell=E1 si2.xlsx::sheet=Sheet1,cell=F31 si2.xlsx::sheet=Sheet1,cell=F1 si2.xlsx::sheet=Sheet1,cell=G31 si2.xlsx::sheet=Sheet1,cell=G1 | payload=GFP mRNA; N_P_ratio=8; platform=MiNANO-form; buffer=NaOAc; total_flow_rate=2000; aqueous_to_organic_flow_ratio=3:1; purification=ultrafiltration; exchange to PBS; fivefold PBS dilution; 10000 xg, 5 min; size_PDI_instrument=DynaPro Plate Reader III; EE_assay=Quant-iT RiboGreen; EE_definition=(total mRNA - unencapsulated mRNA) / total mRNA * 100; cell_model=CFBE; plate=96-well; cells_per_well=10000; culture_medium=MEM + 10% FBS + 1% p/s + 1% MEM non-EAA + 1% L-glu; temperature=37; CO2=5; pretransfection_incubation=24; dose_raw=600 ng GFP mRNA–loaded LNPs; dose_mass_basis=None; treatment_volume=200; measurement_time=48; readout=GFP fluorescence intensity; ImageJ Fiji; microscope=Olympus IX81; signal_unit=None | main.pdf::page=4 main.pdf::page=4 main.pdf::page=4 | 41263922 GFP mRNA-LNP transfection efficiency | mean ± SD stated globally; source-row statistic pending; no per-row SD | Q03,Q04 | pending
结果 | si2_N0030_VIABILITY | si2_N0030 | GFP_VIABILITY | GFP_mRNA_loaded | si2.xlsx | 30 | SM-102 | DOPC | 5 | mM | 50 | 15 | 1.7 |  | molar % | GFP mRNA | GFP | CFBE |  |  | cell_viability |  | % | requires_visual_extraction | measurement | si1.docx::paragraph=30 | si2.xlsx::sheet=Sheet1,cell=A31 si2.xlsx::sheet=Sheet1,cell=A1 si2.xlsx::sheet=Sheet1,cell=B31 si2.xlsx::sheet=Sheet1,cell=B1 si2.xlsx::sheet=Sheet1,cell=C31 si2.xlsx::sheet=Sheet1,cell=C1 si2.xlsx::sheet=Sheet1,cell=D31 si2.xlsx::sheet=Sheet1,cell=D1 si2.xlsx::sheet=Sheet1,cell=E31 si2.xlsx::sheet=Sheet1,cell=E1 si2.xlsx::sheet=Sheet1,cell=F31 si2.xlsx::sheet=Sheet1,cell=F1 si2.xlsx::sheet=Sheet1,cell=G31 si2.xlsx::sheet=Sheet1,cell=G1 | payload=GFP mRNA; N_P_ratio=8; platform=MiNANO-form; buffer=NaOAc; total_flow_rate=2000; aqueous_to_organic_flow_ratio=3:1; purification=ultrafiltration; exchange to PBS; fivefold PBS dilution; 10000 xg, 5 min; size_PDI_instrument=DynaPro Plate Reader III; EE_assay=Quant-iT RiboGreen; EE_definition=(total mRNA - unencapsulated mRNA) / total mRNA * 100; cell_model=CFBE; assay=10% AlamarBlue in PBS, 1.5 h, 37 C, 5% CO2; excitation=560; emission=590; control=untreated cells = 100%; reagent-only background subtraction; measurement_time=None | main.pdf::page=4 main.pdf::page=4 si1.docx::paragraph=30 main.pdf::page=4 | Fig. S5 Experimental validation of model-selected formulations with GFP mRNA. (a) The size and PDI of 100 GFP mRNA–loaded formulations; (b) EE of the same formulations; (c) GFP fluorescence intensity (GFP intDen) in CFBE cells 48 h post-transfection; (d) Cell viability of CFBE cells after transfection with the corresponding formulations. | mean ± SD stated globally; source-row statistic pending; no per-row SD |  | pending
结果 | si2_N0031_H | si2_N0031 | EMPTY_REFERENCE | empty_reference | si2.xlsx | 31 | SM-102 | DOPC | 8.5 | mM | 46 | 9 | 1.1 |  | molar % | [5 empty] | particle_size | 39.12501 | nm | reported | model_prediction | si2.xlsx::sheet=Sheet1,cell=H32 si2.xlsx::sheet=Sheet1,cell=H1 | si2.xlsx::sheet=Sheet1,cell=A32 si2.xlsx::sheet=Sheet1,cell=A1 si2.xlsx::sheet=Sheet1,cell=B32 si2.xlsx::sheet=Sheet1,cell=B1 si2.xlsx::sheet=Sheet1,cell=C32 si2.xlsx::sheet=Sheet1,cell=C1 si2.xlsx::sheet=Sheet1,cell=D32 si2.xlsx::sheet=Sheet1,cell=D1 si2.xlsx::sheet=Sheet1,cell=E32 si2.xlsx::sheet=Sheet1,cell=E1 si2.xlsx::sheet=Sheet1,cell=F32 si2.xlsx::sheet=Sheet1,cell=F1 si2.xlsx::sheet=Sheet1,cell=G32 si2.xlsx::sheet=Sheet1,cell=G1 |  |  | 39.1250097031911 Predicted empty LNP size (nm) | model prediction; no experimental replicate statistic |  | pending
结果 | si2_N0031_I | si2_N0031 | EMPTY_REFERENCE | empty_reference | si2.xlsx | 31 | SM-102 | DOPC | 8.5 | mM | 46 | 9 | 1.1 |  | molar % | [5 empty] | particle_size |  | nm | missing_in_source | measurement | si2.xlsx::sheet=Sheet1,cell=I32 si2.xlsx::sheet=Sheet1,cell=I1 | si2.xlsx::sheet=Sheet1,cell=A32 si2.xlsx::sheet=Sheet1,cell=A1 si2.xlsx::sheet=Sheet1,cell=B32 si2.xlsx::sheet=Sheet1,cell=B1 si2.xlsx::sheet=Sheet1,cell=C32 si2.xlsx::sheet=Sheet1,cell=C1 si2.xlsx::sheet=Sheet1,cell=D32 si2.xlsx::sheet=Sheet1,cell=D1 si2.xlsx::sheet=Sheet1,cell=E32 si2.xlsx::sheet=Sheet1,cell=E1 si2.xlsx::sheet=Sheet1,cell=F32 si2.xlsx::sheet=Sheet1,cell=F1 si2.xlsx::sheet=Sheet1,cell=G32 si2.xlsx::sheet=Sheet1,cell=G1 |  |  | - Actual empty LNP size (nm) | mean ± SD stated globally; source-row statistic pending; no per-row SD | Q08 | pending
结果 | si2_N0031_J | si2_N0031 | GFP_CHAR | GFP_mRNA_loaded | si2.xlsx | 31 | SM-102 | DOPC | 8.5 | mM | 46 | 9 | 1.1 |  | molar % | GFP mRNA | GFP |  |  |  | particle_size | 99.3 | nm | reported | measurement | si2.xlsx::sheet=Sheet1,cell=J32 si2.xlsx::sheet=Sheet1,cell=J1 | si2.xlsx::sheet=Sheet1,cell=A32 si2.xlsx::sheet=Sheet1,cell=A1 si2.xlsx::sheet=Sheet1,cell=B32 si2.xlsx::sheet=Sheet1,cell=B1 si2.xlsx::sheet=Sheet1,cell=C32 si2.xlsx::sheet=Sheet1,cell=C1 si2.xlsx::sheet=Sheet1,cell=D32 si2.xlsx::sheet=Sheet1,cell=D1 si2.xlsx::sheet=Sheet1,cell=E32 si2.xlsx::sheet=Sheet1,cell=E1 si2.xlsx::sheet=Sheet1,cell=F32 si2.xlsx::sheet=Sheet1,cell=F1 si2.xlsx::sheet=Sheet1,cell=G32 si2.xlsx::sheet=Sheet1,cell=G1 | payload=GFP mRNA; N_P_ratio=8; platform=MiNANO-form; buffer=NaOAc; total_flow_rate=2000; aqueous_to_organic_flow_ratio=3:1; purification=ultrafiltration; exchange to PBS; fivefold PBS dilution; 10000 xg, 5 min; size_PDI_instrument=DynaPro Plate Reader III; EE_assay=Quant-iT RiboGreen; EE_definition=(total mRNA - unencapsulated mRNA) / total mRNA * 100 | main.pdf::page=4 main.pdf::page=4 | 99.3 GFP mRNA-LNP size (nm) | mean ± SD stated globally; source-row statistic pending; no per-row SD |  | pending
结果 | si2_N0031_K | si2_N0031 | GFP_CHAR | GFP_mRNA_loaded | si2.xlsx | 31 | SM-102 | DOPC | 8.5 | mM | 46 | 9 | 1.1 |  | molar % | GFP mRNA | GFP |  |  |  | PDI | 0.142 | dimensionless | reported | measurement | si2.xlsx::sheet=Sheet1,cell=K32 si2.xlsx::sheet=Sheet1,cell=K1 | si2.xlsx::sheet=Sheet1,cell=A32 si2.xlsx::sheet=Sheet1,cell=A1 si2.xlsx::sheet=Sheet1,cell=B32 si2.xlsx::sheet=Sheet1,cell=B1 si2.xlsx::sheet=Sheet1,cell=C32 si2.xlsx::sheet=Sheet1,cell=C1 si2.xlsx::sheet=Sheet1,cell=D32 si2.xlsx::sheet=Sheet1,cell=D1 si2.xlsx::sheet=Sheet1,cell=E32 si2.xlsx::sheet=Sheet1,cell=E1 si2.xlsx::sheet=Sheet1,cell=F32 si2.xlsx::sheet=Sheet1,cell=F1 si2.xlsx::sheet=Sheet1,cell=G32 si2.xlsx::sheet=Sheet1,cell=G1 | payload=GFP mRNA; N_P_ratio=8; platform=MiNANO-form; buffer=NaOAc; total_flow_rate=2000; aqueous_to_organic_flow_ratio=3:1; purification=ultrafiltration; exchange to PBS; fivefold PBS dilution; 10000 xg, 5 min; size_PDI_instrument=DynaPro Plate Reader III; EE_assay=Quant-iT RiboGreen; EE_definition=(total mRNA - unencapsulated mRNA) / total mRNA * 100 | main.pdf::page=4 main.pdf::page=4 | 0.142 GFP mRNA-LNP PDI | mean ± SD stated globally; source-row statistic pending; no per-row SD |  | pending
结果 | si2_N0031_L | si2_N0031 | GFP_CHAR | GFP_mRNA_loaded | si2.xlsx | 31 | SM-102 | DOPC | 8.5 | mM | 46 | 9 | 1.1 |  | molar % | GFP mRNA | GFP |  |  |  | encapsulation_efficiency | 90.34055 | % | reported | measurement | si2.xlsx::sheet=Sheet1,cell=L32 si2.xlsx::sheet=Sheet1,cell=L1 | si2.xlsx::sheet=Sheet1,cell=A32 si2.xlsx::sheet=Sheet1,cell=A1 si2.xlsx::sheet=Sheet1,cell=B32 si2.xlsx::sheet=Sheet1,cell=B1 si2.xlsx::sheet=Sheet1,cell=C32 si2.xlsx::sheet=Sheet1,cell=C1 si2.xlsx::sheet=Sheet1,cell=D32 si2.xlsx::sheet=Sheet1,cell=D1 si2.xlsx::sheet=Sheet1,cell=E32 si2.xlsx::sheet=Sheet1,cell=E1 si2.xlsx::sheet=Sheet1,cell=F32 si2.xlsx::sheet=Sheet1,cell=F1 si2.xlsx::sheet=Sheet1,cell=G32 si2.xlsx::sheet=Sheet1,cell=G1 | payload=GFP mRNA; N_P_ratio=8; platform=MiNANO-form; buffer=NaOAc; total_flow_rate=2000; aqueous_to_organic_flow_ratio=3:1; purification=ultrafiltration; exchange to PBS; fivefold PBS dilution; 10000 xg, 5 min; size_PDI_instrument=DynaPro Plate Reader III; EE_assay=Quant-iT RiboGreen; EE_definition=(total mRNA - unencapsulated mRNA) / total mRNA * 100 | main.pdf::page=4 main.pdf::page=4 | 90.3405465342851 GFP mRNA-LNP encapsulation efficiency (%) | mean ± SD stated globally; source-row statistic pending; no per-row SD |  | pending
结果 | si2_N0031_M | si2_N0031 | GFP_EXPR | GFP_mRNA_loaded | si2.xlsx | 31 | SM-102 | DOPC | 8.5 | mM | 46 | 9 | 1.1 |  | molar % | GFP mRNA | GFP | CFBE | 600 ng GFP mRNA–loaded LNPs | 48 | GFP_fluorescence_intensity | 35359358.7 |  | reported | measurement | si2.xlsx::sheet=Sheet1,cell=M32 si2.xlsx::sheet=Sheet1,cell=M1 | si2.xlsx::sheet=Sheet1,cell=A32 si2.xlsx::sheet=Sheet1,cell=A1 si2.xlsx::sheet=Sheet1,cell=B32 si2.xlsx::sheet=Sheet1,cell=B1 si2.xlsx::sheet=Sheet1,cell=C32 si2.xlsx::sheet=Sheet1,cell=C1 si2.xlsx::sheet=Sheet1,cell=D32 si2.xlsx::sheet=Sheet1,cell=D1 si2.xlsx::sheet=Sheet1,cell=E32 si2.xlsx::sheet=Sheet1,cell=E1 si2.xlsx::sheet=Sheet1,cell=F32 si2.xlsx::sheet=Sheet1,cell=F1 si2.xlsx::sheet=Sheet1,cell=G32 si2.xlsx::sheet=Sheet1,cell=G1 | payload=GFP mRNA; N_P_ratio=8; platform=MiNANO-form; buffer=NaOAc; total_flow_rate=2000; aqueous_to_organic_flow_ratio=3:1; purification=ultrafiltration; exchange to PBS; fivefold PBS dilution; 10000 xg, 5 min; size_PDI_instrument=DynaPro Plate Reader III; EE_assay=Quant-iT RiboGreen; EE_definition=(total mRNA - unencapsulated mRNA) / total mRNA * 100; cell_model=CFBE; plate=96-well; cells_per_well=10000; culture_medium=MEM + 10% FBS + 1% p/s + 1% MEM non-EAA + 1% L-glu; temperature=37; CO2=5; pretransfection_incubation=24; dose_raw=600 ng GFP mRNA–loaded LNPs; dose_mass_basis=None; treatment_volume=200; measurement_time=48; readout=GFP fluorescence intensity; ImageJ Fiji; microscope=Olympus IX81; signal_unit=None | main.pdf::page=4 main.pdf::page=4 main.pdf::page=4 | 35359358.6666667 GFP mRNA-LNP transfection efficiency | mean ± SD stated globally; source-row statistic pending; no per-row SD | Q03,Q04 | pending
结果 | si2_N0031_VIABILITY | si2_N0031 | GFP_VIABILITY | GFP_mRNA_loaded | si2.xlsx | 31 | SM-102 | DOPC | 8.5 | mM | 46 | 9 | 1.1 |  | molar % | GFP mRNA | GFP | CFBE |  |  | cell_viability |  | % | requires_visual_extraction | measurement | si1.docx::paragraph=30 | si2.xlsx::sheet=Sheet1,cell=A32 si2.xlsx::sheet=Sheet1,cell=A1 si2.xlsx::sheet=Sheet1,cell=B32 si2.xlsx::sheet=Sheet1,cell=B1 si2.xlsx::sheet=Sheet1,cell=C32 si2.xlsx::sheet=Sheet1,cell=C1 si2.xlsx::sheet=Sheet1,cell=D32 si2.xlsx::sheet=Sheet1,cell=D1 si2.xlsx::sheet=Sheet1,cell=E32 si2.xlsx::sheet=Sheet1,cell=E1 si2.xlsx::sheet=Sheet1,cell=F32 si2.xlsx::sheet=Sheet1,cell=F1 si2.xlsx::sheet=Sheet1,cell=G32 si2.xlsx::sheet=Sheet1,cell=G1 | payload=GFP mRNA; N_P_ratio=8; platform=MiNANO-form; buffer=NaOAc; total_flow_rate=2000; aqueous_to_organic_flow_ratio=3:1; purification=ultrafiltration; exchange to PBS; fivefold PBS dilution; 10000 xg, 5 min; size_PDI_instrument=DynaPro Plate Reader III; EE_assay=Quant-iT RiboGreen; EE_definition=(total mRNA - unencapsulated mRNA) / total mRNA * 100; cell_model=CFBE; assay=10% AlamarBlue in PBS, 1.5 h, 37 C, 5% CO2; excitation=560; emission=590; control=untreated cells = 100%; reagent-only background subtraction; measurement_time=None | main.pdf::page=4 main.pdf::page=4 si1.docx::paragraph=30 main.pdf::page=4 | Fig. S5 Experimental validation of model-selected formulations with GFP mRNA. (a) The size and PDI of 100 GFP mRNA–loaded formulations; (b) EE of the same formulations; (c) GFP fluorescence intensity (GFP intDen) in CFBE cells 48 h post-transfection; (d) Cell viability of CFBE cells after transfection with the corresponding formulations. | mean ± SD stated globally; source-row statistic pending; no per-row SD |  | pending
结果 | si2_N0032_H | si2_N0032 | EMPTY_REFERENCE | empty_reference | si2.xlsx | 32 | SM-102 | DOPC | 2.5 | mM | 42 | 11 | 2.5 |  | molar % | [5 empty] | particle_size | 36.3017 | nm | reported | model_prediction | si2.xlsx::sheet=Sheet1,cell=H33 si2.xlsx::sheet=Sheet1,cell=H1 | si2.xlsx::sheet=Sheet1,cell=A33 si2.xlsx::sheet=Sheet1,cell=A1 si2.xlsx::sheet=Sheet1,cell=B33 si2.xlsx::sheet=Sheet1,cell=B1 si2.xlsx::sheet=Sheet1,cell=C33 si2.xlsx::sheet=Sheet1,cell=C1 si2.xlsx::sheet=Sheet1,cell=D33 si2.xlsx::sheet=Sheet1,cell=D1 si2.xlsx::sheet=Sheet1,cell=E33 si2.xlsx::sheet=Sheet1,cell=E1 si2.xlsx::sheet=Sheet1,cell=F33 si2.xlsx::sheet=Sheet1,cell=F1 si2.xlsx::sheet=Sheet1,cell=G33 si2.xlsx::sheet=Sheet1,cell=G1 |  |  | 36.301704747963 Predicted empty LNP size (nm) | model prediction; no experimental replicate statistic |  | pending
结果 | si2_N0032_I | si2_N0032 | EMPTY_REFERENCE | empty_reference | si2.xlsx | 32 | SM-102 | DOPC | 2.5 | mM | 42 | 11 | 2.5 |  | molar % | [5 empty] | particle_size |  | nm | missing_in_source | measurement | si2.xlsx::sheet=Sheet1,cell=I33 si2.xlsx::sheet=Sheet1,cell=I1 | si2.xlsx::sheet=Sheet1,cell=A33 si2.xlsx::sheet=Sheet1,cell=A1 si2.xlsx::sheet=Sheet1,cell=B33 si2.xlsx::sheet=Sheet1,cell=B1 si2.xlsx::sheet=Sheet1,cell=C33 si2.xlsx::sheet=Sheet1,cell=C1 si2.xlsx::sheet=Sheet1,cell=D33 si2.xlsx::sheet=Sheet1,cell=D1 si2.xlsx::sheet=Sheet1,cell=E33 si2.xlsx::sheet=Sheet1,cell=E1 si2.xlsx::sheet=Sheet1,cell=F33 si2.xlsx::sheet=Sheet1,cell=F1 si2.xlsx::sheet=Sheet1,cell=G33 si2.xlsx::sheet=Sheet1,cell=G1 |  |  | - Actual empty LNP size (nm) | mean ± SD stated globally; source-row statistic pending; no per-row SD | Q08 | pending
结果 | si2_N0032_J | si2_N0032 | GFP_CHAR | GFP_mRNA_loaded | si2.xlsx | 32 | SM-102 | DOPC | 2.5 | mM | 42 | 11 | 2.5 |  | molar % | GFP mRNA | GFP |  |  |  | particle_size | 75.7 | nm | reported | measurement | si2.xlsx::sheet=Sheet1,cell=J33 si2.xlsx::sheet=Sheet1,cell=J1 | si2.xlsx::sheet=Sheet1,cell=A33 si2.xlsx::sheet=Sheet1,cell=A1 si2.xlsx::sheet=Sheet1,cell=B33 si2.xlsx::sheet=Sheet1,cell=B1 si2.xlsx::sheet=Sheet1,cell=C33 si2.xlsx::sheet=Sheet1,cell=C1 si2.xlsx::sheet=Sheet1,cell=D33 si2.xlsx::sheet=Sheet1,cell=D1 si2.xlsx::sheet=Sheet1,cell=E33 si2.xlsx::sheet=Sheet1,cell=E1 si2.xlsx::sheet=Sheet1,cell=F33 si2.xlsx::sheet=Sheet1,cell=F1 si2.xlsx::sheet=Sheet1,cell=G33 si2.xlsx::sheet=Sheet1,cell=G1 | payload=GFP mRNA; N_P_ratio=8; platform=MiNANO-form; buffer=NaOAc; total_flow_rate=2000; aqueous_to_organic_flow_ratio=3:1; purification=ultrafiltration; exchange to PBS; fivefold PBS dilution; 10000 xg, 5 min; size_PDI_instrument=DynaPro Plate Reader III; EE_assay=Quant-iT RiboGreen; EE_definition=(total mRNA - unencapsulated mRNA) / total mRNA * 100 | main.pdf::page=4 main.pdf::page=4 | 75.7 GFP mRNA-LNP size (nm) | mean ± SD stated globally; source-row statistic pending; no per-row SD |  | pending
结果 | si2_N0032_K | si2_N0032 | GFP_CHAR | GFP_mRNA_loaded | si2.xlsx | 32 | SM-102 | DOPC | 2.5 | mM | 42 | 11 | 2.5 |  | molar % | GFP mRNA | GFP |  |  |  | PDI | 0.187 | dimensionless | reported | measurement | si2.xlsx::sheet=Sheet1,cell=K33 si2.xlsx::sheet=Sheet1,cell=K1 | si2.xlsx::sheet=Sheet1,cell=A33 si2.xlsx::sheet=Sheet1,cell=A1 si2.xlsx::sheet=Sheet1,cell=B33 si2.xlsx::sheet=Sheet1,cell=B1 si2.xlsx::sheet=Sheet1,cell=C33 si2.xlsx::sheet=Sheet1,cell=C1 si2.xlsx::sheet=Sheet1,cell=D33 si2.xlsx::sheet=Sheet1,cell=D1 si2.xlsx::sheet=Sheet1,cell=E33 si2.xlsx::sheet=Sheet1,cell=E1 si2.xlsx::sheet=Sheet1,cell=F33 si2.xlsx::sheet=Sheet1,cell=F1 si2.xlsx::sheet=Sheet1,cell=G33 si2.xlsx::sheet=Sheet1,cell=G1 | payload=GFP mRNA; N_P_ratio=8; platform=MiNANO-form; buffer=NaOAc; total_flow_rate=2000; aqueous_to_organic_flow_ratio=3:1; purification=ultrafiltration; exchange to PBS; fivefold PBS dilution; 10000 xg, 5 min; size_PDI_instrument=DynaPro Plate Reader III; EE_assay=Quant-iT RiboGreen; EE_definition=(total mRNA - unencapsulated mRNA) / total mRNA * 100 | main.pdf::page=4 main.pdf::page=4 | 0.187 GFP mRNA-LNP PDI | mean ± SD stated globally; source-row statistic pending; no per-row SD |  | pending
结果 | si2_N0032_L | si2_N0032 | GFP_CHAR | GFP_mRNA_loaded | si2.xlsx | 32 | SM-102 | DOPC | 2.5 | mM | 42 | 11 | 2.5 |  | molar % | GFP mRNA | GFP |  |  |  | encapsulation_efficiency | 97.56101 | % | reported | measurement | si2.xlsx::sheet=Sheet1,cell=L33 si2.xlsx::sheet=Sheet1,cell=L1 | si2.xlsx::sheet=Sheet1,cell=A33 si2.xlsx::sheet=Sheet1,cell=A1 si2.xlsx::sheet=Sheet1,cell=B33 si2.xlsx::sheet=Sheet1,cell=B1 si2.xlsx::sheet=Sheet1,cell=C33 si2.xlsx::sheet=Sheet1,cell=C1 si2.xlsx::sheet=Sheet1,cell=D33 si2.xlsx::sheet=Sheet1,cell=D1 si2.xlsx::sheet=Sheet1,cell=E33 si2.xlsx::sheet=Sheet1,cell=E1 si2.xlsx::sheet=Sheet1,cell=F33 si2.xlsx::sheet=Sheet1,cell=F1 si2.xlsx::sheet=Sheet1,cell=G33 si2.xlsx::sheet=Sheet1,cell=G1 | payload=GFP mRNA; N_P_ratio=8; platform=MiNANO-form; buffer=NaOAc; total_flow_rate=2000; aqueous_to_organic_flow_ratio=3:1; purification=ultrafiltration; exchange to PBS; fivefold PBS dilution; 10000 xg, 5 min; size_PDI_instrument=DynaPro Plate Reader III; EE_assay=Quant-iT RiboGreen; EE_definition=(total mRNA - unencapsulated mRNA) / total mRNA * 100 | main.pdf::page=4 main.pdf::page=4 | 97.5610063395684 GFP mRNA-LNP encapsulation efficiency (%) | mean ± SD stated globally; source-row statistic pending; no per-row SD |  | pending
结果 | si2_N0032_M | si2_N0032 | GFP_EXPR | GFP_mRNA_loaded | si2.xlsx | 32 | SM-102 | DOPC | 2.5 | mM | 42 | 11 | 2.5 |  | molar % | GFP mRNA | GFP | CFBE | 600 ng GFP mRNA–loaded LNPs | 48 | GFP_fluorescence_intensity | 1443019.7 |  | reported | measurement | si2.xlsx::sheet=Sheet1,cell=M33 si2.xlsx::sheet=Sheet1,cell=M1 | si2.xlsx::sheet=Sheet1,cell=A33 si2.xlsx::sheet=Sheet1,cell=A1 si2.xlsx::sheet=Sheet1,cell=B33 si2.xlsx::sheet=Sheet1,cell=B1 si2.xlsx::sheet=Sheet1,cell=C33 si2.xlsx::sheet=Sheet1,cell=C1 si2.xlsx::sheet=Sheet1,cell=D33 si2.xlsx::sheet=Sheet1,cell=D1 si2.xlsx::sheet=Sheet1,cell=E33 si2.xlsx::sheet=Sheet1,cell=E1 si2.xlsx::sheet=Sheet1,cell=F33 si2.xlsx::sheet=Sheet1,cell=F1 si2.xlsx::sheet=Sheet1,cell=G33 si2.xlsx::sheet=Sheet1,cell=G1 | payload=GFP mRNA; N_P_ratio=8; platform=MiNANO-form; buffer=NaOAc; total_flow_rate=2000; aqueous_to_organic_flow_ratio=3:1; purification=ultrafiltration; exchange to PBS; fivefold PBS dilution; 10000 xg, 5 min; size_PDI_instrument=DynaPro Plate Reader III; EE_assay=Quant-iT RiboGreen; EE_definition=(total mRNA - unencapsulated mRNA) / total mRNA * 100; cell_model=CFBE; plate=96-well; cells_per_well=10000; culture_medium=MEM + 10% FBS + 1% p/s + 1% MEM non-EAA + 1% L-glu; temperature=37; CO2=5; pretransfection_incubation=24; dose_raw=600 ng GFP mRNA–loaded LNPs; dose_mass_basis=None; treatment_volume=200; measurement_time=48; readout=GFP fluorescence intensity; ImageJ Fiji; microscope=Olympus IX81; signal_unit=None | main.pdf::page=4 main.pdf::page=4 main.pdf::page=4 | 1443019.66666667 GFP mRNA-LNP transfection efficiency | mean ± SD stated globally; source-row statistic pending; no per-row SD | Q03,Q04 | pending
结果 | si2_N0032_VIABILITY | si2_N0032 | GFP_VIABILITY | GFP_mRNA_loaded | si2.xlsx | 32 | SM-102 | DOPC | 2.5 | mM | 42 | 11 | 2.5 |  | molar % | GFP mRNA | GFP | CFBE |  |  | cell_viability |  | % | requires_visual_extraction | measurement | si1.docx::paragraph=30 | si2.xlsx::sheet=Sheet1,cell=A33 si2.xlsx::sheet=Sheet1,cell=A1 si2.xlsx::sheet=Sheet1,cell=B33 si2.xlsx::sheet=Sheet1,cell=B1 si2.xlsx::sheet=Sheet1,cell=C33 si2.xlsx::sheet=Sheet1,cell=C1 si2.xlsx::sheet=Sheet1,cell=D33 si2.xlsx::sheet=Sheet1,cell=D1 si2.xlsx::sheet=Sheet1,cell=E33 si2.xlsx::sheet=Sheet1,cell=E1 si2.xlsx::sheet=Sheet1,cell=F33 si2.xlsx::sheet=Sheet1,cell=F1 si2.xlsx::sheet=Sheet1,cell=G33 si2.xlsx::sheet=Sheet1,cell=G1 | payload=GFP mRNA; N_P_ratio=8; platform=MiNANO-form; buffer=NaOAc; total_flow_rate=2000; aqueous_to_organic_flow_ratio=3:1; purification=ultrafiltration; exchange to PBS; fivefold PBS dilution; 10000 xg, 5 min; size_PDI_instrument=DynaPro Plate Reader III; EE_assay=Quant-iT RiboGreen; EE_definition=(total mRNA - unencapsulated mRNA) / total mRNA * 100; cell_model=CFBE; assay=10% AlamarBlue in PBS, 1.5 h, 37 C, 5% CO2; excitation=560; emission=590; control=untreated cells = 100%; reagent-only background subtraction; measurement_time=None | main.pdf::page=4 main.pdf::page=4 si1.docx::paragraph=30 main.pdf::page=4 | Fig. S5 Experimental validation of model-selected formulations with GFP mRNA. (a) The size and PDI of 100 GFP mRNA–loaded formulations; (b) EE of the same formulations; (c) GFP fluorescence intensity (GFP intDen) in CFBE cells 48 h post-transfection; (d) Cell viability of CFBE cells after transfection with the corresponding formulations. | mean ± SD stated globally; source-row statistic pending; no per-row SD |  | pending
结果 | si2_N0033_H | si2_N0033 | EMPTY_REFERENCE | empty_reference | si2.xlsx | 33 | SM-102 | DOPC | 6.5 | mM | 60 | 6 | 0.9 |  | molar % | [5 empty] | particle_size | 50.39811 | nm | reported | model_prediction | si2.xlsx::sheet=Sheet1,cell=H34 si2.xlsx::sheet=Sheet1,cell=H1 | si2.xlsx::sheet=Sheet1,cell=A34 si2.xlsx::sheet=Sheet1,cell=A1 si2.xlsx::sheet=Sheet1,cell=B34 si2.xlsx::sheet=Sheet1,cell=B1 si2.xlsx::sheet=Sheet1,cell=C34 si2.xlsx::sheet=Sheet1,cell=C1 si2.xlsx::sheet=Sheet1,cell=D34 si2.xlsx::sheet=Sheet1,cell=D1 si2.xlsx::sheet=Sheet1,cell=E34 si2.xlsx::sheet=Sheet1,cell=E1 si2.xlsx::sheet=Sheet1,cell=F34 si2.xlsx::sheet=Sheet1,cell=F1 si2.xlsx::sheet=Sheet1,cell=G34 si2.xlsx::sheet=Sheet1,cell=G1 |  |  | 50.3981064102192 Predicted empty LNP size (nm) | model prediction; no experimental replicate statistic |  | pending
结果 | si2_N0033_I | si2_N0033 | EMPTY_REFERENCE | empty_reference | si2.xlsx | 33 | SM-102 | DOPC | 6.5 | mM | 60 | 6 | 0.9 |  | molar % | [5 empty] | particle_size |  | nm | missing_in_source | measurement | si2.xlsx::sheet=Sheet1,cell=I34 si2.xlsx::sheet=Sheet1,cell=I1 | si2.xlsx::sheet=Sheet1,cell=A34 si2.xlsx::sheet=Sheet1,cell=A1 si2.xlsx::sheet=Sheet1,cell=B34 si2.xlsx::sheet=Sheet1,cell=B1 si2.xlsx::sheet=Sheet1,cell=C34 si2.xlsx::sheet=Sheet1,cell=C1 si2.xlsx::sheet=Sheet1,cell=D34 si2.xlsx::sheet=Sheet1,cell=D1 si2.xlsx::sheet=Sheet1,cell=E34 si2.xlsx::sheet=Sheet1,cell=E1 si2.xlsx::sheet=Sheet1,cell=F34 si2.xlsx::sheet=Sheet1,cell=F1 si2.xlsx::sheet=Sheet1,cell=G34 si2.xlsx::sheet=Sheet1,cell=G1 |  |  | - Actual empty LNP size (nm) | mean ± SD stated globally; source-row statistic pending; no per-row SD | Q08 | pending
结果 | si2_N0033_J | si2_N0033 | GFP_CHAR | GFP_mRNA_loaded | si2.xlsx | 33 | SM-102 | DOPC | 6.5 | mM | 60 | 6 | 0.9 |  | molar % | GFP mRNA | GFP |  |  |  | particle_size | 118.9 | nm | reported | measurement | si2.xlsx::sheet=Sheet1,cell=J34 si2.xlsx::sheet=Sheet1,cell=J1 | si2.xlsx::sheet=Sheet1,cell=A34 si2.xlsx::sheet=Sheet1,cell=A1 si2.xlsx::sheet=Sheet1,cell=B34 si2.xlsx::sheet=Sheet1,cell=B1 si2.xlsx::sheet=Sheet1,cell=C34 si2.xlsx::sheet=Sheet1,cell=C1 si2.xlsx::sheet=Sheet1,cell=D34 si2.xlsx::sheet=Sheet1,cell=D1 si2.xlsx::sheet=Sheet1,cell=E34 si2.xlsx::sheet=Sheet1,cell=E1 si2.xlsx::sheet=Sheet1,cell=F34 si2.xlsx::sheet=Sheet1,cell=F1 si2.xlsx::sheet=Sheet1,cell=G34 si2.xlsx::sheet=Sheet1,cell=G1 | payload=GFP mRNA; N_P_ratio=8; platform=MiNANO-form; buffer=NaOAc; total_flow_rate=2000; aqueous_to_organic_flow_ratio=3:1; purification=ultrafiltration; exchange to PBS; fivefold PBS dilution; 10000 xg, 5 min; size_PDI_instrument=DynaPro Plate Reader III; EE_assay=Quant-iT RiboGreen; EE_definition=(total mRNA - unencapsulated mRNA) / total mRNA * 100 | main.pdf::page=4 main.pdf::page=4 | 118.9 GFP mRNA-LNP size (nm) | mean ± SD stated globally; source-row statistic pending; no per-row SD |  | pending
结果 | si2_N0033_K | si2_N0033 | GFP_CHAR | GFP_mRNA_loaded | si2.xlsx | 33 | SM-102 | DOPC | 6.5 | mM | 60 | 6 | 0.9 |  | molar % | GFP mRNA | GFP |  |  |  | PDI | 0.067 | dimensionless | reported | measurement | si2.xlsx::sheet=Sheet1,cell=K34 si2.xlsx::sheet=Sheet1,cell=K1 | si2.xlsx::sheet=Sheet1,cell=A34 si2.xlsx::sheet=Sheet1,cell=A1 si2.xlsx::sheet=Sheet1,cell=B34 si2.xlsx::sheet=Sheet1,cell=B1 si2.xlsx::sheet=Sheet1,cell=C34 si2.xlsx::sheet=Sheet1,cell=C1 si2.xlsx::sheet=Sheet1,cell=D34 si2.xlsx::sheet=Sheet1,cell=D1 si2.xlsx::sheet=Sheet1,cell=E34 si2.xlsx::sheet=Sheet1,cell=E1 si2.xlsx::sheet=Sheet1,cell=F34 si2.xlsx::sheet=Sheet1,cell=F1 si2.xlsx::sheet=Sheet1,cell=G34 si2.xlsx::sheet=Sheet1,cell=G1 | payload=GFP mRNA; N_P_ratio=8; platform=MiNANO-form; buffer=NaOAc; total_flow_rate=2000; aqueous_to_organic_flow_ratio=3:1; purification=ultrafiltration; exchange to PBS; fivefold PBS dilution; 10000 xg, 5 min; size_PDI_instrument=DynaPro Plate Reader III; EE_assay=Quant-iT RiboGreen; EE_definition=(total mRNA - unencapsulated mRNA) / total mRNA * 100 | main.pdf::page=4 main.pdf::page=4 | 0.067 GFP mRNA-LNP PDI | mean ± SD stated globally; source-row statistic pending; no per-row SD |  | pending
结果 | si2_N0033_L | si2_N0033 | GFP_CHAR | GFP_mRNA_loaded | si2.xlsx | 33 | SM-102 | DOPC | 6.5 | mM | 60 | 6 | 0.9 |  | molar % | GFP mRNA | GFP |  |  |  | encapsulation_efficiency | 93.2789 | % | reported | measurement | si2.xlsx::sheet=Sheet1,cell=L34 si2.xlsx::sheet=Sheet1,cell=L1 | si2.xlsx::sheet=Sheet1,cell=A34 si2.xlsx::sheet=Sheet1,cell=A1 si2.xlsx::sheet=Sheet1,cell=B34 si2.xlsx::sheet=Sheet1,cell=B1 si2.xlsx::sheet=Sheet1,cell=C34 si2.xlsx::sheet=Sheet1,cell=C1 si2.xlsx::sheet=Sheet1,cell=D34 si2.xlsx::sheet=Sheet1,cell=D1 si2.xlsx::sheet=Sheet1,cell=E34 si2.xlsx::sheet=Sheet1,cell=E1 si2.xlsx::sheet=Sheet1,cell=F34 si2.xlsx::sheet=Sheet1,cell=F1 si2.xlsx::sheet=Sheet1,cell=G34 si2.xlsx::sheet=Sheet1,cell=G1 | payload=GFP mRNA; N_P_ratio=8; platform=MiNANO-form; buffer=NaOAc; total_flow_rate=2000; aqueous_to_organic_flow_ratio=3:1; purification=ultrafiltration; exchange to PBS; fivefold PBS dilution; 10000 xg, 5 min; size_PDI_instrument=DynaPro Plate Reader III; EE_assay=Quant-iT RiboGreen; EE_definition=(total mRNA - unencapsulated mRNA) / total mRNA * 100 | main.pdf::page=4 main.pdf::page=4 | 93.2788951748751 GFP mRNA-LNP encapsulation efficiency (%) | mean ± SD stated globally; source-row statistic pending; no per-row SD |  | pending
结果 | si2_N0033_M | si2_N0033 | GFP_EXPR | GFP_mRNA_loaded | si2.xlsx | 33 | SM-102 | DOPC | 6.5 | mM | 60 | 6 | 0.9 |  | molar % | GFP mRNA | GFP | CFBE | 600 ng GFP mRNA–loaded LNPs | 48 | GFP_fluorescence_intensity | 25127594.7 |  | reported | measurement | si2.xlsx::sheet=Sheet1,cell=M34 si2.xlsx::sheet=Sheet1,cell=M1 | si2.xlsx::sheet=Sheet1,cell=A34 si2.xlsx::sheet=Sheet1,cell=A1 si2.xlsx::sheet=Sheet1,cell=B34 si2.xlsx::sheet=Sheet1,cell=B1 si2.xlsx::sheet=Sheet1,cell=C34 si2.xlsx::sheet=Sheet1,cell=C1 si2.xlsx::sheet=Sheet1,cell=D34 si2.xlsx::sheet=Sheet1,cell=D1 si2.xlsx::sheet=Sheet1,cell=E34 si2.xlsx::sheet=Sheet1,cell=E1 si2.xlsx::sheet=Sheet1,cell=F34 si2.xlsx::sheet=Sheet1,cell=F1 si2.xlsx::sheet=Sheet1,cell=G34 si2.xlsx::sheet=Sheet1,cell=G1 | payload=GFP mRNA; N_P_ratio=8; platform=MiNANO-form; buffer=NaOAc; total_flow_rate=2000; aqueous_to_organic_flow_ratio=3:1; purification=ultrafiltration; exchange to PBS; fivefold PBS dilution; 10000 xg, 5 min; size_PDI_instrument=DynaPro Plate Reader III; EE_assay=Quant-iT RiboGreen; EE_definition=(total mRNA - unencapsulated mRNA) / total mRNA * 100; cell_model=CFBE; plate=96-well; cells_per_well=10000; culture_medium=MEM + 10% FBS + 1% p/s + 1% MEM non-EAA + 1% L-glu; temperature=37; CO2=5; pretransfection_incubation=24; dose_raw=600 ng GFP mRNA–loaded LNPs; dose_mass_basis=None; treatment_volume=200; measurement_time=48; readout=GFP fluorescence intensity; ImageJ Fiji; microscope=Olympus IX81; signal_unit=None | main.pdf::page=4 main.pdf::page=4 main.pdf::page=4 | 25127594.6666667 GFP mRNA-LNP transfection efficiency | mean ± SD stated globally; source-row statistic pending; no per-row SD | Q03,Q04 | pending
结果 | si2_N0033_VIABILITY | si2_N0033 | GFP_VIABILITY | GFP_mRNA_loaded | si2.xlsx | 33 | SM-102 | DOPC | 6.5 | mM | 60 | 6 | 0.9 |  | molar % | GFP mRNA | GFP | CFBE |  |  | cell_viability |  | % | requires_visual_extraction | measurement | si1.docx::paragraph=30 | si2.xlsx::sheet=Sheet1,cell=A34 si2.xlsx::sheet=Sheet1,cell=A1 si2.xlsx::sheet=Sheet1,cell=B34 si2.xlsx::sheet=Sheet1,cell=B1 si2.xlsx::sheet=Sheet1,cell=C34 si2.xlsx::sheet=Sheet1,cell=C1 si2.xlsx::sheet=Sheet1,cell=D34 si2.xlsx::sheet=Sheet1,cell=D1 si2.xlsx::sheet=Sheet1,cell=E34 si2.xlsx::sheet=Sheet1,cell=E1 si2.xlsx::sheet=Sheet1,cell=F34 si2.xlsx::sheet=Sheet1,cell=F1 si2.xlsx::sheet=Sheet1,cell=G34 si2.xlsx::sheet=Sheet1,cell=G1 | payload=GFP mRNA; N_P_ratio=8; platform=MiNANO-form; buffer=NaOAc; total_flow_rate=2000; aqueous_to_organic_flow_ratio=3:1; purification=ultrafiltration; exchange to PBS; fivefold PBS dilution; 10000 xg, 5 min; size_PDI_instrument=DynaPro Plate Reader III; EE_assay=Quant-iT RiboGreen; EE_definition=(total mRNA - unencapsulated mRNA) / total mRNA * 100; cell_model=CFBE; assay=10% AlamarBlue in PBS, 1.5 h, 37 C, 5% CO2; excitation=560; emission=590; control=untreated cells = 100%; reagent-only background subtraction; measurement_time=None | main.pdf::page=4 main.pdf::page=4 si1.docx::paragraph=30 main.pdf::page=4 | Fig. S5 Experimental validation of model-selected formulations with GFP mRNA. (a) The size and PDI of 100 GFP mRNA–loaded formulations; (b) EE of the same formulations; (c) GFP fluorescence intensity (GFP intDen) in CFBE cells 48 h post-transfection; (d) Cell viability of CFBE cells after transfection with the corresponding formulations. | mean ± SD stated globally; source-row statistic pending; no per-row SD |  | pending
结果 | si2_N0034_H | si2_N0034 | EMPTY_REFERENCE | empty_reference | si2.xlsx | 34 | SM-102 | DOPC | 8 | mM | 58 | 15 | 1.5 |  | molar % | [5 empty] | particle_size | 36.92051 | nm | reported | model_prediction | si2.xlsx::sheet=Sheet1,cell=H35 si2.xlsx::sheet=Sheet1,cell=H1 | si2.xlsx::sheet=Sheet1,cell=A35 si2.xlsx::sheet=Sheet1,cell=A1 si2.xlsx::sheet=Sheet1,cell=B35 si2.xlsx::sheet=Sheet1,cell=B1 si2.xlsx::sheet=Sheet1,cell=C35 si2.xlsx::sheet=Sheet1,cell=C1 si2.xlsx::sheet=Sheet1,cell=D35 si2.xlsx::sheet=Sheet1,cell=D1 si2.xlsx::sheet=Sheet1,cell=E35 si2.xlsx::sheet=Sheet1,cell=E1 si2.xlsx::sheet=Sheet1,cell=F35 si2.xlsx::sheet=Sheet1,cell=F1 si2.xlsx::sheet=Sheet1,cell=G35 si2.xlsx::sheet=Sheet1,cell=G1 |  |  | 36.9205071169227 Predicted empty LNP size (nm) | model prediction; no experimental replicate statistic |  | pending
结果 | si2_N0034_I | si2_N0034 | EMPTY_REFERENCE | empty_reference | si2.xlsx | 34 | SM-102 | DOPC | 8 | mM | 58 | 15 | 1.5 |  | molar % | [5 empty] | particle_size |  | nm | missing_in_source | measurement | si2.xlsx::sheet=Sheet1,cell=I35 si2.xlsx::sheet=Sheet1,cell=I1 | si2.xlsx::sheet=Sheet1,cell=A35 si2.xlsx::sheet=Sheet1,cell=A1 si2.xlsx::sheet=Sheet1,cell=B35 si2.xlsx::sheet=Sheet1,cell=B1 si2.xlsx::sheet=Sheet1,cell=C35 si2.xlsx::sheet=Sheet1,cell=C1 si2.xlsx::sheet=Sheet1,cell=D35 si2.xlsx::sheet=Sheet1,cell=D1 si2.xlsx::sheet=Sheet1,cell=E35 si2.xlsx::sheet=Sheet1,cell=E1 si2.xlsx::sheet=Sheet1,cell=F35 si2.xlsx::sheet=Sheet1,cell=F1 si2.xlsx::sheet=Sheet1,cell=G35 si2.xlsx::sheet=Sheet1,cell=G1 |  |  | - Actual empty LNP size (nm) | mean ± SD stated globally; source-row statistic pending; no per-row SD | Q08 | pending
结果 | si2_N0034_J | si2_N0034 | GFP_CHAR | GFP_mRNA_loaded | si2.xlsx | 34 | SM-102 | DOPC | 8 | mM | 58 | 15 | 1.5 |  | molar % | GFP mRNA | GFP |  |  |  | particle_size | 85.4 | nm | reported | measurement | si2.xlsx::sheet=Sheet1,cell=J35 si2.xlsx::sheet=Sheet1,cell=J1 | si2.xlsx::sheet=Sheet1,cell=A35 si2.xlsx::sheet=Sheet1,cell=A1 si2.xlsx::sheet=Sheet1,cell=B35 si2.xlsx::sheet=Sheet1,cell=B1 si2.xlsx::sheet=Sheet1,cell=C35 si2.xlsx::sheet=Sheet1,cell=C1 si2.xlsx::sheet=Sheet1,cell=D35 si2.xlsx::sheet=Sheet1,cell=D1 si2.xlsx::sheet=Sheet1,cell=E35 si2.xlsx::sheet=Sheet1,cell=E1 si2.xlsx::sheet=Sheet1,cell=F35 si2.xlsx::sheet=Sheet1,cell=F1 si2.xlsx::sheet=Sheet1,cell=G35 si2.xlsx::sheet=Sheet1,cell=G1 | payload=GFP mRNA; N_P_ratio=8; platform=MiNANO-form; buffer=NaOAc; total_flow_rate=2000; aqueous_to_organic_flow_ratio=3:1; purification=ultrafiltration; exchange to PBS; fivefold PBS dilution; 10000 xg, 5 min; size_PDI_instrument=DynaPro Plate Reader III; EE_assay=Quant-iT RiboGreen; EE_definition=(total mRNA - unencapsulated mRNA) / total mRNA * 100 | main.pdf::page=4 main.pdf::page=4 | 85.4 GFP mRNA-LNP size (nm) | mean ± SD stated globally; source-row statistic pending; no per-row SD |  | pending
结果 | si2_N0034_K | si2_N0034 | GFP_CHAR | GFP_mRNA_loaded | si2.xlsx | 34 | SM-102 | DOPC | 8 | mM | 58 | 15 | 1.5 |  | molar % | GFP mRNA | GFP |  |  |  | PDI | 0.115 | dimensionless | reported | measurement | si2.xlsx::sheet=Sheet1,cell=K35 si2.xlsx::sheet=Sheet1,cell=K1 | si2.xlsx::sheet=Sheet1,cell=A35 si2.xlsx::sheet=Sheet1,cell=A1 si2.xlsx::sheet=Sheet1,cell=B35 si2.xlsx::sheet=Sheet1,cell=B1 si2.xlsx::sheet=Sheet1,cell=C35 si2.xlsx::sheet=Sheet1,cell=C1 si2.xlsx::sheet=Sheet1,cell=D35 si2.xlsx::sheet=Sheet1,cell=D1 si2.xlsx::sheet=Sheet1,cell=E35 si2.xlsx::sheet=Sheet1,cell=E1 si2.xlsx::sheet=Sheet1,cell=F35 si2.xlsx::sheet=Sheet1,cell=F1 si2.xlsx::sheet=Sheet1,cell=G35 si2.xlsx::sheet=Sheet1,cell=G1 | payload=GFP mRNA; N_P_ratio=8; platform=MiNANO-form; buffer=NaOAc; total_flow_rate=2000; aqueous_to_organic_flow_ratio=3:1; purification=ultrafiltration; exchange to PBS; fivefold PBS dilution; 10000 xg, 5 min; size_PDI_instrument=DynaPro Plate Reader III; EE_assay=Quant-iT RiboGreen; EE_definition=(total mRNA - unencapsulated mRNA) / total mRNA * 100 | main.pdf::page=4 main.pdf::page=4 | 0.115 GFP mRNA-LNP PDI | mean ± SD stated globally; source-row statistic pending; no per-row SD |  | pending
结果 | si2_N0034_L | si2_N0034 | GFP_CHAR | GFP_mRNA_loaded | si2.xlsx | 34 | SM-102 | DOPC | 8 | mM | 58 | 15 | 1.5 |  | molar % | GFP mRNA | GFP |  |  |  | encapsulation_efficiency | 91.19527 | % | reported | measurement | si2.xlsx::sheet=Sheet1,cell=L35 si2.xlsx::sheet=Sheet1,cell=L1 | si2.xlsx::sheet=Sheet1,cell=A35 si2.xlsx::sheet=Sheet1,cell=A1 si2.xlsx::sheet=Sheet1,cell=B35 si2.xlsx::sheet=Sheet1,cell=B1 si2.xlsx::sheet=Sheet1,cell=C35 si2.xlsx::sheet=Sheet1,cell=C1 si2.xlsx::sheet=Sheet1,cell=D35 si2.xlsx::sheet=Sheet1,cell=D1 si2.xlsx::sheet=Sheet1,cell=E35 si2.xlsx::sheet=Sheet1,cell=E1 si2.xlsx::sheet=Sheet1,cell=F35 si2.xlsx::sheet=Sheet1,cell=F1 si2.xlsx::sheet=Sheet1,cell=G35 si2.xlsx::sheet=Sheet1,cell=G1 | payload=GFP mRNA; N_P_ratio=8; platform=MiNANO-form; buffer=NaOAc; total_flow_rate=2000; aqueous_to_organic_flow_ratio=3:1; purification=ultrafiltration; exchange to PBS; fivefold PBS dilution; 10000 xg, 5 min; size_PDI_instrument=DynaPro Plate Reader III; EE_assay=Quant-iT RiboGreen; EE_definition=(total mRNA - unencapsulated mRNA) / total mRNA * 100 | main.pdf::page=4 main.pdf::page=4 | 91.1952703152908 GFP mRNA-LNP encapsulation efficiency (%) | mean ± SD stated globally; source-row statistic pending; no per-row SD |  | pending
结果 | si2_N0034_M | si2_N0034 | GFP_EXPR | GFP_mRNA_loaded | si2.xlsx | 34 | SM-102 | DOPC | 8 | mM | 58 | 15 | 1.5 |  | molar % | GFP mRNA | GFP | CFBE | 600 ng GFP mRNA–loaded LNPs | 48 | GFP_fluorescence_intensity | 33921631.3 |  | reported | measurement | si2.xlsx::sheet=Sheet1,cell=M35 si2.xlsx::sheet=Sheet1,cell=M1 | si2.xlsx::sheet=Sheet1,cell=A35 si2.xlsx::sheet=Sheet1,cell=A1 si2.xlsx::sheet=Sheet1,cell=B35 si2.xlsx::sheet=Sheet1,cell=B1 si2.xlsx::sheet=Sheet1,cell=C35 si2.xlsx::sheet=Sheet1,cell=C1 si2.xlsx::sheet=Sheet1,cell=D35 si2.xlsx::sheet=Sheet1,cell=D1 si2.xlsx::sheet=Sheet1,cell=E35 si2.xlsx::sheet=Sheet1,cell=E1 si2.xlsx::sheet=Sheet1,cell=F35 si2.xlsx::sheet=Sheet1,cell=F1 si2.xlsx::sheet=Sheet1,cell=G35 si2.xlsx::sheet=Sheet1,cell=G1 | payload=GFP mRNA; N_P_ratio=8; platform=MiNANO-form; buffer=NaOAc; total_flow_rate=2000; aqueous_to_organic_flow_ratio=3:1; purification=ultrafiltration; exchange to PBS; fivefold PBS dilution; 10000 xg, 5 min; size_PDI_instrument=DynaPro Plate Reader III; EE_assay=Quant-iT RiboGreen; EE_definition=(total mRNA - unencapsulated mRNA) / total mRNA * 100; cell_model=CFBE; plate=96-well; cells_per_well=10000; culture_medium=MEM + 10% FBS + 1% p/s + 1% MEM non-EAA + 1% L-glu; temperature=37; CO2=5; pretransfection_incubation=24; dose_raw=600 ng GFP mRNA–loaded LNPs; dose_mass_basis=None; treatment_volume=200; measurement_time=48; readout=GFP fluorescence intensity; ImageJ Fiji; microscope=Olympus IX81; signal_unit=None | main.pdf::page=4 main.pdf::page=4 main.pdf::page=4 | 33921631.3333333 GFP mRNA-LNP transfection efficiency | mean ± SD stated globally; source-row statistic pending; no per-row SD | Q03,Q04 | pending
结果 | si2_N0034_VIABILITY | si2_N0034 | GFP_VIABILITY | GFP_mRNA_loaded | si2.xlsx | 34 | SM-102 | DOPC | 8 | mM | 58 | 15 | 1.5 |  | molar % | GFP mRNA | GFP | CFBE |  |  | cell_viability |  | % | requires_visual_extraction | measurement | si1.docx::paragraph=30 | si2.xlsx::sheet=Sheet1,cell=A35 si2.xlsx::sheet=Sheet1,cell=A1 si2.xlsx::sheet=Sheet1,cell=B35 si2.xlsx::sheet=Sheet1,cell=B1 si2.xlsx::sheet=Sheet1,cell=C35 si2.xlsx::sheet=Sheet1,cell=C1 si2.xlsx::sheet=Sheet1,cell=D35 si2.xlsx::sheet=Sheet1,cell=D1 si2.xlsx::sheet=Sheet1,cell=E35 si2.xlsx::sheet=Sheet1,cell=E1 si2.xlsx::sheet=Sheet1,cell=F35 si2.xlsx::sheet=Sheet1,cell=F1 si2.xlsx::sheet=Sheet1,cell=G35 si2.xlsx::sheet=Sheet1,cell=G1 | payload=GFP mRNA; N_P_ratio=8; platform=MiNANO-form; buffer=NaOAc; total_flow_rate=2000; aqueous_to_organic_flow_ratio=3:1; purification=ultrafiltration; exchange to PBS; fivefold PBS dilution; 10000 xg, 5 min; size_PDI_instrument=DynaPro Plate Reader III; EE_assay=Quant-iT RiboGreen; EE_definition=(total mRNA - unencapsulated mRNA) / total mRNA * 100; cell_model=CFBE; assay=10% AlamarBlue in PBS, 1.5 h, 37 C, 5% CO2; excitation=560; emission=590; control=untreated cells = 100%; reagent-only background subtraction; measurement_time=None | main.pdf::page=4 main.pdf::page=4 si1.docx::paragraph=30 main.pdf::page=4 | Fig. S5 Experimental validation of model-selected formulations with GFP mRNA. (a) The size and PDI of 100 GFP mRNA–loaded formulations; (b) EE of the same formulations; (c) GFP fluorescence intensity (GFP intDen) in CFBE cells 48 h post-transfection; (d) Cell viability of CFBE cells after transfection with the corresponding formulations. | mean ± SD stated globally; source-row statistic pending; no per-row SD |  | pending
结果 | si2_N0035_H | si2_N0035 | EMPTY_REFERENCE | empty_reference | si2.xlsx | 35 | SM-102 | DOPC | 5 | mM | 42 | 7 | 0.9 |  | molar % | [5 empty] | particle_size | 42.80562 | nm | reported | model_prediction | si2.xlsx::sheet=Sheet1,cell=H36 si2.xlsx::sheet=Sheet1,cell=H1 | si2.xlsx::sheet=Sheet1,cell=A36 si2.xlsx::sheet=Sheet1,cell=A1 si2.xlsx::sheet=Sheet1,cell=B36 si2.xlsx::sheet=Sheet1,cell=B1 si2.xlsx::sheet=Sheet1,cell=C36 si2.xlsx::sheet=Sheet1,cell=C1 si2.xlsx::sheet=Sheet1,cell=D36 si2.xlsx::sheet=Sheet1,cell=D1 si2.xlsx::sheet=Sheet1,cell=E36 si2.xlsx::sheet=Sheet1,cell=E1 si2.xlsx::sheet=Sheet1,cell=F36 si2.xlsx::sheet=Sheet1,cell=F1 si2.xlsx::sheet=Sheet1,cell=G36 si2.xlsx::sheet=Sheet1,cell=G1 |  |  | 42.8056233653328 Predicted empty LNP size (nm) | model prediction; no experimental replicate statistic |  | pending
结果 | si2_N0035_I | si2_N0035 | EMPTY_REFERENCE | empty_reference | si2.xlsx | 35 | SM-102 | DOPC | 5 | mM | 42 | 7 | 0.9 |  | molar % | [5 empty] | particle_size |  | nm | missing_in_source | measurement | si2.xlsx::sheet=Sheet1,cell=I36 si2.xlsx::sheet=Sheet1,cell=I1 | si2.xlsx::sheet=Sheet1,cell=A36 si2.xlsx::sheet=Sheet1,cell=A1 si2.xlsx::sheet=Sheet1,cell=B36 si2.xlsx::sheet=Sheet1,cell=B1 si2.xlsx::sheet=Sheet1,cell=C36 si2.xlsx::sheet=Sheet1,cell=C1 si2.xlsx::sheet=Sheet1,cell=D36 si2.xlsx::sheet=Sheet1,cell=D1 si2.xlsx::sheet=Sheet1,cell=E36 si2.xlsx::sheet=Sheet1,cell=E1 si2.xlsx::sheet=Sheet1,cell=F36 si2.xlsx::sheet=Sheet1,cell=F1 si2.xlsx::sheet=Sheet1,cell=G36 si2.xlsx::sheet=Sheet1,cell=G1 |  |  | - Actual empty LNP size (nm) | mean ± SD stated globally; source-row statistic pending; no per-row SD | Q08 | pending
结果 | si2_N0035_J | si2_N0035 | GFP_CHAR | GFP_mRNA_loaded | si2.xlsx | 35 | SM-102 | DOPC | 5 | mM | 42 | 7 | 0.9 |  | molar % | GFP mRNA | GFP |  |  |  | particle_size | 125.5 | nm | reported | measurement | si2.xlsx::sheet=Sheet1,cell=J36 si2.xlsx::sheet=Sheet1,cell=J1 | si2.xlsx::sheet=Sheet1,cell=A36 si2.xlsx::sheet=Sheet1,cell=A1 si2.xlsx::sheet=Sheet1,cell=B36 si2.xlsx::sheet=Sheet1,cell=B1 si2.xlsx::sheet=Sheet1,cell=C36 si2.xlsx::sheet=Sheet1,cell=C1 si2.xlsx::sheet=Sheet1,cell=D36 si2.xlsx::sheet=Sheet1,cell=D1 si2.xlsx::sheet=Sheet1,cell=E36 si2.xlsx::sheet=Sheet1,cell=E1 si2.xlsx::sheet=Sheet1,cell=F36 si2.xlsx::sheet=Sheet1,cell=F1 si2.xlsx::sheet=Sheet1,cell=G36 si2.xlsx::sheet=Sheet1,cell=G1 | payload=GFP mRNA; N_P_ratio=8; platform=MiNANO-form; buffer=NaOAc; total_flow_rate=2000; aqueous_to_organic_flow_ratio=3:1; purification=ultrafiltration; exchange to PBS; fivefold PBS dilution; 10000 xg, 5 min; size_PDI_instrument=DynaPro Plate Reader III; EE_assay=Quant-iT RiboGreen; EE_definition=(total mRNA - unencapsulated mRNA) / total mRNA * 100 | main.pdf::page=4 main.pdf::page=4 | 125.5 GFP mRNA-LNP size (nm) | mean ± SD stated globally; source-row statistic pending; no per-row SD |  | pending
结果 | si2_N0035_K | si2_N0035 | GFP_CHAR | GFP_mRNA_loaded | si2.xlsx | 35 | SM-102 | DOPC | 5 | mM | 42 | 7 | 0.9 |  | molar % | GFP mRNA | GFP |  |  |  | PDI | 0.13 | dimensionless | reported | measurement | si2.xlsx::sheet=Sheet1,cell=K36 si2.xlsx::sheet=Sheet1,cell=K1 | si2.xlsx::sheet=Sheet1,cell=A36 si2.xlsx::sheet=Sheet1,cell=A1 si2.xlsx::sheet=Sheet1,cell=B36 si2.xlsx::sheet=Sheet1,cell=B1 si2.xlsx::sheet=Sheet1,cell=C36 si2.xlsx::sheet=Sheet1,cell=C1 si2.xlsx::sheet=Sheet1,cell=D36 si2.xlsx::sheet=Sheet1,cell=D1 si2.xlsx::sheet=Sheet1,cell=E36 si2.xlsx::sheet=Sheet1,cell=E1 si2.xlsx::sheet=Sheet1,cell=F36 si2.xlsx::sheet=Sheet1,cell=F1 si2.xlsx::sheet=Sheet1,cell=G36 si2.xlsx::sheet=Sheet1,cell=G1 | payload=GFP mRNA; N_P_ratio=8; platform=MiNANO-form; buffer=NaOAc; total_flow_rate=2000; aqueous_to_organic_flow_ratio=3:1; purification=ultrafiltration; exchange to PBS; fivefold PBS dilution; 10000 xg, 5 min; size_PDI_instrument=DynaPro Plate Reader III; EE_assay=Quant-iT RiboGreen; EE_definition=(total mRNA - unencapsulated mRNA) / total mRNA * 100 | main.pdf::page=4 main.pdf::page=4 | 0.13 GFP mRNA-LNP PDI | mean ± SD stated globally; source-row statistic pending; no per-row SD |  | pending
结果 | si2_N0035_L | si2_N0035 | GFP_CHAR | GFP_mRNA_loaded | si2.xlsx | 35 | SM-102 | DOPC | 5 | mM | 42 | 7 | 0.9 |  | molar % | GFP mRNA | GFP |  |  |  | encapsulation_efficiency | 96.4854 | % | reported | measurement | si2.xlsx::sheet=Sheet1,cell=L36 si2.xlsx::sheet=Sheet1,cell=L1 | si2.xlsx::sheet=Sheet1,cell=A36 si2.xlsx::sheet=Sheet1,cell=A1 si2.xlsx::sheet=Sheet1,cell=B36 si2.xlsx::sheet=Sheet1,cell=B1 si2.xlsx::sheet=Sheet1,cell=C36 si2.xlsx::sheet=Sheet1,cell=C1 si2.xlsx::sheet=Sheet1,cell=D36 si2.xlsx::sheet=Sheet1,cell=D1 si2.xlsx::sheet=Sheet1,cell=E36 si2.xlsx::sheet=Sheet1,cell=E1 si2.xlsx::sheet=Sheet1,cell=F36 si2.xlsx::sheet=Sheet1,cell=F1 si2.xlsx::sheet=Sheet1,cell=G36 si2.xlsx::sheet=Sheet1,cell=G1 | payload=GFP mRNA; N_P_ratio=8; platform=MiNANO-form; buffer=NaOAc; total_flow_rate=2000; aqueous_to_organic_flow_ratio=3:1; purification=ultrafiltration; exchange to PBS; fivefold PBS dilution; 10000 xg, 5 min; size_PDI_instrument=DynaPro Plate Reader III; EE_assay=Quant-iT RiboGreen; EE_definition=(total mRNA - unencapsulated mRNA) / total mRNA * 100 | main.pdf::page=4 main.pdf::page=4 | 96.4853961440362 GFP mRNA-LNP encapsulation efficiency (%) | mean ± SD stated globally; source-row statistic pending; no per-row SD |  | pending
结果 | si2_N0035_M | si2_N0035 | GFP_EXPR | GFP_mRNA_loaded | si2.xlsx | 35 | SM-102 | DOPC | 5 | mM | 42 | 7 | 0.9 |  | molar % | GFP mRNA | GFP | CFBE | 600 ng GFP mRNA–loaded LNPs | 48 | GFP_fluorescence_intensity | 51424537.3 |  | reported | measurement | si2.xlsx::sheet=Sheet1,cell=M36 si2.xlsx::sheet=Sheet1,cell=M1 | si2.xlsx::sheet=Sheet1,cell=A36 si2.xlsx::sheet=Sheet1,cell=A1 si2.xlsx::sheet=Sheet1,cell=B36 si2.xlsx::sheet=Sheet1,cell=B1 si2.xlsx::sheet=Sheet1,cell=C36 si2.xlsx::sheet=Sheet1,cell=C1 si2.xlsx::sheet=Sheet1,cell=D36 si2.xlsx::sheet=Sheet1,cell=D1 si2.xlsx::sheet=Sheet1,cell=E36 si2.xlsx::sheet=Sheet1,cell=E1 si2.xlsx::sheet=Sheet1,cell=F36 si2.xlsx::sheet=Sheet1,cell=F1 si2.xlsx::sheet=Sheet1,cell=G36 si2.xlsx::sheet=Sheet1,cell=G1 | payload=GFP mRNA; N_P_ratio=8; platform=MiNANO-form; buffer=NaOAc; total_flow_rate=2000; aqueous_to_organic_flow_ratio=3:1; purification=ultrafiltration; exchange to PBS; fivefold PBS dilution; 10000 xg, 5 min; size_PDI_instrument=DynaPro Plate Reader III; EE_assay=Quant-iT RiboGreen; EE_definition=(total mRNA - unencapsulated mRNA) / total mRNA * 100; cell_model=CFBE; plate=96-well; cells_per_well=10000; culture_medium=MEM + 10% FBS + 1% p/s + 1% MEM non-EAA + 1% L-glu; temperature=37; CO2=5; pretransfection_incubation=24; dose_raw=600 ng GFP mRNA–loaded LNPs; dose_mass_basis=None; treatment_volume=200; measurement_time=48; readout=GFP fluorescence intensity; ImageJ Fiji; microscope=Olympus IX81; signal_unit=None | main.pdf::page=4 main.pdf::page=4 main.pdf::page=4 | 51424537.3333333 GFP mRNA-LNP transfection efficiency | mean ± SD stated globally; source-row statistic pending; no per-row SD | Q03,Q04 | pending
结果 | si2_N0035_VIABILITY | si2_N0035 | GFP_VIABILITY | GFP_mRNA_loaded | si2.xlsx | 35 | SM-102 | DOPC | 5 | mM | 42 | 7 | 0.9 |  | molar % | GFP mRNA | GFP | CFBE |  |  | cell_viability |  | % | requires_visual_extraction | measurement | si1.docx::paragraph=30 | si2.xlsx::sheet=Sheet1,cell=A36 si2.xlsx::sheet=Sheet1,cell=A1 si2.xlsx::sheet=Sheet1,cell=B36 si2.xlsx::sheet=Sheet1,cell=B1 si2.xlsx::sheet=Sheet1,cell=C36 si2.xlsx::sheet=Sheet1,cell=C1 si2.xlsx::sheet=Sheet1,cell=D36 si2.xlsx::sheet=Sheet1,cell=D1 si2.xlsx::sheet=Sheet1,cell=E36 si2.xlsx::sheet=Sheet1,cell=E1 si2.xlsx::sheet=Sheet1,cell=F36 si2.xlsx::sheet=Sheet1,cell=F1 si2.xlsx::sheet=Sheet1,cell=G36 si2.xlsx::sheet=Sheet1,cell=G1 | payload=GFP mRNA; N_P_ratio=8; platform=MiNANO-form; buffer=NaOAc; total_flow_rate=2000; aqueous_to_organic_flow_ratio=3:1; purification=ultrafiltration; exchange to PBS; fivefold PBS dilution; 10000 xg, 5 min; size_PDI_instrument=DynaPro Plate Reader III; EE_assay=Quant-iT RiboGreen; EE_definition=(total mRNA - unencapsulated mRNA) / total mRNA * 100; cell_model=CFBE; assay=10% AlamarBlue in PBS, 1.5 h, 37 C, 5% CO2; excitation=560; emission=590; control=untreated cells = 100%; reagent-only background subtraction; measurement_time=None | main.pdf::page=4 main.pdf::page=4 si1.docx::paragraph=30 main.pdf::page=4 | Fig. S5 Experimental validation of model-selected formulations with GFP mRNA. (a) The size and PDI of 100 GFP mRNA–loaded formulations; (b) EE of the same formulations; (c) GFP fluorescence intensity (GFP intDen) in CFBE cells 48 h post-transfection; (d) Cell viability of CFBE cells after transfection with the corresponding formulations. | mean ± SD stated globally; source-row statistic pending; no per-row SD |  | pending
结果 | si2_N0036_H | si2_N0036 | EMPTY_REFERENCE | empty_reference | si2.xlsx | 36 | SM-102 | DOPC | 7.5 | mM | 46 | 10 | 1.5 |  | molar % | [5 empty] | particle_size | 35.15617 | nm | reported | model_prediction | si2.xlsx::sheet=Sheet1,cell=H37 si2.xlsx::sheet=Sheet1,cell=H1 | si2.xlsx::sheet=Sheet1,cell=A37 si2.xlsx::sheet=Sheet1,cell=A1 si2.xlsx::sheet=Sheet1,cell=B37 si2.xlsx::sheet=Sheet1,cell=B1 si2.xlsx::sheet=Sheet1,cell=C37 si2.xlsx::sheet=Sheet1,cell=C1 si2.xlsx::sheet=Sheet1,cell=D37 si2.xlsx::sheet=Sheet1,cell=D1 si2.xlsx::sheet=Sheet1,cell=E37 si2.xlsx::sheet=Sheet1,cell=E1 si2.xlsx::sheet=Sheet1,cell=F37 si2.xlsx::sheet=Sheet1,cell=F1 si2.xlsx::sheet=Sheet1,cell=G37 si2.xlsx::sheet=Sheet1,cell=G1 |  |  | 35.1561699629634 Predicted empty LNP size (nm) | model prediction; no experimental replicate statistic |  | pending
结果 | si2_N0036_I | si2_N0036 | EMPTY_REFERENCE | empty_reference | si2.xlsx | 36 | SM-102 | DOPC | 7.5 | mM | 46 | 10 | 1.5 |  | molar % | [5 empty] | particle_size |  | nm | missing_in_source | measurement | si2.xlsx::sheet=Sheet1,cell=I37 si2.xlsx::sheet=Sheet1,cell=I1 | si2.xlsx::sheet=Sheet1,cell=A37 si2.xlsx::sheet=Sheet1,cell=A1 si2.xlsx::sheet=Sheet1,cell=B37 si2.xlsx::sheet=Sheet1,cell=B1 si2.xlsx::sheet=Sheet1,cell=C37 si2.xlsx::sheet=Sheet1,cell=C1 si2.xlsx::sheet=Sheet1,cell=D37 si2.xlsx::sheet=Sheet1,cell=D1 si2.xlsx::sheet=Sheet1,cell=E37 si2.xlsx::sheet=Sheet1,cell=E1 si2.xlsx::sheet=Sheet1,cell=F37 si2.xlsx::sheet=Sheet1,cell=F1 si2.xlsx::sheet=Sheet1,cell=G37 si2.xlsx::sheet=Sheet1,cell=G1 |  |  | - Actual empty LNP size (nm) | mean ± SD stated globally; source-row statistic pending; no per-row SD | Q08 | pending
结果 | si2_N0036_J | si2_N0036 | GFP_CHAR | GFP_mRNA_loaded | si2.xlsx | 36 | SM-102 | DOPC | 7.5 | mM | 46 | 10 | 1.5 |  | molar % | GFP mRNA | GFP |  |  |  | particle_size | 86.9 | nm | reported | measurement | si2.xlsx::sheet=Sheet1,cell=J37 si2.xlsx::sheet=Sheet1,cell=J1 | si2.xlsx::sheet=Sheet1,cell=A37 si2.xlsx::sheet=Sheet1,cell=A1 si2.xlsx::sheet=Sheet1,cell=B37 si2.xlsx::sheet=Sheet1,cell=B1 si2.xlsx::sheet=Sheet1,cell=C37 si2.xlsx::sheet=Sheet1,cell=C1 si2.xlsx::sheet=Sheet1,cell=D37 si2.xlsx::sheet=Sheet1,cell=D1 si2.xlsx::sheet=Sheet1,cell=E37 si2.xlsx::sheet=Sheet1,cell=E1 si2.xlsx::sheet=Sheet1,cell=F37 si2.xlsx::sheet=Sheet1,cell=F1 si2.xlsx::sheet=Sheet1,cell=G37 si2.xlsx::sheet=Sheet1,cell=G1 | payload=GFP mRNA; N_P_ratio=8; platform=MiNANO-form; buffer=NaOAc; total_flow_rate=2000; aqueous_to_organic_flow_ratio=3:1; purification=ultrafiltration; exchange to PBS; fivefold PBS dilution; 10000 xg, 5 min; size_PDI_instrument=DynaPro Plate Reader III; EE_assay=Quant-iT RiboGreen; EE_definition=(total mRNA - unencapsulated mRNA) / total mRNA * 100 | main.pdf::page=4 main.pdf::page=4 | 86.9 GFP mRNA-LNP size (nm) | mean ± SD stated globally; source-row statistic pending; no per-row SD |  | pending
结果 | si2_N0036_K | si2_N0036 | GFP_CHAR | GFP_mRNA_loaded | si2.xlsx | 36 | SM-102 | DOPC | 7.5 | mM | 46 | 10 | 1.5 |  | molar % | GFP mRNA | GFP |  |  |  | PDI | 0.077 | dimensionless | reported | measurement | si2.xlsx::sheet=Sheet1,cell=K37 si2.xlsx::sheet=Sheet1,cell=K1 | si2.xlsx::sheet=Sheet1,cell=A37 si2.xlsx::sheet=Sheet1,cell=A1 si2.xlsx::sheet=Sheet1,cell=B37 si2.xlsx::sheet=Sheet1,cell=B1 si2.xlsx::sheet=Sheet1,cell=C37 si2.xlsx::sheet=Sheet1,cell=C1 si2.xlsx::sheet=Sheet1,cell=D37 si2.xlsx::sheet=Sheet1,cell=D1 si2.xlsx::sheet=Sheet1,cell=E37 si2.xlsx::sheet=Sheet1,cell=E1 si2.xlsx::sheet=Sheet1,cell=F37 si2.xlsx::sheet=Sheet1,cell=F1 si2.xlsx::sheet=Sheet1,cell=G37 si2.xlsx::sheet=Sheet1,cell=G1 | payload=GFP mRNA; N_P_ratio=8; platform=MiNANO-form; buffer=NaOAc; total_flow_rate=2000; aqueous_to_organic_flow_ratio=3:1; purification=ultrafiltration; exchange to PBS; fivefold PBS dilution; 10000 xg, 5 min; size_PDI_instrument=DynaPro Plate Reader III; EE_assay=Quant-iT RiboGreen; EE_definition=(total mRNA - unencapsulated mRNA) / total mRNA * 100 | main.pdf::page=4 main.pdf::page=4 | 0.077 GFP mRNA-LNP PDI | mean ± SD stated globally; source-row statistic pending; no per-row SD |  | pending
结果 | si2_N0036_L | si2_N0036 | GFP_CHAR | GFP_mRNA_loaded | si2.xlsx | 36 | SM-102 | DOPC | 7.5 | mM | 46 | 10 | 1.5 |  | molar % | GFP mRNA | GFP |  |  |  | encapsulation_efficiency | 90.05311 | % | reported | measurement | si2.xlsx::sheet=Sheet1,cell=L37 si2.xlsx::sheet=Sheet1,cell=L1 | si2.xlsx::sheet=Sheet1,cell=A37 si2.xlsx::sheet=Sheet1,cell=A1 si2.xlsx::sheet=Sheet1,cell=B37 si2.xlsx::sheet=Sheet1,cell=B1 si2.xlsx::sheet=Sheet1,cell=C37 si2.xlsx::sheet=Sheet1,cell=C1 si2.xlsx::sheet=Sheet1,cell=D37 si2.xlsx::sheet=Sheet1,cell=D1 si2.xlsx::sheet=Sheet1,cell=E37 si2.xlsx::sheet=Sheet1,cell=E1 si2.xlsx::sheet=Sheet1,cell=F37 si2.xlsx::sheet=Sheet1,cell=F1 si2.xlsx::sheet=Sheet1,cell=G37 si2.xlsx::sheet=Sheet1,cell=G1 | payload=GFP mRNA; N_P_ratio=8; platform=MiNANO-form; buffer=NaOAc; total_flow_rate=2000; aqueous_to_organic_flow_ratio=3:1; purification=ultrafiltration; exchange to PBS; fivefold PBS dilution; 10000 xg, 5 min; size_PDI_instrument=DynaPro Plate Reader III; EE_assay=Quant-iT RiboGreen; EE_definition=(total mRNA - unencapsulated mRNA) / total mRNA * 100 | main.pdf::page=4 main.pdf::page=4 | 90.0531147891794 GFP mRNA-LNP encapsulation efficiency (%) | mean ± SD stated globally; source-row statistic pending; no per-row SD |  | pending
结果 | si2_N0036_M | si2_N0036 | GFP_EXPR | GFP_mRNA_loaded | si2.xlsx | 36 | SM-102 | DOPC | 7.5 | mM | 46 | 10 | 1.5 |  | molar % | GFP mRNA | GFP | CFBE | 600 ng GFP mRNA–loaded LNPs | 48 | GFP_fluorescence_intensity | 21057540.7 |  | reported | measurement | si2.xlsx::sheet=Sheet1,cell=M37 si2.xlsx::sheet=Sheet1,cell=M1 | si2.xlsx::sheet=Sheet1,cell=A37 si2.xlsx::sheet=Sheet1,cell=A1 si2.xlsx::sheet=Sheet1,cell=B37 si2.xlsx::sheet=Sheet1,cell=B1 si2.xlsx::sheet=Sheet1,cell=C37 si2.xlsx::sheet=Sheet1,cell=C1 si2.xlsx::sheet=Sheet1,cell=D37 si2.xlsx::sheet=Sheet1,cell=D1 si2.xlsx::sheet=Sheet1,cell=E37 si2.xlsx::sheet=Sheet1,cell=E1 si2.xlsx::sheet=Sheet1,cell=F37 si2.xlsx::sheet=Sheet1,cell=F1 si2.xlsx::sheet=Sheet1,cell=G37 si2.xlsx::sheet=Sheet1,cell=G1 | payload=GFP mRNA; N_P_ratio=8; platform=MiNANO-form; buffer=NaOAc; total_flow_rate=2000; aqueous_to_organic_flow_ratio=3:1; purification=ultrafiltration; exchange to PBS; fivefold PBS dilution; 10000 xg, 5 min; size_PDI_instrument=DynaPro Plate Reader III; EE_assay=Quant-iT RiboGreen; EE_definition=(total mRNA - unencapsulated mRNA) / total mRNA * 100; cell_model=CFBE; plate=96-well; cells_per_well=10000; culture_medium=MEM + 10% FBS + 1% p/s + 1% MEM non-EAA + 1% L-glu; temperature=37; CO2=5; pretransfection_incubation=24; dose_raw=600 ng GFP mRNA–loaded LNPs; dose_mass_basis=None; treatment_volume=200; measurement_time=48; readout=GFP fluorescence intensity; ImageJ Fiji; microscope=Olympus IX81; signal_unit=None | main.pdf::page=4 main.pdf::page=4 main.pdf::page=4 | 21057540.6666667 GFP mRNA-LNP transfection efficiency | mean ± SD stated globally; source-row statistic pending; no per-row SD | Q03,Q04 | pending
结果 | si2_N0036_VIABILITY | si2_N0036 | GFP_VIABILITY | GFP_mRNA_loaded | si2.xlsx | 36 | SM-102 | DOPC | 7.5 | mM | 46 | 10 | 1.5 |  | molar % | GFP mRNA | GFP | CFBE |  |  | cell_viability |  | % | requires_visual_extraction | measurement | si1.docx::paragraph=30 | si2.xlsx::sheet=Sheet1,cell=A37 si2.xlsx::sheet=Sheet1,cell=A1 si2.xlsx::sheet=Sheet1,cell=B37 si2.xlsx::sheet=Sheet1,cell=B1 si2.xlsx::sheet=Sheet1,cell=C37 si2.xlsx::sheet=Sheet1,cell=C1 si2.xlsx::sheet=Sheet1,cell=D37 si2.xlsx::sheet=Sheet1,cell=D1 si2.xlsx::sheet=Sheet1,cell=E37 si2.xlsx::sheet=Sheet1,cell=E1 si2.xlsx::sheet=Sheet1,cell=F37 si2.xlsx::sheet=Sheet1,cell=F1 si2.xlsx::sheet=Sheet1,cell=G37 si2.xlsx::sheet=Sheet1,cell=G1 | payload=GFP mRNA; N_P_ratio=8; platform=MiNANO-form; buffer=NaOAc; total_flow_rate=2000; aqueous_to_organic_flow_ratio=3:1; purification=ultrafiltration; exchange to PBS; fivefold PBS dilution; 10000 xg, 5 min; size_PDI_instrument=DynaPro Plate Reader III; EE_assay=Quant-iT RiboGreen; EE_definition=(total mRNA - unencapsulated mRNA) / total mRNA * 100; cell_model=CFBE; assay=10% AlamarBlue in PBS, 1.5 h, 37 C, 5% CO2; excitation=560; emission=590; control=untreated cells = 100%; reagent-only background subtraction; measurement_time=None | main.pdf::page=4 main.pdf::page=4 si1.docx::paragraph=30 main.pdf::page=4 | Fig. S5 Experimental validation of model-selected formulations with GFP mRNA. (a) The size and PDI of 100 GFP mRNA–loaded formulations; (b) EE of the same formulations; (c) GFP fluorescence intensity (GFP intDen) in CFBE cells 48 h post-transfection; (d) Cell viability of CFBE cells after transfection with the corresponding formulations. | mean ± SD stated globally; source-row statistic pending; no per-row SD |  | pending
结果 | si2_N0037_H | si2_N0037 | EMPTY_REFERENCE | empty_reference | si2.xlsx | 37 | SM-102 | DOPC | 3 | mM | 52 | 6 | 1.1 |  | molar % | [5 empty] | particle_size | 44.70794 | nm | reported | model_prediction | si2.xlsx::sheet=Sheet1,cell=H38 si2.xlsx::sheet=Sheet1,cell=H1 | si2.xlsx::sheet=Sheet1,cell=A38 si2.xlsx::sheet=Sheet1,cell=A1 si2.xlsx::sheet=Sheet1,cell=B38 si2.xlsx::sheet=Sheet1,cell=B1 si2.xlsx::sheet=Sheet1,cell=C38 si2.xlsx::sheet=Sheet1,cell=C1 si2.xlsx::sheet=Sheet1,cell=D38 si2.xlsx::sheet=Sheet1,cell=D1 si2.xlsx::sheet=Sheet1,cell=E38 si2.xlsx::sheet=Sheet1,cell=E1 si2.xlsx::sheet=Sheet1,cell=F38 si2.xlsx::sheet=Sheet1,cell=F1 si2.xlsx::sheet=Sheet1,cell=G38 si2.xlsx::sheet=Sheet1,cell=G1 |  |  | 44.7079398981621 Predicted empty LNP size (nm) | model prediction; no experimental replicate statistic |  | pending
结果 | si2_N0037_I | si2_N0037 | EMPTY_REFERENCE | empty_reference | si2.xlsx | 37 | SM-102 | DOPC | 3 | mM | 52 | 6 | 1.1 |  | molar % | [5 empty] | particle_size |  | nm | missing_in_source | measurement | si2.xlsx::sheet=Sheet1,cell=I38 si2.xlsx::sheet=Sheet1,cell=I1 | si2.xlsx::sheet=Sheet1,cell=A38 si2.xlsx::sheet=Sheet1,cell=A1 si2.xlsx::sheet=Sheet1,cell=B38 si2.xlsx::sheet=Sheet1,cell=B1 si2.xlsx::sheet=Sheet1,cell=C38 si2.xlsx::sheet=Sheet1,cell=C1 si2.xlsx::sheet=Sheet1,cell=D38 si2.xlsx::sheet=Sheet1,cell=D1 si2.xlsx::sheet=Sheet1,cell=E38 si2.xlsx::sheet=Sheet1,cell=E1 si2.xlsx::sheet=Sheet1,cell=F38 si2.xlsx::sheet=Sheet1,cell=F1 si2.xlsx::sheet=Sheet1,cell=G38 si2.xlsx::sheet=Sheet1,cell=G1 |  |  | - Actual empty LNP size (nm) | mean ± SD stated globally; source-row statistic pending; no per-row SD | Q08 | pending
结果 | si2_N0037_J | si2_N0037 | GFP_CHAR | GFP_mRNA_loaded | si2.xlsx | 37 | SM-102 | DOPC | 3 | mM | 52 | 6 | 1.1 |  | molar % | GFP mRNA | GFP |  |  |  | particle_size | 112.3 | nm | reported | measurement | si2.xlsx::sheet=Sheet1,cell=J38 si2.xlsx::sheet=Sheet1,cell=J1 | si2.xlsx::sheet=Sheet1,cell=A38 si2.xlsx::sheet=Sheet1,cell=A1 si2.xlsx::sheet=Sheet1,cell=B38 si2.xlsx::sheet=Sheet1,cell=B1 si2.xlsx::sheet=Sheet1,cell=C38 si2.xlsx::sheet=Sheet1,cell=C1 si2.xlsx::sheet=Sheet1,cell=D38 si2.xlsx::sheet=Sheet1,cell=D1 si2.xlsx::sheet=Sheet1,cell=E38 si2.xlsx::sheet=Sheet1,cell=E1 si2.xlsx::sheet=Sheet1,cell=F38 si2.xlsx::sheet=Sheet1,cell=F1 si2.xlsx::sheet=Sheet1,cell=G38 si2.xlsx::sheet=Sheet1,cell=G1 | payload=GFP mRNA; N_P_ratio=8; platform=MiNANO-form; buffer=NaOAc; total_flow_rate=2000; aqueous_to_organic_flow_ratio=3:1; purification=ultrafiltration; exchange to PBS; fivefold PBS dilution; 10000 xg, 5 min; size_PDI_instrument=DynaPro Plate Reader III; EE_assay=Quant-iT RiboGreen; EE_definition=(total mRNA - unencapsulated mRNA) / total mRNA * 100 | main.pdf::page=4 main.pdf::page=4 | 112.3 GFP mRNA-LNP size (nm) | mean ± SD stated globally; source-row statistic pending; no per-row SD |  | pending
结果 | si2_N0037_K | si2_N0037 | GFP_CHAR | GFP_mRNA_loaded | si2.xlsx | 37 | SM-102 | DOPC | 3 | mM | 52 | 6 | 1.1 |  | molar % | GFP mRNA | GFP |  |  |  | PDI | 0.113 | dimensionless | reported | measurement | si2.xlsx::sheet=Sheet1,cell=K38 si2.xlsx::sheet=Sheet1,cell=K1 | si2.xlsx::sheet=Sheet1,cell=A38 si2.xlsx::sheet=Sheet1,cell=A1 si2.xlsx::sheet=Sheet1,cell=B38 si2.xlsx::sheet=Sheet1,cell=B1 si2.xlsx::sheet=Sheet1,cell=C38 si2.xlsx::sheet=Sheet1,cell=C1 si2.xlsx::sheet=Sheet1,cell=D38 si2.xlsx::sheet=Sheet1,cell=D1 si2.xlsx::sheet=Sheet1,cell=E38 si2.xlsx::sheet=Sheet1,cell=E1 si2.xlsx::sheet=Sheet1,cell=F38 si2.xlsx::sheet=Sheet1,cell=F1 si2.xlsx::sheet=Sheet1,cell=G38 si2.xlsx::sheet=Sheet1,cell=G1 | payload=GFP mRNA; N_P_ratio=8; platform=MiNANO-form; buffer=NaOAc; total_flow_rate=2000; aqueous_to_organic_flow_ratio=3:1; purification=ultrafiltration; exchange to PBS; fivefold PBS dilution; 10000 xg, 5 min; size_PDI_instrument=DynaPro Plate Reader III; EE_assay=Quant-iT RiboGreen; EE_definition=(total mRNA - unencapsulated mRNA) / total mRNA * 100 | main.pdf::page=4 main.pdf::page=4 | 0.113 GFP mRNA-LNP PDI | mean ± SD stated globally; source-row statistic pending; no per-row SD |  | pending
结果 | si2_N0037_L | si2_N0037 | GFP_CHAR | GFP_mRNA_loaded | si2.xlsx | 37 | SM-102 | DOPC | 3 | mM | 52 | 6 | 1.1 |  | molar % | GFP mRNA | GFP |  |  |  | encapsulation_efficiency | 93.47091 | % | reported | measurement | si2.xlsx::sheet=Sheet1,cell=L38 si2.xlsx::sheet=Sheet1,cell=L1 | si2.xlsx::sheet=Sheet1,cell=A38 si2.xlsx::sheet=Sheet1,cell=A1 si2.xlsx::sheet=Sheet1,cell=B38 si2.xlsx::sheet=Sheet1,cell=B1 si2.xlsx::sheet=Sheet1,cell=C38 si2.xlsx::sheet=Sheet1,cell=C1 si2.xlsx::sheet=Sheet1,cell=D38 si2.xlsx::sheet=Sheet1,cell=D1 si2.xlsx::sheet=Sheet1,cell=E38 si2.xlsx::sheet=Sheet1,cell=E1 si2.xlsx::sheet=Sheet1,cell=F38 si2.xlsx::sheet=Sheet1,cell=F1 si2.xlsx::sheet=Sheet1,cell=G38 si2.xlsx::sheet=Sheet1,cell=G1 | payload=GFP mRNA; N_P_ratio=8; platform=MiNANO-form; buffer=NaOAc; total_flow_rate=2000; aqueous_to_organic_flow_ratio=3:1; purification=ultrafiltration; exchange to PBS; fivefold PBS dilution; 10000 xg, 5 min; size_PDI_instrument=DynaPro Plate Reader III; EE_assay=Quant-iT RiboGreen; EE_definition=(total mRNA - unencapsulated mRNA) / total mRNA * 100 | main.pdf::page=4 main.pdf::page=4 | 93.4709070956334 GFP mRNA-LNP encapsulation efficiency (%) | mean ± SD stated globally; source-row statistic pending; no per-row SD |  | pending
结果 | si2_N0037_M | si2_N0037 | GFP_EXPR | GFP_mRNA_loaded | si2.xlsx | 37 | SM-102 | DOPC | 3 | mM | 52 | 6 | 1.1 |  | molar % | GFP mRNA | GFP | CFBE | 600 ng GFP mRNA–loaded LNPs | 48 | GFP_fluorescence_intensity | 97592768 |  | reported | measurement | si2.xlsx::sheet=Sheet1,cell=M38 si2.xlsx::sheet=Sheet1,cell=M1 | si2.xlsx::sheet=Sheet1,cell=A38 si2.xlsx::sheet=Sheet1,cell=A1 si2.xlsx::sheet=Sheet1,cell=B38 si2.xlsx::sheet=Sheet1,cell=B1 si2.xlsx::sheet=Sheet1,cell=C38 si2.xlsx::sheet=Sheet1,cell=C1 si2.xlsx::sheet=Sheet1,cell=D38 si2.xlsx::sheet=Sheet1,cell=D1 si2.xlsx::sheet=Sheet1,cell=E38 si2.xlsx::sheet=Sheet1,cell=E1 si2.xlsx::sheet=Sheet1,cell=F38 si2.xlsx::sheet=Sheet1,cell=F1 si2.xlsx::sheet=Sheet1,cell=G38 si2.xlsx::sheet=Sheet1,cell=G1 | payload=GFP mRNA; N_P_ratio=8; platform=MiNANO-form; buffer=NaOAc; total_flow_rate=2000; aqueous_to_organic_flow_ratio=3:1; purification=ultrafiltration; exchange to PBS; fivefold PBS dilution; 10000 xg, 5 min; size_PDI_instrument=DynaPro Plate Reader III; EE_assay=Quant-iT RiboGreen; EE_definition=(total mRNA - unencapsulated mRNA) / total mRNA * 100; cell_model=CFBE; plate=96-well; cells_per_well=10000; culture_medium=MEM + 10% FBS + 1% p/s + 1% MEM non-EAA + 1% L-glu; temperature=37; CO2=5; pretransfection_incubation=24; dose_raw=600 ng GFP mRNA–loaded LNPs; dose_mass_basis=None; treatment_volume=200; measurement_time=48; readout=GFP fluorescence intensity; ImageJ Fiji; microscope=Olympus IX81; signal_unit=None | main.pdf::page=4 main.pdf::page=4 main.pdf::page=4 | 97592768 GFP mRNA-LNP transfection efficiency | mean ± SD stated globally; source-row statistic pending; no per-row SD | Q03,Q04 | pending
结果 | si2_N0037_VIABILITY | si2_N0037 | GFP_VIABILITY | GFP_mRNA_loaded | si2.xlsx | 37 | SM-102 | DOPC | 3 | mM | 52 | 6 | 1.1 |  | molar % | GFP mRNA | GFP | CFBE |  |  | cell_viability |  | % | requires_visual_extraction | measurement | si1.docx::paragraph=30 | si2.xlsx::sheet=Sheet1,cell=A38 si2.xlsx::sheet=Sheet1,cell=A1 si2.xlsx::sheet=Sheet1,cell=B38 si2.xlsx::sheet=Sheet1,cell=B1 si2.xlsx::sheet=Sheet1,cell=C38 si2.xlsx::sheet=Sheet1,cell=C1 si2.xlsx::sheet=Sheet1,cell=D38 si2.xlsx::sheet=Sheet1,cell=D1 si2.xlsx::sheet=Sheet1,cell=E38 si2.xlsx::sheet=Sheet1,cell=E1 si2.xlsx::sheet=Sheet1,cell=F38 si2.xlsx::sheet=Sheet1,cell=F1 si2.xlsx::sheet=Sheet1,cell=G38 si2.xlsx::sheet=Sheet1,cell=G1 | payload=GFP mRNA; N_P_ratio=8; platform=MiNANO-form; buffer=NaOAc; total_flow_rate=2000; aqueous_to_organic_flow_ratio=3:1; purification=ultrafiltration; exchange to PBS; fivefold PBS dilution; 10000 xg, 5 min; size_PDI_instrument=DynaPro Plate Reader III; EE_assay=Quant-iT RiboGreen; EE_definition=(total mRNA - unencapsulated mRNA) / total mRNA * 100; cell_model=CFBE; assay=10% AlamarBlue in PBS, 1.5 h, 37 C, 5% CO2; excitation=560; emission=590; control=untreated cells = 100%; reagent-only background subtraction; measurement_time=None | main.pdf::page=4 main.pdf::page=4 si1.docx::paragraph=30 main.pdf::page=4 | Fig. S5 Experimental validation of model-selected formulations with GFP mRNA. (a) The size and PDI of 100 GFP mRNA–loaded formulations; (b) EE of the same formulations; (c) GFP fluorescence intensity (GFP intDen) in CFBE cells 48 h post-transfection; (d) Cell viability of CFBE cells after transfection with the corresponding formulations. | mean ± SD stated globally; source-row statistic pending; no per-row SD |  | pending
结果 | si2_N0038_H | si2_N0038 | EMPTY_REFERENCE | empty_reference | si2.xlsx | 38 | SM-102 | DOPC | 4 | mM | 52 | 13 | 0.7 |  | molar % | [5 empty] | particle_size | 47.18351 | nm | reported | model_prediction | si2.xlsx::sheet=Sheet1,cell=H39 si2.xlsx::sheet=Sheet1,cell=H1 | si2.xlsx::sheet=Sheet1,cell=A39 si2.xlsx::sheet=Sheet1,cell=A1 si2.xlsx::sheet=Sheet1,cell=B39 si2.xlsx::sheet=Sheet1,cell=B1 si2.xlsx::sheet=Sheet1,cell=C39 si2.xlsx::sheet=Sheet1,cell=C1 si2.xlsx::sheet=Sheet1,cell=D39 si2.xlsx::sheet=Sheet1,cell=D1 si2.xlsx::sheet=Sheet1,cell=E39 si2.xlsx::sheet=Sheet1,cell=E1 si2.xlsx::sheet=Sheet1,cell=F39 si2.xlsx::sheet=Sheet1,cell=F1 si2.xlsx::sheet=Sheet1,cell=G39 si2.xlsx::sheet=Sheet1,cell=G1 |  |  | 47.1835071611177 Predicted empty LNP size (nm) | model prediction; no experimental replicate statistic |  | pending
结果 | si2_N0038_I | si2_N0038 | EMPTY_REFERENCE | empty_reference | si2.xlsx | 38 | SM-102 | DOPC | 4 | mM | 52 | 13 | 0.7 |  | molar % | [5 empty] | particle_size |  | nm | missing_in_source | measurement | si2.xlsx::sheet=Sheet1,cell=I39 si2.xlsx::sheet=Sheet1,cell=I1 | si2.xlsx::sheet=Sheet1,cell=A39 si2.xlsx::sheet=Sheet1,cell=A1 si2.xlsx::sheet=Sheet1,cell=B39 si2.xlsx::sheet=Sheet1,cell=B1 si2.xlsx::sheet=Sheet1,cell=C39 si2.xlsx::sheet=Sheet1,cell=C1 si2.xlsx::sheet=Sheet1,cell=D39 si2.xlsx::sheet=Sheet1,cell=D1 si2.xlsx::sheet=Sheet1,cell=E39 si2.xlsx::sheet=Sheet1,cell=E1 si2.xlsx::sheet=Sheet1,cell=F39 si2.xlsx::sheet=Sheet1,cell=F1 si2.xlsx::sheet=Sheet1,cell=G39 si2.xlsx::sheet=Sheet1,cell=G1 |  |  | - Actual empty LNP size (nm) | mean ± SD stated globally; source-row statistic pending; no per-row SD | Q08 | pending
结果 | si2_N0038_J | si2_N0038 | GFP_CHAR | GFP_mRNA_loaded | si2.xlsx | 38 | SM-102 | DOPC | 4 | mM | 52 | 13 | 0.7 |  | molar % | GFP mRNA | GFP |  |  |  | particle_size | 150.2 | nm | reported | measurement | si2.xlsx::sheet=Sheet1,cell=J39 si2.xlsx::sheet=Sheet1,cell=J1 | si2.xlsx::sheet=Sheet1,cell=A39 si2.xlsx::sheet=Sheet1,cell=A1 si2.xlsx::sheet=Sheet1,cell=B39 si2.xlsx::sheet=Sheet1,cell=B1 si2.xlsx::sheet=Sheet1,cell=C39 si2.xlsx::sheet=Sheet1,cell=C1 si2.xlsx::sheet=Sheet1,cell=D39 si2.xlsx::sheet=Sheet1,cell=D1 si2.xlsx::sheet=Sheet1,cell=E39 si2.xlsx::sheet=Sheet1,cell=E1 si2.xlsx::sheet=Sheet1,cell=F39 si2.xlsx::sheet=Sheet1,cell=F1 si2.xlsx::sheet=Sheet1,cell=G39 si2.xlsx::sheet=Sheet1,cell=G1 | payload=GFP mRNA; N_P_ratio=8; platform=MiNANO-form; buffer=NaOAc; total_flow_rate=2000; aqueous_to_organic_flow_ratio=3:1; purification=ultrafiltration; exchange to PBS; fivefold PBS dilution; 10000 xg, 5 min; size_PDI_instrument=DynaPro Plate Reader III; EE_assay=Quant-iT RiboGreen; EE_definition=(total mRNA - unencapsulated mRNA) / total mRNA * 100 | main.pdf::page=4 main.pdf::page=4 | 150.2 GFP mRNA-LNP size (nm) | mean ± SD stated globally; source-row statistic pending; no per-row SD |  | pending
结果 | si2_N0038_K | si2_N0038 | GFP_CHAR | GFP_mRNA_loaded | si2.xlsx | 38 | SM-102 | DOPC | 4 | mM | 52 | 13 | 0.7 |  | molar % | GFP mRNA | GFP |  |  |  | PDI | 0.073 | dimensionless | reported | measurement | si2.xlsx::sheet=Sheet1,cell=K39 si2.xlsx::sheet=Sheet1,cell=K1 | si2.xlsx::sheet=Sheet1,cell=A39 si2.xlsx::sheet=Sheet1,cell=A1 si2.xlsx::sheet=Sheet1,cell=B39 si2.xlsx::sheet=Sheet1,cell=B1 si2.xlsx::sheet=Sheet1,cell=C39 si2.xlsx::sheet=Sheet1,cell=C1 si2.xlsx::sheet=Sheet1,cell=D39 si2.xlsx::sheet=Sheet1,cell=D1 si2.xlsx::sheet=Sheet1,cell=E39 si2.xlsx::sheet=Sheet1,cell=E1 si2.xlsx::sheet=Sheet1,cell=F39 si2.xlsx::sheet=Sheet1,cell=F1 si2.xlsx::sheet=Sheet1,cell=G39 si2.xlsx::sheet=Sheet1,cell=G1 | payload=GFP mRNA; N_P_ratio=8; platform=MiNANO-form; buffer=NaOAc; total_flow_rate=2000; aqueous_to_organic_flow_ratio=3:1; purification=ultrafiltration; exchange to PBS; fivefold PBS dilution; 10000 xg, 5 min; size_PDI_instrument=DynaPro Plate Reader III; EE_assay=Quant-iT RiboGreen; EE_definition=(total mRNA - unencapsulated mRNA) / total mRNA * 100 | main.pdf::page=4 main.pdf::page=4 | 0.073 GFP mRNA-LNP PDI | mean ± SD stated globally; source-row statistic pending; no per-row SD |  | pending
结果 | si2_N0038_L | si2_N0038 | GFP_CHAR | GFP_mRNA_loaded | si2.xlsx | 38 | SM-102 | DOPC | 4 | mM | 52 | 13 | 0.7 |  | molar % | GFP mRNA | GFP |  |  |  | encapsulation_efficiency | 94.79076 | % | reported | measurement | si2.xlsx::sheet=Sheet1,cell=L39 si2.xlsx::sheet=Sheet1,cell=L1 | si2.xlsx::sheet=Sheet1,cell=A39 si2.xlsx::sheet=Sheet1,cell=A1 si2.xlsx::sheet=Sheet1,cell=B39 si2.xlsx::sheet=Sheet1,cell=B1 si2.xlsx::sheet=Sheet1,cell=C39 si2.xlsx::sheet=Sheet1,cell=C1 si2.xlsx::sheet=Sheet1,cell=D39 si2.xlsx::sheet=Sheet1,cell=D1 si2.xlsx::sheet=Sheet1,cell=E39 si2.xlsx::sheet=Sheet1,cell=E1 si2.xlsx::sheet=Sheet1,cell=F39 si2.xlsx::sheet=Sheet1,cell=F1 si2.xlsx::sheet=Sheet1,cell=G39 si2.xlsx::sheet=Sheet1,cell=G1 | payload=GFP mRNA; N_P_ratio=8; platform=MiNANO-form; buffer=NaOAc; total_flow_rate=2000; aqueous_to_organic_flow_ratio=3:1; purification=ultrafiltration; exchange to PBS; fivefold PBS dilution; 10000 xg, 5 min; size_PDI_instrument=DynaPro Plate Reader III; EE_assay=Quant-iT RiboGreen; EE_definition=(total mRNA - unencapsulated mRNA) / total mRNA * 100 | main.pdf::page=4 main.pdf::page=4 | 94.7907640296547 GFP mRNA-LNP encapsulation efficiency (%) | mean ± SD stated globally; source-row statistic pending; no per-row SD |  | pending
结果 | si2_N0038_M | si2_N0038 | GFP_EXPR | GFP_mRNA_loaded | si2.xlsx | 38 | SM-102 | DOPC | 4 | mM | 52 | 13 | 0.7 |  | molar % | GFP mRNA | GFP | CFBE | 600 ng GFP mRNA–loaded LNPs | 48 | GFP_fluorescence_intensity | 154629032 |  | reported | measurement | si2.xlsx::sheet=Sheet1,cell=M39 si2.xlsx::sheet=Sheet1,cell=M1 | si2.xlsx::sheet=Sheet1,cell=A39 si2.xlsx::sheet=Sheet1,cell=A1 si2.xlsx::sheet=Sheet1,cell=B39 si2.xlsx::sheet=Sheet1,cell=B1 si2.xlsx::sheet=Sheet1,cell=C39 si2.xlsx::sheet=Sheet1,cell=C1 si2.xlsx::sheet=Sheet1,cell=D39 si2.xlsx::sheet=Sheet1,cell=D1 si2.xlsx::sheet=Sheet1,cell=E39 si2.xlsx::sheet=Sheet1,cell=E1 si2.xlsx::sheet=Sheet1,cell=F39 si2.xlsx::sheet=Sheet1,cell=F1 si2.xlsx::sheet=Sheet1,cell=G39 si2.xlsx::sheet=Sheet1,cell=G1 | payload=GFP mRNA; N_P_ratio=8; platform=MiNANO-form; buffer=NaOAc; total_flow_rate=2000; aqueous_to_organic_flow_ratio=3:1; purification=ultrafiltration; exchange to PBS; fivefold PBS dilution; 10000 xg, 5 min; size_PDI_instrument=DynaPro Plate Reader III; EE_assay=Quant-iT RiboGreen; EE_definition=(total mRNA - unencapsulated mRNA) / total mRNA * 100; cell_model=CFBE; plate=96-well; cells_per_well=10000; culture_medium=MEM + 10% FBS + 1% p/s + 1% MEM non-EAA + 1% L-glu; temperature=37; CO2=5; pretransfection_incubation=24; dose_raw=600 ng GFP mRNA–loaded LNPs; dose_mass_basis=None; treatment_volume=200; measurement_time=48; readout=GFP fluorescence intensity; ImageJ Fiji; microscope=Olympus IX81; signal_unit=None | main.pdf::page=4 main.pdf::page=4 main.pdf::page=4 | 154629032 GFP mRNA-LNP transfection efficiency | mean ± SD stated globally; source-row statistic pending; no per-row SD | Q03,Q04 | pending
结果 | si2_N0038_VIABILITY | si2_N0038 | GFP_VIABILITY | GFP_mRNA_loaded | si2.xlsx | 38 | SM-102 | DOPC | 4 | mM | 52 | 13 | 0.7 |  | molar % | GFP mRNA | GFP | CFBE |  |  | cell_viability |  | % | requires_visual_extraction | measurement | si1.docx::paragraph=30 | si2.xlsx::sheet=Sheet1,cell=A39 si2.xlsx::sheet=Sheet1,cell=A1 si2.xlsx::sheet=Sheet1,cell=B39 si2.xlsx::sheet=Sheet1,cell=B1 si2.xlsx::sheet=Sheet1,cell=C39 si2.xlsx::sheet=Sheet1,cell=C1 si2.xlsx::sheet=Sheet1,cell=D39 si2.xlsx::sheet=Sheet1,cell=D1 si2.xlsx::sheet=Sheet1,cell=E39 si2.xlsx::sheet=Sheet1,cell=E1 si2.xlsx::sheet=Sheet1,cell=F39 si2.xlsx::sheet=Sheet1,cell=F1 si2.xlsx::sheet=Sheet1,cell=G39 si2.xlsx::sheet=Sheet1,cell=G1 | payload=GFP mRNA; N_P_ratio=8; platform=MiNANO-form; buffer=NaOAc; total_flow_rate=2000; aqueous_to_organic_flow_ratio=3:1; purification=ultrafiltration; exchange to PBS; fivefold PBS dilution; 10000 xg, 5 min; size_PDI_instrument=DynaPro Plate Reader III; EE_assay=Quant-iT RiboGreen; EE_definition=(total mRNA - unencapsulated mRNA) / total mRNA * 100; cell_model=CFBE; assay=10% AlamarBlue in PBS, 1.5 h, 37 C, 5% CO2; excitation=560; emission=590; control=untreated cells = 100%; reagent-only background subtraction; measurement_time=None | main.pdf::page=4 main.pdf::page=4 si1.docx::paragraph=30 main.pdf::page=4 | Fig. S5 Experimental validation of model-selected formulations with GFP mRNA. (a) The size and PDI of 100 GFP mRNA–loaded formulations; (b) EE of the same formulations; (c) GFP fluorescence intensity (GFP intDen) in CFBE cells 48 h post-transfection; (d) Cell viability of CFBE cells after transfection with the corresponding formulations. | mean ± SD stated globally; source-row statistic pending; no per-row SD |  | pending
结果 | si2_N0039_H | si2_N0039 | EMPTY_REFERENCE | empty_reference | si2.xlsx | 39 | SM-102 | DOPC | 9.5 | mM | 50 | 4 | 2.5 |  | molar % | [5 empty] | particle_size | 41.1518 | nm | reported | model_prediction | si2.xlsx::sheet=Sheet1,cell=H40 si2.xlsx::sheet=Sheet1,cell=H1 | si2.xlsx::sheet=Sheet1,cell=A40 si2.xlsx::sheet=Sheet1,cell=A1 si2.xlsx::sheet=Sheet1,cell=B40 si2.xlsx::sheet=Sheet1,cell=B1 si2.xlsx::sheet=Sheet1,cell=C40 si2.xlsx::sheet=Sheet1,cell=C1 si2.xlsx::sheet=Sheet1,cell=D40 si2.xlsx::sheet=Sheet1,cell=D1 si2.xlsx::sheet=Sheet1,cell=E40 si2.xlsx::sheet=Sheet1,cell=E1 si2.xlsx::sheet=Sheet1,cell=F40 si2.xlsx::sheet=Sheet1,cell=F1 si2.xlsx::sheet=Sheet1,cell=G40 si2.xlsx::sheet=Sheet1,cell=G1 |  |  | 41.1518007027049 Predicted empty LNP size (nm) | model prediction; no experimental replicate statistic |  | pending
结果 | si2_N0039_I | si2_N0039 | EMPTY_REFERENCE | empty_reference | si2.xlsx | 39 | SM-102 | DOPC | 9.5 | mM | 50 | 4 | 2.5 |  | molar % | [5 empty] | particle_size |  | nm | missing_in_source | measurement | si2.xlsx::sheet=Sheet1,cell=I40 si2.xlsx::sheet=Sheet1,cell=I1 | si2.xlsx::sheet=Sheet1,cell=A40 si2.xlsx::sheet=Sheet1,cell=A1 si2.xlsx::sheet=Sheet1,cell=B40 si2.xlsx::sheet=Sheet1,cell=B1 si2.xlsx::sheet=Sheet1,cell=C40 si2.xlsx::sheet=Sheet1,cell=C1 si2.xlsx::sheet=Sheet1,cell=D40 si2.xlsx::sheet=Sheet1,cell=D1 si2.xlsx::sheet=Sheet1,cell=E40 si2.xlsx::sheet=Sheet1,cell=E1 si2.xlsx::sheet=Sheet1,cell=F40 si2.xlsx::sheet=Sheet1,cell=F1 si2.xlsx::sheet=Sheet1,cell=G40 si2.xlsx::sheet=Sheet1,cell=G1 |  |  | - Actual empty LNP size (nm) | mean ± SD stated globally; source-row statistic pending; no per-row SD | Q08 | pending
结果 | si2_N0039_J | si2_N0039 | GFP_CHAR | GFP_mRNA_loaded | si2.xlsx | 39 | SM-102 | DOPC | 9.5 | mM | 50 | 4 | 2.5 |  | molar % | GFP mRNA | GFP |  |  |  | particle_size | 90 | nm | reported | measurement | si2.xlsx::sheet=Sheet1,cell=J40 si2.xlsx::sheet=Sheet1,cell=J1 | si2.xlsx::sheet=Sheet1,cell=A40 si2.xlsx::sheet=Sheet1,cell=A1 si2.xlsx::sheet=Sheet1,cell=B40 si2.xlsx::sheet=Sheet1,cell=B1 si2.xlsx::sheet=Sheet1,cell=C40 si2.xlsx::sheet=Sheet1,cell=C1 si2.xlsx::sheet=Sheet1,cell=D40 si2.xlsx::sheet=Sheet1,cell=D1 si2.xlsx::sheet=Sheet1,cell=E40 si2.xlsx::sheet=Sheet1,cell=E1 si2.xlsx::sheet=Sheet1,cell=F40 si2.xlsx::sheet=Sheet1,cell=F1 si2.xlsx::sheet=Sheet1,cell=G40 si2.xlsx::sheet=Sheet1,cell=G1 | payload=GFP mRNA; N_P_ratio=8; platform=MiNANO-form; buffer=NaOAc; total_flow_rate=2000; aqueous_to_organic_flow_ratio=3:1; purification=ultrafiltration; exchange to PBS; fivefold PBS dilution; 10000 xg, 5 min; size_PDI_instrument=DynaPro Plate Reader III; EE_assay=Quant-iT RiboGreen; EE_definition=(total mRNA - unencapsulated mRNA) / total mRNA * 100 | main.pdf::page=4 main.pdf::page=4 | 90 GFP mRNA-LNP size (nm) | mean ± SD stated globally; source-row statistic pending; no per-row SD |  | pending
结果 | si2_N0039_K | si2_N0039 | GFP_CHAR | GFP_mRNA_loaded | si2.xlsx | 39 | SM-102 | DOPC | 9.5 | mM | 50 | 4 | 2.5 |  | molar % | GFP mRNA | GFP |  |  |  | PDI | 0.112 | dimensionless | reported | measurement | si2.xlsx::sheet=Sheet1,cell=K40 si2.xlsx::sheet=Sheet1,cell=K1 | si2.xlsx::sheet=Sheet1,cell=A40 si2.xlsx::sheet=Sheet1,cell=A1 si2.xlsx::sheet=Sheet1,cell=B40 si2.xlsx::sheet=Sheet1,cell=B1 si2.xlsx::sheet=Sheet1,cell=C40 si2.xlsx::sheet=Sheet1,cell=C1 si2.xlsx::sheet=Sheet1,cell=D40 si2.xlsx::sheet=Sheet1,cell=D1 si2.xlsx::sheet=Sheet1,cell=E40 si2.xlsx::sheet=Sheet1,cell=E1 si2.xlsx::sheet=Sheet1,cell=F40 si2.xlsx::sheet=Sheet1,cell=F1 si2.xlsx::sheet=Sheet1,cell=G40 si2.xlsx::sheet=Sheet1,cell=G1 | payload=GFP mRNA; N_P_ratio=8; platform=MiNANO-form; buffer=NaOAc; total_flow_rate=2000; aqueous_to_organic_flow_ratio=3:1; purification=ultrafiltration; exchange to PBS; fivefold PBS dilution; 10000 xg, 5 min; size_PDI_instrument=DynaPro Plate Reader III; EE_assay=Quant-iT RiboGreen; EE_definition=(total mRNA - unencapsulated mRNA) / total mRNA * 100 | main.pdf::page=4 main.pdf::page=4 | 0.112 GFP mRNA-LNP PDI | mean ± SD stated globally; source-row statistic pending; no per-row SD |  | pending
结果 | si2_N0039_L | si2_N0039 | GFP_CHAR | GFP_mRNA_loaded | si2.xlsx | 39 | SM-102 | DOPC | 9.5 | mM | 50 | 4 | 2.5 |  | molar % | GFP mRNA | GFP |  |  |  | encapsulation_efficiency | 95.50995 | % | reported | measurement | si2.xlsx::sheet=Sheet1,cell=L40 si2.xlsx::sheet=Sheet1,cell=L1 | si2.xlsx::sheet=Sheet1,cell=A40 si2.xlsx::sheet=Sheet1,cell=A1 si2.xlsx::sheet=Sheet1,cell=B40 si2.xlsx::sheet=Sheet1,cell=B1 si2.xlsx::sheet=Sheet1,cell=C40 si2.xlsx::sheet=Sheet1,cell=C1 si2.xlsx::sheet=Sheet1,cell=D40 si2.xlsx::sheet=Sheet1,cell=D1 si2.xlsx::sheet=Sheet1,cell=E40 si2.xlsx::sheet=Sheet1,cell=E1 si2.xlsx::sheet=Sheet1,cell=F40 si2.xlsx::sheet=Sheet1,cell=F1 si2.xlsx::sheet=Sheet1,cell=G40 si2.xlsx::sheet=Sheet1,cell=G1 | payload=GFP mRNA; N_P_ratio=8; platform=MiNANO-form; buffer=NaOAc; total_flow_rate=2000; aqueous_to_organic_flow_ratio=3:1; purification=ultrafiltration; exchange to PBS; fivefold PBS dilution; 10000 xg, 5 min; size_PDI_instrument=DynaPro Plate Reader III; EE_assay=Quant-iT RiboGreen; EE_definition=(total mRNA - unencapsulated mRNA) / total mRNA * 100 | main.pdf::page=4 main.pdf::page=4 | 95.5099455097095 GFP mRNA-LNP encapsulation efficiency (%) | mean ± SD stated globally; source-row statistic pending; no per-row SD |  | pending
结果 | si2_N0039_M | si2_N0039 | GFP_EXPR | GFP_mRNA_loaded | si2.xlsx | 39 | SM-102 | DOPC | 9.5 | mM | 50 | 4 | 2.5 |  | molar % | GFP mRNA | GFP | CFBE | 600 ng GFP mRNA–loaded LNPs | 48 | GFP_fluorescence_intensity | 434141.7 |  | reported | measurement | si2.xlsx::sheet=Sheet1,cell=M40 si2.xlsx::sheet=Sheet1,cell=M1 | si2.xlsx::sheet=Sheet1,cell=A40 si2.xlsx::sheet=Sheet1,cell=A1 si2.xlsx::sheet=Sheet1,cell=B40 si2.xlsx::sheet=Sheet1,cell=B1 si2.xlsx::sheet=Sheet1,cell=C40 si2.xlsx::sheet=Sheet1,cell=C1 si2.xlsx::sheet=Sheet1,cell=D40 si2.xlsx::sheet=Sheet1,cell=D1 si2.xlsx::sheet=Sheet1,cell=E40 si2.xlsx::sheet=Sheet1,cell=E1 si2.xlsx::sheet=Sheet1,cell=F40 si2.xlsx::sheet=Sheet1,cell=F1 si2.xlsx::sheet=Sheet1,cell=G40 si2.xlsx::sheet=Sheet1,cell=G1 | payload=GFP mRNA; N_P_ratio=8; platform=MiNANO-form; buffer=NaOAc; total_flow_rate=2000; aqueous_to_organic_flow_ratio=3:1; purification=ultrafiltration; exchange to PBS; fivefold PBS dilution; 10000 xg, 5 min; size_PDI_instrument=DynaPro Plate Reader III; EE_assay=Quant-iT RiboGreen; EE_definition=(total mRNA - unencapsulated mRNA) / total mRNA * 100; cell_model=CFBE; plate=96-well; cells_per_well=10000; culture_medium=MEM + 10% FBS + 1% p/s + 1% MEM non-EAA + 1% L-glu; temperature=37; CO2=5; pretransfection_incubation=24; dose_raw=600 ng GFP mRNA–loaded LNPs; dose_mass_basis=None; treatment_volume=200; measurement_time=48; readout=GFP fluorescence intensity; ImageJ Fiji; microscope=Olympus IX81; signal_unit=None | main.pdf::page=4 main.pdf::page=4 main.pdf::page=4 | 434141.666666667 GFP mRNA-LNP transfection efficiency | mean ± SD stated globally; source-row statistic pending; no per-row SD | Q03,Q04 | pending
结果 | si2_N0039_VIABILITY | si2_N0039 | GFP_VIABILITY | GFP_mRNA_loaded | si2.xlsx | 39 | SM-102 | DOPC | 9.5 | mM | 50 | 4 | 2.5 |  | molar % | GFP mRNA | GFP | CFBE |  |  | cell_viability |  | % | requires_visual_extraction | measurement | si1.docx::paragraph=30 | si2.xlsx::sheet=Sheet1,cell=A40 si2.xlsx::sheet=Sheet1,cell=A1 si2.xlsx::sheet=Sheet1,cell=B40 si2.xlsx::sheet=Sheet1,cell=B1 si2.xlsx::sheet=Sheet1,cell=C40 si2.xlsx::sheet=Sheet1,cell=C1 si2.xlsx::sheet=Sheet1,cell=D40 si2.xlsx::sheet=Sheet1,cell=D1 si2.xlsx::sheet=Sheet1,cell=E40 si2.xlsx::sheet=Sheet1,cell=E1 si2.xlsx::sheet=Sheet1,cell=F40 si2.xlsx::sheet=Sheet1,cell=F1 si2.xlsx::sheet=Sheet1,cell=G40 si2.xlsx::sheet=Sheet1,cell=G1 | payload=GFP mRNA; N_P_ratio=8; platform=MiNANO-form; buffer=NaOAc; total_flow_rate=2000; aqueous_to_organic_flow_ratio=3:1; purification=ultrafiltration; exchange to PBS; fivefold PBS dilution; 10000 xg, 5 min; size_PDI_instrument=DynaPro Plate Reader III; EE_assay=Quant-iT RiboGreen; EE_definition=(total mRNA - unencapsulated mRNA) / total mRNA * 100; cell_model=CFBE; assay=10% AlamarBlue in PBS, 1.5 h, 37 C, 5% CO2; excitation=560; emission=590; control=untreated cells = 100%; reagent-only background subtraction; measurement_time=None | main.pdf::page=4 main.pdf::page=4 si1.docx::paragraph=30 main.pdf::page=4 | Fig. S5 Experimental validation of model-selected formulations with GFP mRNA. (a) The size and PDI of 100 GFP mRNA–loaded formulations; (b) EE of the same formulations; (c) GFP fluorescence intensity (GFP intDen) in CFBE cells 48 h post-transfection; (d) Cell viability of CFBE cells after transfection with the corresponding formulations. | mean ± SD stated globally; source-row statistic pending; no per-row SD |  | pending
结果 | si2_N0040_H | si2_N0040 | EMPTY_REFERENCE | empty_reference | si2.xlsx | 40 | SM-102 | DOPC | 5.5 | mM | 42 | 13 | 1.1 |  | molar % | [5 empty] | particle_size | 39.2578 | nm | reported | model_prediction | si2.xlsx::sheet=Sheet1,cell=H41 si2.xlsx::sheet=Sheet1,cell=H1 | si2.xlsx::sheet=Sheet1,cell=A41 si2.xlsx::sheet=Sheet1,cell=A1 si2.xlsx::sheet=Sheet1,cell=B41 si2.xlsx::sheet=Sheet1,cell=B1 si2.xlsx::sheet=Sheet1,cell=C41 si2.xlsx::sheet=Sheet1,cell=C1 si2.xlsx::sheet=Sheet1,cell=D41 si2.xlsx::sheet=Sheet1,cell=D1 si2.xlsx::sheet=Sheet1,cell=E41 si2.xlsx::sheet=Sheet1,cell=E1 si2.xlsx::sheet=Sheet1,cell=F41 si2.xlsx::sheet=Sheet1,cell=F1 si2.xlsx::sheet=Sheet1,cell=G41 si2.xlsx::sheet=Sheet1,cell=G1 |  |  | 39.2577966857152 Predicted empty LNP size (nm) | model prediction; no experimental replicate statistic |  | pending
结果 | si2_N0040_I | si2_N0040 | EMPTY_REFERENCE | empty_reference | si2.xlsx | 40 | SM-102 | DOPC | 5.5 | mM | 42 | 13 | 1.1 |  | molar % | [5 empty] | particle_size |  | nm | missing_in_source | measurement | si2.xlsx::sheet=Sheet1,cell=I41 si2.xlsx::sheet=Sheet1,cell=I1 | si2.xlsx::sheet=Sheet1,cell=A41 si2.xlsx::sheet=Sheet1,cell=A1 si2.xlsx::sheet=Sheet1,cell=B41 si2.xlsx::sheet=Sheet1,cell=B1 si2.xlsx::sheet=Sheet1,cell=C41 si2.xlsx::sheet=Sheet1,cell=C1 si2.xlsx::sheet=Sheet1,cell=D41 si2.xlsx::sheet=Sheet1,cell=D1 si2.xlsx::sheet=Sheet1,cell=E41 si2.xlsx::sheet=Sheet1,cell=E1 si2.xlsx::sheet=Sheet1,cell=F41 si2.xlsx::sheet=Sheet1,cell=F1 si2.xlsx::sheet=Sheet1,cell=G41 si2.xlsx::sheet=Sheet1,cell=G1 |  |  | - Actual empty LNP size (nm) | mean ± SD stated globally; source-row statistic pending; no per-row SD | Q08 | pending
结果 | si2_N0040_J | si2_N0040 | GFP_CHAR | GFP_mRNA_loaded | si2.xlsx | 40 | SM-102 | DOPC | 5.5 | mM | 42 | 13 | 1.1 |  | molar % | GFP mRNA | GFP |  |  |  | particle_size | 126.4 | nm | reported | measurement | si2.xlsx::sheet=Sheet1,cell=J41 si2.xlsx::sheet=Sheet1,cell=J1 | si2.xlsx::sheet=Sheet1,cell=A41 si2.xlsx::sheet=Sheet1,cell=A1 si2.xlsx::sheet=Sheet1,cell=B41 si2.xlsx::sheet=Sheet1,cell=B1 si2.xlsx::sheet=Sheet1,cell=C41 si2.xlsx::sheet=Sheet1,cell=C1 si2.xlsx::sheet=Sheet1,cell=D41 si2.xlsx::sheet=Sheet1,cell=D1 si2.xlsx::sheet=Sheet1,cell=E41 si2.xlsx::sheet=Sheet1,cell=E1 si2.xlsx::sheet=Sheet1,cell=F41 si2.xlsx::sheet=Sheet1,cell=F1 si2.xlsx::sheet=Sheet1,cell=G41 si2.xlsx::sheet=Sheet1,cell=G1 | payload=GFP mRNA; N_P_ratio=8; platform=MiNANO-form; buffer=NaOAc; total_flow_rate=2000; aqueous_to_organic_flow_ratio=3:1; purification=ultrafiltration; exchange to PBS; fivefold PBS dilution; 10000 xg, 5 min; size_PDI_instrument=DynaPro Plate Reader III; EE_assay=Quant-iT RiboGreen; EE_definition=(total mRNA - unencapsulated mRNA) / total mRNA * 100 | main.pdf::page=4 main.pdf::page=4 | 126.4 GFP mRNA-LNP size (nm) | mean ± SD stated globally; source-row statistic pending; no per-row SD |  | pending
结果 | si2_N0040_K | si2_N0040 | GFP_CHAR | GFP_mRNA_loaded | si2.xlsx | 40 | SM-102 | DOPC | 5.5 | mM | 42 | 13 | 1.1 |  | molar % | GFP mRNA | GFP |  |  |  | PDI | 0.124 | dimensionless | reported | measurement | si2.xlsx::sheet=Sheet1,cell=K41 si2.xlsx::sheet=Sheet1,cell=K1 | si2.xlsx::sheet=Sheet1,cell=A41 si2.xlsx::sheet=Sheet1,cell=A1 si2.xlsx::sheet=Sheet1,cell=B41 si2.xlsx::sheet=Sheet1,cell=B1 si2.xlsx::sheet=Sheet1,cell=C41 si2.xlsx::sheet=Sheet1,cell=C1 si2.xlsx::sheet=Sheet1,cell=D41 si2.xlsx::sheet=Sheet1,cell=D1 si2.xlsx::sheet=Sheet1,cell=E41 si2.xlsx::sheet=Sheet1,cell=E1 si2.xlsx::sheet=Sheet1,cell=F41 si2.xlsx::sheet=Sheet1,cell=F1 si2.xlsx::sheet=Sheet1,cell=G41 si2.xlsx::sheet=Sheet1,cell=G1 | payload=GFP mRNA; N_P_ratio=8; platform=MiNANO-form; buffer=NaOAc; total_flow_rate=2000; aqueous_to_organic_flow_ratio=3:1; purification=ultrafiltration; exchange to PBS; fivefold PBS dilution; 10000 xg, 5 min; size_PDI_instrument=DynaPro Plate Reader III; EE_assay=Quant-iT RiboGreen; EE_definition=(total mRNA - unencapsulated mRNA) / total mRNA * 100 | main.pdf::page=4 main.pdf::page=4 | 0.124 GFP mRNA-LNP PDI | mean ± SD stated globally; source-row statistic pending; no per-row SD |  | pending
结果 | si2_N0040_L | si2_N0040 | GFP_CHAR | GFP_mRNA_loaded | si2.xlsx | 40 | SM-102 | DOPC | 5.5 | mM | 42 | 13 | 1.1 |  | molar % | GFP mRNA | GFP |  |  |  | encapsulation_efficiency | 92.60709 | % | reported | measurement | si2.xlsx::sheet=Sheet1,cell=L41 si2.xlsx::sheet=Sheet1,cell=L1 | si2.xlsx::sheet=Sheet1,cell=A41 si2.xlsx::sheet=Sheet1,cell=A1 si2.xlsx::sheet=Sheet1,cell=B41 si2.xlsx::sheet=Sheet1,cell=B1 si2.xlsx::sheet=Sheet1,cell=C41 si2.xlsx::sheet=Sheet1,cell=C1 si2.xlsx::sheet=Sheet1,cell=D41 si2.xlsx::sheet=Sheet1,cell=D1 si2.xlsx::sheet=Sheet1,cell=E41 si2.xlsx::sheet=Sheet1,cell=E1 si2.xlsx::sheet=Sheet1,cell=F41 si2.xlsx::sheet=Sheet1,cell=F1 si2.xlsx::sheet=Sheet1,cell=G41 si2.xlsx::sheet=Sheet1,cell=G1 | payload=GFP mRNA; N_P_ratio=8; platform=MiNANO-form; buffer=NaOAc; total_flow_rate=2000; aqueous_to_organic_flow_ratio=3:1; purification=ultrafiltration; exchange to PBS; fivefold PBS dilution; 10000 xg, 5 min; size_PDI_instrument=DynaPro Plate Reader III; EE_assay=Quant-iT RiboGreen; EE_definition=(total mRNA - unencapsulated mRNA) / total mRNA * 100 | main.pdf::page=4 main.pdf::page=4 | 92.6070899511214 GFP mRNA-LNP encapsulation efficiency (%) | mean ± SD stated globally; source-row statistic pending; no per-row SD |  | pending
结果 | si2_N0040_M | si2_N0040 | GFP_EXPR | GFP_mRNA_loaded | si2.xlsx | 40 | SM-102 | DOPC | 5.5 | mM | 42 | 13 | 1.1 |  | molar % | GFP mRNA | GFP | CFBE | 600 ng GFP mRNA–loaded LNPs | 48 | GFP_fluorescence_intensity | 60369308 |  | reported | measurement | si2.xlsx::sheet=Sheet1,cell=M41 si2.xlsx::sheet=Sheet1,cell=M1 | si2.xlsx::sheet=Sheet1,cell=A41 si2.xlsx::sheet=Sheet1,cell=A1 si2.xlsx::sheet=Sheet1,cell=B41 si2.xlsx::sheet=Sheet1,cell=B1 si2.xlsx::sheet=Sheet1,cell=C41 si2.xlsx::sheet=Sheet1,cell=C1 si2.xlsx::sheet=Sheet1,cell=D41 si2.xlsx::sheet=Sheet1,cell=D1 si2.xlsx::sheet=Sheet1,cell=E41 si2.xlsx::sheet=Sheet1,cell=E1 si2.xlsx::sheet=Sheet1,cell=F41 si2.xlsx::sheet=Sheet1,cell=F1 si2.xlsx::sheet=Sheet1,cell=G41 si2.xlsx::sheet=Sheet1,cell=G1 | payload=GFP mRNA; N_P_ratio=8; platform=MiNANO-form; buffer=NaOAc; total_flow_rate=2000; aqueous_to_organic_flow_ratio=3:1; purification=ultrafiltration; exchange to PBS; fivefold PBS dilution; 10000 xg, 5 min; size_PDI_instrument=DynaPro Plate Reader III; EE_assay=Quant-iT RiboGreen; EE_definition=(total mRNA - unencapsulated mRNA) / total mRNA * 100; cell_model=CFBE; plate=96-well; cells_per_well=10000; culture_medium=MEM + 10% FBS + 1% p/s + 1% MEM non-EAA + 1% L-glu; temperature=37; CO2=5; pretransfection_incubation=24; dose_raw=600 ng GFP mRNA–loaded LNPs; dose_mass_basis=None; treatment_volume=200; measurement_time=48; readout=GFP fluorescence intensity; ImageJ Fiji; microscope=Olympus IX81; signal_unit=None | main.pdf::page=4 main.pdf::page=4 main.pdf::page=4 | 60369308 GFP mRNA-LNP transfection efficiency | mean ± SD stated globally; source-row statistic pending; no per-row SD | Q03,Q04 | pending
结果 | si2_N0040_VIABILITY | si2_N0040 | GFP_VIABILITY | GFP_mRNA_loaded | si2.xlsx | 40 | SM-102 | DOPC | 5.5 | mM | 42 | 13 | 1.1 |  | molar % | GFP mRNA | GFP | CFBE |  |  | cell_viability |  | % | requires_visual_extraction | measurement | si1.docx::paragraph=30 | si2.xlsx::sheet=Sheet1,cell=A41 si2.xlsx::sheet=Sheet1,cell=A1 si2.xlsx::sheet=Sheet1,cell=B41 si2.xlsx::sheet=Sheet1,cell=B1 si2.xlsx::sheet=Sheet1,cell=C41 si2.xlsx::sheet=Sheet1,cell=C1 si2.xlsx::sheet=Sheet1,cell=D41 si2.xlsx::sheet=Sheet1,cell=D1 si2.xlsx::sheet=Sheet1,cell=E41 si2.xlsx::sheet=Sheet1,cell=E1 si2.xlsx::sheet=Sheet1,cell=F41 si2.xlsx::sheet=Sheet1,cell=F1 si2.xlsx::sheet=Sheet1,cell=G41 si2.xlsx::sheet=Sheet1,cell=G1 | payload=GFP mRNA; N_P_ratio=8; platform=MiNANO-form; buffer=NaOAc; total_flow_rate=2000; aqueous_to_organic_flow_ratio=3:1; purification=ultrafiltration; exchange to PBS; fivefold PBS dilution; 10000 xg, 5 min; size_PDI_instrument=DynaPro Plate Reader III; EE_assay=Quant-iT RiboGreen; EE_definition=(total mRNA - unencapsulated mRNA) / total mRNA * 100; cell_model=CFBE; assay=10% AlamarBlue in PBS, 1.5 h, 37 C, 5% CO2; excitation=560; emission=590; control=untreated cells = 100%; reagent-only background subtraction; measurement_time=None | main.pdf::page=4 main.pdf::page=4 si1.docx::paragraph=30 main.pdf::page=4 | Fig. S5 Experimental validation of model-selected formulations with GFP mRNA. (a) The size and PDI of 100 GFP mRNA–loaded formulations; (b) EE of the same formulations; (c) GFP fluorescence intensity (GFP intDen) in CFBE cells 48 h post-transfection; (d) Cell viability of CFBE cells after transfection with the corresponding formulations. | mean ± SD stated globally; source-row statistic pending; no per-row SD |  | pending
结果 | si2_N0041_H | si2_N0041 | EMPTY_REFERENCE | empty_reference | si2.xlsx | 41 | SM-102 | DOPC | 10 | mM | 56 | 9 | 1.5 |  | molar % | [5 empty] | particle_size | 43.75278 | nm | reported | model_prediction | si2.xlsx::sheet=Sheet1,cell=H42 si2.xlsx::sheet=Sheet1,cell=H1 | si2.xlsx::sheet=Sheet1,cell=A42 si2.xlsx::sheet=Sheet1,cell=A1 si2.xlsx::sheet=Sheet1,cell=B42 si2.xlsx::sheet=Sheet1,cell=B1 si2.xlsx::sheet=Sheet1,cell=C42 si2.xlsx::sheet=Sheet1,cell=C1 si2.xlsx::sheet=Sheet1,cell=D42 si2.xlsx::sheet=Sheet1,cell=D1 si2.xlsx::sheet=Sheet1,cell=E42 si2.xlsx::sheet=Sheet1,cell=E1 si2.xlsx::sheet=Sheet1,cell=F42 si2.xlsx::sheet=Sheet1,cell=F1 si2.xlsx::sheet=Sheet1,cell=G42 si2.xlsx::sheet=Sheet1,cell=G1 |  |  | 43.7527838163712 Predicted empty LNP size (nm) | model prediction; no experimental replicate statistic |  | pending
结果 | si2_N0041_I | si2_N0041 | EMPTY_REFERENCE | empty_reference | si2.xlsx | 41 | SM-102 | DOPC | 10 | mM | 56 | 9 | 1.5 |  | molar % | [5 empty] | particle_size |  | nm | missing_in_source | measurement | si2.xlsx::sheet=Sheet1,cell=I42 si2.xlsx::sheet=Sheet1,cell=I1 | si2.xlsx::sheet=Sheet1,cell=A42 si2.xlsx::sheet=Sheet1,cell=A1 si2.xlsx::sheet=Sheet1,cell=B42 si2.xlsx::sheet=Sheet1,cell=B1 si2.xlsx::sheet=Sheet1,cell=C42 si2.xlsx::sheet=Sheet1,cell=C1 si2.xlsx::sheet=Sheet1,cell=D42 si2.xlsx::sheet=Sheet1,cell=D1 si2.xlsx::sheet=Sheet1,cell=E42 si2.xlsx::sheet=Sheet1,cell=E1 si2.xlsx::sheet=Sheet1,cell=F42 si2.xlsx::sheet=Sheet1,cell=F1 si2.xlsx::sheet=Sheet1,cell=G42 si2.xlsx::sheet=Sheet1,cell=G1 |  |  | - Actual empty LNP size (nm) | mean ± SD stated globally; source-row statistic pending; no per-row SD | Q08 | pending
结果 | si2_N0041_J | si2_N0041 | GFP_CHAR | GFP_mRNA_loaded | si2.xlsx | 41 | SM-102 | DOPC | 10 | mM | 56 | 9 | 1.5 |  | molar % | GFP mRNA | GFP |  |  |  | particle_size | 119.3 | nm | reported | measurement | si2.xlsx::sheet=Sheet1,cell=J42 si2.xlsx::sheet=Sheet1,cell=J1 | si2.xlsx::sheet=Sheet1,cell=A42 si2.xlsx::sheet=Sheet1,cell=A1 si2.xlsx::sheet=Sheet1,cell=B42 si2.xlsx::sheet=Sheet1,cell=B1 si2.xlsx::sheet=Sheet1,cell=C42 si2.xlsx::sheet=Sheet1,cell=C1 si2.xlsx::sheet=Sheet1,cell=D42 si2.xlsx::sheet=Sheet1,cell=D1 si2.xlsx::sheet=Sheet1,cell=E42 si2.xlsx::sheet=Sheet1,cell=E1 si2.xlsx::sheet=Sheet1,cell=F42 si2.xlsx::sheet=Sheet1,cell=F1 si2.xlsx::sheet=Sheet1,cell=G42 si2.xlsx::sheet=Sheet1,cell=G1 | payload=GFP mRNA; N_P_ratio=8; platform=MiNANO-form; buffer=NaOAc; total_flow_rate=2000; aqueous_to_organic_flow_ratio=3:1; purification=ultrafiltration; exchange to PBS; fivefold PBS dilution; 10000 xg, 5 min; size_PDI_instrument=DynaPro Plate Reader III; EE_assay=Quant-iT RiboGreen; EE_definition=(total mRNA - unencapsulated mRNA) / total mRNA * 100 | main.pdf::page=4 main.pdf::page=4 | 119.3 GFP mRNA-LNP size (nm) | mean ± SD stated globally; source-row statistic pending; no per-row SD |  | pending
结果 | si2_N0041_K | si2_N0041 | GFP_CHAR | GFP_mRNA_loaded | si2.xlsx | 41 | SM-102 | DOPC | 10 | mM | 56 | 9 | 1.5 |  | molar % | GFP mRNA | GFP |  |  |  | PDI | 0.111 | dimensionless | reported | measurement | si2.xlsx::sheet=Sheet1,cell=K42 si2.xlsx::sheet=Sheet1,cell=K1 | si2.xlsx::sheet=Sheet1,cell=A42 si2.xlsx::sheet=Sheet1,cell=A1 si2.xlsx::sheet=Sheet1,cell=B42 si2.xlsx::sheet=Sheet1,cell=B1 si2.xlsx::sheet=Sheet1,cell=C42 si2.xlsx::sheet=Sheet1,cell=C1 si2.xlsx::sheet=Sheet1,cell=D42 si2.xlsx::sheet=Sheet1,cell=D1 si2.xlsx::sheet=Sheet1,cell=E42 si2.xlsx::sheet=Sheet1,cell=E1 si2.xlsx::sheet=Sheet1,cell=F42 si2.xlsx::sheet=Sheet1,cell=F1 si2.xlsx::sheet=Sheet1,cell=G42 si2.xlsx::sheet=Sheet1,cell=G1 | payload=GFP mRNA; N_P_ratio=8; platform=MiNANO-form; buffer=NaOAc; total_flow_rate=2000; aqueous_to_organic_flow_ratio=3:1; purification=ultrafiltration; exchange to PBS; fivefold PBS dilution; 10000 xg, 5 min; size_PDI_instrument=DynaPro Plate Reader III; EE_assay=Quant-iT RiboGreen; EE_definition=(total mRNA - unencapsulated mRNA) / total mRNA * 100 | main.pdf::page=4 main.pdf::page=4 | 0.111 GFP mRNA-LNP PDI | mean ± SD stated globally; source-row statistic pending; no per-row SD |  | pending
结果 | si2_N0041_L | si2_N0041 | GFP_CHAR | GFP_mRNA_loaded | si2.xlsx | 41 | SM-102 | DOPC | 10 | mM | 56 | 9 | 1.5 |  | molar % | GFP mRNA | GFP |  |  |  | encapsulation_efficiency | 88.77647 | % | reported | measurement | si2.xlsx::sheet=Sheet1,cell=L42 si2.xlsx::sheet=Sheet1,cell=L1 | si2.xlsx::sheet=Sheet1,cell=A42 si2.xlsx::sheet=Sheet1,cell=A1 si2.xlsx::sheet=Sheet1,cell=B42 si2.xlsx::sheet=Sheet1,cell=B1 si2.xlsx::sheet=Sheet1,cell=C42 si2.xlsx::sheet=Sheet1,cell=C1 si2.xlsx::sheet=Sheet1,cell=D42 si2.xlsx::sheet=Sheet1,cell=D1 si2.xlsx::sheet=Sheet1,cell=E42 si2.xlsx::sheet=Sheet1,cell=E1 si2.xlsx::sheet=Sheet1,cell=F42 si2.xlsx::sheet=Sheet1,cell=F1 si2.xlsx::sheet=Sheet1,cell=G42 si2.xlsx::sheet=Sheet1,cell=G1 | payload=GFP mRNA; N_P_ratio=8; platform=MiNANO-form; buffer=NaOAc; total_flow_rate=2000; aqueous_to_organic_flow_ratio=3:1; purification=ultrafiltration; exchange to PBS; fivefold PBS dilution; 10000 xg, 5 min; size_PDI_instrument=DynaPro Plate Reader III; EE_assay=Quant-iT RiboGreen; EE_definition=(total mRNA - unencapsulated mRNA) / total mRNA * 100 | main.pdf::page=4 main.pdf::page=4 | 88.776467495658 GFP mRNA-LNP encapsulation efficiency (%) | mean ± SD stated globally; source-row statistic pending; no per-row SD |  | pending
结果 | si2_N0041_M | si2_N0041 | GFP_EXPR | GFP_mRNA_loaded | si2.xlsx | 41 | SM-102 | DOPC | 10 | mM | 56 | 9 | 1.5 |  | molar % | GFP mRNA | GFP | CFBE | 600 ng GFP mRNA–loaded LNPs | 48 | GFP_fluorescence_intensity | 81327356 |  | reported | measurement | si2.xlsx::sheet=Sheet1,cell=M42 si2.xlsx::sheet=Sheet1,cell=M1 | si2.xlsx::sheet=Sheet1,cell=A42 si2.xlsx::sheet=Sheet1,cell=A1 si2.xlsx::sheet=Sheet1,cell=B42 si2.xlsx::sheet=Sheet1,cell=B1 si2.xlsx::sheet=Sheet1,cell=C42 si2.xlsx::sheet=Sheet1,cell=C1 si2.xlsx::sheet=Sheet1,cell=D42 si2.xlsx::sheet=Sheet1,cell=D1 si2.xlsx::sheet=Sheet1,cell=E42 si2.xlsx::sheet=Sheet1,cell=E1 si2.xlsx::sheet=Sheet1,cell=F42 si2.xlsx::sheet=Sheet1,cell=F1 si2.xlsx::sheet=Sheet1,cell=G42 si2.xlsx::sheet=Sheet1,cell=G1 | payload=GFP mRNA; N_P_ratio=8; platform=MiNANO-form; buffer=NaOAc; total_flow_rate=2000; aqueous_to_organic_flow_ratio=3:1; purification=ultrafiltration; exchange to PBS; fivefold PBS dilution; 10000 xg, 5 min; size_PDI_instrument=DynaPro Plate Reader III; EE_assay=Quant-iT RiboGreen; EE_definition=(total mRNA - unencapsulated mRNA) / total mRNA * 100; cell_model=CFBE; plate=96-well; cells_per_well=10000; culture_medium=MEM + 10% FBS + 1% p/s + 1% MEM non-EAA + 1% L-glu; temperature=37; CO2=5; pretransfection_incubation=24; dose_raw=600 ng GFP mRNA–loaded LNPs; dose_mass_basis=None; treatment_volume=200; measurement_time=48; readout=GFP fluorescence intensity; ImageJ Fiji; microscope=Olympus IX81; signal_unit=None | main.pdf::page=4 main.pdf::page=4 main.pdf::page=4 | 81327356 GFP mRNA-LNP transfection efficiency | mean ± SD stated globally; source-row statistic pending; no per-row SD | Q03,Q04 | pending
结果 | si2_N0041_VIABILITY | si2_N0041 | GFP_VIABILITY | GFP_mRNA_loaded | si2.xlsx | 41 | SM-102 | DOPC | 10 | mM | 56 | 9 | 1.5 |  | molar % | GFP mRNA | GFP | CFBE |  |  | cell_viability |  | % | requires_visual_extraction | measurement | si1.docx::paragraph=30 | si2.xlsx::sheet=Sheet1,cell=A42 si2.xlsx::sheet=Sheet1,cell=A1 si2.xlsx::sheet=Sheet1,cell=B42 si2.xlsx::sheet=Sheet1,cell=B1 si2.xlsx::sheet=Sheet1,cell=C42 si2.xlsx::sheet=Sheet1,cell=C1 si2.xlsx::sheet=Sheet1,cell=D42 si2.xlsx::sheet=Sheet1,cell=D1 si2.xlsx::sheet=Sheet1,cell=E42 si2.xlsx::sheet=Sheet1,cell=E1 si2.xlsx::sheet=Sheet1,cell=F42 si2.xlsx::sheet=Sheet1,cell=F1 si2.xlsx::sheet=Sheet1,cell=G42 si2.xlsx::sheet=Sheet1,cell=G1 | payload=GFP mRNA; N_P_ratio=8; platform=MiNANO-form; buffer=NaOAc; total_flow_rate=2000; aqueous_to_organic_flow_ratio=3:1; purification=ultrafiltration; exchange to PBS; fivefold PBS dilution; 10000 xg, 5 min; size_PDI_instrument=DynaPro Plate Reader III; EE_assay=Quant-iT RiboGreen; EE_definition=(total mRNA - unencapsulated mRNA) / total mRNA * 100; cell_model=CFBE; assay=10% AlamarBlue in PBS, 1.5 h, 37 C, 5% CO2; excitation=560; emission=590; control=untreated cells = 100%; reagent-only background subtraction; measurement_time=None | main.pdf::page=4 main.pdf::page=4 si1.docx::paragraph=30 main.pdf::page=4 | Fig. S5 Experimental validation of model-selected formulations with GFP mRNA. (a) The size and PDI of 100 GFP mRNA–loaded formulations; (b) EE of the same formulations; (c) GFP fluorescence intensity (GFP intDen) in CFBE cells 48 h post-transfection; (d) Cell viability of CFBE cells after transfection with the corresponding formulations. | mean ± SD stated globally; source-row statistic pending; no per-row SD |  | pending
结果 | si2_N0042_H | si2_N0042 | EMPTY_REFERENCE | empty_reference | si2.xlsx | 42 | SM-102 | DOPC | 3.5 | mM | 58 | 13 | 0.9 |  | molar % | [5 empty] | particle_size | 46.04844 | nm | reported | model_prediction | si2.xlsx::sheet=Sheet1,cell=H43 si2.xlsx::sheet=Sheet1,cell=H1 | si2.xlsx::sheet=Sheet1,cell=A43 si2.xlsx::sheet=Sheet1,cell=A1 si2.xlsx::sheet=Sheet1,cell=B43 si2.xlsx::sheet=Sheet1,cell=B1 si2.xlsx::sheet=Sheet1,cell=C43 si2.xlsx::sheet=Sheet1,cell=C1 si2.xlsx::sheet=Sheet1,cell=D43 si2.xlsx::sheet=Sheet1,cell=D1 si2.xlsx::sheet=Sheet1,cell=E43 si2.xlsx::sheet=Sheet1,cell=E1 si2.xlsx::sheet=Sheet1,cell=F43 si2.xlsx::sheet=Sheet1,cell=F1 si2.xlsx::sheet=Sheet1,cell=G43 si2.xlsx::sheet=Sheet1,cell=G1 |  |  | 46.0484405205437 Predicted empty LNP size (nm) | model prediction; no experimental replicate statistic |  | pending
结果 | si2_N0042_I | si2_N0042 | EMPTY_REFERENCE | empty_reference | si2.xlsx | 42 | SM-102 | DOPC | 3.5 | mM | 58 | 13 | 0.9 |  | molar % | [5 empty] | particle_size |  | nm | missing_in_source | measurement | si2.xlsx::sheet=Sheet1,cell=I43 si2.xlsx::sheet=Sheet1,cell=I1 | si2.xlsx::sheet=Sheet1,cell=A43 si2.xlsx::sheet=Sheet1,cell=A1 si2.xlsx::sheet=Sheet1,cell=B43 si2.xlsx::sheet=Sheet1,cell=B1 si2.xlsx::sheet=Sheet1,cell=C43 si2.xlsx::sheet=Sheet1,cell=C1 si2.xlsx::sheet=Sheet1,cell=D43 si2.xlsx::sheet=Sheet1,cell=D1 si2.xlsx::sheet=Sheet1,cell=E43 si2.xlsx::sheet=Sheet1,cell=E1 si2.xlsx::sheet=Sheet1,cell=F43 si2.xlsx::sheet=Sheet1,cell=F1 si2.xlsx::sheet=Sheet1,cell=G43 si2.xlsx::sheet=Sheet1,cell=G1 |  |  | - Actual empty LNP size (nm) | mean ± SD stated globally; source-row statistic pending; no per-row SD | Q08 | pending
结果 | si2_N0042_J | si2_N0042 | GFP_CHAR | GFP_mRNA_loaded | si2.xlsx | 42 | SM-102 | DOPC | 3.5 | mM | 58 | 13 | 0.9 |  | molar % | GFP mRNA | GFP |  |  |  | particle_size | 103.6 | nm | reported | measurement | si2.xlsx::sheet=Sheet1,cell=J43 si2.xlsx::sheet=Sheet1,cell=J1 | si2.xlsx::sheet=Sheet1,cell=A43 si2.xlsx::sheet=Sheet1,cell=A1 si2.xlsx::sheet=Sheet1,cell=B43 si2.xlsx::sheet=Sheet1,cell=B1 si2.xlsx::sheet=Sheet1,cell=C43 si2.xlsx::sheet=Sheet1,cell=C1 si2.xlsx::sheet=Sheet1,cell=D43 si2.xlsx::sheet=Sheet1,cell=D1 si2.xlsx::sheet=Sheet1,cell=E43 si2.xlsx::sheet=Sheet1,cell=E1 si2.xlsx::sheet=Sheet1,cell=F43 si2.xlsx::sheet=Sheet1,cell=F1 si2.xlsx::sheet=Sheet1,cell=G43 si2.xlsx::sheet=Sheet1,cell=G1 | payload=GFP mRNA; N_P_ratio=8; platform=MiNANO-form; buffer=NaOAc; total_flow_rate=2000; aqueous_to_organic_flow_ratio=3:1; purification=ultrafiltration; exchange to PBS; fivefold PBS dilution; 10000 xg, 5 min; size_PDI_instrument=DynaPro Plate Reader III; EE_assay=Quant-iT RiboGreen; EE_definition=(total mRNA - unencapsulated mRNA) / total mRNA * 100 | main.pdf::page=4 main.pdf::page=4 | 103.6 GFP mRNA-LNP size (nm) | mean ± SD stated globally; source-row statistic pending; no per-row SD |  | pending
结果 | si2_N0042_K | si2_N0042 | GFP_CHAR | GFP_mRNA_loaded | si2.xlsx | 42 | SM-102 | DOPC | 3.5 | mM | 58 | 13 | 0.9 |  | molar % | GFP mRNA | GFP |  |  |  | PDI | 0.071 | dimensionless | reported | measurement | si2.xlsx::sheet=Sheet1,cell=K43 si2.xlsx::sheet=Sheet1,cell=K1 | si2.xlsx::sheet=Sheet1,cell=A43 si2.xlsx::sheet=Sheet1,cell=A1 si2.xlsx::sheet=Sheet1,cell=B43 si2.xlsx::sheet=Sheet1,cell=B1 si2.xlsx::sheet=Sheet1,cell=C43 si2.xlsx::sheet=Sheet1,cell=C1 si2.xlsx::sheet=Sheet1,cell=D43 si2.xlsx::sheet=Sheet1,cell=D1 si2.xlsx::sheet=Sheet1,cell=E43 si2.xlsx::sheet=Sheet1,cell=E1 si2.xlsx::sheet=Sheet1,cell=F43 si2.xlsx::sheet=Sheet1,cell=F1 si2.xlsx::sheet=Sheet1,cell=G43 si2.xlsx::sheet=Sheet1,cell=G1 | payload=GFP mRNA; N_P_ratio=8; platform=MiNANO-form; buffer=NaOAc; total_flow_rate=2000; aqueous_to_organic_flow_ratio=3:1; purification=ultrafiltration; exchange to PBS; fivefold PBS dilution; 10000 xg, 5 min; size_PDI_instrument=DynaPro Plate Reader III; EE_assay=Quant-iT RiboGreen; EE_definition=(total mRNA - unencapsulated mRNA) / total mRNA * 100 | main.pdf::page=4 main.pdf::page=4 | 0.071 GFP mRNA-LNP PDI | mean ± SD stated globally; source-row statistic pending; no per-row SD |  | pending
结果 | si2_N0042_L | si2_N0042 | GFP_CHAR | GFP_mRNA_loaded | si2.xlsx | 42 | SM-102 | DOPC | 3.5 | mM | 58 | 13 | 0.9 |  | molar % | GFP mRNA | GFP |  |  |  | encapsulation_efficiency | 93.49593 | % | reported | measurement | si2.xlsx::sheet=Sheet1,cell=L43 si2.xlsx::sheet=Sheet1,cell=L1 | si2.xlsx::sheet=Sheet1,cell=A43 si2.xlsx::sheet=Sheet1,cell=A1 si2.xlsx::sheet=Sheet1,cell=B43 si2.xlsx::sheet=Sheet1,cell=B1 si2.xlsx::sheet=Sheet1,cell=C43 si2.xlsx::sheet=Sheet1,cell=C1 si2.xlsx::sheet=Sheet1,cell=D43 si2.xlsx::sheet=Sheet1,cell=D1 si2.xlsx::sheet=Sheet1,cell=E43 si2.xlsx::sheet=Sheet1,cell=E1 si2.xlsx::sheet=Sheet1,cell=F43 si2.xlsx::sheet=Sheet1,cell=F1 si2.xlsx::sheet=Sheet1,cell=G43 si2.xlsx::sheet=Sheet1,cell=G1 | payload=GFP mRNA; N_P_ratio=8; platform=MiNANO-form; buffer=NaOAc; total_flow_rate=2000; aqueous_to_organic_flow_ratio=3:1; purification=ultrafiltration; exchange to PBS; fivefold PBS dilution; 10000 xg, 5 min; size_PDI_instrument=DynaPro Plate Reader III; EE_assay=Quant-iT RiboGreen; EE_definition=(total mRNA - unencapsulated mRNA) / total mRNA * 100 | main.pdf::page=4 main.pdf::page=4 | 93.4959330310405 GFP mRNA-LNP encapsulation efficiency (%) | mean ± SD stated globally; source-row statistic pending; no per-row SD |  | pending
结果 | si2_N0042_M | si2_N0042 | GFP_EXPR | GFP_mRNA_loaded | si2.xlsx | 42 | SM-102 | DOPC | 3.5 | mM | 58 | 13 | 0.9 |  | molar % | GFP mRNA | GFP | CFBE | 600 ng GFP mRNA–loaded LNPs | 48 | GFP_fluorescence_intensity | 87684037.3 |  | reported | measurement | si2.xlsx::sheet=Sheet1,cell=M43 si2.xlsx::sheet=Sheet1,cell=M1 | si2.xlsx::sheet=Sheet1,cell=A43 si2.xlsx::sheet=Sheet1,cell=A1 si2.xlsx::sheet=Sheet1,cell=B43 si2.xlsx::sheet=Sheet1,cell=B1 si2.xlsx::sheet=Sheet1,cell=C43 si2.xlsx::sheet=Sheet1,cell=C1 si2.xlsx::sheet=Sheet1,cell=D43 si2.xlsx::sheet=Sheet1,cell=D1 si2.xlsx::sheet=Sheet1,cell=E43 si2.xlsx::sheet=Sheet1,cell=E1 si2.xlsx::sheet=Sheet1,cell=F43 si2.xlsx::sheet=Sheet1,cell=F1 si2.xlsx::sheet=Sheet1,cell=G43 si2.xlsx::sheet=Sheet1,cell=G1 | payload=GFP mRNA; N_P_ratio=8; platform=MiNANO-form; buffer=NaOAc; total_flow_rate=2000; aqueous_to_organic_flow_ratio=3:1; purification=ultrafiltration; exchange to PBS; fivefold PBS dilution; 10000 xg, 5 min; size_PDI_instrument=DynaPro Plate Reader III; EE_assay=Quant-iT RiboGreen; EE_definition=(total mRNA - unencapsulated mRNA) / total mRNA * 100; cell_model=CFBE; plate=96-well; cells_per_well=10000; culture_medium=MEM + 10% FBS + 1% p/s + 1% MEM non-EAA + 1% L-glu; temperature=37; CO2=5; pretransfection_incubation=24; dose_raw=600 ng GFP mRNA–loaded LNPs; dose_mass_basis=None; treatment_volume=200; measurement_time=48; readout=GFP fluorescence intensity; ImageJ Fiji; microscope=Olympus IX81; signal_unit=None | main.pdf::page=4 main.pdf::page=4 main.pdf::page=4 | 87684037.3333333 GFP mRNA-LNP transfection efficiency | mean ± SD stated globally; source-row statistic pending; no per-row SD | Q03,Q04 | pending
结果 | si2_N0042_VIABILITY | si2_N0042 | GFP_VIABILITY | GFP_mRNA_loaded | si2.xlsx | 42 | SM-102 | DOPC | 3.5 | mM | 58 | 13 | 0.9 |  | molar % | GFP mRNA | GFP | CFBE |  |  | cell_viability |  | % | requires_visual_extraction | measurement | si1.docx::paragraph=30 | si2.xlsx::sheet=Sheet1,cell=A43 si2.xlsx::sheet=Sheet1,cell=A1 si2.xlsx::sheet=Sheet1,cell=B43 si2.xlsx::sheet=Sheet1,cell=B1 si2.xlsx::sheet=Sheet1,cell=C43 si2.xlsx::sheet=Sheet1,cell=C1 si2.xlsx::sheet=Sheet1,cell=D43 si2.xlsx::sheet=Sheet1,cell=D1 si2.xlsx::sheet=Sheet1,cell=E43 si2.xlsx::sheet=Sheet1,cell=E1 si2.xlsx::sheet=Sheet1,cell=F43 si2.xlsx::sheet=Sheet1,cell=F1 si2.xlsx::sheet=Sheet1,cell=G43 si2.xlsx::sheet=Sheet1,cell=G1 | payload=GFP mRNA; N_P_ratio=8; platform=MiNANO-form; buffer=NaOAc; total_flow_rate=2000; aqueous_to_organic_flow_ratio=3:1; purification=ultrafiltration; exchange to PBS; fivefold PBS dilution; 10000 xg, 5 min; size_PDI_instrument=DynaPro Plate Reader III; EE_assay=Quant-iT RiboGreen; EE_definition=(total mRNA - unencapsulated mRNA) / total mRNA * 100; cell_model=CFBE; assay=10% AlamarBlue in PBS, 1.5 h, 37 C, 5% CO2; excitation=560; emission=590; control=untreated cells = 100%; reagent-only background subtraction; measurement_time=None | main.pdf::page=4 main.pdf::page=4 si1.docx::paragraph=30 main.pdf::page=4 | Fig. S5 Experimental validation of model-selected formulations with GFP mRNA. (a) The size and PDI of 100 GFP mRNA–loaded formulations; (b) EE of the same formulations; (c) GFP fluorescence intensity (GFP intDen) in CFBE cells 48 h post-transfection; (d) Cell viability of CFBE cells after transfection with the corresponding formulations. | mean ± SD stated globally; source-row statistic pending; no per-row SD |  | pending
结果 | si2_N0043_H | si2_N0043 | EMPTY_REFERENCE | empty_reference | si2.xlsx | 43 | SM-102 | DOPC | 6.5 | mM | 40 | 10 | 1.5 |  | molar % | [5 empty] | particle_size | 36.87121 | nm | reported | model_prediction | si2.xlsx::sheet=Sheet1,cell=H44 si2.xlsx::sheet=Sheet1,cell=H1 | si2.xlsx::sheet=Sheet1,cell=A44 si2.xlsx::sheet=Sheet1,cell=A1 si2.xlsx::sheet=Sheet1,cell=B44 si2.xlsx::sheet=Sheet1,cell=B1 si2.xlsx::sheet=Sheet1,cell=C44 si2.xlsx::sheet=Sheet1,cell=C1 si2.xlsx::sheet=Sheet1,cell=D44 si2.xlsx::sheet=Sheet1,cell=D1 si2.xlsx::sheet=Sheet1,cell=E44 si2.xlsx::sheet=Sheet1,cell=E1 si2.xlsx::sheet=Sheet1,cell=F44 si2.xlsx::sheet=Sheet1,cell=F1 si2.xlsx::sheet=Sheet1,cell=G44 si2.xlsx::sheet=Sheet1,cell=G1 |  |  | 36.8712092509368 Predicted empty LNP size (nm) | model prediction; no experimental replicate statistic |  | pending
结果 | si2_N0043_I | si2_N0043 | EMPTY_REFERENCE | empty_reference | si2.xlsx | 43 | SM-102 | DOPC | 6.5 | mM | 40 | 10 | 1.5 |  | molar % | [5 empty] | particle_size |  | nm | missing_in_source | measurement | si2.xlsx::sheet=Sheet1,cell=I44 si2.xlsx::sheet=Sheet1,cell=I1 | si2.xlsx::sheet=Sheet1,cell=A44 si2.xlsx::sheet=Sheet1,cell=A1 si2.xlsx::sheet=Sheet1,cell=B44 si2.xlsx::sheet=Sheet1,cell=B1 si2.xlsx::sheet=Sheet1,cell=C44 si2.xlsx::sheet=Sheet1,cell=C1 si2.xlsx::sheet=Sheet1,cell=D44 si2.xlsx::sheet=Sheet1,cell=D1 si2.xlsx::sheet=Sheet1,cell=E44 si2.xlsx::sheet=Sheet1,cell=E1 si2.xlsx::sheet=Sheet1,cell=F44 si2.xlsx::sheet=Sheet1,cell=F1 si2.xlsx::sheet=Sheet1,cell=G44 si2.xlsx::sheet=Sheet1,cell=G1 |  |  | - Actual empty LNP size (nm) | mean ± SD stated globally; source-row statistic pending; no per-row SD | Q08 | pending
结果 | si2_N0043_J | si2_N0043 | GFP_CHAR | GFP_mRNA_loaded | si2.xlsx | 43 | SM-102 | DOPC | 6.5 | mM | 40 | 10 | 1.5 |  | molar % | GFP mRNA | GFP |  |  |  | particle_size | 78.6 | nm | reported | measurement | si2.xlsx::sheet=Sheet1,cell=J44 si2.xlsx::sheet=Sheet1,cell=J1 | si2.xlsx::sheet=Sheet1,cell=A44 si2.xlsx::sheet=Sheet1,cell=A1 si2.xlsx::sheet=Sheet1,cell=B44 si2.xlsx::sheet=Sheet1,cell=B1 si2.xlsx::sheet=Sheet1,cell=C44 si2.xlsx::sheet=Sheet1,cell=C1 si2.xlsx::sheet=Sheet1,cell=D44 si2.xlsx::sheet=Sheet1,cell=D1 si2.xlsx::sheet=Sheet1,cell=E44 si2.xlsx::sheet=Sheet1,cell=E1 si2.xlsx::sheet=Sheet1,cell=F44 si2.xlsx::sheet=Sheet1,cell=F1 si2.xlsx::sheet=Sheet1,cell=G44 si2.xlsx::sheet=Sheet1,cell=G1 | payload=GFP mRNA; N_P_ratio=8; platform=MiNANO-form; buffer=NaOAc; total_flow_rate=2000; aqueous_to_organic_flow_ratio=3:1; purification=ultrafiltration; exchange to PBS; fivefold PBS dilution; 10000 xg, 5 min; size_PDI_instrument=DynaPro Plate Reader III; EE_assay=Quant-iT RiboGreen; EE_definition=(total mRNA - unencapsulated mRNA) / total mRNA * 100 | main.pdf::page=4 main.pdf::page=4 | 78.6 GFP mRNA-LNP size (nm) | mean ± SD stated globally; source-row statistic pending; no per-row SD |  | pending
结果 | si2_N0043_K | si2_N0043 | GFP_CHAR | GFP_mRNA_loaded | si2.xlsx | 43 | SM-102 | DOPC | 6.5 | mM | 40 | 10 | 1.5 |  | molar % | GFP mRNA | GFP |  |  |  | PDI | 0.131 | dimensionless | reported | measurement | si2.xlsx::sheet=Sheet1,cell=K44 si2.xlsx::sheet=Sheet1,cell=K1 | si2.xlsx::sheet=Sheet1,cell=A44 si2.xlsx::sheet=Sheet1,cell=A1 si2.xlsx::sheet=Sheet1,cell=B44 si2.xlsx::sheet=Sheet1,cell=B1 si2.xlsx::sheet=Sheet1,cell=C44 si2.xlsx::sheet=Sheet1,cell=C1 si2.xlsx::sheet=Sheet1,cell=D44 si2.xlsx::sheet=Sheet1,cell=D1 si2.xlsx::sheet=Sheet1,cell=E44 si2.xlsx::sheet=Sheet1,cell=E1 si2.xlsx::sheet=Sheet1,cell=F44 si2.xlsx::sheet=Sheet1,cell=F1 si2.xlsx::sheet=Sheet1,cell=G44 si2.xlsx::sheet=Sheet1,cell=G1 | payload=GFP mRNA; N_P_ratio=8; platform=MiNANO-form; buffer=NaOAc; total_flow_rate=2000; aqueous_to_organic_flow_ratio=3:1; purification=ultrafiltration; exchange to PBS; fivefold PBS dilution; 10000 xg, 5 min; size_PDI_instrument=DynaPro Plate Reader III; EE_assay=Quant-iT RiboGreen; EE_definition=(total mRNA - unencapsulated mRNA) / total mRNA * 100 | main.pdf::page=4 main.pdf::page=4 | 0.131 GFP mRNA-LNP PDI | mean ± SD stated globally; source-row statistic pending; no per-row SD |  | pending
结果 | si2_N0043_L | si2_N0043 | GFP_CHAR | GFP_mRNA_loaded | si2.xlsx | 43 | SM-102 | DOPC | 6.5 | mM | 40 | 10 | 1.5 |  | molar % | GFP mRNA | GFP |  |  |  | encapsulation_efficiency | 92.93087 | % | reported | measurement | si2.xlsx::sheet=Sheet1,cell=L44 si2.xlsx::sheet=Sheet1,cell=L1 | si2.xlsx::sheet=Sheet1,cell=A44 si2.xlsx::sheet=Sheet1,cell=A1 si2.xlsx::sheet=Sheet1,cell=B44 si2.xlsx::sheet=Sheet1,cell=B1 si2.xlsx::sheet=Sheet1,cell=C44 si2.xlsx::sheet=Sheet1,cell=C1 si2.xlsx::sheet=Sheet1,cell=D44 si2.xlsx::sheet=Sheet1,cell=D1 si2.xlsx::sheet=Sheet1,cell=E44 si2.xlsx::sheet=Sheet1,cell=E1 si2.xlsx::sheet=Sheet1,cell=F44 si2.xlsx::sheet=Sheet1,cell=F1 si2.xlsx::sheet=Sheet1,cell=G44 si2.xlsx::sheet=Sheet1,cell=G1 | payload=GFP mRNA; N_P_ratio=8; platform=MiNANO-form; buffer=NaOAc; total_flow_rate=2000; aqueous_to_organic_flow_ratio=3:1; purification=ultrafiltration; exchange to PBS; fivefold PBS dilution; 10000 xg, 5 min; size_PDI_instrument=DynaPro Plate Reader III; EE_assay=Quant-iT RiboGreen; EE_definition=(total mRNA - unencapsulated mRNA) / total mRNA * 100 | main.pdf::page=4 main.pdf::page=4 | 92.9308745164189 GFP mRNA-LNP encapsulation efficiency (%) | mean ± SD stated globally; source-row statistic pending; no per-row SD |  | pending
结果 | si2_N0043_M | si2_N0043 | GFP_EXPR | GFP_mRNA_loaded | si2.xlsx | 43 | SM-102 | DOPC | 6.5 | mM | 40 | 10 | 1.5 |  | molar % | GFP mRNA | GFP | CFBE | 600 ng GFP mRNA–loaded LNPs | 48 | GFP_fluorescence_intensity | 3777754.7 |  | reported | measurement | si2.xlsx::sheet=Sheet1,cell=M44 si2.xlsx::sheet=Sheet1,cell=M1 | si2.xlsx::sheet=Sheet1,cell=A44 si2.xlsx::sheet=Sheet1,cell=A1 si2.xlsx::sheet=Sheet1,cell=B44 si2.xlsx::sheet=Sheet1,cell=B1 si2.xlsx::sheet=Sheet1,cell=C44 si2.xlsx::sheet=Sheet1,cell=C1 si2.xlsx::sheet=Sheet1,cell=D44 si2.xlsx::sheet=Sheet1,cell=D1 si2.xlsx::sheet=Sheet1,cell=E44 si2.xlsx::sheet=Sheet1,cell=E1 si2.xlsx::sheet=Sheet1,cell=F44 si2.xlsx::sheet=Sheet1,cell=F1 si2.xlsx::sheet=Sheet1,cell=G44 si2.xlsx::sheet=Sheet1,cell=G1 | payload=GFP mRNA; N_P_ratio=8; platform=MiNANO-form; buffer=NaOAc; total_flow_rate=2000; aqueous_to_organic_flow_ratio=3:1; purification=ultrafiltration; exchange to PBS; fivefold PBS dilution; 10000 xg, 5 min; size_PDI_instrument=DynaPro Plate Reader III; EE_assay=Quant-iT RiboGreen; EE_definition=(total mRNA - unencapsulated mRNA) / total mRNA * 100; cell_model=CFBE; plate=96-well; cells_per_well=10000; culture_medium=MEM + 10% FBS + 1% p/s + 1% MEM non-EAA + 1% L-glu; temperature=37; CO2=5; pretransfection_incubation=24; dose_raw=600 ng GFP mRNA–loaded LNPs; dose_mass_basis=None; treatment_volume=200; measurement_time=48; readout=GFP fluorescence intensity; ImageJ Fiji; microscope=Olympus IX81; signal_unit=None | main.pdf::page=4 main.pdf::page=4 main.pdf::page=4 | 3777754.66666667 GFP mRNA-LNP transfection efficiency | mean ± SD stated globally; source-row statistic pending; no per-row SD | Q03,Q04 | pending
结果 | si2_N0043_VIABILITY | si2_N0043 | GFP_VIABILITY | GFP_mRNA_loaded | si2.xlsx | 43 | SM-102 | DOPC | 6.5 | mM | 40 | 10 | 1.5 |  | molar % | GFP mRNA | GFP | CFBE |  |  | cell_viability |  | % | requires_visual_extraction | measurement | si1.docx::paragraph=30 | si2.xlsx::sheet=Sheet1,cell=A44 si2.xlsx::sheet=Sheet1,cell=A1 si2.xlsx::sheet=Sheet1,cell=B44 si2.xlsx::sheet=Sheet1,cell=B1 si2.xlsx::sheet=Sheet1,cell=C44 si2.xlsx::sheet=Sheet1,cell=C1 si2.xlsx::sheet=Sheet1,cell=D44 si2.xlsx::sheet=Sheet1,cell=D1 si2.xlsx::sheet=Sheet1,cell=E44 si2.xlsx::sheet=Sheet1,cell=E1 si2.xlsx::sheet=Sheet1,cell=F44 si2.xlsx::sheet=Sheet1,cell=F1 si2.xlsx::sheet=Sheet1,cell=G44 si2.xlsx::sheet=Sheet1,cell=G1 | payload=GFP mRNA; N_P_ratio=8; platform=MiNANO-form; buffer=NaOAc; total_flow_rate=2000; aqueous_to_organic_flow_ratio=3:1; purification=ultrafiltration; exchange to PBS; fivefold PBS dilution; 10000 xg, 5 min; size_PDI_instrument=DynaPro Plate Reader III; EE_assay=Quant-iT RiboGreen; EE_definition=(total mRNA - unencapsulated mRNA) / total mRNA * 100; cell_model=CFBE; assay=10% AlamarBlue in PBS, 1.5 h, 37 C, 5% CO2; excitation=560; emission=590; control=untreated cells = 100%; reagent-only background subtraction; measurement_time=None | main.pdf::page=4 main.pdf::page=4 si1.docx::paragraph=30 main.pdf::page=4 | Fig. S5 Experimental validation of model-selected formulations with GFP mRNA. (a) The size and PDI of 100 GFP mRNA–loaded formulations; (b) EE of the same formulations; (c) GFP fluorescence intensity (GFP intDen) in CFBE cells 48 h post-transfection; (d) Cell viability of CFBE cells after transfection with the corresponding formulations. | mean ± SD stated globally; source-row statistic pending; no per-row SD |  | pending
结果 | si2_N0044_H | si2_N0044 | EMPTY_REFERENCE | empty_reference | si2.xlsx | 44 | SM-102 | DOPC | 5 | mM | 48 | 13 | 1.1 |  | molar % | [5 empty] | particle_size | 40.81689 | nm | reported | model_prediction | si2.xlsx::sheet=Sheet1,cell=H45 si2.xlsx::sheet=Sheet1,cell=H1 | si2.xlsx::sheet=Sheet1,cell=A45 si2.xlsx::sheet=Sheet1,cell=A1 si2.xlsx::sheet=Sheet1,cell=B45 si2.xlsx::sheet=Sheet1,cell=B1 si2.xlsx::sheet=Sheet1,cell=C45 si2.xlsx::sheet=Sheet1,cell=C1 si2.xlsx::sheet=Sheet1,cell=D45 si2.xlsx::sheet=Sheet1,cell=D1 si2.xlsx::sheet=Sheet1,cell=E45 si2.xlsx::sheet=Sheet1,cell=E1 si2.xlsx::sheet=Sheet1,cell=F45 si2.xlsx::sheet=Sheet1,cell=F1 si2.xlsx::sheet=Sheet1,cell=G45 si2.xlsx::sheet=Sheet1,cell=G1 |  |  | 40.8168869505219 Predicted empty LNP size (nm) | model prediction; no experimental replicate statistic |  | pending
结果 | si2_N0044_I | si2_N0044 | EMPTY_REFERENCE | empty_reference | si2.xlsx | 44 | SM-102 | DOPC | 5 | mM | 48 | 13 | 1.1 |  | molar % | [5 empty] | particle_size |  | nm | missing_in_source | measurement | si2.xlsx::sheet=Sheet1,cell=I45 si2.xlsx::sheet=Sheet1,cell=I1 | si2.xlsx::sheet=Sheet1,cell=A45 si2.xlsx::sheet=Sheet1,cell=A1 si2.xlsx::sheet=Sheet1,cell=B45 si2.xlsx::sheet=Sheet1,cell=B1 si2.xlsx::sheet=Sheet1,cell=C45 si2.xlsx::sheet=Sheet1,cell=C1 si2.xlsx::sheet=Sheet1,cell=D45 si2.xlsx::sheet=Sheet1,cell=D1 si2.xlsx::sheet=Sheet1,cell=E45 si2.xlsx::sheet=Sheet1,cell=E1 si2.xlsx::sheet=Sheet1,cell=F45 si2.xlsx::sheet=Sheet1,cell=F1 si2.xlsx::sheet=Sheet1,cell=G45 si2.xlsx::sheet=Sheet1,cell=G1 |  |  | - Actual empty LNP size (nm) | mean ± SD stated globally; source-row statistic pending; no per-row SD | Q08 | pending
结果 | si2_N0044_J | si2_N0044 | GFP_CHAR | GFP_mRNA_loaded | si2.xlsx | 44 | SM-102 | DOPC | 5 | mM | 48 | 13 | 1.1 |  | molar % | GFP mRNA | GFP |  |  |  | particle_size | 119.3 | nm | reported | measurement | si2.xlsx::sheet=Sheet1,cell=J45 si2.xlsx::sheet=Sheet1,cell=J1 | si2.xlsx::sheet=Sheet1,cell=A45 si2.xlsx::sheet=Sheet1,cell=A1 si2.xlsx::sheet=Sheet1,cell=B45 si2.xlsx::sheet=Sheet1,cell=B1 si2.xlsx::sheet=Sheet1,cell=C45 si2.xlsx::sheet=Sheet1,cell=C1 si2.xlsx::sheet=Sheet1,cell=D45 si2.xlsx::sheet=Sheet1,cell=D1 si2.xlsx::sheet=Sheet1,cell=E45 si2.xlsx::sheet=Sheet1,cell=E1 si2.xlsx::sheet=Sheet1,cell=F45 si2.xlsx::sheet=Sheet1,cell=F1 si2.xlsx::sheet=Sheet1,cell=G45 si2.xlsx::sheet=Sheet1,cell=G1 | payload=GFP mRNA; N_P_ratio=8; platform=MiNANO-form; buffer=NaOAc; total_flow_rate=2000; aqueous_to_organic_flow_ratio=3:1; purification=ultrafiltration; exchange to PBS; fivefold PBS dilution; 10000 xg, 5 min; size_PDI_instrument=DynaPro Plate Reader III; EE_assay=Quant-iT RiboGreen; EE_definition=(total mRNA - unencapsulated mRNA) / total mRNA * 100 | main.pdf::page=4 main.pdf::page=4 | 119.3 GFP mRNA-LNP size (nm) | mean ± SD stated globally; source-row statistic pending; no per-row SD |  | pending
结果 | si2_N0044_K | si2_N0044 | GFP_CHAR | GFP_mRNA_loaded | si2.xlsx | 44 | SM-102 | DOPC | 5 | mM | 48 | 13 | 1.1 |  | molar % | GFP mRNA | GFP |  |  |  | PDI | 0.111 | dimensionless | reported | measurement | si2.xlsx::sheet=Sheet1,cell=K45 si2.xlsx::sheet=Sheet1,cell=K1 | si2.xlsx::sheet=Sheet1,cell=A45 si2.xlsx::sheet=Sheet1,cell=A1 si2.xlsx::sheet=Sheet1,cell=B45 si2.xlsx::sheet=Sheet1,cell=B1 si2.xlsx::sheet=Sheet1,cell=C45 si2.xlsx::sheet=Sheet1,cell=C1 si2.xlsx::sheet=Sheet1,cell=D45 si2.xlsx::sheet=Sheet1,cell=D1 si2.xlsx::sheet=Sheet1,cell=E45 si2.xlsx::sheet=Sheet1,cell=E1 si2.xlsx::sheet=Sheet1,cell=F45 si2.xlsx::sheet=Sheet1,cell=F1 si2.xlsx::sheet=Sheet1,cell=G45 si2.xlsx::sheet=Sheet1,cell=G1 | payload=GFP mRNA; N_P_ratio=8; platform=MiNANO-form; buffer=NaOAc; total_flow_rate=2000; aqueous_to_organic_flow_ratio=3:1; purification=ultrafiltration; exchange to PBS; fivefold PBS dilution; 10000 xg, 5 min; size_PDI_instrument=DynaPro Plate Reader III; EE_assay=Quant-iT RiboGreen; EE_definition=(total mRNA - unencapsulated mRNA) / total mRNA * 100 | main.pdf::page=4 main.pdf::page=4 | 0.111 GFP mRNA-LNP PDI | mean ± SD stated globally; source-row statistic pending; no per-row SD |  | pending
结果 | si2_N0044_L | si2_N0044 | GFP_CHAR | GFP_mRNA_loaded | si2.xlsx | 44 | SM-102 | DOPC | 5 | mM | 48 | 13 | 1.1 |  | molar % | GFP mRNA | GFP |  |  |  | encapsulation_efficiency | 88.77647 | % | reported | measurement | si2.xlsx::sheet=Sheet1,cell=L45 si2.xlsx::sheet=Sheet1,cell=L1 | si2.xlsx::sheet=Sheet1,cell=A45 si2.xlsx::sheet=Sheet1,cell=A1 si2.xlsx::sheet=Sheet1,cell=B45 si2.xlsx::sheet=Sheet1,cell=B1 si2.xlsx::sheet=Sheet1,cell=C45 si2.xlsx::sheet=Sheet1,cell=C1 si2.xlsx::sheet=Sheet1,cell=D45 si2.xlsx::sheet=Sheet1,cell=D1 si2.xlsx::sheet=Sheet1,cell=E45 si2.xlsx::sheet=Sheet1,cell=E1 si2.xlsx::sheet=Sheet1,cell=F45 si2.xlsx::sheet=Sheet1,cell=F1 si2.xlsx::sheet=Sheet1,cell=G45 si2.xlsx::sheet=Sheet1,cell=G1 | payload=GFP mRNA; N_P_ratio=8; platform=MiNANO-form; buffer=NaOAc; total_flow_rate=2000; aqueous_to_organic_flow_ratio=3:1; purification=ultrafiltration; exchange to PBS; fivefold PBS dilution; 10000 xg, 5 min; size_PDI_instrument=DynaPro Plate Reader III; EE_assay=Quant-iT RiboGreen; EE_definition=(total mRNA - unencapsulated mRNA) / total mRNA * 100 | main.pdf::page=4 main.pdf::page=4 | 88.776467495658 GFP mRNA-LNP encapsulation efficiency (%) | mean ± SD stated globally; source-row statistic pending; no per-row SD |  | pending
结果 | si2_N0044_M | si2_N0044 | GFP_EXPR | GFP_mRNA_loaded | si2.xlsx | 44 | SM-102 | DOPC | 5 | mM | 48 | 13 | 1.1 |  | molar % | GFP mRNA | GFP | CFBE | 600 ng GFP mRNA–loaded LNPs | 48 | GFP_fluorescence_intensity | 81327356 |  | reported | measurement | si2.xlsx::sheet=Sheet1,cell=M45 si2.xlsx::sheet=Sheet1,cell=M1 | si2.xlsx::sheet=Sheet1,cell=A45 si2.xlsx::sheet=Sheet1,cell=A1 si2.xlsx::sheet=Sheet1,cell=B45 si2.xlsx::sheet=Sheet1,cell=B1 si2.xlsx::sheet=Sheet1,cell=C45 si2.xlsx::sheet=Sheet1,cell=C1 si2.xlsx::sheet=Sheet1,cell=D45 si2.xlsx::sheet=Sheet1,cell=D1 si2.xlsx::sheet=Sheet1,cell=E45 si2.xlsx::sheet=Sheet1,cell=E1 si2.xlsx::sheet=Sheet1,cell=F45 si2.xlsx::sheet=Sheet1,cell=F1 si2.xlsx::sheet=Sheet1,cell=G45 si2.xlsx::sheet=Sheet1,cell=G1 | payload=GFP mRNA; N_P_ratio=8; platform=MiNANO-form; buffer=NaOAc; total_flow_rate=2000; aqueous_to_organic_flow_ratio=3:1; purification=ultrafiltration; exchange to PBS; fivefold PBS dilution; 10000 xg, 5 min; size_PDI_instrument=DynaPro Plate Reader III; EE_assay=Quant-iT RiboGreen; EE_definition=(total mRNA - unencapsulated mRNA) / total mRNA * 100; cell_model=CFBE; plate=96-well; cells_per_well=10000; culture_medium=MEM + 10% FBS + 1% p/s + 1% MEM non-EAA + 1% L-glu; temperature=37; CO2=5; pretransfection_incubation=24; dose_raw=600 ng GFP mRNA–loaded LNPs; dose_mass_basis=None; treatment_volume=200; measurement_time=48; readout=GFP fluorescence intensity; ImageJ Fiji; microscope=Olympus IX81; signal_unit=None | main.pdf::page=4 main.pdf::page=4 main.pdf::page=4 | 81327356 GFP mRNA-LNP transfection efficiency | mean ± SD stated globally; source-row statistic pending; no per-row SD | Q03,Q04 | pending
结果 | si2_N0044_VIABILITY | si2_N0044 | GFP_VIABILITY | GFP_mRNA_loaded | si2.xlsx | 44 | SM-102 | DOPC | 5 | mM | 48 | 13 | 1.1 |  | molar % | GFP mRNA | GFP | CFBE |  |  | cell_viability |  | % | requires_visual_extraction | measurement | si1.docx::paragraph=30 | si2.xlsx::sheet=Sheet1,cell=A45 si2.xlsx::sheet=Sheet1,cell=A1 si2.xlsx::sheet=Sheet1,cell=B45 si2.xlsx::sheet=Sheet1,cell=B1 si2.xlsx::sheet=Sheet1,cell=C45 si2.xlsx::sheet=Sheet1,cell=C1 si2.xlsx::sheet=Sheet1,cell=D45 si2.xlsx::sheet=Sheet1,cell=D1 si2.xlsx::sheet=Sheet1,cell=E45 si2.xlsx::sheet=Sheet1,cell=E1 si2.xlsx::sheet=Sheet1,cell=F45 si2.xlsx::sheet=Sheet1,cell=F1 si2.xlsx::sheet=Sheet1,cell=G45 si2.xlsx::sheet=Sheet1,cell=G1 | payload=GFP mRNA; N_P_ratio=8; platform=MiNANO-form; buffer=NaOAc; total_flow_rate=2000; aqueous_to_organic_flow_ratio=3:1; purification=ultrafiltration; exchange to PBS; fivefold PBS dilution; 10000 xg, 5 min; size_PDI_instrument=DynaPro Plate Reader III; EE_assay=Quant-iT RiboGreen; EE_definition=(total mRNA - unencapsulated mRNA) / total mRNA * 100; cell_model=CFBE; assay=10% AlamarBlue in PBS, 1.5 h, 37 C, 5% CO2; excitation=560; emission=590; control=untreated cells = 100%; reagent-only background subtraction; measurement_time=None | main.pdf::page=4 main.pdf::page=4 si1.docx::paragraph=30 main.pdf::page=4 | Fig. S5 Experimental validation of model-selected formulations with GFP mRNA. (a) The size and PDI of 100 GFP mRNA–loaded formulations; (b) EE of the same formulations; (c) GFP fluorescence intensity (GFP intDen) in CFBE cells 48 h post-transfection; (d) Cell viability of CFBE cells after transfection with the corresponding formulations. | mean ± SD stated globally; source-row statistic pending; no per-row SD |  | pending
结果 | si2_N0045_H | si2_N0045 | EMPTY_REFERENCE | empty_reference | si2.xlsx | 45 | SM-102 | DOPC | 10 | mM | 50 | 4 | 1.9 |  | molar % | [5 empty] | particle_size | 44.66336 | nm | reported | model_prediction | si2.xlsx::sheet=Sheet1,cell=H46 si2.xlsx::sheet=Sheet1,cell=H1 | si2.xlsx::sheet=Sheet1,cell=A46 si2.xlsx::sheet=Sheet1,cell=A1 si2.xlsx::sheet=Sheet1,cell=B46 si2.xlsx::sheet=Sheet1,cell=B1 si2.xlsx::sheet=Sheet1,cell=C46 si2.xlsx::sheet=Sheet1,cell=C1 si2.xlsx::sheet=Sheet1,cell=D46 si2.xlsx::sheet=Sheet1,cell=D1 si2.xlsx::sheet=Sheet1,cell=E46 si2.xlsx::sheet=Sheet1,cell=E1 si2.xlsx::sheet=Sheet1,cell=F46 si2.xlsx::sheet=Sheet1,cell=F1 si2.xlsx::sheet=Sheet1,cell=G46 si2.xlsx::sheet=Sheet1,cell=G1 |  |  | 44.6633555059505 Predicted empty LNP size (nm) | model prediction; no experimental replicate statistic |  | pending
结果 | si2_N0045_I | si2_N0045 | EMPTY_REFERENCE | empty_reference | si2.xlsx | 45 | SM-102 | DOPC | 10 | mM | 50 | 4 | 1.9 |  | molar % | [5 empty] | particle_size |  | nm | missing_in_source | measurement | si2.xlsx::sheet=Sheet1,cell=I46 si2.xlsx::sheet=Sheet1,cell=I1 | si2.xlsx::sheet=Sheet1,cell=A46 si2.xlsx::sheet=Sheet1,cell=A1 si2.xlsx::sheet=Sheet1,cell=B46 si2.xlsx::sheet=Sheet1,cell=B1 si2.xlsx::sheet=Sheet1,cell=C46 si2.xlsx::sheet=Sheet1,cell=C1 si2.xlsx::sheet=Sheet1,cell=D46 si2.xlsx::sheet=Sheet1,cell=D1 si2.xlsx::sheet=Sheet1,cell=E46 si2.xlsx::sheet=Sheet1,cell=E1 si2.xlsx::sheet=Sheet1,cell=F46 si2.xlsx::sheet=Sheet1,cell=F1 si2.xlsx::sheet=Sheet1,cell=G46 si2.xlsx::sheet=Sheet1,cell=G1 |  |  | - Actual empty LNP size (nm) | mean ± SD stated globally; source-row statistic pending; no per-row SD | Q08 | pending
结果 | si2_N0045_J | si2_N0045 | GFP_CHAR | GFP_mRNA_loaded | si2.xlsx | 45 | SM-102 | DOPC | 10 | mM | 50 | 4 | 1.9 |  | molar % | GFP mRNA | GFP |  |  |  | particle_size | 87.3 | nm | reported | measurement | si2.xlsx::sheet=Sheet1,cell=J46 si2.xlsx::sheet=Sheet1,cell=J1 | si2.xlsx::sheet=Sheet1,cell=A46 si2.xlsx::sheet=Sheet1,cell=A1 si2.xlsx::sheet=Sheet1,cell=B46 si2.xlsx::sheet=Sheet1,cell=B1 si2.xlsx::sheet=Sheet1,cell=C46 si2.xlsx::sheet=Sheet1,cell=C1 si2.xlsx::sheet=Sheet1,cell=D46 si2.xlsx::sheet=Sheet1,cell=D1 si2.xlsx::sheet=Sheet1,cell=E46 si2.xlsx::sheet=Sheet1,cell=E1 si2.xlsx::sheet=Sheet1,cell=F46 si2.xlsx::sheet=Sheet1,cell=F1 si2.xlsx::sheet=Sheet1,cell=G46 si2.xlsx::sheet=Sheet1,cell=G1 | payload=GFP mRNA; N_P_ratio=8; platform=MiNANO-form; buffer=NaOAc; total_flow_rate=2000; aqueous_to_organic_flow_ratio=3:1; purification=ultrafiltration; exchange to PBS; fivefold PBS dilution; 10000 xg, 5 min; size_PDI_instrument=DynaPro Plate Reader III; EE_assay=Quant-iT RiboGreen; EE_definition=(total mRNA - unencapsulated mRNA) / total mRNA * 100 | main.pdf::page=4 main.pdf::page=4 | 87.3 GFP mRNA-LNP size (nm) | mean ± SD stated globally; source-row statistic pending; no per-row SD |  | pending
结果 | si2_N0045_K | si2_N0045 | GFP_CHAR | GFP_mRNA_loaded | si2.xlsx | 45 | SM-102 | DOPC | 10 | mM | 50 | 4 | 1.9 |  | molar % | GFP mRNA | GFP |  |  |  | PDI | 0.092 | dimensionless | reported | measurement | si2.xlsx::sheet=Sheet1,cell=K46 si2.xlsx::sheet=Sheet1,cell=K1 | si2.xlsx::sheet=Sheet1,cell=A46 si2.xlsx::sheet=Sheet1,cell=A1 si2.xlsx::sheet=Sheet1,cell=B46 si2.xlsx::sheet=Sheet1,cell=B1 si2.xlsx::sheet=Sheet1,cell=C46 si2.xlsx::sheet=Sheet1,cell=C1 si2.xlsx::sheet=Sheet1,cell=D46 si2.xlsx::sheet=Sheet1,cell=D1 si2.xlsx::sheet=Sheet1,cell=E46 si2.xlsx::sheet=Sheet1,cell=E1 si2.xlsx::sheet=Sheet1,cell=F46 si2.xlsx::sheet=Sheet1,cell=F1 si2.xlsx::sheet=Sheet1,cell=G46 si2.xlsx::sheet=Sheet1,cell=G1 | payload=GFP mRNA; N_P_ratio=8; platform=MiNANO-form; buffer=NaOAc; total_flow_rate=2000; aqueous_to_organic_flow_ratio=3:1; purification=ultrafiltration; exchange to PBS; fivefold PBS dilution; 10000 xg, 5 min; size_PDI_instrument=DynaPro Plate Reader III; EE_assay=Quant-iT RiboGreen; EE_definition=(total mRNA - unencapsulated mRNA) / total mRNA * 100 | main.pdf::page=4 main.pdf::page=4 | 0.092 GFP mRNA-LNP PDI | mean ± SD stated globally; source-row statistic pending; no per-row SD |  | pending
结果 | si2_N0045_L | si2_N0045 | GFP_CHAR | GFP_mRNA_loaded | si2.xlsx | 45 | SM-102 | DOPC | 10 | mM | 50 | 4 | 1.9 |  | molar % | GFP mRNA | GFP |  |  |  | encapsulation_efficiency | 93.08319 | % | reported | measurement | si2.xlsx::sheet=Sheet1,cell=L46 si2.xlsx::sheet=Sheet1,cell=L1 | si2.xlsx::sheet=Sheet1,cell=A46 si2.xlsx::sheet=Sheet1,cell=A1 si2.xlsx::sheet=Sheet1,cell=B46 si2.xlsx::sheet=Sheet1,cell=B1 si2.xlsx::sheet=Sheet1,cell=C46 si2.xlsx::sheet=Sheet1,cell=C1 si2.xlsx::sheet=Sheet1,cell=D46 si2.xlsx::sheet=Sheet1,cell=D1 si2.xlsx::sheet=Sheet1,cell=E46 si2.xlsx::sheet=Sheet1,cell=E1 si2.xlsx::sheet=Sheet1,cell=F46 si2.xlsx::sheet=Sheet1,cell=F1 si2.xlsx::sheet=Sheet1,cell=G46 si2.xlsx::sheet=Sheet1,cell=G1 | payload=GFP mRNA; N_P_ratio=8; platform=MiNANO-form; buffer=NaOAc; total_flow_rate=2000; aqueous_to_organic_flow_ratio=3:1; purification=ultrafiltration; exchange to PBS; fivefold PBS dilution; 10000 xg, 5 min; size_PDI_instrument=DynaPro Plate Reader III; EE_assay=Quant-iT RiboGreen; EE_definition=(total mRNA - unencapsulated mRNA) / total mRNA * 100 | main.pdf::page=4 main.pdf::page=4 | 93.0831850519725 GFP mRNA-LNP encapsulation efficiency (%) | mean ± SD stated globally; source-row statistic pending; no per-row SD |  | pending
结果 | si2_N0045_M | si2_N0045 | GFP_EXPR | GFP_mRNA_loaded | si2.xlsx | 45 | SM-102 | DOPC | 10 | mM | 50 | 4 | 1.9 |  | molar % | GFP mRNA | GFP | CFBE | 600 ng GFP mRNA–loaded LNPs | 48 | GFP_fluorescence_intensity | 2988108.7 |  | reported | measurement | si2.xlsx::sheet=Sheet1,cell=M46 si2.xlsx::sheet=Sheet1,cell=M1 | si2.xlsx::sheet=Sheet1,cell=A46 si2.xlsx::sheet=Sheet1,cell=A1 si2.xlsx::sheet=Sheet1,cell=B46 si2.xlsx::sheet=Sheet1,cell=B1 si2.xlsx::sheet=Sheet1,cell=C46 si2.xlsx::sheet=Sheet1,cell=C1 si2.xlsx::sheet=Sheet1,cell=D46 si2.xlsx::sheet=Sheet1,cell=D1 si2.xlsx::sheet=Sheet1,cell=E46 si2.xlsx::sheet=Sheet1,cell=E1 si2.xlsx::sheet=Sheet1,cell=F46 si2.xlsx::sheet=Sheet1,cell=F1 si2.xlsx::sheet=Sheet1,cell=G46 si2.xlsx::sheet=Sheet1,cell=G1 | payload=GFP mRNA; N_P_ratio=8; platform=MiNANO-form; buffer=NaOAc; total_flow_rate=2000; aqueous_to_organic_flow_ratio=3:1; purification=ultrafiltration; exchange to PBS; fivefold PBS dilution; 10000 xg, 5 min; size_PDI_instrument=DynaPro Plate Reader III; EE_assay=Quant-iT RiboGreen; EE_definition=(total mRNA - unencapsulated mRNA) / total mRNA * 100; cell_model=CFBE; plate=96-well; cells_per_well=10000; culture_medium=MEM + 10% FBS + 1% p/s + 1% MEM non-EAA + 1% L-glu; temperature=37; CO2=5; pretransfection_incubation=24; dose_raw=600 ng GFP mRNA–loaded LNPs; dose_mass_basis=None; treatment_volume=200; measurement_time=48; readout=GFP fluorescence intensity; ImageJ Fiji; microscope=Olympus IX81; signal_unit=None | main.pdf::page=4 main.pdf::page=4 main.pdf::page=4 | 2988108.66666667 GFP mRNA-LNP transfection efficiency | mean ± SD stated globally; source-row statistic pending; no per-row SD | Q03,Q04 | pending
结果 | si2_N0045_VIABILITY | si2_N0045 | GFP_VIABILITY | GFP_mRNA_loaded | si2.xlsx | 45 | SM-102 | DOPC | 10 | mM | 50 | 4 | 1.9 |  | molar % | GFP mRNA | GFP | CFBE |  |  | cell_viability |  | % | requires_visual_extraction | measurement | si1.docx::paragraph=30 | si2.xlsx::sheet=Sheet1,cell=A46 si2.xlsx::sheet=Sheet1,cell=A1 si2.xlsx::sheet=Sheet1,cell=B46 si2.xlsx::sheet=Sheet1,cell=B1 si2.xlsx::sheet=Sheet1,cell=C46 si2.xlsx::sheet=Sheet1,cell=C1 si2.xlsx::sheet=Sheet1,cell=D46 si2.xlsx::sheet=Sheet1,cell=D1 si2.xlsx::sheet=Sheet1,cell=E46 si2.xlsx::sheet=Sheet1,cell=E1 si2.xlsx::sheet=Sheet1,cell=F46 si2.xlsx::sheet=Sheet1,cell=F1 si2.xlsx::sheet=Sheet1,cell=G46 si2.xlsx::sheet=Sheet1,cell=G1 | payload=GFP mRNA; N_P_ratio=8; platform=MiNANO-form; buffer=NaOAc; total_flow_rate=2000; aqueous_to_organic_flow_ratio=3:1; purification=ultrafiltration; exchange to PBS; fivefold PBS dilution; 10000 xg, 5 min; size_PDI_instrument=DynaPro Plate Reader III; EE_assay=Quant-iT RiboGreen; EE_definition=(total mRNA - unencapsulated mRNA) / total mRNA * 100; cell_model=CFBE; assay=10% AlamarBlue in PBS, 1.5 h, 37 C, 5% CO2; excitation=560; emission=590; control=untreated cells = 100%; reagent-only background subtraction; measurement_time=None | main.pdf::page=4 main.pdf::page=4 si1.docx::paragraph=30 main.pdf::page=4 | Fig. S5 Experimental validation of model-selected formulations with GFP mRNA. (a) The size and PDI of 100 GFP mRNA–loaded formulations; (b) EE of the same formulations; (c) GFP fluorescence intensity (GFP intDen) in CFBE cells 48 h post-transfection; (d) Cell viability of CFBE cells after transfection with the corresponding formulations. | mean ± SD stated globally; source-row statistic pending; no per-row SD |  | pending
结果 | si2_N0046_H | si2_N0046 | EMPTY_REFERENCE | empty_reference | si2.xlsx | 46 | SM-102 | DOPC | 9.5 | mM | 52 | 11 | 1.5 |  | molar % | [5 empty] | particle_size | 38.12044 | nm | reported | model_prediction | si2.xlsx::sheet=Sheet1,cell=H47 si2.xlsx::sheet=Sheet1,cell=H1 | si2.xlsx::sheet=Sheet1,cell=A47 si2.xlsx::sheet=Sheet1,cell=A1 si2.xlsx::sheet=Sheet1,cell=B47 si2.xlsx::sheet=Sheet1,cell=B1 si2.xlsx::sheet=Sheet1,cell=C47 si2.xlsx::sheet=Sheet1,cell=C1 si2.xlsx::sheet=Sheet1,cell=D47 si2.xlsx::sheet=Sheet1,cell=D1 si2.xlsx::sheet=Sheet1,cell=E47 si2.xlsx::sheet=Sheet1,cell=E1 si2.xlsx::sheet=Sheet1,cell=F47 si2.xlsx::sheet=Sheet1,cell=F1 si2.xlsx::sheet=Sheet1,cell=G47 si2.xlsx::sheet=Sheet1,cell=G1 |  |  | 38.1204439199555 Predicted empty LNP size (nm) | model prediction; no experimental replicate statistic |  | pending
结果 | si2_N0046_I | si2_N0046 | EMPTY_REFERENCE | empty_reference | si2.xlsx | 46 | SM-102 | DOPC | 9.5 | mM | 52 | 11 | 1.5 |  | molar % | [5 empty] | particle_size |  | nm | missing_in_source | measurement | si2.xlsx::sheet=Sheet1,cell=I47 si2.xlsx::sheet=Sheet1,cell=I1 | si2.xlsx::sheet=Sheet1,cell=A47 si2.xlsx::sheet=Sheet1,cell=A1 si2.xlsx::sheet=Sheet1,cell=B47 si2.xlsx::sheet=Sheet1,cell=B1 si2.xlsx::sheet=Sheet1,cell=C47 si2.xlsx::sheet=Sheet1,cell=C1 si2.xlsx::sheet=Sheet1,cell=D47 si2.xlsx::sheet=Sheet1,cell=D1 si2.xlsx::sheet=Sheet1,cell=E47 si2.xlsx::sheet=Sheet1,cell=E1 si2.xlsx::sheet=Sheet1,cell=F47 si2.xlsx::sheet=Sheet1,cell=F1 si2.xlsx::sheet=Sheet1,cell=G47 si2.xlsx::sheet=Sheet1,cell=G1 |  |  | - Actual empty LNP size (nm) | mean ± SD stated globally; source-row statistic pending; no per-row SD | Q08 | pending
结果 | si2_N0046_J | si2_N0046 | GFP_CHAR | GFP_mRNA_loaded | si2.xlsx | 46 | SM-102 | DOPC | 9.5 | mM | 52 | 11 | 1.5 |  | molar % | GFP mRNA | GFP |  |  |  | particle_size | 89.4 | nm | reported | measurement | si2.xlsx::sheet=Sheet1,cell=J47 si2.xlsx::sheet=Sheet1,cell=J1 | si2.xlsx::sheet=Sheet1,cell=A47 si2.xlsx::sheet=Sheet1,cell=A1 si2.xlsx::sheet=Sheet1,cell=B47 si2.xlsx::sheet=Sheet1,cell=B1 si2.xlsx::sheet=Sheet1,cell=C47 si2.xlsx::sheet=Sheet1,cell=C1 si2.xlsx::sheet=Sheet1,cell=D47 si2.xlsx::sheet=Sheet1,cell=D1 si2.xlsx::sheet=Sheet1,cell=E47 si2.xlsx::sheet=Sheet1,cell=E1 si2.xlsx::sheet=Sheet1,cell=F47 si2.xlsx::sheet=Sheet1,cell=F1 si2.xlsx::sheet=Sheet1,cell=G47 si2.xlsx::sheet=Sheet1,cell=G1 | payload=GFP mRNA; N_P_ratio=8; platform=MiNANO-form; buffer=NaOAc; total_flow_rate=2000; aqueous_to_organic_flow_ratio=3:1; purification=ultrafiltration; exchange to PBS; fivefold PBS dilution; 10000 xg, 5 min; size_PDI_instrument=DynaPro Plate Reader III; EE_assay=Quant-iT RiboGreen; EE_definition=(total mRNA - unencapsulated mRNA) / total mRNA * 100 | main.pdf::page=4 main.pdf::page=4 | 89.4 GFP mRNA-LNP size (nm) | mean ± SD stated globally; source-row statistic pending; no per-row SD |  | pending
结果 | si2_N0046_K | si2_N0046 | GFP_CHAR | GFP_mRNA_loaded | si2.xlsx | 46 | SM-102 | DOPC | 9.5 | mM | 52 | 11 | 1.5 |  | molar % | GFP mRNA | GFP |  |  |  | PDI | 0.098 | dimensionless | reported | measurement | si2.xlsx::sheet=Sheet1,cell=K47 si2.xlsx::sheet=Sheet1,cell=K1 | si2.xlsx::sheet=Sheet1,cell=A47 si2.xlsx::sheet=Sheet1,cell=A1 si2.xlsx::sheet=Sheet1,cell=B47 si2.xlsx::sheet=Sheet1,cell=B1 si2.xlsx::sheet=Sheet1,cell=C47 si2.xlsx::sheet=Sheet1,cell=C1 si2.xlsx::sheet=Sheet1,cell=D47 si2.xlsx::sheet=Sheet1,cell=D1 si2.xlsx::sheet=Sheet1,cell=E47 si2.xlsx::sheet=Sheet1,cell=E1 si2.xlsx::sheet=Sheet1,cell=F47 si2.xlsx::sheet=Sheet1,cell=F1 si2.xlsx::sheet=Sheet1,cell=G47 si2.xlsx::sheet=Sheet1,cell=G1 | payload=GFP mRNA; N_P_ratio=8; platform=MiNANO-form; buffer=NaOAc; total_flow_rate=2000; aqueous_to_organic_flow_ratio=3:1; purification=ultrafiltration; exchange to PBS; fivefold PBS dilution; 10000 xg, 5 min; size_PDI_instrument=DynaPro Plate Reader III; EE_assay=Quant-iT RiboGreen; EE_definition=(total mRNA - unencapsulated mRNA) / total mRNA * 100 | main.pdf::page=4 main.pdf::page=4 | 0.098 GFP mRNA-LNP PDI | mean ± SD stated globally; source-row statistic pending; no per-row SD |  | pending
结果 | si2_N0046_L | si2_N0046 | GFP_CHAR | GFP_mRNA_loaded | si2.xlsx | 46 | SM-102 | DOPC | 9.5 | mM | 52 | 11 | 1.5 |  | molar % | GFP mRNA | GFP |  |  |  | encapsulation_efficiency | 91.41412 | % | reported | measurement | si2.xlsx::sheet=Sheet1,cell=L47 si2.xlsx::sheet=Sheet1,cell=L1 | si2.xlsx::sheet=Sheet1,cell=A47 si2.xlsx::sheet=Sheet1,cell=A1 si2.xlsx::sheet=Sheet1,cell=B47 si2.xlsx::sheet=Sheet1,cell=B1 si2.xlsx::sheet=Sheet1,cell=C47 si2.xlsx::sheet=Sheet1,cell=C1 si2.xlsx::sheet=Sheet1,cell=D47 si2.xlsx::sheet=Sheet1,cell=D1 si2.xlsx::sheet=Sheet1,cell=E47 si2.xlsx::sheet=Sheet1,cell=E1 si2.xlsx::sheet=Sheet1,cell=F47 si2.xlsx::sheet=Sheet1,cell=F1 si2.xlsx::sheet=Sheet1,cell=G47 si2.xlsx::sheet=Sheet1,cell=G1 | payload=GFP mRNA; N_P_ratio=8; platform=MiNANO-form; buffer=NaOAc; total_flow_rate=2000; aqueous_to_organic_flow_ratio=3:1; purification=ultrafiltration; exchange to PBS; fivefold PBS dilution; 10000 xg, 5 min; size_PDI_instrument=DynaPro Plate Reader III; EE_assay=Quant-iT RiboGreen; EE_definition=(total mRNA - unencapsulated mRNA) / total mRNA * 100 | main.pdf::page=4 main.pdf::page=4 | 91.4141207876242 GFP mRNA-LNP encapsulation efficiency (%) | mean ± SD stated globally; source-row statistic pending; no per-row SD |  | pending
结果 | si2_N0046_M | si2_N0046 | GFP_EXPR | GFP_mRNA_loaded | si2.xlsx | 46 | SM-102 | DOPC | 9.5 | mM | 52 | 11 | 1.5 |  | molar % | GFP mRNA | GFP | CFBE | 600 ng GFP mRNA–loaded LNPs | 48 | GFP_fluorescence_intensity | 72630037.3 |  | reported | measurement | si2.xlsx::sheet=Sheet1,cell=M47 si2.xlsx::sheet=Sheet1,cell=M1 | si2.xlsx::sheet=Sheet1,cell=A47 si2.xlsx::sheet=Sheet1,cell=A1 si2.xlsx::sheet=Sheet1,cell=B47 si2.xlsx::sheet=Sheet1,cell=B1 si2.xlsx::sheet=Sheet1,cell=C47 si2.xlsx::sheet=Sheet1,cell=C1 si2.xlsx::sheet=Sheet1,cell=D47 si2.xlsx::sheet=Sheet1,cell=D1 si2.xlsx::sheet=Sheet1,cell=E47 si2.xlsx::sheet=Sheet1,cell=E1 si2.xlsx::sheet=Sheet1,cell=F47 si2.xlsx::sheet=Sheet1,cell=F1 si2.xlsx::sheet=Sheet1,cell=G47 si2.xlsx::sheet=Sheet1,cell=G1 | payload=GFP mRNA; N_P_ratio=8; platform=MiNANO-form; buffer=NaOAc; total_flow_rate=2000; aqueous_to_organic_flow_ratio=3:1; purification=ultrafiltration; exchange to PBS; fivefold PBS dilution; 10000 xg, 5 min; size_PDI_instrument=DynaPro Plate Reader III; EE_assay=Quant-iT RiboGreen; EE_definition=(total mRNA - unencapsulated mRNA) / total mRNA * 100; cell_model=CFBE; plate=96-well; cells_per_well=10000; culture_medium=MEM + 10% FBS + 1% p/s + 1% MEM non-EAA + 1% L-glu; temperature=37; CO2=5; pretransfection_incubation=24; dose_raw=600 ng GFP mRNA–loaded LNPs; dose_mass_basis=None; treatment_volume=200; measurement_time=48; readout=GFP fluorescence intensity; ImageJ Fiji; microscope=Olympus IX81; signal_unit=None | main.pdf::page=4 main.pdf::page=4 main.pdf::page=4 | 72630037.3333333 GFP mRNA-LNP transfection efficiency | mean ± SD stated globally; source-row statistic pending; no per-row SD | Q03,Q04 | pending
结果 | si2_N0046_VIABILITY | si2_N0046 | GFP_VIABILITY | GFP_mRNA_loaded | si2.xlsx | 46 | SM-102 | DOPC | 9.5 | mM | 52 | 11 | 1.5 |  | molar % | GFP mRNA | GFP | CFBE |  |  | cell_viability |  | % | requires_visual_extraction | measurement | si1.docx::paragraph=30 | si2.xlsx::sheet=Sheet1,cell=A47 si2.xlsx::sheet=Sheet1,cell=A1 si2.xlsx::sheet=Sheet1,cell=B47 si2.xlsx::sheet=Sheet1,cell=B1 si2.xlsx::sheet=Sheet1,cell=C47 si2.xlsx::sheet=Sheet1,cell=C1 si2.xlsx::sheet=Sheet1,cell=D47 si2.xlsx::sheet=Sheet1,cell=D1 si2.xlsx::sheet=Sheet1,cell=E47 si2.xlsx::sheet=Sheet1,cell=E1 si2.xlsx::sheet=Sheet1,cell=F47 si2.xlsx::sheet=Sheet1,cell=F1 si2.xlsx::sheet=Sheet1,cell=G47 si2.xlsx::sheet=Sheet1,cell=G1 | payload=GFP mRNA; N_P_ratio=8; platform=MiNANO-form; buffer=NaOAc; total_flow_rate=2000; aqueous_to_organic_flow_ratio=3:1; purification=ultrafiltration; exchange to PBS; fivefold PBS dilution; 10000 xg, 5 min; size_PDI_instrument=DynaPro Plate Reader III; EE_assay=Quant-iT RiboGreen; EE_definition=(total mRNA - unencapsulated mRNA) / total mRNA * 100; cell_model=CFBE; assay=10% AlamarBlue in PBS, 1.5 h, 37 C, 5% CO2; excitation=560; emission=590; control=untreated cells = 100%; reagent-only background subtraction; measurement_time=None | main.pdf::page=4 main.pdf::page=4 si1.docx::paragraph=30 main.pdf::page=4 | Fig. S5 Experimental validation of model-selected formulations with GFP mRNA. (a) The size and PDI of 100 GFP mRNA–loaded formulations; (b) EE of the same formulations; (c) GFP fluorescence intensity (GFP intDen) in CFBE cells 48 h post-transfection; (d) Cell viability of CFBE cells after transfection with the corresponding formulations. | mean ± SD stated globally; source-row statistic pending; no per-row SD |  | pending
结果 | si2_N0047_H | si2_N0047 | EMPTY_REFERENCE | empty_reference | si2.xlsx | 47 | SM-102 | DOPC | 6 | mM | 48 | 7 | 0.7 |  | molar % | [5 empty] | particle_size | 42.32491 | nm | reported | model_prediction | si2.xlsx::sheet=Sheet1,cell=H48 si2.xlsx::sheet=Sheet1,cell=H1 | si2.xlsx::sheet=Sheet1,cell=A48 si2.xlsx::sheet=Sheet1,cell=A1 si2.xlsx::sheet=Sheet1,cell=B48 si2.xlsx::sheet=Sheet1,cell=B1 si2.xlsx::sheet=Sheet1,cell=C48 si2.xlsx::sheet=Sheet1,cell=C1 si2.xlsx::sheet=Sheet1,cell=D48 si2.xlsx::sheet=Sheet1,cell=D1 si2.xlsx::sheet=Sheet1,cell=E48 si2.xlsx::sheet=Sheet1,cell=E1 si2.xlsx::sheet=Sheet1,cell=F48 si2.xlsx::sheet=Sheet1,cell=F1 si2.xlsx::sheet=Sheet1,cell=G48 si2.xlsx::sheet=Sheet1,cell=G1 |  |  | 42.3249112372898 Predicted empty LNP size (nm) | model prediction; no experimental replicate statistic |  | pending
结果 | si2_N0047_I | si2_N0047 | EMPTY_REFERENCE | empty_reference | si2.xlsx | 47 | SM-102 | DOPC | 6 | mM | 48 | 7 | 0.7 |  | molar % | [5 empty] | particle_size |  | nm | missing_in_source | measurement | si2.xlsx::sheet=Sheet1,cell=I48 si2.xlsx::sheet=Sheet1,cell=I1 | si2.xlsx::sheet=Sheet1,cell=A48 si2.xlsx::sheet=Sheet1,cell=A1 si2.xlsx::sheet=Sheet1,cell=B48 si2.xlsx::sheet=Sheet1,cell=B1 si2.xlsx::sheet=Sheet1,cell=C48 si2.xlsx::sheet=Sheet1,cell=C1 si2.xlsx::sheet=Sheet1,cell=D48 si2.xlsx::sheet=Sheet1,cell=D1 si2.xlsx::sheet=Sheet1,cell=E48 si2.xlsx::sheet=Sheet1,cell=E1 si2.xlsx::sheet=Sheet1,cell=F48 si2.xlsx::sheet=Sheet1,cell=F1 si2.xlsx::sheet=Sheet1,cell=G48 si2.xlsx::sheet=Sheet1,cell=G1 |  |  | - Actual empty LNP size (nm) | mean ± SD stated globally; source-row statistic pending; no per-row SD | Q08 | pending
结果 | si2_N0047_J | si2_N0047 | GFP_CHAR | GFP_mRNA_loaded | si2.xlsx | 47 | SM-102 | DOPC | 6 | mM | 48 | 7 | 0.7 |  | molar % | GFP mRNA | GFP |  |  |  | particle_size | 123.8 | nm | reported | measurement | si2.xlsx::sheet=Sheet1,cell=J48 si2.xlsx::sheet=Sheet1,cell=J1 | si2.xlsx::sheet=Sheet1,cell=A48 si2.xlsx::sheet=Sheet1,cell=A1 si2.xlsx::sheet=Sheet1,cell=B48 si2.xlsx::sheet=Sheet1,cell=B1 si2.xlsx::sheet=Sheet1,cell=C48 si2.xlsx::sheet=Sheet1,cell=C1 si2.xlsx::sheet=Sheet1,cell=D48 si2.xlsx::sheet=Sheet1,cell=D1 si2.xlsx::sheet=Sheet1,cell=E48 si2.xlsx::sheet=Sheet1,cell=E1 si2.xlsx::sheet=Sheet1,cell=F48 si2.xlsx::sheet=Sheet1,cell=F1 si2.xlsx::sheet=Sheet1,cell=G48 si2.xlsx::sheet=Sheet1,cell=G1 | payload=GFP mRNA; N_P_ratio=8; platform=MiNANO-form; buffer=NaOAc; total_flow_rate=2000; aqueous_to_organic_flow_ratio=3:1; purification=ultrafiltration; exchange to PBS; fivefold PBS dilution; 10000 xg, 5 min; size_PDI_instrument=DynaPro Plate Reader III; EE_assay=Quant-iT RiboGreen; EE_definition=(total mRNA - unencapsulated mRNA) / total mRNA * 100 | main.pdf::page=4 main.pdf::page=4 | 123.8 GFP mRNA-LNP size (nm) | mean ± SD stated globally; source-row statistic pending; no per-row SD |  | pending
结果 | si2_N0047_K | si2_N0047 | GFP_CHAR | GFP_mRNA_loaded | si2.xlsx | 47 | SM-102 | DOPC | 6 | mM | 48 | 7 | 0.7 |  | molar % | GFP mRNA | GFP |  |  |  | PDI | 0.072 | dimensionless | reported | measurement | si2.xlsx::sheet=Sheet1,cell=K48 si2.xlsx::sheet=Sheet1,cell=K1 | si2.xlsx::sheet=Sheet1,cell=A48 si2.xlsx::sheet=Sheet1,cell=A1 si2.xlsx::sheet=Sheet1,cell=B48 si2.xlsx::sheet=Sheet1,cell=B1 si2.xlsx::sheet=Sheet1,cell=C48 si2.xlsx::sheet=Sheet1,cell=C1 si2.xlsx::sheet=Sheet1,cell=D48 si2.xlsx::sheet=Sheet1,cell=D1 si2.xlsx::sheet=Sheet1,cell=E48 si2.xlsx::sheet=Sheet1,cell=E1 si2.xlsx::sheet=Sheet1,cell=F48 si2.xlsx::sheet=Sheet1,cell=F1 si2.xlsx::sheet=Sheet1,cell=G48 si2.xlsx::sheet=Sheet1,cell=G1 | payload=GFP mRNA; N_P_ratio=8; platform=MiNANO-form; buffer=NaOAc; total_flow_rate=2000; aqueous_to_organic_flow_ratio=3:1; purification=ultrafiltration; exchange to PBS; fivefold PBS dilution; 10000 xg, 5 min; size_PDI_instrument=DynaPro Plate Reader III; EE_assay=Quant-iT RiboGreen; EE_definition=(total mRNA - unencapsulated mRNA) / total mRNA * 100 | main.pdf::page=4 main.pdf::page=4 | 0.072 GFP mRNA-LNP PDI | mean ± SD stated globally; source-row statistic pending; no per-row SD |  | pending
结果 | si2_N0047_L | si2_N0047 | GFP_CHAR | GFP_mRNA_loaded | si2.xlsx | 47 | SM-102 | DOPC | 6 | mM | 48 | 7 | 0.7 |  | molar % | GFP mRNA | GFP |  |  |  | encapsulation_efficiency | 90.8525 | % | reported | measurement | si2.xlsx::sheet=Sheet1,cell=L48 si2.xlsx::sheet=Sheet1,cell=L1 | si2.xlsx::sheet=Sheet1,cell=A48 si2.xlsx::sheet=Sheet1,cell=A1 si2.xlsx::sheet=Sheet1,cell=B48 si2.xlsx::sheet=Sheet1,cell=B1 si2.xlsx::sheet=Sheet1,cell=C48 si2.xlsx::sheet=Sheet1,cell=C1 si2.xlsx::sheet=Sheet1,cell=D48 si2.xlsx::sheet=Sheet1,cell=D1 si2.xlsx::sheet=Sheet1,cell=E48 si2.xlsx::sheet=Sheet1,cell=E1 si2.xlsx::sheet=Sheet1,cell=F48 si2.xlsx::sheet=Sheet1,cell=F1 si2.xlsx::sheet=Sheet1,cell=G48 si2.xlsx::sheet=Sheet1,cell=G1 | payload=GFP mRNA; N_P_ratio=8; platform=MiNANO-form; buffer=NaOAc; total_flow_rate=2000; aqueous_to_organic_flow_ratio=3:1; purification=ultrafiltration; exchange to PBS; fivefold PBS dilution; 10000 xg, 5 min; size_PDI_instrument=DynaPro Plate Reader III; EE_assay=Quant-iT RiboGreen; EE_definition=(total mRNA - unencapsulated mRNA) / total mRNA * 100 | main.pdf::page=4 main.pdf::page=4 | 90.8525015439801 GFP mRNA-LNP encapsulation efficiency (%) | mean ± SD stated globally; source-row statistic pending; no per-row SD |  | pending
结果 | si2_N0047_M | si2_N0047 | GFP_EXPR | GFP_mRNA_loaded | si2.xlsx | 47 | SM-102 | DOPC | 6 | mM | 48 | 7 | 0.7 |  | molar % | GFP mRNA | GFP | CFBE | 600 ng GFP mRNA–loaded LNPs | 48 | GFP_fluorescence_intensity | 101073541.3 |  | reported | measurement | si2.xlsx::sheet=Sheet1,cell=M48 si2.xlsx::sheet=Sheet1,cell=M1 | si2.xlsx::sheet=Sheet1,cell=A48 si2.xlsx::sheet=Sheet1,cell=A1 si2.xlsx::sheet=Sheet1,cell=B48 si2.xlsx::sheet=Sheet1,cell=B1 si2.xlsx::sheet=Sheet1,cell=C48 si2.xlsx::sheet=Sheet1,cell=C1 si2.xlsx::sheet=Sheet1,cell=D48 si2.xlsx::sheet=Sheet1,cell=D1 si2.xlsx::sheet=Sheet1,cell=E48 si2.xlsx::sheet=Sheet1,cell=E1 si2.xlsx::sheet=Sheet1,cell=F48 si2.xlsx::sheet=Sheet1,cell=F1 si2.xlsx::sheet=Sheet1,cell=G48 si2.xlsx::sheet=Sheet1,cell=G1 | payload=GFP mRNA; N_P_ratio=8; platform=MiNANO-form; buffer=NaOAc; total_flow_rate=2000; aqueous_to_organic_flow_ratio=3:1; purification=ultrafiltration; exchange to PBS; fivefold PBS dilution; 10000 xg, 5 min; size_PDI_instrument=DynaPro Plate Reader III; EE_assay=Quant-iT RiboGreen; EE_definition=(total mRNA - unencapsulated mRNA) / total mRNA * 100; cell_model=CFBE; plate=96-well; cells_per_well=10000; culture_medium=MEM + 10% FBS + 1% p/s + 1% MEM non-EAA + 1% L-glu; temperature=37; CO2=5; pretransfection_incubation=24; dose_raw=600 ng GFP mRNA–loaded LNPs; dose_mass_basis=None; treatment_volume=200; measurement_time=48; readout=GFP fluorescence intensity; ImageJ Fiji; microscope=Olympus IX81; signal_unit=None | main.pdf::page=4 main.pdf::page=4 main.pdf::page=4 | 101073541.333333 GFP mRNA-LNP transfection efficiency | mean ± SD stated globally; source-row statistic pending; no per-row SD | Q03,Q04 | pending
结果 | si2_N0047_VIABILITY | si2_N0047 | GFP_VIABILITY | GFP_mRNA_loaded | si2.xlsx | 47 | SM-102 | DOPC | 6 | mM | 48 | 7 | 0.7 |  | molar % | GFP mRNA | GFP | CFBE |  |  | cell_viability |  | % | requires_visual_extraction | measurement | si1.docx::paragraph=30 | si2.xlsx::sheet=Sheet1,cell=A48 si2.xlsx::sheet=Sheet1,cell=A1 si2.xlsx::sheet=Sheet1,cell=B48 si2.xlsx::sheet=Sheet1,cell=B1 si2.xlsx::sheet=Sheet1,cell=C48 si2.xlsx::sheet=Sheet1,cell=C1 si2.xlsx::sheet=Sheet1,cell=D48 si2.xlsx::sheet=Sheet1,cell=D1 si2.xlsx::sheet=Sheet1,cell=E48 si2.xlsx::sheet=Sheet1,cell=E1 si2.xlsx::sheet=Sheet1,cell=F48 si2.xlsx::sheet=Sheet1,cell=F1 si2.xlsx::sheet=Sheet1,cell=G48 si2.xlsx::sheet=Sheet1,cell=G1 | payload=GFP mRNA; N_P_ratio=8; platform=MiNANO-form; buffer=NaOAc; total_flow_rate=2000; aqueous_to_organic_flow_ratio=3:1; purification=ultrafiltration; exchange to PBS; fivefold PBS dilution; 10000 xg, 5 min; size_PDI_instrument=DynaPro Plate Reader III; EE_assay=Quant-iT RiboGreen; EE_definition=(total mRNA - unencapsulated mRNA) / total mRNA * 100; cell_model=CFBE; assay=10% AlamarBlue in PBS, 1.5 h, 37 C, 5% CO2; excitation=560; emission=590; control=untreated cells = 100%; reagent-only background subtraction; measurement_time=None | main.pdf::page=4 main.pdf::page=4 si1.docx::paragraph=30 main.pdf::page=4 | Fig. S5 Experimental validation of model-selected formulations with GFP mRNA. (a) The size and PDI of 100 GFP mRNA–loaded formulations; (b) EE of the same formulations; (c) GFP fluorescence intensity (GFP intDen) in CFBE cells 48 h post-transfection; (d) Cell viability of CFBE cells after transfection with the corresponding formulations. | mean ± SD stated globally; source-row statistic pending; no per-row SD |  | pending
结果 | si2_N0048_H | si2_N0048 | EMPTY_REFERENCE | empty_reference | si2.xlsx | 48 | SM-102 | DOPC | 8 | mM | 44 | 16 | 1.5 |  | molar % | [5 empty] | particle_size | 31.02422 | nm | reported | model_prediction | si2.xlsx::sheet=Sheet1,cell=H49 si2.xlsx::sheet=Sheet1,cell=H1 | si2.xlsx::sheet=Sheet1,cell=A49 si2.xlsx::sheet=Sheet1,cell=A1 si2.xlsx::sheet=Sheet1,cell=B49 si2.xlsx::sheet=Sheet1,cell=B1 si2.xlsx::sheet=Sheet1,cell=C49 si2.xlsx::sheet=Sheet1,cell=C1 si2.xlsx::sheet=Sheet1,cell=D49 si2.xlsx::sheet=Sheet1,cell=D1 si2.xlsx::sheet=Sheet1,cell=E49 si2.xlsx::sheet=Sheet1,cell=E1 si2.xlsx::sheet=Sheet1,cell=F49 si2.xlsx::sheet=Sheet1,cell=F1 si2.xlsx::sheet=Sheet1,cell=G49 si2.xlsx::sheet=Sheet1,cell=G1 |  |  | 31.0242203768332 Predicted empty LNP size (nm) | model prediction; no experimental replicate statistic |  | pending
结果 | si2_N0048_I | si2_N0048 | EMPTY_REFERENCE | empty_reference | si2.xlsx | 48 | SM-102 | DOPC | 8 | mM | 44 | 16 | 1.5 |  | molar % | [5 empty] | particle_size |  | nm | missing_in_source | measurement | si2.xlsx::sheet=Sheet1,cell=I49 si2.xlsx::sheet=Sheet1,cell=I1 | si2.xlsx::sheet=Sheet1,cell=A49 si2.xlsx::sheet=Sheet1,cell=A1 si2.xlsx::sheet=Sheet1,cell=B49 si2.xlsx::sheet=Sheet1,cell=B1 si2.xlsx::sheet=Sheet1,cell=C49 si2.xlsx::sheet=Sheet1,cell=C1 si2.xlsx::sheet=Sheet1,cell=D49 si2.xlsx::sheet=Sheet1,cell=D1 si2.xlsx::sheet=Sheet1,cell=E49 si2.xlsx::sheet=Sheet1,cell=E1 si2.xlsx::sheet=Sheet1,cell=F49 si2.xlsx::sheet=Sheet1,cell=F1 si2.xlsx::sheet=Sheet1,cell=G49 si2.xlsx::sheet=Sheet1,cell=G1 |  |  | - Actual empty LNP size (nm) | mean ± SD stated globally; source-row statistic pending; no per-row SD | Q08 | pending
结果 | si2_N0048_J | si2_N0048 | GFP_CHAR | GFP_mRNA_loaded | si2.xlsx | 48 | SM-102 | DOPC | 8 | mM | 44 | 16 | 1.5 |  | molar % | GFP mRNA | GFP |  |  |  | particle_size | 87.8 | nm | reported | measurement | si2.xlsx::sheet=Sheet1,cell=J49 si2.xlsx::sheet=Sheet1,cell=J1 | si2.xlsx::sheet=Sheet1,cell=A49 si2.xlsx::sheet=Sheet1,cell=A1 si2.xlsx::sheet=Sheet1,cell=B49 si2.xlsx::sheet=Sheet1,cell=B1 si2.xlsx::sheet=Sheet1,cell=C49 si2.xlsx::sheet=Sheet1,cell=C1 si2.xlsx::sheet=Sheet1,cell=D49 si2.xlsx::sheet=Sheet1,cell=D1 si2.xlsx::sheet=Sheet1,cell=E49 si2.xlsx::sheet=Sheet1,cell=E1 si2.xlsx::sheet=Sheet1,cell=F49 si2.xlsx::sheet=Sheet1,cell=F1 si2.xlsx::sheet=Sheet1,cell=G49 si2.xlsx::sheet=Sheet1,cell=G1 | payload=GFP mRNA; N_P_ratio=8; platform=MiNANO-form; buffer=NaOAc; total_flow_rate=2000; aqueous_to_organic_flow_ratio=3:1; purification=ultrafiltration; exchange to PBS; fivefold PBS dilution; 10000 xg, 5 min; size_PDI_instrument=DynaPro Plate Reader III; EE_assay=Quant-iT RiboGreen; EE_definition=(total mRNA - unencapsulated mRNA) / total mRNA * 100 | main.pdf::page=4 main.pdf::page=4 | 87.8 GFP mRNA-LNP size (nm) | mean ± SD stated globally; source-row statistic pending; no per-row SD |  | pending
结果 | si2_N0048_K | si2_N0048 | GFP_CHAR | GFP_mRNA_loaded | si2.xlsx | 48 | SM-102 | DOPC | 8 | mM | 44 | 16 | 1.5 |  | molar % | GFP mRNA | GFP |  |  |  | PDI | 0.155 | dimensionless | reported | measurement | si2.xlsx::sheet=Sheet1,cell=K49 si2.xlsx::sheet=Sheet1,cell=K1 | si2.xlsx::sheet=Sheet1,cell=A49 si2.xlsx::sheet=Sheet1,cell=A1 si2.xlsx::sheet=Sheet1,cell=B49 si2.xlsx::sheet=Sheet1,cell=B1 si2.xlsx::sheet=Sheet1,cell=C49 si2.xlsx::sheet=Sheet1,cell=C1 si2.xlsx::sheet=Sheet1,cell=D49 si2.xlsx::sheet=Sheet1,cell=D1 si2.xlsx::sheet=Sheet1,cell=E49 si2.xlsx::sheet=Sheet1,cell=E1 si2.xlsx::sheet=Sheet1,cell=F49 si2.xlsx::sheet=Sheet1,cell=F1 si2.xlsx::sheet=Sheet1,cell=G49 si2.xlsx::sheet=Sheet1,cell=G1 | payload=GFP mRNA; N_P_ratio=8; platform=MiNANO-form; buffer=NaOAc; total_flow_rate=2000; aqueous_to_organic_flow_ratio=3:1; purification=ultrafiltration; exchange to PBS; fivefold PBS dilution; 10000 xg, 5 min; size_PDI_instrument=DynaPro Plate Reader III; EE_assay=Quant-iT RiboGreen; EE_definition=(total mRNA - unencapsulated mRNA) / total mRNA * 100 | main.pdf::page=4 main.pdf::page=4 | 0.155 GFP mRNA-LNP PDI | mean ± SD stated globally; source-row statistic pending; no per-row SD |  | pending
结果 | si2_N0048_L | si2_N0048 | GFP_CHAR | GFP_mRNA_loaded | si2.xlsx | 48 | SM-102 | DOPC | 8 | mM | 44 | 16 | 1.5 |  | molar % | GFP mRNA | GFP |  |  |  | encapsulation_efficiency | 93.91049 | % | reported | measurement | si2.xlsx::sheet=Sheet1,cell=L49 si2.xlsx::sheet=Sheet1,cell=L1 | si2.xlsx::sheet=Sheet1,cell=A49 si2.xlsx::sheet=Sheet1,cell=A1 si2.xlsx::sheet=Sheet1,cell=B49 si2.xlsx::sheet=Sheet1,cell=B1 si2.xlsx::sheet=Sheet1,cell=C49 si2.xlsx::sheet=Sheet1,cell=C1 si2.xlsx::sheet=Sheet1,cell=D49 si2.xlsx::sheet=Sheet1,cell=D1 si2.xlsx::sheet=Sheet1,cell=E49 si2.xlsx::sheet=Sheet1,cell=E1 si2.xlsx::sheet=Sheet1,cell=F49 si2.xlsx::sheet=Sheet1,cell=F1 si2.xlsx::sheet=Sheet1,cell=G49 si2.xlsx::sheet=Sheet1,cell=G1 | payload=GFP mRNA; N_P_ratio=8; platform=MiNANO-form; buffer=NaOAc; total_flow_rate=2000; aqueous_to_organic_flow_ratio=3:1; purification=ultrafiltration; exchange to PBS; fivefold PBS dilution; 10000 xg, 5 min; size_PDI_instrument=DynaPro Plate Reader III; EE_assay=Quant-iT RiboGreen; EE_definition=(total mRNA - unencapsulated mRNA) / total mRNA * 100 | main.pdf::page=4 main.pdf::page=4 | 93.9104893795682 GFP mRNA-LNP encapsulation efficiency (%) | mean ± SD stated globally; source-row statistic pending; no per-row SD |  | pending
结果 | si2_N0048_M | si2_N0048 | GFP_EXPR | GFP_mRNA_loaded | si2.xlsx | 48 | SM-102 | DOPC | 8 | mM | 44 | 16 | 1.5 |  | molar % | GFP mRNA | GFP | CFBE | 600 ng GFP mRNA–loaded LNPs | 48 | GFP_fluorescence_intensity | 35655685.3 |  | reported | measurement | si2.xlsx::sheet=Sheet1,cell=M49 si2.xlsx::sheet=Sheet1,cell=M1 | si2.xlsx::sheet=Sheet1,cell=A49 si2.xlsx::sheet=Sheet1,cell=A1 si2.xlsx::sheet=Sheet1,cell=B49 si2.xlsx::sheet=Sheet1,cell=B1 si2.xlsx::sheet=Sheet1,cell=C49 si2.xlsx::sheet=Sheet1,cell=C1 si2.xlsx::sheet=Sheet1,cell=D49 si2.xlsx::sheet=Sheet1,cell=D1 si2.xlsx::sheet=Sheet1,cell=E49 si2.xlsx::sheet=Sheet1,cell=E1 si2.xlsx::sheet=Sheet1,cell=F49 si2.xlsx::sheet=Sheet1,cell=F1 si2.xlsx::sheet=Sheet1,cell=G49 si2.xlsx::sheet=Sheet1,cell=G1 | payload=GFP mRNA; N_P_ratio=8; platform=MiNANO-form; buffer=NaOAc; total_flow_rate=2000; aqueous_to_organic_flow_ratio=3:1; purification=ultrafiltration; exchange to PBS; fivefold PBS dilution; 10000 xg, 5 min; size_PDI_instrument=DynaPro Plate Reader III; EE_assay=Quant-iT RiboGreen; EE_definition=(total mRNA - unencapsulated mRNA) / total mRNA * 100; cell_model=CFBE; plate=96-well; cells_per_well=10000; culture_medium=MEM + 10% FBS + 1% p/s + 1% MEM non-EAA + 1% L-glu; temperature=37; CO2=5; pretransfection_incubation=24; dose_raw=600 ng GFP mRNA–loaded LNPs; dose_mass_basis=None; treatment_volume=200; measurement_time=48; readout=GFP fluorescence intensity; ImageJ Fiji; microscope=Olympus IX81; signal_unit=None | main.pdf::page=4 main.pdf::page=4 main.pdf::page=4 | 35655685.3333333 GFP mRNA-LNP transfection efficiency | mean ± SD stated globally; source-row statistic pending; no per-row SD | Q03,Q04 | pending
结果 | si2_N0048_VIABILITY | si2_N0048 | GFP_VIABILITY | GFP_mRNA_loaded | si2.xlsx | 48 | SM-102 | DOPC | 8 | mM | 44 | 16 | 1.5 |  | molar % | GFP mRNA | GFP | CFBE |  |  | cell_viability |  | % | requires_visual_extraction | measurement | si1.docx::paragraph=30 | si2.xlsx::sheet=Sheet1,cell=A49 si2.xlsx::sheet=Sheet1,cell=A1 si2.xlsx::sheet=Sheet1,cell=B49 si2.xlsx::sheet=Sheet1,cell=B1 si2.xlsx::sheet=Sheet1,cell=C49 si2.xlsx::sheet=Sheet1,cell=C1 si2.xlsx::sheet=Sheet1,cell=D49 si2.xlsx::sheet=Sheet1,cell=D1 si2.xlsx::sheet=Sheet1,cell=E49 si2.xlsx::sheet=Sheet1,cell=E1 si2.xlsx::sheet=Sheet1,cell=F49 si2.xlsx::sheet=Sheet1,cell=F1 si2.xlsx::sheet=Sheet1,cell=G49 si2.xlsx::sheet=Sheet1,cell=G1 | payload=GFP mRNA; N_P_ratio=8; platform=MiNANO-form; buffer=NaOAc; total_flow_rate=2000; aqueous_to_organic_flow_ratio=3:1; purification=ultrafiltration; exchange to PBS; fivefold PBS dilution; 10000 xg, 5 min; size_PDI_instrument=DynaPro Plate Reader III; EE_assay=Quant-iT RiboGreen; EE_definition=(total mRNA - unencapsulated mRNA) / total mRNA * 100; cell_model=CFBE; assay=10% AlamarBlue in PBS, 1.5 h, 37 C, 5% CO2; excitation=560; emission=590; control=untreated cells = 100%; reagent-only background subtraction; measurement_time=None | main.pdf::page=4 main.pdf::page=4 si1.docx::paragraph=30 main.pdf::page=4 | Fig. S5 Experimental validation of model-selected formulations with GFP mRNA. (a) The size and PDI of 100 GFP mRNA–loaded formulations; (b) EE of the same formulations; (c) GFP fluorescence intensity (GFP intDen) in CFBE cells 48 h post-transfection; (d) Cell viability of CFBE cells after transfection with the corresponding formulations. | mean ± SD stated globally; source-row statistic pending; no per-row SD |  | pending
结果 | si2_N0049_H | si2_N0049 | EMPTY_REFERENCE | empty_reference | si2.xlsx | 49 | SM-102 | DOPC | 4 | mM | 58 | 8 | 1.3 |  | molar % | [5 empty] | particle_size | 45.36177 | nm | reported | model_prediction | si2.xlsx::sheet=Sheet1,cell=H50 si2.xlsx::sheet=Sheet1,cell=H1 | si2.xlsx::sheet=Sheet1,cell=A50 si2.xlsx::sheet=Sheet1,cell=A1 si2.xlsx::sheet=Sheet1,cell=B50 si2.xlsx::sheet=Sheet1,cell=B1 si2.xlsx::sheet=Sheet1,cell=C50 si2.xlsx::sheet=Sheet1,cell=C1 si2.xlsx::sheet=Sheet1,cell=D50 si2.xlsx::sheet=Sheet1,cell=D1 si2.xlsx::sheet=Sheet1,cell=E50 si2.xlsx::sheet=Sheet1,cell=E1 si2.xlsx::sheet=Sheet1,cell=F50 si2.xlsx::sheet=Sheet1,cell=F1 si2.xlsx::sheet=Sheet1,cell=G50 si2.xlsx::sheet=Sheet1,cell=G1 |  |  | 45.361770075821 Predicted empty LNP size (nm) | model prediction; no experimental replicate statistic |  | pending
结果 | si2_N0049_I | si2_N0049 | EMPTY_REFERENCE | empty_reference | si2.xlsx | 49 | SM-102 | DOPC | 4 | mM | 58 | 8 | 1.3 |  | molar % | [5 empty] | particle_size |  | nm | missing_in_source | measurement | si2.xlsx::sheet=Sheet1,cell=I50 si2.xlsx::sheet=Sheet1,cell=I1 | si2.xlsx::sheet=Sheet1,cell=A50 si2.xlsx::sheet=Sheet1,cell=A1 si2.xlsx::sheet=Sheet1,cell=B50 si2.xlsx::sheet=Sheet1,cell=B1 si2.xlsx::sheet=Sheet1,cell=C50 si2.xlsx::sheet=Sheet1,cell=C1 si2.xlsx::sheet=Sheet1,cell=D50 si2.xlsx::sheet=Sheet1,cell=D1 si2.xlsx::sheet=Sheet1,cell=E50 si2.xlsx::sheet=Sheet1,cell=E1 si2.xlsx::sheet=Sheet1,cell=F50 si2.xlsx::sheet=Sheet1,cell=F1 si2.xlsx::sheet=Sheet1,cell=G50 si2.xlsx::sheet=Sheet1,cell=G1 |  |  | - Actual empty LNP size (nm) | mean ± SD stated globally; source-row statistic pending; no per-row SD | Q08 | pending
结果 | si2_N0049_J | si2_N0049 | GFP_CHAR | GFP_mRNA_loaded | si2.xlsx | 49 | SM-102 | DOPC | 4 | mM | 58 | 8 | 1.3 |  | molar % | GFP mRNA | GFP |  |  |  | particle_size | 99.5 | nm | reported | measurement | si2.xlsx::sheet=Sheet1,cell=J50 si2.xlsx::sheet=Sheet1,cell=J1 | si2.xlsx::sheet=Sheet1,cell=A50 si2.xlsx::sheet=Sheet1,cell=A1 si2.xlsx::sheet=Sheet1,cell=B50 si2.xlsx::sheet=Sheet1,cell=B1 si2.xlsx::sheet=Sheet1,cell=C50 si2.xlsx::sheet=Sheet1,cell=C1 si2.xlsx::sheet=Sheet1,cell=D50 si2.xlsx::sheet=Sheet1,cell=D1 si2.xlsx::sheet=Sheet1,cell=E50 si2.xlsx::sheet=Sheet1,cell=E1 si2.xlsx::sheet=Sheet1,cell=F50 si2.xlsx::sheet=Sheet1,cell=F1 si2.xlsx::sheet=Sheet1,cell=G50 si2.xlsx::sheet=Sheet1,cell=G1 | payload=GFP mRNA; N_P_ratio=8; platform=MiNANO-form; buffer=NaOAc; total_flow_rate=2000; aqueous_to_organic_flow_ratio=3:1; purification=ultrafiltration; exchange to PBS; fivefold PBS dilution; 10000 xg, 5 min; size_PDI_instrument=DynaPro Plate Reader III; EE_assay=Quant-iT RiboGreen; EE_definition=(total mRNA - unencapsulated mRNA) / total mRNA * 100 | main.pdf::page=4 main.pdf::page=4 | 99.5 GFP mRNA-LNP size (nm) | mean ± SD stated globally; source-row statistic pending; no per-row SD |  | pending
结果 | si2_N0049_K | si2_N0049 | GFP_CHAR | GFP_mRNA_loaded | si2.xlsx | 49 | SM-102 | DOPC | 4 | mM | 58 | 8 | 1.3 |  | molar % | GFP mRNA | GFP |  |  |  | PDI | 0.087 | dimensionless | reported | measurement | si2.xlsx::sheet=Sheet1,cell=K50 si2.xlsx::sheet=Sheet1,cell=K1 | si2.xlsx::sheet=Sheet1,cell=A50 si2.xlsx::sheet=Sheet1,cell=A1 si2.xlsx::sheet=Sheet1,cell=B50 si2.xlsx::sheet=Sheet1,cell=B1 si2.xlsx::sheet=Sheet1,cell=C50 si2.xlsx::sheet=Sheet1,cell=C1 si2.xlsx::sheet=Sheet1,cell=D50 si2.xlsx::sheet=Sheet1,cell=D1 si2.xlsx::sheet=Sheet1,cell=E50 si2.xlsx::sheet=Sheet1,cell=E1 si2.xlsx::sheet=Sheet1,cell=F50 si2.xlsx::sheet=Sheet1,cell=F1 si2.xlsx::sheet=Sheet1,cell=G50 si2.xlsx::sheet=Sheet1,cell=G1 | payload=GFP mRNA; N_P_ratio=8; platform=MiNANO-form; buffer=NaOAc; total_flow_rate=2000; aqueous_to_organic_flow_ratio=3:1; purification=ultrafiltration; exchange to PBS; fivefold PBS dilution; 10000 xg, 5 min; size_PDI_instrument=DynaPro Plate Reader III; EE_assay=Quant-iT RiboGreen; EE_definition=(total mRNA - unencapsulated mRNA) / total mRNA * 100 | main.pdf::page=4 main.pdf::page=4 | 0.087 GFP mRNA-LNP PDI | mean ± SD stated globally; source-row statistic pending; no per-row SD |  | pending
结果 | si2_N0049_L | si2_N0049 | GFP_CHAR | GFP_mRNA_loaded | si2.xlsx | 49 | SM-102 | DOPC | 4 | mM | 58 | 8 | 1.3 |  | molar % | GFP mRNA | GFP |  |  |  | encapsulation_efficiency | 96.16986 | % | reported | measurement | si2.xlsx::sheet=Sheet1,cell=L50 si2.xlsx::sheet=Sheet1,cell=L1 | si2.xlsx::sheet=Sheet1,cell=A50 si2.xlsx::sheet=Sheet1,cell=A1 si2.xlsx::sheet=Sheet1,cell=B50 si2.xlsx::sheet=Sheet1,cell=B1 si2.xlsx::sheet=Sheet1,cell=C50 si2.xlsx::sheet=Sheet1,cell=C1 si2.xlsx::sheet=Sheet1,cell=D50 si2.xlsx::sheet=Sheet1,cell=D1 si2.xlsx::sheet=Sheet1,cell=E50 si2.xlsx::sheet=Sheet1,cell=E1 si2.xlsx::sheet=Sheet1,cell=F50 si2.xlsx::sheet=Sheet1,cell=F1 si2.xlsx::sheet=Sheet1,cell=G50 si2.xlsx::sheet=Sheet1,cell=G1 | payload=GFP mRNA; N_P_ratio=8; platform=MiNANO-form; buffer=NaOAc; total_flow_rate=2000; aqueous_to_organic_flow_ratio=3:1; purification=ultrafiltration; exchange to PBS; fivefold PBS dilution; 10000 xg, 5 min; size_PDI_instrument=DynaPro Plate Reader III; EE_assay=Quant-iT RiboGreen; EE_definition=(total mRNA - unencapsulated mRNA) / total mRNA * 100 | main.pdf::page=4 main.pdf::page=4 | 96.1698642184046 GFP mRNA-LNP encapsulation efficiency (%) | mean ± SD stated globally; source-row statistic pending; no per-row SD |  | pending
结果 | si2_N0049_M | si2_N0049 | GFP_EXPR | GFP_mRNA_loaded | si2.xlsx | 49 | SM-102 | DOPC | 4 | mM | 58 | 8 | 1.3 |  | molar % | GFP mRNA | GFP | CFBE | 600 ng GFP mRNA–loaded LNPs | 48 | GFP_fluorescence_intensity | 52517416 |  | reported | measurement | si2.xlsx::sheet=Sheet1,cell=M50 si2.xlsx::sheet=Sheet1,cell=M1 | si2.xlsx::sheet=Sheet1,cell=A50 si2.xlsx::sheet=Sheet1,cell=A1 si2.xlsx::sheet=Sheet1,cell=B50 si2.xlsx::sheet=Sheet1,cell=B1 si2.xlsx::sheet=Sheet1,cell=C50 si2.xlsx::sheet=Sheet1,cell=C1 si2.xlsx::sheet=Sheet1,cell=D50 si2.xlsx::sheet=Sheet1,cell=D1 si2.xlsx::sheet=Sheet1,cell=E50 si2.xlsx::sheet=Sheet1,cell=E1 si2.xlsx::sheet=Sheet1,cell=F50 si2.xlsx::sheet=Sheet1,cell=F1 si2.xlsx::sheet=Sheet1,cell=G50 si2.xlsx::sheet=Sheet1,cell=G1 | payload=GFP mRNA; N_P_ratio=8; platform=MiNANO-form; buffer=NaOAc; total_flow_rate=2000; aqueous_to_organic_flow_ratio=3:1; purification=ultrafiltration; exchange to PBS; fivefold PBS dilution; 10000 xg, 5 min; size_PDI_instrument=DynaPro Plate Reader III; EE_assay=Quant-iT RiboGreen; EE_definition=(total mRNA - unencapsulated mRNA) / total mRNA * 100; cell_model=CFBE; plate=96-well; cells_per_well=10000; culture_medium=MEM + 10% FBS + 1% p/s + 1% MEM non-EAA + 1% L-glu; temperature=37; CO2=5; pretransfection_incubation=24; dose_raw=600 ng GFP mRNA–loaded LNPs; dose_mass_basis=None; treatment_volume=200; measurement_time=48; readout=GFP fluorescence intensity; ImageJ Fiji; microscope=Olympus IX81; signal_unit=None | main.pdf::page=4 main.pdf::page=4 main.pdf::page=4 | 52517416 GFP mRNA-LNP transfection efficiency | mean ± SD stated globally; source-row statistic pending; no per-row SD | Q03,Q04 | pending
结果 | si2_N0049_VIABILITY | si2_N0049 | GFP_VIABILITY | GFP_mRNA_loaded | si2.xlsx | 49 | SM-102 | DOPC | 4 | mM | 58 | 8 | 1.3 |  | molar % | GFP mRNA | GFP | CFBE |  |  | cell_viability |  | % | requires_visual_extraction | measurement | si1.docx::paragraph=30 | si2.xlsx::sheet=Sheet1,cell=A50 si2.xlsx::sheet=Sheet1,cell=A1 si2.xlsx::sheet=Sheet1,cell=B50 si2.xlsx::sheet=Sheet1,cell=B1 si2.xlsx::sheet=Sheet1,cell=C50 si2.xlsx::sheet=Sheet1,cell=C1 si2.xlsx::sheet=Sheet1,cell=D50 si2.xlsx::sheet=Sheet1,cell=D1 si2.xlsx::sheet=Sheet1,cell=E50 si2.xlsx::sheet=Sheet1,cell=E1 si2.xlsx::sheet=Sheet1,cell=F50 si2.xlsx::sheet=Sheet1,cell=F1 si2.xlsx::sheet=Sheet1,cell=G50 si2.xlsx::sheet=Sheet1,cell=G1 | payload=GFP mRNA; N_P_ratio=8; platform=MiNANO-form; buffer=NaOAc; total_flow_rate=2000; aqueous_to_organic_flow_ratio=3:1; purification=ultrafiltration; exchange to PBS; fivefold PBS dilution; 10000 xg, 5 min; size_PDI_instrument=DynaPro Plate Reader III; EE_assay=Quant-iT RiboGreen; EE_definition=(total mRNA - unencapsulated mRNA) / total mRNA * 100; cell_model=CFBE; assay=10% AlamarBlue in PBS, 1.5 h, 37 C, 5% CO2; excitation=560; emission=590; control=untreated cells = 100%; reagent-only background subtraction; measurement_time=None | main.pdf::page=4 main.pdf::page=4 si1.docx::paragraph=30 main.pdf::page=4 | Fig. S5 Experimental validation of model-selected formulations with GFP mRNA. (a) The size and PDI of 100 GFP mRNA–loaded formulations; (b) EE of the same formulations; (c) GFP fluorescence intensity (GFP intDen) in CFBE cells 48 h post-transfection; (d) Cell viability of CFBE cells after transfection with the corresponding formulations. | mean ± SD stated globally; source-row statistic pending; no per-row SD |  | pending
结果 | si2_N0050_H | si2_N0050 | EMPTY_REFERENCE | empty_reference | si2.xlsx | 50 | SM-102 | DOPC | 5.5 | mM | 60 | 12 | 1.5 |  | molar % | [5 empty] | particle_size | 42.20678 | nm | reported | model_prediction | si2.xlsx::sheet=Sheet1,cell=H51 si2.xlsx::sheet=Sheet1,cell=H1 | si2.xlsx::sheet=Sheet1,cell=A51 si2.xlsx::sheet=Sheet1,cell=A1 si2.xlsx::sheet=Sheet1,cell=B51 si2.xlsx::sheet=Sheet1,cell=B1 si2.xlsx::sheet=Sheet1,cell=C51 si2.xlsx::sheet=Sheet1,cell=C1 si2.xlsx::sheet=Sheet1,cell=D51 si2.xlsx::sheet=Sheet1,cell=D1 si2.xlsx::sheet=Sheet1,cell=E51 si2.xlsx::sheet=Sheet1,cell=E1 si2.xlsx::sheet=Sheet1,cell=F51 si2.xlsx::sheet=Sheet1,cell=F1 si2.xlsx::sheet=Sheet1,cell=G51 si2.xlsx::sheet=Sheet1,cell=G1 |  |  | 42.2067753465902 Predicted empty LNP size (nm) | model prediction; no experimental replicate statistic |  | pending
结果 | si2_N0050_I | si2_N0050 | EMPTY_REFERENCE | empty_reference | si2.xlsx | 50 | SM-102 | DOPC | 5.5 | mM | 60 | 12 | 1.5 |  | molar % | [5 empty] | particle_size |  | nm | missing_in_source | measurement | si2.xlsx::sheet=Sheet1,cell=I51 si2.xlsx::sheet=Sheet1,cell=I1 | si2.xlsx::sheet=Sheet1,cell=A51 si2.xlsx::sheet=Sheet1,cell=A1 si2.xlsx::sheet=Sheet1,cell=B51 si2.xlsx::sheet=Sheet1,cell=B1 si2.xlsx::sheet=Sheet1,cell=C51 si2.xlsx::sheet=Sheet1,cell=C1 si2.xlsx::sheet=Sheet1,cell=D51 si2.xlsx::sheet=Sheet1,cell=D1 si2.xlsx::sheet=Sheet1,cell=E51 si2.xlsx::sheet=Sheet1,cell=E1 si2.xlsx::sheet=Sheet1,cell=F51 si2.xlsx::sheet=Sheet1,cell=F1 si2.xlsx::sheet=Sheet1,cell=G51 si2.xlsx::sheet=Sheet1,cell=G1 |  |  | - Actual empty LNP size (nm) | mean ± SD stated globally; source-row statistic pending; no per-row SD | Q08 | pending
结果 | si2_N0050_J | si2_N0050 | GFP_CHAR | GFP_mRNA_loaded | si2.xlsx | 50 | SM-102 | DOPC | 5.5 | mM | 60 | 12 | 1.5 |  | molar % | GFP mRNA | GFP |  |  |  | particle_size | 109.2 | nm | reported | measurement | si2.xlsx::sheet=Sheet1,cell=J51 si2.xlsx::sheet=Sheet1,cell=J1 | si2.xlsx::sheet=Sheet1,cell=A51 si2.xlsx::sheet=Sheet1,cell=A1 si2.xlsx::sheet=Sheet1,cell=B51 si2.xlsx::sheet=Sheet1,cell=B1 si2.xlsx::sheet=Sheet1,cell=C51 si2.xlsx::sheet=Sheet1,cell=C1 si2.xlsx::sheet=Sheet1,cell=D51 si2.xlsx::sheet=Sheet1,cell=D1 si2.xlsx::sheet=Sheet1,cell=E51 si2.xlsx::sheet=Sheet1,cell=E1 si2.xlsx::sheet=Sheet1,cell=F51 si2.xlsx::sheet=Sheet1,cell=F1 si2.xlsx::sheet=Sheet1,cell=G51 si2.xlsx::sheet=Sheet1,cell=G1 | payload=GFP mRNA; N_P_ratio=8; platform=MiNANO-form; buffer=NaOAc; total_flow_rate=2000; aqueous_to_organic_flow_ratio=3:1; purification=ultrafiltration; exchange to PBS; fivefold PBS dilution; 10000 xg, 5 min; size_PDI_instrument=DynaPro Plate Reader III; EE_assay=Quant-iT RiboGreen; EE_definition=(total mRNA - unencapsulated mRNA) / total mRNA * 100 | main.pdf::page=4 main.pdf::page=4 | 109.2 GFP mRNA-LNP size (nm) | mean ± SD stated globally; source-row statistic pending; no per-row SD |  | pending
结果 | si2_N0050_K | si2_N0050 | GFP_CHAR | GFP_mRNA_loaded | si2.xlsx | 50 | SM-102 | DOPC | 5.5 | mM | 60 | 12 | 1.5 |  | molar % | GFP mRNA | GFP |  |  |  | PDI | 0.123 | dimensionless | reported | measurement | si2.xlsx::sheet=Sheet1,cell=K51 si2.xlsx::sheet=Sheet1,cell=K1 | si2.xlsx::sheet=Sheet1,cell=A51 si2.xlsx::sheet=Sheet1,cell=A1 si2.xlsx::sheet=Sheet1,cell=B51 si2.xlsx::sheet=Sheet1,cell=B1 si2.xlsx::sheet=Sheet1,cell=C51 si2.xlsx::sheet=Sheet1,cell=C1 si2.xlsx::sheet=Sheet1,cell=D51 si2.xlsx::sheet=Sheet1,cell=D1 si2.xlsx::sheet=Sheet1,cell=E51 si2.xlsx::sheet=Sheet1,cell=E1 si2.xlsx::sheet=Sheet1,cell=F51 si2.xlsx::sheet=Sheet1,cell=F1 si2.xlsx::sheet=Sheet1,cell=G51 si2.xlsx::sheet=Sheet1,cell=G1 | payload=GFP mRNA; N_P_ratio=8; platform=MiNANO-form; buffer=NaOAc; total_flow_rate=2000; aqueous_to_organic_flow_ratio=3:1; purification=ultrafiltration; exchange to PBS; fivefold PBS dilution; 10000 xg, 5 min; size_PDI_instrument=DynaPro Plate Reader III; EE_assay=Quant-iT RiboGreen; EE_definition=(total mRNA - unencapsulated mRNA) / total mRNA * 100 | main.pdf::page=4 main.pdf::page=4 | 0.123 GFP mRNA-LNP PDI | mean ± SD stated globally; source-row statistic pending; no per-row SD |  | pending
结果 | si2_N0050_L | si2_N0050 | GFP_CHAR | GFP_mRNA_loaded | si2.xlsx | 50 | SM-102 | DOPC | 5.5 | mM | 60 | 12 | 1.5 |  | molar % | GFP mRNA | GFP |  |  |  | encapsulation_efficiency | 91.50887 | % | reported | measurement | si2.xlsx::sheet=Sheet1,cell=L51 si2.xlsx::sheet=Sheet1,cell=L1 | si2.xlsx::sheet=Sheet1,cell=A51 si2.xlsx::sheet=Sheet1,cell=A1 si2.xlsx::sheet=Sheet1,cell=B51 si2.xlsx::sheet=Sheet1,cell=B1 si2.xlsx::sheet=Sheet1,cell=C51 si2.xlsx::sheet=Sheet1,cell=C1 si2.xlsx::sheet=Sheet1,cell=D51 si2.xlsx::sheet=Sheet1,cell=D1 si2.xlsx::sheet=Sheet1,cell=E51 si2.xlsx::sheet=Sheet1,cell=E1 si2.xlsx::sheet=Sheet1,cell=F51 si2.xlsx::sheet=Sheet1,cell=F1 si2.xlsx::sheet=Sheet1,cell=G51 si2.xlsx::sheet=Sheet1,cell=G1 | payload=GFP mRNA; N_P_ratio=8; platform=MiNANO-form; buffer=NaOAc; total_flow_rate=2000; aqueous_to_organic_flow_ratio=3:1; purification=ultrafiltration; exchange to PBS; fivefold PBS dilution; 10000 xg, 5 min; size_PDI_instrument=DynaPro Plate Reader III; EE_assay=Quant-iT RiboGreen; EE_definition=(total mRNA - unencapsulated mRNA) / total mRNA * 100 | main.pdf::page=4 main.pdf::page=4 | 91.5088744262342 GFP mRNA-LNP encapsulation efficiency (%) | mean ± SD stated globally; source-row statistic pending; no per-row SD |  | pending
结果 | si2_N0050_M | si2_N0050 | GFP_EXPR | GFP_mRNA_loaded | si2.xlsx | 50 | SM-102 | DOPC | 5.5 | mM | 60 | 12 | 1.5 |  | molar % | GFP mRNA | GFP | CFBE | 600 ng GFP mRNA–loaded LNPs | 48 | GFP_fluorescence_intensity | 26852898.7 |  | reported | measurement | si2.xlsx::sheet=Sheet1,cell=M51 si2.xlsx::sheet=Sheet1,cell=M1 | si2.xlsx::sheet=Sheet1,cell=A51 si2.xlsx::sheet=Sheet1,cell=A1 si2.xlsx::sheet=Sheet1,cell=B51 si2.xlsx::sheet=Sheet1,cell=B1 si2.xlsx::sheet=Sheet1,cell=C51 si2.xlsx::sheet=Sheet1,cell=C1 si2.xlsx::sheet=Sheet1,cell=D51 si2.xlsx::sheet=Sheet1,cell=D1 si2.xlsx::sheet=Sheet1,cell=E51 si2.xlsx::sheet=Sheet1,cell=E1 si2.xlsx::sheet=Sheet1,cell=F51 si2.xlsx::sheet=Sheet1,cell=F1 si2.xlsx::sheet=Sheet1,cell=G51 si2.xlsx::sheet=Sheet1,cell=G1 | payload=GFP mRNA; N_P_ratio=8; platform=MiNANO-form; buffer=NaOAc; total_flow_rate=2000; aqueous_to_organic_flow_ratio=3:1; purification=ultrafiltration; exchange to PBS; fivefold PBS dilution; 10000 xg, 5 min; size_PDI_instrument=DynaPro Plate Reader III; EE_assay=Quant-iT RiboGreen; EE_definition=(total mRNA - unencapsulated mRNA) / total mRNA * 100; cell_model=CFBE; plate=96-well; cells_per_well=10000; culture_medium=MEM + 10% FBS + 1% p/s + 1% MEM non-EAA + 1% L-glu; temperature=37; CO2=5; pretransfection_incubation=24; dose_raw=600 ng GFP mRNA–loaded LNPs; dose_mass_basis=None; treatment_volume=200; measurement_time=48; readout=GFP fluorescence intensity; ImageJ Fiji; microscope=Olympus IX81; signal_unit=None | main.pdf::page=4 main.pdf::page=4 main.pdf::page=4 | 26852898.6666667 GFP mRNA-LNP transfection efficiency | mean ± SD stated globally; source-row statistic pending; no per-row SD | Q03,Q04 | pending
结果 | si2_N0050_VIABILITY | si2_N0050 | GFP_VIABILITY | GFP_mRNA_loaded | si2.xlsx | 50 | SM-102 | DOPC | 5.5 | mM | 60 | 12 | 1.5 |  | molar % | GFP mRNA | GFP | CFBE |  |  | cell_viability |  | % | requires_visual_extraction | measurement | si1.docx::paragraph=30 | si2.xlsx::sheet=Sheet1,cell=A51 si2.xlsx::sheet=Sheet1,cell=A1 si2.xlsx::sheet=Sheet1,cell=B51 si2.xlsx::sheet=Sheet1,cell=B1 si2.xlsx::sheet=Sheet1,cell=C51 si2.xlsx::sheet=Sheet1,cell=C1 si2.xlsx::sheet=Sheet1,cell=D51 si2.xlsx::sheet=Sheet1,cell=D1 si2.xlsx::sheet=Sheet1,cell=E51 si2.xlsx::sheet=Sheet1,cell=E1 si2.xlsx::sheet=Sheet1,cell=F51 si2.xlsx::sheet=Sheet1,cell=F1 si2.xlsx::sheet=Sheet1,cell=G51 si2.xlsx::sheet=Sheet1,cell=G1 | payload=GFP mRNA; N_P_ratio=8; platform=MiNANO-form; buffer=NaOAc; total_flow_rate=2000; aqueous_to_organic_flow_ratio=3:1; purification=ultrafiltration; exchange to PBS; fivefold PBS dilution; 10000 xg, 5 min; size_PDI_instrument=DynaPro Plate Reader III; EE_assay=Quant-iT RiboGreen; EE_definition=(total mRNA - unencapsulated mRNA) / total mRNA * 100; cell_model=CFBE; assay=10% AlamarBlue in PBS, 1.5 h, 37 C, 5% CO2; excitation=560; emission=590; control=untreated cells = 100%; reagent-only background subtraction; measurement_time=None | main.pdf::page=4 main.pdf::page=4 si1.docx::paragraph=30 main.pdf::page=4 | Fig. S5 Experimental validation of model-selected formulations with GFP mRNA. (a) The size and PDI of 100 GFP mRNA–loaded formulations; (b) EE of the same formulations; (c) GFP fluorescence intensity (GFP intDen) in CFBE cells 48 h post-transfection; (d) Cell viability of CFBE cells after transfection with the corresponding formulations. | mean ± SD stated globally; source-row statistic pending; no per-row SD |  | pending
结果 | si2_N0051_H | si2_N0051 | EMPTY_REFERENCE | empty_reference | si2.xlsx | 51 | CKK-E12 | DSPC | 5 | mM | 60 | 12 | 2.5 |  | molar % | [5 empty] | particle_size | 54.38404 | nm | reported | model_prediction | si2.xlsx::sheet=Sheet1,cell=H52 si2.xlsx::sheet=Sheet1,cell=H1 | si2.xlsx::sheet=Sheet1,cell=A52 si2.xlsx::sheet=Sheet1,cell=A1 si2.xlsx::sheet=Sheet1,cell=B52 si2.xlsx::sheet=Sheet1,cell=B1 si2.xlsx::sheet=Sheet1,cell=C52 si2.xlsx::sheet=Sheet1,cell=C1 si2.xlsx::sheet=Sheet1,cell=D52 si2.xlsx::sheet=Sheet1,cell=D1 si2.xlsx::sheet=Sheet1,cell=E52 si2.xlsx::sheet=Sheet1,cell=E1 si2.xlsx::sheet=Sheet1,cell=F52 si2.xlsx::sheet=Sheet1,cell=F1 si2.xlsx::sheet=Sheet1,cell=G52 si2.xlsx::sheet=Sheet1,cell=G1 |  |  | 54.3840396440089 Predicted empty LNP size (nm) | model prediction; no experimental replicate statistic |  | pending
结果 | si2_N0051_I | si2_N0051 | EMPTY_REFERENCE | empty_reference | si2.xlsx | 51 | CKK-E12 | DSPC | 5 | mM | 60 | 12 | 2.5 |  | molar % | [5 empty] | particle_size |  | nm | missing_in_source | measurement | si2.xlsx::sheet=Sheet1,cell=I52 si2.xlsx::sheet=Sheet1,cell=I1 | si2.xlsx::sheet=Sheet1,cell=A52 si2.xlsx::sheet=Sheet1,cell=A1 si2.xlsx::sheet=Sheet1,cell=B52 si2.xlsx::sheet=Sheet1,cell=B1 si2.xlsx::sheet=Sheet1,cell=C52 si2.xlsx::sheet=Sheet1,cell=C1 si2.xlsx::sheet=Sheet1,cell=D52 si2.xlsx::sheet=Sheet1,cell=D1 si2.xlsx::sheet=Sheet1,cell=E52 si2.xlsx::sheet=Sheet1,cell=E1 si2.xlsx::sheet=Sheet1,cell=F52 si2.xlsx::sheet=Sheet1,cell=F1 si2.xlsx::sheet=Sheet1,cell=G52 si2.xlsx::sheet=Sheet1,cell=G1 |  |  | - Actual empty LNP size (nm) | mean ± SD stated globally; source-row statistic pending; no per-row SD | Q08 | pending
结果 | si2_N0051_J | si2_N0051 | GFP_CHAR | GFP_mRNA_loaded | si2.xlsx | 51 | CKK-E12 | DSPC | 5 | mM | 60 | 12 | 2.5 |  | molar % | GFP mRNA | GFP |  |  |  | particle_size | 96.9 | nm | reported | measurement | si2.xlsx::sheet=Sheet1,cell=J52 si2.xlsx::sheet=Sheet1,cell=J1 | si2.xlsx::sheet=Sheet1,cell=A52 si2.xlsx::sheet=Sheet1,cell=A1 si2.xlsx::sheet=Sheet1,cell=B52 si2.xlsx::sheet=Sheet1,cell=B1 si2.xlsx::sheet=Sheet1,cell=C52 si2.xlsx::sheet=Sheet1,cell=C1 si2.xlsx::sheet=Sheet1,cell=D52 si2.xlsx::sheet=Sheet1,cell=D1 si2.xlsx::sheet=Sheet1,cell=E52 si2.xlsx::sheet=Sheet1,cell=E1 si2.xlsx::sheet=Sheet1,cell=F52 si2.xlsx::sheet=Sheet1,cell=F1 si2.xlsx::sheet=Sheet1,cell=G52 si2.xlsx::sheet=Sheet1,cell=G1 | payload=GFP mRNA; N_P_ratio=8; platform=MiNANO-form; buffer=NaOAc; total_flow_rate=2000; aqueous_to_organic_flow_ratio=3:1; purification=ultrafiltration; exchange to PBS; fivefold PBS dilution; 10000 xg, 5 min; size_PDI_instrument=DynaPro Plate Reader III; EE_assay=Quant-iT RiboGreen; EE_definition=(total mRNA - unencapsulated mRNA) / total mRNA * 100 | main.pdf::page=4 main.pdf::page=4 | 96.9 GFP mRNA-LNP size (nm) | mean ± SD stated globally; source-row statistic pending; no per-row SD |  | pending
结果 | si2_N0051_K | si2_N0051 | GFP_CHAR | GFP_mRNA_loaded | si2.xlsx | 51 | CKK-E12 | DSPC | 5 | mM | 60 | 12 | 2.5 |  | molar % | GFP mRNA | GFP |  |  |  | PDI | 0.142 | dimensionless | reported | measurement | si2.xlsx::sheet=Sheet1,cell=K52 si2.xlsx::sheet=Sheet1,cell=K1 | si2.xlsx::sheet=Sheet1,cell=A52 si2.xlsx::sheet=Sheet1,cell=A1 si2.xlsx::sheet=Sheet1,cell=B52 si2.xlsx::sheet=Sheet1,cell=B1 si2.xlsx::sheet=Sheet1,cell=C52 si2.xlsx::sheet=Sheet1,cell=C1 si2.xlsx::sheet=Sheet1,cell=D52 si2.xlsx::sheet=Sheet1,cell=D1 si2.xlsx::sheet=Sheet1,cell=E52 si2.xlsx::sheet=Sheet1,cell=E1 si2.xlsx::sheet=Sheet1,cell=F52 si2.xlsx::sheet=Sheet1,cell=F1 si2.xlsx::sheet=Sheet1,cell=G52 si2.xlsx::sheet=Sheet1,cell=G1 | payload=GFP mRNA; N_P_ratio=8; platform=MiNANO-form; buffer=NaOAc; total_flow_rate=2000; aqueous_to_organic_flow_ratio=3:1; purification=ultrafiltration; exchange to PBS; fivefold PBS dilution; 10000 xg, 5 min; size_PDI_instrument=DynaPro Plate Reader III; EE_assay=Quant-iT RiboGreen; EE_definition=(total mRNA - unencapsulated mRNA) / total mRNA * 100 | main.pdf::page=4 main.pdf::page=4 | 0.142 GFP mRNA-LNP PDI | mean ± SD stated globally; source-row statistic pending; no per-row SD |  | pending
结果 | si2_N0051_L | si2_N0051 | GFP_CHAR | GFP_mRNA_loaded | si2.xlsx | 51 | CKK-E12 | DSPC | 5 | mM | 60 | 12 | 2.5 |  | molar % | GFP mRNA | GFP |  |  |  | encapsulation_efficiency | 92.65424 | % | reported | measurement | si2.xlsx::sheet=Sheet1,cell=L52 si2.xlsx::sheet=Sheet1,cell=L1 | si2.xlsx::sheet=Sheet1,cell=A52 si2.xlsx::sheet=Sheet1,cell=A1 si2.xlsx::sheet=Sheet1,cell=B52 si2.xlsx::sheet=Sheet1,cell=B1 si2.xlsx::sheet=Sheet1,cell=C52 si2.xlsx::sheet=Sheet1,cell=C1 si2.xlsx::sheet=Sheet1,cell=D52 si2.xlsx::sheet=Sheet1,cell=D1 si2.xlsx::sheet=Sheet1,cell=E52 si2.xlsx::sheet=Sheet1,cell=E1 si2.xlsx::sheet=Sheet1,cell=F52 si2.xlsx::sheet=Sheet1,cell=F1 si2.xlsx::sheet=Sheet1,cell=G52 si2.xlsx::sheet=Sheet1,cell=G1 | payload=GFP mRNA; N_P_ratio=8; platform=MiNANO-form; buffer=NaOAc; total_flow_rate=2000; aqueous_to_organic_flow_ratio=3:1; purification=ultrafiltration; exchange to PBS; fivefold PBS dilution; 10000 xg, 5 min; size_PDI_instrument=DynaPro Plate Reader III; EE_assay=Quant-iT RiboGreen; EE_definition=(total mRNA - unencapsulated mRNA) / total mRNA * 100 | main.pdf::page=4 main.pdf::page=4 | 92.6542408027277 GFP mRNA-LNP encapsulation efficiency (%) | mean ± SD stated globally; source-row statistic pending; no per-row SD |  | pending
结果 | si2_N0051_M | si2_N0051 | GFP_EXPR | GFP_mRNA_loaded | si2.xlsx | 51 | CKK-E12 | DSPC | 5 | mM | 60 | 12 | 2.5 |  | molar % | GFP mRNA | GFP | CFBE | 600 ng GFP mRNA–loaded LNPs | 48 | GFP_fluorescence_intensity | 32789.66667 |  | reported | measurement | si2.xlsx::sheet=Sheet1,cell=M52 si2.xlsx::sheet=Sheet1,cell=M1 | si2.xlsx::sheet=Sheet1,cell=A52 si2.xlsx::sheet=Sheet1,cell=A1 si2.xlsx::sheet=Sheet1,cell=B52 si2.xlsx::sheet=Sheet1,cell=B1 si2.xlsx::sheet=Sheet1,cell=C52 si2.xlsx::sheet=Sheet1,cell=C1 si2.xlsx::sheet=Sheet1,cell=D52 si2.xlsx::sheet=Sheet1,cell=D1 si2.xlsx::sheet=Sheet1,cell=E52 si2.xlsx::sheet=Sheet1,cell=E1 si2.xlsx::sheet=Sheet1,cell=F52 si2.xlsx::sheet=Sheet1,cell=F1 si2.xlsx::sheet=Sheet1,cell=G52 si2.xlsx::sheet=Sheet1,cell=G1 | payload=GFP mRNA; N_P_ratio=8; platform=MiNANO-form; buffer=NaOAc; total_flow_rate=2000; aqueous_to_organic_flow_ratio=3:1; purification=ultrafiltration; exchange to PBS; fivefold PBS dilution; 10000 xg, 5 min; size_PDI_instrument=DynaPro Plate Reader III; EE_assay=Quant-iT RiboGreen; EE_definition=(total mRNA - unencapsulated mRNA) / total mRNA * 100; cell_model=CFBE; plate=96-well; cells_per_well=10000; culture_medium=MEM + 10% FBS + 1% p/s + 1% MEM non-EAA + 1% L-glu; temperature=37; CO2=5; pretransfection_incubation=24; dose_raw=600 ng GFP mRNA–loaded LNPs; dose_mass_basis=None; treatment_volume=200; measurement_time=48; readout=GFP fluorescence intensity; ImageJ Fiji; microscope=Olympus IX81; signal_unit=None | main.pdf::page=4 main.pdf::page=4 main.pdf::page=4 | 32789.66667 GFP mRNA-LNP transfection efficiency | mean ± SD stated globally; source-row statistic pending; no per-row SD | Q03,Q04 | pending
结果 | si2_N0051_VIABILITY | si2_N0051 | GFP_VIABILITY | GFP_mRNA_loaded | si2.xlsx | 51 | CKK-E12 | DSPC | 5 | mM | 60 | 12 | 2.5 |  | molar % | GFP mRNA | GFP | CFBE |  |  | cell_viability |  | % | requires_visual_extraction | measurement | si1.docx::paragraph=30 | si2.xlsx::sheet=Sheet1,cell=A52 si2.xlsx::sheet=Sheet1,cell=A1 si2.xlsx::sheet=Sheet1,cell=B52 si2.xlsx::sheet=Sheet1,cell=B1 si2.xlsx::sheet=Sheet1,cell=C52 si2.xlsx::sheet=Sheet1,cell=C1 si2.xlsx::sheet=Sheet1,cell=D52 si2.xlsx::sheet=Sheet1,cell=D1 si2.xlsx::sheet=Sheet1,cell=E52 si2.xlsx::sheet=Sheet1,cell=E1 si2.xlsx::sheet=Sheet1,cell=F52 si2.xlsx::sheet=Sheet1,cell=F1 si2.xlsx::sheet=Sheet1,cell=G52 si2.xlsx::sheet=Sheet1,cell=G1 | payload=GFP mRNA; N_P_ratio=8; platform=MiNANO-form; buffer=NaOAc; total_flow_rate=2000; aqueous_to_organic_flow_ratio=3:1; purification=ultrafiltration; exchange to PBS; fivefold PBS dilution; 10000 xg, 5 min; size_PDI_instrument=DynaPro Plate Reader III; EE_assay=Quant-iT RiboGreen; EE_definition=(total mRNA - unencapsulated mRNA) / total mRNA * 100; cell_model=CFBE; assay=10% AlamarBlue in PBS, 1.5 h, 37 C, 5% CO2; excitation=560; emission=590; control=untreated cells = 100%; reagent-only background subtraction; measurement_time=None | main.pdf::page=4 main.pdf::page=4 si1.docx::paragraph=30 main.pdf::page=4 | Fig. S5 Experimental validation of model-selected formulations with GFP mRNA. (a) The size and PDI of 100 GFP mRNA–loaded formulations; (b) EE of the same formulations; (c) GFP fluorescence intensity (GFP intDen) in CFBE cells 48 h post-transfection; (d) Cell viability of CFBE cells after transfection with the corresponding formulations. | mean ± SD stated globally; source-row statistic pending; no per-row SD |  | pending
结果 | si2_N0052_H | si2_N0052 | EMPTY_REFERENCE | empty_reference | si2.xlsx | 52 | CKK-E12 | DSPC | 9 | mM | 42 | 6 | 0.5 |  | molar % | [5 empty] | particle_size | 78.89057 | nm | reported | model_prediction | si2.xlsx::sheet=Sheet1,cell=H53 si2.xlsx::sheet=Sheet1,cell=H1 | si2.xlsx::sheet=Sheet1,cell=A53 si2.xlsx::sheet=Sheet1,cell=A1 si2.xlsx::sheet=Sheet1,cell=B53 si2.xlsx::sheet=Sheet1,cell=B1 si2.xlsx::sheet=Sheet1,cell=C53 si2.xlsx::sheet=Sheet1,cell=C1 si2.xlsx::sheet=Sheet1,cell=D53 si2.xlsx::sheet=Sheet1,cell=D1 si2.xlsx::sheet=Sheet1,cell=E53 si2.xlsx::sheet=Sheet1,cell=E1 si2.xlsx::sheet=Sheet1,cell=F53 si2.xlsx::sheet=Sheet1,cell=F1 si2.xlsx::sheet=Sheet1,cell=G53 si2.xlsx::sheet=Sheet1,cell=G1 |  |  | 78.8905699170423 Predicted empty LNP size (nm) | model prediction; no experimental replicate statistic |  | pending
结果 | si2_N0052_I | si2_N0052 | EMPTY_REFERENCE | empty_reference | si2.xlsx | 52 | CKK-E12 | DSPC | 9 | mM | 42 | 6 | 0.5 |  | molar % | [5 empty] | particle_size |  | nm | missing_in_source | measurement | si2.xlsx::sheet=Sheet1,cell=I53 si2.xlsx::sheet=Sheet1,cell=I1 | si2.xlsx::sheet=Sheet1,cell=A53 si2.xlsx::sheet=Sheet1,cell=A1 si2.xlsx::sheet=Sheet1,cell=B53 si2.xlsx::sheet=Sheet1,cell=B1 si2.xlsx::sheet=Sheet1,cell=C53 si2.xlsx::sheet=Sheet1,cell=C1 si2.xlsx::sheet=Sheet1,cell=D53 si2.xlsx::sheet=Sheet1,cell=D1 si2.xlsx::sheet=Sheet1,cell=E53 si2.xlsx::sheet=Sheet1,cell=E1 si2.xlsx::sheet=Sheet1,cell=F53 si2.xlsx::sheet=Sheet1,cell=F1 si2.xlsx::sheet=Sheet1,cell=G53 si2.xlsx::sheet=Sheet1,cell=G1 |  |  | - Actual empty LNP size (nm) | mean ± SD stated globally; source-row statistic pending; no per-row SD | Q08 | pending
结果 | si2_N0052_J | si2_N0052 | GFP_CHAR | GFP_mRNA_loaded | si2.xlsx | 52 | CKK-E12 | DSPC | 9 | mM | 42 | 6 | 0.5 |  | molar % | GFP mRNA | GFP |  |  |  | particle_size | 133 | nm | reported | measurement | si2.xlsx::sheet=Sheet1,cell=J53 si2.xlsx::sheet=Sheet1,cell=J1 | si2.xlsx::sheet=Sheet1,cell=A53 si2.xlsx::sheet=Sheet1,cell=A1 si2.xlsx::sheet=Sheet1,cell=B53 si2.xlsx::sheet=Sheet1,cell=B1 si2.xlsx::sheet=Sheet1,cell=C53 si2.xlsx::sheet=Sheet1,cell=C1 si2.xlsx::sheet=Sheet1,cell=D53 si2.xlsx::sheet=Sheet1,cell=D1 si2.xlsx::sheet=Sheet1,cell=E53 si2.xlsx::sheet=Sheet1,cell=E1 si2.xlsx::sheet=Sheet1,cell=F53 si2.xlsx::sheet=Sheet1,cell=F1 si2.xlsx::sheet=Sheet1,cell=G53 si2.xlsx::sheet=Sheet1,cell=G1 | payload=GFP mRNA; N_P_ratio=8; platform=MiNANO-form; buffer=NaOAc; total_flow_rate=2000; aqueous_to_organic_flow_ratio=3:1; purification=ultrafiltration; exchange to PBS; fivefold PBS dilution; 10000 xg, 5 min; size_PDI_instrument=DynaPro Plate Reader III; EE_assay=Quant-iT RiboGreen; EE_definition=(total mRNA - unencapsulated mRNA) / total mRNA * 100 | main.pdf::page=4 main.pdf::page=4 | 133 GFP mRNA-LNP size (nm) | mean ± SD stated globally; source-row statistic pending; no per-row SD |  | pending
结果 | si2_N0052_K | si2_N0052 | GFP_CHAR | GFP_mRNA_loaded | si2.xlsx | 52 | CKK-E12 | DSPC | 9 | mM | 42 | 6 | 0.5 |  | molar % | GFP mRNA | GFP |  |  |  | PDI | 0.158 | dimensionless | reported | measurement | si2.xlsx::sheet=Sheet1,cell=K53 si2.xlsx::sheet=Sheet1,cell=K1 | si2.xlsx::sheet=Sheet1,cell=A53 si2.xlsx::sheet=Sheet1,cell=A1 si2.xlsx::sheet=Sheet1,cell=B53 si2.xlsx::sheet=Sheet1,cell=B1 si2.xlsx::sheet=Sheet1,cell=C53 si2.xlsx::sheet=Sheet1,cell=C1 si2.xlsx::sheet=Sheet1,cell=D53 si2.xlsx::sheet=Sheet1,cell=D1 si2.xlsx::sheet=Sheet1,cell=E53 si2.xlsx::sheet=Sheet1,cell=E1 si2.xlsx::sheet=Sheet1,cell=F53 si2.xlsx::sheet=Sheet1,cell=F1 si2.xlsx::sheet=Sheet1,cell=G53 si2.xlsx::sheet=Sheet1,cell=G1 | payload=GFP mRNA; N_P_ratio=8; platform=MiNANO-form; buffer=NaOAc; total_flow_rate=2000; aqueous_to_organic_flow_ratio=3:1; purification=ultrafiltration; exchange to PBS; fivefold PBS dilution; 10000 xg, 5 min; size_PDI_instrument=DynaPro Plate Reader III; EE_assay=Quant-iT RiboGreen; EE_definition=(total mRNA - unencapsulated mRNA) / total mRNA * 100 | main.pdf::page=4 main.pdf::page=4 | 0.158 GFP mRNA-LNP PDI | mean ± SD stated globally; source-row statistic pending; no per-row SD |  | pending
结果 | si2_N0052_L | si2_N0052 | GFP_CHAR | GFP_mRNA_loaded | si2.xlsx | 52 | CKK-E12 | DSPC | 9 | mM | 42 | 6 | 0.5 |  | molar % | GFP mRNA | GFP |  |  |  | encapsulation_efficiency | 97.33277 | % | reported | measurement | si2.xlsx::sheet=Sheet1,cell=L53 si2.xlsx::sheet=Sheet1,cell=L1 | si2.xlsx::sheet=Sheet1,cell=A53 si2.xlsx::sheet=Sheet1,cell=A1 si2.xlsx::sheet=Sheet1,cell=B53 si2.xlsx::sheet=Sheet1,cell=B1 si2.xlsx::sheet=Sheet1,cell=C53 si2.xlsx::sheet=Sheet1,cell=C1 si2.xlsx::sheet=Sheet1,cell=D53 si2.xlsx::sheet=Sheet1,cell=D1 si2.xlsx::sheet=Sheet1,cell=E53 si2.xlsx::sheet=Sheet1,cell=E1 si2.xlsx::sheet=Sheet1,cell=F53 si2.xlsx::sheet=Sheet1,cell=F1 si2.xlsx::sheet=Sheet1,cell=G53 si2.xlsx::sheet=Sheet1,cell=G1 | payload=GFP mRNA; N_P_ratio=8; platform=MiNANO-form; buffer=NaOAc; total_flow_rate=2000; aqueous_to_organic_flow_ratio=3:1; purification=ultrafiltration; exchange to PBS; fivefold PBS dilution; 10000 xg, 5 min; size_PDI_instrument=DynaPro Plate Reader III; EE_assay=Quant-iT RiboGreen; EE_definition=(total mRNA - unencapsulated mRNA) / total mRNA * 100 | main.pdf::page=4 main.pdf::page=4 | 97.3327706608602 GFP mRNA-LNP encapsulation efficiency (%) | mean ± SD stated globally; source-row statistic pending; no per-row SD |  | pending
结果 | si2_N0052_M | si2_N0052 | GFP_EXPR | GFP_mRNA_loaded | si2.xlsx | 52 | CKK-E12 | DSPC | 9 | mM | 42 | 6 | 0.5 |  | molar % | GFP mRNA | GFP | CFBE | 600 ng GFP mRNA–loaded LNPs | 48 | GFP_fluorescence_intensity | 32912.66667 |  | reported | measurement | si2.xlsx::sheet=Sheet1,cell=M53 si2.xlsx::sheet=Sheet1,cell=M1 | si2.xlsx::sheet=Sheet1,cell=A53 si2.xlsx::sheet=Sheet1,cell=A1 si2.xlsx::sheet=Sheet1,cell=B53 si2.xlsx::sheet=Sheet1,cell=B1 si2.xlsx::sheet=Sheet1,cell=C53 si2.xlsx::sheet=Sheet1,cell=C1 si2.xlsx::sheet=Sheet1,cell=D53 si2.xlsx::sheet=Sheet1,cell=D1 si2.xlsx::sheet=Sheet1,cell=E53 si2.xlsx::sheet=Sheet1,cell=E1 si2.xlsx::sheet=Sheet1,cell=F53 si2.xlsx::sheet=Sheet1,cell=F1 si2.xlsx::sheet=Sheet1,cell=G53 si2.xlsx::sheet=Sheet1,cell=G1 | payload=GFP mRNA; N_P_ratio=8; platform=MiNANO-form; buffer=NaOAc; total_flow_rate=2000; aqueous_to_organic_flow_ratio=3:1; purification=ultrafiltration; exchange to PBS; fivefold PBS dilution; 10000 xg, 5 min; size_PDI_instrument=DynaPro Plate Reader III; EE_assay=Quant-iT RiboGreen; EE_definition=(total mRNA - unencapsulated mRNA) / total mRNA * 100; cell_model=CFBE; plate=96-well; cells_per_well=10000; culture_medium=MEM + 10% FBS + 1% p/s + 1% MEM non-EAA + 1% L-glu; temperature=37; CO2=5; pretransfection_incubation=24; dose_raw=600 ng GFP mRNA–loaded LNPs; dose_mass_basis=None; treatment_volume=200; measurement_time=48; readout=GFP fluorescence intensity; ImageJ Fiji; microscope=Olympus IX81; signal_unit=None | main.pdf::page=4 main.pdf::page=4 main.pdf::page=4 | 32912.66667 GFP mRNA-LNP transfection efficiency | mean ± SD stated globally; source-row statistic pending; no per-row SD | Q03,Q04 | pending
结果 | si2_N0052_VIABILITY | si2_N0052 | GFP_VIABILITY | GFP_mRNA_loaded | si2.xlsx | 52 | CKK-E12 | DSPC | 9 | mM | 42 | 6 | 0.5 |  | molar % | GFP mRNA | GFP | CFBE |  |  | cell_viability |  | % | requires_visual_extraction | measurement | si1.docx::paragraph=30 | si2.xlsx::sheet=Sheet1,cell=A53 si2.xlsx::sheet=Sheet1,cell=A1 si2.xlsx::sheet=Sheet1,cell=B53 si2.xlsx::sheet=Sheet1,cell=B1 si2.xlsx::sheet=Sheet1,cell=C53 si2.xlsx::sheet=Sheet1,cell=C1 si2.xlsx::sheet=Sheet1,cell=D53 si2.xlsx::sheet=Sheet1,cell=D1 si2.xlsx::sheet=Sheet1,cell=E53 si2.xlsx::sheet=Sheet1,cell=E1 si2.xlsx::sheet=Sheet1,cell=F53 si2.xlsx::sheet=Sheet1,cell=F1 si2.xlsx::sheet=Sheet1,cell=G53 si2.xlsx::sheet=Sheet1,cell=G1 | payload=GFP mRNA; N_P_ratio=8; platform=MiNANO-form; buffer=NaOAc; total_flow_rate=2000; aqueous_to_organic_flow_ratio=3:1; purification=ultrafiltration; exchange to PBS; fivefold PBS dilution; 10000 xg, 5 min; size_PDI_instrument=DynaPro Plate Reader III; EE_assay=Quant-iT RiboGreen; EE_definition=(total mRNA - unencapsulated mRNA) / total mRNA * 100; cell_model=CFBE; assay=10% AlamarBlue in PBS, 1.5 h, 37 C, 5% CO2; excitation=560; emission=590; control=untreated cells = 100%; reagent-only background subtraction; measurement_time=None | main.pdf::page=4 main.pdf::page=4 si1.docx::paragraph=30 main.pdf::page=4 | Fig. S5 Experimental validation of model-selected formulations with GFP mRNA. (a) The size and PDI of 100 GFP mRNA–loaded formulations; (b) EE of the same formulations; (c) GFP fluorescence intensity (GFP intDen) in CFBE cells 48 h post-transfection; (d) Cell viability of CFBE cells after transfection with the corresponding formulations. | mean ± SD stated globally; source-row statistic pending; no per-row SD |  | pending
结果 | si2_N0053_H | si2_N0053 | EMPTY_REFERENCE | empty_reference | si2.xlsx | 53 | CKK-E12 | DSPC | 4 | mM | 48 | 12 | 1.5 |  | molar % | [5 empty] | particle_size | 52.51081 | nm | reported | model_prediction | si2.xlsx::sheet=Sheet1,cell=H54 si2.xlsx::sheet=Sheet1,cell=H1 | si2.xlsx::sheet=Sheet1,cell=A54 si2.xlsx::sheet=Sheet1,cell=A1 si2.xlsx::sheet=Sheet1,cell=B54 si2.xlsx::sheet=Sheet1,cell=B1 si2.xlsx::sheet=Sheet1,cell=C54 si2.xlsx::sheet=Sheet1,cell=C1 si2.xlsx::sheet=Sheet1,cell=D54 si2.xlsx::sheet=Sheet1,cell=D1 si2.xlsx::sheet=Sheet1,cell=E54 si2.xlsx::sheet=Sheet1,cell=E1 si2.xlsx::sheet=Sheet1,cell=F54 si2.xlsx::sheet=Sheet1,cell=F1 si2.xlsx::sheet=Sheet1,cell=G54 si2.xlsx::sheet=Sheet1,cell=G1 |  |  | 52.5108094588828 Predicted empty LNP size (nm) | model prediction; no experimental replicate statistic |  | pending
结果 | si2_N0053_I | si2_N0053 | EMPTY_REFERENCE | empty_reference | si2.xlsx | 53 | CKK-E12 | DSPC | 4 | mM | 48 | 12 | 1.5 |  | molar % | [5 empty] | particle_size |  | nm | missing_in_source | measurement | si2.xlsx::sheet=Sheet1,cell=I54 si2.xlsx::sheet=Sheet1,cell=I1 | si2.xlsx::sheet=Sheet1,cell=A54 si2.xlsx::sheet=Sheet1,cell=A1 si2.xlsx::sheet=Sheet1,cell=B54 si2.xlsx::sheet=Sheet1,cell=B1 si2.xlsx::sheet=Sheet1,cell=C54 si2.xlsx::sheet=Sheet1,cell=C1 si2.xlsx::sheet=Sheet1,cell=D54 si2.xlsx::sheet=Sheet1,cell=D1 si2.xlsx::sheet=Sheet1,cell=E54 si2.xlsx::sheet=Sheet1,cell=E1 si2.xlsx::sheet=Sheet1,cell=F54 si2.xlsx::sheet=Sheet1,cell=F1 si2.xlsx::sheet=Sheet1,cell=G54 si2.xlsx::sheet=Sheet1,cell=G1 |  |  | - Actual empty LNP size (nm) | mean ± SD stated globally; source-row statistic pending; no per-row SD | Q08 | pending
结果 | si2_N0053_J | si2_N0053 | GFP_CHAR | GFP_mRNA_loaded | si2.xlsx | 53 | CKK-E12 | DSPC | 4 | mM | 48 | 12 | 1.5 |  | molar % | GFP mRNA | GFP |  |  |  | particle_size | 82.9 | nm | reported | measurement | si2.xlsx::sheet=Sheet1,cell=J54 si2.xlsx::sheet=Sheet1,cell=J1 | si2.xlsx::sheet=Sheet1,cell=A54 si2.xlsx::sheet=Sheet1,cell=A1 si2.xlsx::sheet=Sheet1,cell=B54 si2.xlsx::sheet=Sheet1,cell=B1 si2.xlsx::sheet=Sheet1,cell=C54 si2.xlsx::sheet=Sheet1,cell=C1 si2.xlsx::sheet=Sheet1,cell=D54 si2.xlsx::sheet=Sheet1,cell=D1 si2.xlsx::sheet=Sheet1,cell=E54 si2.xlsx::sheet=Sheet1,cell=E1 si2.xlsx::sheet=Sheet1,cell=F54 si2.xlsx::sheet=Sheet1,cell=F1 si2.xlsx::sheet=Sheet1,cell=G54 si2.xlsx::sheet=Sheet1,cell=G1 | payload=GFP mRNA; N_P_ratio=8; platform=MiNANO-form; buffer=NaOAc; total_flow_rate=2000; aqueous_to_organic_flow_ratio=3:1; purification=ultrafiltration; exchange to PBS; fivefold PBS dilution; 10000 xg, 5 min; size_PDI_instrument=DynaPro Plate Reader III; EE_assay=Quant-iT RiboGreen; EE_definition=(total mRNA - unencapsulated mRNA) / total mRNA * 100 | main.pdf::page=4 main.pdf::page=4 | 82.9 GFP mRNA-LNP size (nm) | mean ± SD stated globally; source-row statistic pending; no per-row SD |  | pending
结果 | si2_N0053_K | si2_N0053 | GFP_CHAR | GFP_mRNA_loaded | si2.xlsx | 53 | CKK-E12 | DSPC | 4 | mM | 48 | 12 | 1.5 |  | molar % | GFP mRNA | GFP |  |  |  | PDI | 0.154 | dimensionless | reported | measurement | si2.xlsx::sheet=Sheet1,cell=K54 si2.xlsx::sheet=Sheet1,cell=K1 | si2.xlsx::sheet=Sheet1,cell=A54 si2.xlsx::sheet=Sheet1,cell=A1 si2.xlsx::sheet=Sheet1,cell=B54 si2.xlsx::sheet=Sheet1,cell=B1 si2.xlsx::sheet=Sheet1,cell=C54 si2.xlsx::sheet=Sheet1,cell=C1 si2.xlsx::sheet=Sheet1,cell=D54 si2.xlsx::sheet=Sheet1,cell=D1 si2.xlsx::sheet=Sheet1,cell=E54 si2.xlsx::sheet=Sheet1,cell=E1 si2.xlsx::sheet=Sheet1,cell=F54 si2.xlsx::sheet=Sheet1,cell=F1 si2.xlsx::sheet=Sheet1,cell=G54 si2.xlsx::sheet=Sheet1,cell=G1 | payload=GFP mRNA; N_P_ratio=8; platform=MiNANO-form; buffer=NaOAc; total_flow_rate=2000; aqueous_to_organic_flow_ratio=3:1; purification=ultrafiltration; exchange to PBS; fivefold PBS dilution; 10000 xg, 5 min; size_PDI_instrument=DynaPro Plate Reader III; EE_assay=Quant-iT RiboGreen; EE_definition=(total mRNA - unencapsulated mRNA) / total mRNA * 100 | main.pdf::page=4 main.pdf::page=4 | 0.154 GFP mRNA-LNP PDI | mean ± SD stated globally; source-row statistic pending; no per-row SD |  | pending
结果 | si2_N0053_L | si2_N0053 | GFP_CHAR | GFP_mRNA_loaded | si2.xlsx | 53 | CKK-E12 | DSPC | 4 | mM | 48 | 12 | 1.5 |  | molar % | GFP mRNA | GFP |  |  |  | encapsulation_efficiency | 96.23158 | % | reported | measurement | si2.xlsx::sheet=Sheet1,cell=L54 si2.xlsx::sheet=Sheet1,cell=L1 | si2.xlsx::sheet=Sheet1,cell=A54 si2.xlsx::sheet=Sheet1,cell=A1 si2.xlsx::sheet=Sheet1,cell=B54 si2.xlsx::sheet=Sheet1,cell=B1 si2.xlsx::sheet=Sheet1,cell=C54 si2.xlsx::sheet=Sheet1,cell=C1 si2.xlsx::sheet=Sheet1,cell=D54 si2.xlsx::sheet=Sheet1,cell=D1 si2.xlsx::sheet=Sheet1,cell=E54 si2.xlsx::sheet=Sheet1,cell=E1 si2.xlsx::sheet=Sheet1,cell=F54 si2.xlsx::sheet=Sheet1,cell=F1 si2.xlsx::sheet=Sheet1,cell=G54 si2.xlsx::sheet=Sheet1,cell=G1 | payload=GFP mRNA; N_P_ratio=8; platform=MiNANO-form; buffer=NaOAc; total_flow_rate=2000; aqueous_to_organic_flow_ratio=3:1; purification=ultrafiltration; exchange to PBS; fivefold PBS dilution; 10000 xg, 5 min; size_PDI_instrument=DynaPro Plate Reader III; EE_assay=Quant-iT RiboGreen; EE_definition=(total mRNA - unencapsulated mRNA) / total mRNA * 100 | main.pdf::page=4 main.pdf::page=4 | 96.2315764893919 GFP mRNA-LNP encapsulation efficiency (%) | mean ± SD stated globally; source-row statistic pending; no per-row SD |  | pending
结果 | si2_N0053_M | si2_N0053 | GFP_EXPR | GFP_mRNA_loaded | si2.xlsx | 53 | CKK-E12 | DSPC | 4 | mM | 48 | 12 | 1.5 |  | molar % | GFP mRNA | GFP | CFBE | 600 ng GFP mRNA–loaded LNPs | 48 | GFP_fluorescence_intensity | 32850.33333 |  | reported | measurement | si2.xlsx::sheet=Sheet1,cell=M54 si2.xlsx::sheet=Sheet1,cell=M1 | si2.xlsx::sheet=Sheet1,cell=A54 si2.xlsx::sheet=Sheet1,cell=A1 si2.xlsx::sheet=Sheet1,cell=B54 si2.xlsx::sheet=Sheet1,cell=B1 si2.xlsx::sheet=Sheet1,cell=C54 si2.xlsx::sheet=Sheet1,cell=C1 si2.xlsx::sheet=Sheet1,cell=D54 si2.xlsx::sheet=Sheet1,cell=D1 si2.xlsx::sheet=Sheet1,cell=E54 si2.xlsx::sheet=Sheet1,cell=E1 si2.xlsx::sheet=Sheet1,cell=F54 si2.xlsx::sheet=Sheet1,cell=F1 si2.xlsx::sheet=Sheet1,cell=G54 si2.xlsx::sheet=Sheet1,cell=G1 | payload=GFP mRNA; N_P_ratio=8; platform=MiNANO-form; buffer=NaOAc; total_flow_rate=2000; aqueous_to_organic_flow_ratio=3:1; purification=ultrafiltration; exchange to PBS; fivefold PBS dilution; 10000 xg, 5 min; size_PDI_instrument=DynaPro Plate Reader III; EE_assay=Quant-iT RiboGreen; EE_definition=(total mRNA - unencapsulated mRNA) / total mRNA * 100; cell_model=CFBE; plate=96-well; cells_per_well=10000; culture_medium=MEM + 10% FBS + 1% p/s + 1% MEM non-EAA + 1% L-glu; temperature=37; CO2=5; pretransfection_incubation=24; dose_raw=600 ng GFP mRNA–loaded LNPs; dose_mass_basis=None; treatment_volume=200; measurement_time=48; readout=GFP fluorescence intensity; ImageJ Fiji; microscope=Olympus IX81; signal_unit=None | main.pdf::page=4 main.pdf::page=4 main.pdf::page=4 | 32850.33333 GFP mRNA-LNP transfection efficiency | mean ± SD stated globally; source-row statistic pending; no per-row SD | Q03,Q04 | pending
结果 | si2_N0053_VIABILITY | si2_N0053 | GFP_VIABILITY | GFP_mRNA_loaded | si2.xlsx | 53 | CKK-E12 | DSPC | 4 | mM | 48 | 12 | 1.5 |  | molar % | GFP mRNA | GFP | CFBE |  |  | cell_viability |  | % | requires_visual_extraction | measurement | si1.docx::paragraph=30 | si2.xlsx::sheet=Sheet1,cell=A54 si2.xlsx::sheet=Sheet1,cell=A1 si2.xlsx::sheet=Sheet1,cell=B54 si2.xlsx::sheet=Sheet1,cell=B1 si2.xlsx::sheet=Sheet1,cell=C54 si2.xlsx::sheet=Sheet1,cell=C1 si2.xlsx::sheet=Sheet1,cell=D54 si2.xlsx::sheet=Sheet1,cell=D1 si2.xlsx::sheet=Sheet1,cell=E54 si2.xlsx::sheet=Sheet1,cell=E1 si2.xlsx::sheet=Sheet1,cell=F54 si2.xlsx::sheet=Sheet1,cell=F1 si2.xlsx::sheet=Sheet1,cell=G54 si2.xlsx::sheet=Sheet1,cell=G1 | payload=GFP mRNA; N_P_ratio=8; platform=MiNANO-form; buffer=NaOAc; total_flow_rate=2000; aqueous_to_organic_flow_ratio=3:1; purification=ultrafiltration; exchange to PBS; fivefold PBS dilution; 10000 xg, 5 min; size_PDI_instrument=DynaPro Plate Reader III; EE_assay=Quant-iT RiboGreen; EE_definition=(total mRNA - unencapsulated mRNA) / total mRNA * 100; cell_model=CFBE; assay=10% AlamarBlue in PBS, 1.5 h, 37 C, 5% CO2; excitation=560; emission=590; control=untreated cells = 100%; reagent-only background subtraction; measurement_time=None | main.pdf::page=4 main.pdf::page=4 si1.docx::paragraph=30 main.pdf::page=4 | Fig. S5 Experimental validation of model-selected formulations with GFP mRNA. (a) The size and PDI of 100 GFP mRNA–loaded formulations; (b) EE of the same formulations; (c) GFP fluorescence intensity (GFP intDen) in CFBE cells 48 h post-transfection; (d) Cell viability of CFBE cells after transfection with the corresponding formulations. | mean ± SD stated globally; source-row statistic pending; no per-row SD |  | pending
结果 | si2_N0054_H | si2_N0054 | EMPTY_REFERENCE | empty_reference | si2.xlsx | 54 | CKK-E12 | DSPC | 5 | mM | 52 | 9 | 1.1 |  | molar % | [5 empty] | particle_size | 57.97248 | nm | reported | model_prediction | si2.xlsx::sheet=Sheet1,cell=H55 si2.xlsx::sheet=Sheet1,cell=H1 | si2.xlsx::sheet=Sheet1,cell=A55 si2.xlsx::sheet=Sheet1,cell=A1 si2.xlsx::sheet=Sheet1,cell=B55 si2.xlsx::sheet=Sheet1,cell=B1 si2.xlsx::sheet=Sheet1,cell=C55 si2.xlsx::sheet=Sheet1,cell=C1 si2.xlsx::sheet=Sheet1,cell=D55 si2.xlsx::sheet=Sheet1,cell=D1 si2.xlsx::sheet=Sheet1,cell=E55 si2.xlsx::sheet=Sheet1,cell=E1 si2.xlsx::sheet=Sheet1,cell=F55 si2.xlsx::sheet=Sheet1,cell=F1 si2.xlsx::sheet=Sheet1,cell=G55 si2.xlsx::sheet=Sheet1,cell=G1 |  |  | 57.9724787518566 Predicted empty LNP size (nm) | model prediction; no experimental replicate statistic |  | pending
结果 | si2_N0054_I | si2_N0054 | EMPTY_REFERENCE | empty_reference | si2.xlsx | 54 | CKK-E12 | DSPC | 5 | mM | 52 | 9 | 1.1 |  | molar % | [5 empty] | particle_size |  | nm | missing_in_source | measurement | si2.xlsx::sheet=Sheet1,cell=I55 si2.xlsx::sheet=Sheet1,cell=I1 | si2.xlsx::sheet=Sheet1,cell=A55 si2.xlsx::sheet=Sheet1,cell=A1 si2.xlsx::sheet=Sheet1,cell=B55 si2.xlsx::sheet=Sheet1,cell=B1 si2.xlsx::sheet=Sheet1,cell=C55 si2.xlsx::sheet=Sheet1,cell=C1 si2.xlsx::sheet=Sheet1,cell=D55 si2.xlsx::sheet=Sheet1,cell=D1 si2.xlsx::sheet=Sheet1,cell=E55 si2.xlsx::sheet=Sheet1,cell=E1 si2.xlsx::sheet=Sheet1,cell=F55 si2.xlsx::sheet=Sheet1,cell=F1 si2.xlsx::sheet=Sheet1,cell=G55 si2.xlsx::sheet=Sheet1,cell=G1 |  |  | - Actual empty LNP size (nm) | mean ± SD stated globally; source-row statistic pending; no per-row SD | Q08 | pending
结果 | si2_N0054_J | si2_N0054 | GFP_CHAR | GFP_mRNA_loaded | si2.xlsx | 54 | CKK-E12 | DSPC | 5 | mM | 52 | 9 | 1.1 |  | molar % | GFP mRNA | GFP |  |  |  | particle_size | 108.9 | nm | reported | measurement | si2.xlsx::sheet=Sheet1,cell=J55 si2.xlsx::sheet=Sheet1,cell=J1 | si2.xlsx::sheet=Sheet1,cell=A55 si2.xlsx::sheet=Sheet1,cell=A1 si2.xlsx::sheet=Sheet1,cell=B55 si2.xlsx::sheet=Sheet1,cell=B1 si2.xlsx::sheet=Sheet1,cell=C55 si2.xlsx::sheet=Sheet1,cell=C1 si2.xlsx::sheet=Sheet1,cell=D55 si2.xlsx::sheet=Sheet1,cell=D1 si2.xlsx::sheet=Sheet1,cell=E55 si2.xlsx::sheet=Sheet1,cell=E1 si2.xlsx::sheet=Sheet1,cell=F55 si2.xlsx::sheet=Sheet1,cell=F1 si2.xlsx::sheet=Sheet1,cell=G55 si2.xlsx::sheet=Sheet1,cell=G1 | payload=GFP mRNA; N_P_ratio=8; platform=MiNANO-form; buffer=NaOAc; total_flow_rate=2000; aqueous_to_organic_flow_ratio=3:1; purification=ultrafiltration; exchange to PBS; fivefold PBS dilution; 10000 xg, 5 min; size_PDI_instrument=DynaPro Plate Reader III; EE_assay=Quant-iT RiboGreen; EE_definition=(total mRNA - unencapsulated mRNA) / total mRNA * 100 | main.pdf::page=4 main.pdf::page=4 | 108.9 GFP mRNA-LNP size (nm) | mean ± SD stated globally; source-row statistic pending; no per-row SD |  | pending
结果 | si2_N0054_K | si2_N0054 | GFP_CHAR | GFP_mRNA_loaded | si2.xlsx | 54 | CKK-E12 | DSPC | 5 | mM | 52 | 9 | 1.1 |  | molar % | GFP mRNA | GFP |  |  |  | PDI | 0.185 | dimensionless | reported | measurement | si2.xlsx::sheet=Sheet1,cell=K55 si2.xlsx::sheet=Sheet1,cell=K1 | si2.xlsx::sheet=Sheet1,cell=A55 si2.xlsx::sheet=Sheet1,cell=A1 si2.xlsx::sheet=Sheet1,cell=B55 si2.xlsx::sheet=Sheet1,cell=B1 si2.xlsx::sheet=Sheet1,cell=C55 si2.xlsx::sheet=Sheet1,cell=C1 si2.xlsx::sheet=Sheet1,cell=D55 si2.xlsx::sheet=Sheet1,cell=D1 si2.xlsx::sheet=Sheet1,cell=E55 si2.xlsx::sheet=Sheet1,cell=E1 si2.xlsx::sheet=Sheet1,cell=F55 si2.xlsx::sheet=Sheet1,cell=F1 si2.xlsx::sheet=Sheet1,cell=G55 si2.xlsx::sheet=Sheet1,cell=G1 | payload=GFP mRNA; N_P_ratio=8; platform=MiNANO-form; buffer=NaOAc; total_flow_rate=2000; aqueous_to_organic_flow_ratio=3:1; purification=ultrafiltration; exchange to PBS; fivefold PBS dilution; 10000 xg, 5 min; size_PDI_instrument=DynaPro Plate Reader III; EE_assay=Quant-iT RiboGreen; EE_definition=(total mRNA - unencapsulated mRNA) / total mRNA * 100 | main.pdf::page=4 main.pdf::page=4 | 0.185 GFP mRNA-LNP PDI | mean ± SD stated globally; source-row statistic pending; no per-row SD |  | pending
结果 | si2_N0054_L | si2_N0054 | GFP_CHAR | GFP_mRNA_loaded | si2.xlsx | 54 | CKK-E12 | DSPC | 5 | mM | 52 | 9 | 1.1 |  | molar % | GFP mRNA | GFP |  |  |  | encapsulation_efficiency | 94.97879 | % | reported | measurement | si2.xlsx::sheet=Sheet1,cell=L55 si2.xlsx::sheet=Sheet1,cell=L1 | si2.xlsx::sheet=Sheet1,cell=A55 si2.xlsx::sheet=Sheet1,cell=A1 si2.xlsx::sheet=Sheet1,cell=B55 si2.xlsx::sheet=Sheet1,cell=B1 si2.xlsx::sheet=Sheet1,cell=C55 si2.xlsx::sheet=Sheet1,cell=C1 si2.xlsx::sheet=Sheet1,cell=D55 si2.xlsx::sheet=Sheet1,cell=D1 si2.xlsx::sheet=Sheet1,cell=E55 si2.xlsx::sheet=Sheet1,cell=E1 si2.xlsx::sheet=Sheet1,cell=F55 si2.xlsx::sheet=Sheet1,cell=F1 si2.xlsx::sheet=Sheet1,cell=G55 si2.xlsx::sheet=Sheet1,cell=G1 | payload=GFP mRNA; N_P_ratio=8; platform=MiNANO-form; buffer=NaOAc; total_flow_rate=2000; aqueous_to_organic_flow_ratio=3:1; purification=ultrafiltration; exchange to PBS; fivefold PBS dilution; 10000 xg, 5 min; size_PDI_instrument=DynaPro Plate Reader III; EE_assay=Quant-iT RiboGreen; EE_definition=(total mRNA - unencapsulated mRNA) / total mRNA * 100 | main.pdf::page=4 main.pdf::page=4 | 94.9787940621603 GFP mRNA-LNP encapsulation efficiency (%) | mean ± SD stated globally; source-row statistic pending; no per-row SD |  | pending
结果 | si2_N0054_M | si2_N0054 | GFP_EXPR | GFP_mRNA_loaded | si2.xlsx | 54 | CKK-E12 | DSPC | 5 | mM | 52 | 9 | 1.1 |  | molar % | GFP mRNA | GFP | CFBE | 600 ng GFP mRNA–loaded LNPs | 48 | GFP_fluorescence_intensity | 33171.66667 |  | reported | measurement | si2.xlsx::sheet=Sheet1,cell=M55 si2.xlsx::sheet=Sheet1,cell=M1 | si2.xlsx::sheet=Sheet1,cell=A55 si2.xlsx::sheet=Sheet1,cell=A1 si2.xlsx::sheet=Sheet1,cell=B55 si2.xlsx::sheet=Sheet1,cell=B1 si2.xlsx::sheet=Sheet1,cell=C55 si2.xlsx::sheet=Sheet1,cell=C1 si2.xlsx::sheet=Sheet1,cell=D55 si2.xlsx::sheet=Sheet1,cell=D1 si2.xlsx::sheet=Sheet1,cell=E55 si2.xlsx::sheet=Sheet1,cell=E1 si2.xlsx::sheet=Sheet1,cell=F55 si2.xlsx::sheet=Sheet1,cell=F1 si2.xlsx::sheet=Sheet1,cell=G55 si2.xlsx::sheet=Sheet1,cell=G1 | payload=GFP mRNA; N_P_ratio=8; platform=MiNANO-form; buffer=NaOAc; total_flow_rate=2000; aqueous_to_organic_flow_ratio=3:1; purification=ultrafiltration; exchange to PBS; fivefold PBS dilution; 10000 xg, 5 min; size_PDI_instrument=DynaPro Plate Reader III; EE_assay=Quant-iT RiboGreen; EE_definition=(total mRNA - unencapsulated mRNA) / total mRNA * 100; cell_model=CFBE; plate=96-well; cells_per_well=10000; culture_medium=MEM + 10% FBS + 1% p/s + 1% MEM non-EAA + 1% L-glu; temperature=37; CO2=5; pretransfection_incubation=24; dose_raw=600 ng GFP mRNA–loaded LNPs; dose_mass_basis=None; treatment_volume=200; measurement_time=48; readout=GFP fluorescence intensity; ImageJ Fiji; microscope=Olympus IX81; signal_unit=None | main.pdf::page=4 main.pdf::page=4 main.pdf::page=4 | 33171.66667 GFP mRNA-LNP transfection efficiency | mean ± SD stated globally; source-row statistic pending; no per-row SD | Q03,Q04 | pending
结果 | si2_N0054_VIABILITY | si2_N0054 | GFP_VIABILITY | GFP_mRNA_loaded | si2.xlsx | 54 | CKK-E12 | DSPC | 5 | mM | 52 | 9 | 1.1 |  | molar % | GFP mRNA | GFP | CFBE |  |  | cell_viability |  | % | requires_visual_extraction | measurement | si1.docx::paragraph=30 | si2.xlsx::sheet=Sheet1,cell=A55 si2.xlsx::sheet=Sheet1,cell=A1 si2.xlsx::sheet=Sheet1,cell=B55 si2.xlsx::sheet=Sheet1,cell=B1 si2.xlsx::sheet=Sheet1,cell=C55 si2.xlsx::sheet=Sheet1,cell=C1 si2.xlsx::sheet=Sheet1,cell=D55 si2.xlsx::sheet=Sheet1,cell=D1 si2.xlsx::sheet=Sheet1,cell=E55 si2.xlsx::sheet=Sheet1,cell=E1 si2.xlsx::sheet=Sheet1,cell=F55 si2.xlsx::sheet=Sheet1,cell=F1 si2.xlsx::sheet=Sheet1,cell=G55 si2.xlsx::sheet=Sheet1,cell=G1 | payload=GFP mRNA; N_P_ratio=8; platform=MiNANO-form; buffer=NaOAc; total_flow_rate=2000; aqueous_to_organic_flow_ratio=3:1; purification=ultrafiltration; exchange to PBS; fivefold PBS dilution; 10000 xg, 5 min; size_PDI_instrument=DynaPro Plate Reader III; EE_assay=Quant-iT RiboGreen; EE_definition=(total mRNA - unencapsulated mRNA) / total mRNA * 100; cell_model=CFBE; assay=10% AlamarBlue in PBS, 1.5 h, 37 C, 5% CO2; excitation=560; emission=590; control=untreated cells = 100%; reagent-only background subtraction; measurement_time=None | main.pdf::page=4 main.pdf::page=4 si1.docx::paragraph=30 main.pdf::page=4 | Fig. S5 Experimental validation of model-selected formulations with GFP mRNA. (a) The size and PDI of 100 GFP mRNA–loaded formulations; (b) EE of the same formulations; (c) GFP fluorescence intensity (GFP intDen) in CFBE cells 48 h post-transfection; (d) Cell viability of CFBE cells after transfection with the corresponding formulations. | mean ± SD stated globally; source-row statistic pending; no per-row SD |  | pending
结果 | si2_N0055_H | si2_N0055 | EMPTY_REFERENCE | empty_reference | si2.xlsx | 55 | CKK-E12 | DSPC | 5.5 | mM | 56 | 11 | 0.7 |  | molar % | [5 empty] | particle_size | 61.64292 | nm | reported | model_prediction | si2.xlsx::sheet=Sheet1,cell=H56 si2.xlsx::sheet=Sheet1,cell=H1 | si2.xlsx::sheet=Sheet1,cell=A56 si2.xlsx::sheet=Sheet1,cell=A1 si2.xlsx::sheet=Sheet1,cell=B56 si2.xlsx::sheet=Sheet1,cell=B1 si2.xlsx::sheet=Sheet1,cell=C56 si2.xlsx::sheet=Sheet1,cell=C1 si2.xlsx::sheet=Sheet1,cell=D56 si2.xlsx::sheet=Sheet1,cell=D1 si2.xlsx::sheet=Sheet1,cell=E56 si2.xlsx::sheet=Sheet1,cell=E1 si2.xlsx::sheet=Sheet1,cell=F56 si2.xlsx::sheet=Sheet1,cell=F1 si2.xlsx::sheet=Sheet1,cell=G56 si2.xlsx::sheet=Sheet1,cell=G1 |  |  | 61.6429174850522 Predicted empty LNP size (nm) | model prediction; no experimental replicate statistic |  | pending
结果 | si2_N0055_I | si2_N0055 | EMPTY_REFERENCE | empty_reference | si2.xlsx | 55 | CKK-E12 | DSPC | 5.5 | mM | 56 | 11 | 0.7 |  | molar % | [5 empty] | particle_size |  | nm | missing_in_source | measurement | si2.xlsx::sheet=Sheet1,cell=I56 si2.xlsx::sheet=Sheet1,cell=I1 | si2.xlsx::sheet=Sheet1,cell=A56 si2.xlsx::sheet=Sheet1,cell=A1 si2.xlsx::sheet=Sheet1,cell=B56 si2.xlsx::sheet=Sheet1,cell=B1 si2.xlsx::sheet=Sheet1,cell=C56 si2.xlsx::sheet=Sheet1,cell=C1 si2.xlsx::sheet=Sheet1,cell=D56 si2.xlsx::sheet=Sheet1,cell=D1 si2.xlsx::sheet=Sheet1,cell=E56 si2.xlsx::sheet=Sheet1,cell=E1 si2.xlsx::sheet=Sheet1,cell=F56 si2.xlsx::sheet=Sheet1,cell=F1 si2.xlsx::sheet=Sheet1,cell=G56 si2.xlsx::sheet=Sheet1,cell=G1 |  |  | - Actual empty LNP size (nm) | mean ± SD stated globally; source-row statistic pending; no per-row SD | Q08 | pending
结果 | si2_N0055_J | si2_N0055 | GFP_CHAR | GFP_mRNA_loaded | si2.xlsx | 55 | CKK-E12 | DSPC | 5.5 | mM | 56 | 11 | 0.7 |  | molar % | GFP mRNA | GFP |  |  |  | particle_size | 111 | nm | reported | measurement | si2.xlsx::sheet=Sheet1,cell=J56 si2.xlsx::sheet=Sheet1,cell=J1 | si2.xlsx::sheet=Sheet1,cell=A56 si2.xlsx::sheet=Sheet1,cell=A1 si2.xlsx::sheet=Sheet1,cell=B56 si2.xlsx::sheet=Sheet1,cell=B1 si2.xlsx::sheet=Sheet1,cell=C56 si2.xlsx::sheet=Sheet1,cell=C1 si2.xlsx::sheet=Sheet1,cell=D56 si2.xlsx::sheet=Sheet1,cell=D1 si2.xlsx::sheet=Sheet1,cell=E56 si2.xlsx::sheet=Sheet1,cell=E1 si2.xlsx::sheet=Sheet1,cell=F56 si2.xlsx::sheet=Sheet1,cell=F1 si2.xlsx::sheet=Sheet1,cell=G56 si2.xlsx::sheet=Sheet1,cell=G1 | payload=GFP mRNA; N_P_ratio=8; platform=MiNANO-form; buffer=NaOAc; total_flow_rate=2000; aqueous_to_organic_flow_ratio=3:1; purification=ultrafiltration; exchange to PBS; fivefold PBS dilution; 10000 xg, 5 min; size_PDI_instrument=DynaPro Plate Reader III; EE_assay=Quant-iT RiboGreen; EE_definition=(total mRNA - unencapsulated mRNA) / total mRNA * 100 | main.pdf::page=4 main.pdf::page=4 | 111 GFP mRNA-LNP size (nm) | mean ± SD stated globally; source-row statistic pending; no per-row SD |  | pending
结果 | si2_N0055_K | si2_N0055 | GFP_CHAR | GFP_mRNA_loaded | si2.xlsx | 55 | CKK-E12 | DSPC | 5.5 | mM | 56 | 11 | 0.7 |  | molar % | GFP mRNA | GFP |  |  |  | PDI | 0.046 | dimensionless | reported | measurement | si2.xlsx::sheet=Sheet1,cell=K56 si2.xlsx::sheet=Sheet1,cell=K1 | si2.xlsx::sheet=Sheet1,cell=A56 si2.xlsx::sheet=Sheet1,cell=A1 si2.xlsx::sheet=Sheet1,cell=B56 si2.xlsx::sheet=Sheet1,cell=B1 si2.xlsx::sheet=Sheet1,cell=C56 si2.xlsx::sheet=Sheet1,cell=C1 si2.xlsx::sheet=Sheet1,cell=D56 si2.xlsx::sheet=Sheet1,cell=D1 si2.xlsx::sheet=Sheet1,cell=E56 si2.xlsx::sheet=Sheet1,cell=E1 si2.xlsx::sheet=Sheet1,cell=F56 si2.xlsx::sheet=Sheet1,cell=F1 si2.xlsx::sheet=Sheet1,cell=G56 si2.xlsx::sheet=Sheet1,cell=G1 | payload=GFP mRNA; N_P_ratio=8; platform=MiNANO-form; buffer=NaOAc; total_flow_rate=2000; aqueous_to_organic_flow_ratio=3:1; purification=ultrafiltration; exchange to PBS; fivefold PBS dilution; 10000 xg, 5 min; size_PDI_instrument=DynaPro Plate Reader III; EE_assay=Quant-iT RiboGreen; EE_definition=(total mRNA - unencapsulated mRNA) / total mRNA * 100 | main.pdf::page=4 main.pdf::page=4 | 0.046 GFP mRNA-LNP PDI | mean ± SD stated globally; source-row statistic pending; no per-row SD |  | pending
结果 | si2_N0055_L | si2_N0055 | GFP_CHAR | GFP_mRNA_loaded | si2.xlsx | 55 | CKK-E12 | DSPC | 5.5 | mM | 56 | 11 | 0.7 |  | molar % | GFP mRNA | GFP |  |  |  | encapsulation_efficiency | 96.78127272 | % | reported | measurement | si2.xlsx::sheet=Sheet1,cell=L56 si2.xlsx::sheet=Sheet1,cell=L1 | si2.xlsx::sheet=Sheet1,cell=A56 si2.xlsx::sheet=Sheet1,cell=A1 si2.xlsx::sheet=Sheet1,cell=B56 si2.xlsx::sheet=Sheet1,cell=B1 si2.xlsx::sheet=Sheet1,cell=C56 si2.xlsx::sheet=Sheet1,cell=C1 si2.xlsx::sheet=Sheet1,cell=D56 si2.xlsx::sheet=Sheet1,cell=D1 si2.xlsx::sheet=Sheet1,cell=E56 si2.xlsx::sheet=Sheet1,cell=E1 si2.xlsx::sheet=Sheet1,cell=F56 si2.xlsx::sheet=Sheet1,cell=F1 si2.xlsx::sheet=Sheet1,cell=G56 si2.xlsx::sheet=Sheet1,cell=G1 | payload=GFP mRNA; N_P_ratio=8; platform=MiNANO-form; buffer=NaOAc; total_flow_rate=2000; aqueous_to_organic_flow_ratio=3:1; purification=ultrafiltration; exchange to PBS; fivefold PBS dilution; 10000 xg, 5 min; size_PDI_instrument=DynaPro Plate Reader III; EE_assay=Quant-iT RiboGreen; EE_definition=(total mRNA - unencapsulated mRNA) / total mRNA * 100 | main.pdf::page=4 main.pdf::page=4 | 96.78127272 GFP mRNA-LNP encapsulation efficiency (%) | mean ± SD stated globally; source-row statistic pending; no per-row SD |  | pending
结果 | si2_N0055_M | si2_N0055 | GFP_EXPR | GFP_mRNA_loaded | si2.xlsx | 55 | CKK-E12 | DSPC | 5.5 | mM | 56 | 11 | 0.7 |  | molar % | GFP mRNA | GFP | CFBE | 600 ng GFP mRNA–loaded LNPs | 48 | GFP_fluorescence_intensity | 32881.66667 |  | reported | measurement | si2.xlsx::sheet=Sheet1,cell=M56 si2.xlsx::sheet=Sheet1,cell=M1 | si2.xlsx::sheet=Sheet1,cell=A56 si2.xlsx::sheet=Sheet1,cell=A1 si2.xlsx::sheet=Sheet1,cell=B56 si2.xlsx::sheet=Sheet1,cell=B1 si2.xlsx::sheet=Sheet1,cell=C56 si2.xlsx::sheet=Sheet1,cell=C1 si2.xlsx::sheet=Sheet1,cell=D56 si2.xlsx::sheet=Sheet1,cell=D1 si2.xlsx::sheet=Sheet1,cell=E56 si2.xlsx::sheet=Sheet1,cell=E1 si2.xlsx::sheet=Sheet1,cell=F56 si2.xlsx::sheet=Sheet1,cell=F1 si2.xlsx::sheet=Sheet1,cell=G56 si2.xlsx::sheet=Sheet1,cell=G1 | payload=GFP mRNA; N_P_ratio=8; platform=MiNANO-form; buffer=NaOAc; total_flow_rate=2000; aqueous_to_organic_flow_ratio=3:1; purification=ultrafiltration; exchange to PBS; fivefold PBS dilution; 10000 xg, 5 min; size_PDI_instrument=DynaPro Plate Reader III; EE_assay=Quant-iT RiboGreen; EE_definition=(total mRNA - unencapsulated mRNA) / total mRNA * 100; cell_model=CFBE; plate=96-well; cells_per_well=10000; culture_medium=MEM + 10% FBS + 1% p/s + 1% MEM non-EAA + 1% L-glu; temperature=37; CO2=5; pretransfection_incubation=24; dose_raw=600 ng GFP mRNA–loaded LNPs; dose_mass_basis=None; treatment_volume=200; measurement_time=48; readout=GFP fluorescence intensity; ImageJ Fiji; microscope=Olympus IX81; signal_unit=None | main.pdf::page=4 main.pdf::page=4 main.pdf::page=4 | 32881.66667 GFP mRNA-LNP transfection efficiency | mean ± SD stated globally; source-row statistic pending; no per-row SD | Q03,Q04 | pending
结果 | si2_N0055_VIABILITY | si2_N0055 | GFP_VIABILITY | GFP_mRNA_loaded | si2.xlsx | 55 | CKK-E12 | DSPC | 5.5 | mM | 56 | 11 | 0.7 |  | molar % | GFP mRNA | GFP | CFBE |  |  | cell_viability |  | % | requires_visual_extraction | measurement | si1.docx::paragraph=30 | si2.xlsx::sheet=Sheet1,cell=A56 si2.xlsx::sheet=Sheet1,cell=A1 si2.xlsx::sheet=Sheet1,cell=B56 si2.xlsx::sheet=Sheet1,cell=B1 si2.xlsx::sheet=Sheet1,cell=C56 si2.xlsx::sheet=Sheet1,cell=C1 si2.xlsx::sheet=Sheet1,cell=D56 si2.xlsx::sheet=Sheet1,cell=D1 si2.xlsx::sheet=Sheet1,cell=E56 si2.xlsx::sheet=Sheet1,cell=E1 si2.xlsx::sheet=Sheet1,cell=F56 si2.xlsx::sheet=Sheet1,cell=F1 si2.xlsx::sheet=Sheet1,cell=G56 si2.xlsx::sheet=Sheet1,cell=G1 | payload=GFP mRNA; N_P_ratio=8; platform=MiNANO-form; buffer=NaOAc; total_flow_rate=2000; aqueous_to_organic_flow_ratio=3:1; purification=ultrafiltration; exchange to PBS; fivefold PBS dilution; 10000 xg, 5 min; size_PDI_instrument=DynaPro Plate Reader III; EE_assay=Quant-iT RiboGreen; EE_definition=(total mRNA - unencapsulated mRNA) / total mRNA * 100; cell_model=CFBE; assay=10% AlamarBlue in PBS, 1.5 h, 37 C, 5% CO2; excitation=560; emission=590; control=untreated cells = 100%; reagent-only background subtraction; measurement_time=None | main.pdf::page=4 main.pdf::page=4 si1.docx::paragraph=30 main.pdf::page=4 | Fig. S5 Experimental validation of model-selected formulations with GFP mRNA. (a) The size and PDI of 100 GFP mRNA–loaded formulations; (b) EE of the same formulations; (c) GFP fluorescence intensity (GFP intDen) in CFBE cells 48 h post-transfection; (d) Cell viability of CFBE cells after transfection with the corresponding formulations. | mean ± SD stated globally; source-row statistic pending; no per-row SD |  | pending
结果 | si2_N0056_H | si2_N0056 | EMPTY_REFERENCE | empty_reference | si2.xlsx | 56 | CKK-E12 | DSPC | 2.5 | mM | 46 | 8 | 2.5 |  | molar % | [5 empty] | particle_size | 43.47563 | nm | reported | model_prediction | si2.xlsx::sheet=Sheet1,cell=H57 si2.xlsx::sheet=Sheet1,cell=H1 | si2.xlsx::sheet=Sheet1,cell=A57 si2.xlsx::sheet=Sheet1,cell=A1 si2.xlsx::sheet=Sheet1,cell=B57 si2.xlsx::sheet=Sheet1,cell=B1 si2.xlsx::sheet=Sheet1,cell=C57 si2.xlsx::sheet=Sheet1,cell=C1 si2.xlsx::sheet=Sheet1,cell=D57 si2.xlsx::sheet=Sheet1,cell=D1 si2.xlsx::sheet=Sheet1,cell=E57 si2.xlsx::sheet=Sheet1,cell=E1 si2.xlsx::sheet=Sheet1,cell=F57 si2.xlsx::sheet=Sheet1,cell=F1 si2.xlsx::sheet=Sheet1,cell=G57 si2.xlsx::sheet=Sheet1,cell=G1 |  |  | 43.4756303619753 Predicted empty LNP size (nm) | model prediction; no experimental replicate statistic |  | pending
结果 | si2_N0056_I | si2_N0056 | EMPTY_REFERENCE | empty_reference | si2.xlsx | 56 | CKK-E12 | DSPC | 2.5 | mM | 46 | 8 | 2.5 |  | molar % | [5 empty] | particle_size |  | nm | missing_in_source | measurement | si2.xlsx::sheet=Sheet1,cell=I57 si2.xlsx::sheet=Sheet1,cell=I1 | si2.xlsx::sheet=Sheet1,cell=A57 si2.xlsx::sheet=Sheet1,cell=A1 si2.xlsx::sheet=Sheet1,cell=B57 si2.xlsx::sheet=Sheet1,cell=B1 si2.xlsx::sheet=Sheet1,cell=C57 si2.xlsx::sheet=Sheet1,cell=C1 si2.xlsx::sheet=Sheet1,cell=D57 si2.xlsx::sheet=Sheet1,cell=D1 si2.xlsx::sheet=Sheet1,cell=E57 si2.xlsx::sheet=Sheet1,cell=E1 si2.xlsx::sheet=Sheet1,cell=F57 si2.xlsx::sheet=Sheet1,cell=F1 si2.xlsx::sheet=Sheet1,cell=G57 si2.xlsx::sheet=Sheet1,cell=G1 |  |  | - Actual empty LNP size (nm) | mean ± SD stated globally; source-row statistic pending; no per-row SD | Q08 | pending
结果 | si2_N0056_J | si2_N0056 | GFP_CHAR | GFP_mRNA_loaded | si2.xlsx | 56 | CKK-E12 | DSPC | 2.5 | mM | 46 | 8 | 2.5 |  | molar % | GFP mRNA | GFP |  |  |  | particle_size | 68 | nm | reported | measurement | si2.xlsx::sheet=Sheet1,cell=J57 si2.xlsx::sheet=Sheet1,cell=J1 | si2.xlsx::sheet=Sheet1,cell=A57 si2.xlsx::sheet=Sheet1,cell=A1 si2.xlsx::sheet=Sheet1,cell=B57 si2.xlsx::sheet=Sheet1,cell=B1 si2.xlsx::sheet=Sheet1,cell=C57 si2.xlsx::sheet=Sheet1,cell=C1 si2.xlsx::sheet=Sheet1,cell=D57 si2.xlsx::sheet=Sheet1,cell=D1 si2.xlsx::sheet=Sheet1,cell=E57 si2.xlsx::sheet=Sheet1,cell=E1 si2.xlsx::sheet=Sheet1,cell=F57 si2.xlsx::sheet=Sheet1,cell=F1 si2.xlsx::sheet=Sheet1,cell=G57 si2.xlsx::sheet=Sheet1,cell=G1 | payload=GFP mRNA; N_P_ratio=8; platform=MiNANO-form; buffer=NaOAc; total_flow_rate=2000; aqueous_to_organic_flow_ratio=3:1; purification=ultrafiltration; exchange to PBS; fivefold PBS dilution; 10000 xg, 5 min; size_PDI_instrument=DynaPro Plate Reader III; EE_assay=Quant-iT RiboGreen; EE_definition=(total mRNA - unencapsulated mRNA) / total mRNA * 100 | main.pdf::page=4 main.pdf::page=4 | 68 GFP mRNA-LNP size (nm) | mean ± SD stated globally; source-row statistic pending; no per-row SD |  | pending
结果 | si2_N0056_K | si2_N0056 | GFP_CHAR | GFP_mRNA_loaded | si2.xlsx | 56 | CKK-E12 | DSPC | 2.5 | mM | 46 | 8 | 2.5 |  | molar % | GFP mRNA | GFP |  |  |  | PDI | 0.189 | dimensionless | reported | measurement | si2.xlsx::sheet=Sheet1,cell=K57 si2.xlsx::sheet=Sheet1,cell=K1 | si2.xlsx::sheet=Sheet1,cell=A57 si2.xlsx::sheet=Sheet1,cell=A1 si2.xlsx::sheet=Sheet1,cell=B57 si2.xlsx::sheet=Sheet1,cell=B1 si2.xlsx::sheet=Sheet1,cell=C57 si2.xlsx::sheet=Sheet1,cell=C1 si2.xlsx::sheet=Sheet1,cell=D57 si2.xlsx::sheet=Sheet1,cell=D1 si2.xlsx::sheet=Sheet1,cell=E57 si2.xlsx::sheet=Sheet1,cell=E1 si2.xlsx::sheet=Sheet1,cell=F57 si2.xlsx::sheet=Sheet1,cell=F1 si2.xlsx::sheet=Sheet1,cell=G57 si2.xlsx::sheet=Sheet1,cell=G1 | payload=GFP mRNA; N_P_ratio=8; platform=MiNANO-form; buffer=NaOAc; total_flow_rate=2000; aqueous_to_organic_flow_ratio=3:1; purification=ultrafiltration; exchange to PBS; fivefold PBS dilution; 10000 xg, 5 min; size_PDI_instrument=DynaPro Plate Reader III; EE_assay=Quant-iT RiboGreen; EE_definition=(total mRNA - unencapsulated mRNA) / total mRNA * 100 | main.pdf::page=4 main.pdf::page=4 | 0.189 GFP mRNA-LNP PDI | mean ± SD stated globally; source-row statistic pending; no per-row SD |  | pending
结果 | si2_N0056_L | si2_N0056 | GFP_CHAR | GFP_mRNA_loaded | si2.xlsx | 56 | CKK-E12 | DSPC | 2.5 | mM | 46 | 8 | 2.5 |  | molar % | GFP mRNA | GFP |  |  |  | encapsulation_efficiency | 95.89653 | % | reported | measurement | si2.xlsx::sheet=Sheet1,cell=L57 si2.xlsx::sheet=Sheet1,cell=L1 | si2.xlsx::sheet=Sheet1,cell=A57 si2.xlsx::sheet=Sheet1,cell=A1 si2.xlsx::sheet=Sheet1,cell=B57 si2.xlsx::sheet=Sheet1,cell=B1 si2.xlsx::sheet=Sheet1,cell=C57 si2.xlsx::sheet=Sheet1,cell=C1 si2.xlsx::sheet=Sheet1,cell=D57 si2.xlsx::sheet=Sheet1,cell=D1 si2.xlsx::sheet=Sheet1,cell=E57 si2.xlsx::sheet=Sheet1,cell=E1 si2.xlsx::sheet=Sheet1,cell=F57 si2.xlsx::sheet=Sheet1,cell=F1 si2.xlsx::sheet=Sheet1,cell=G57 si2.xlsx::sheet=Sheet1,cell=G1 | payload=GFP mRNA; N_P_ratio=8; platform=MiNANO-form; buffer=NaOAc; total_flow_rate=2000; aqueous_to_organic_flow_ratio=3:1; purification=ultrafiltration; exchange to PBS; fivefold PBS dilution; 10000 xg, 5 min; size_PDI_instrument=DynaPro Plate Reader III; EE_assay=Quant-iT RiboGreen; EE_definition=(total mRNA - unencapsulated mRNA) / total mRNA * 100 | main.pdf::page=4 main.pdf::page=4 | 95.8965287275606 GFP mRNA-LNP encapsulation efficiency (%) | mean ± SD stated globally; source-row statistic pending; no per-row SD |  | pending
结果 | si2_N0056_M | si2_N0056 | GFP_EXPR | GFP_mRNA_loaded | si2.xlsx | 56 | CKK-E12 | DSPC | 2.5 | mM | 46 | 8 | 2.5 |  | molar % | GFP mRNA | GFP | CFBE | 600 ng GFP mRNA–loaded LNPs | 48 | GFP_fluorescence_intensity | 31775 |  | reported | measurement | si2.xlsx::sheet=Sheet1,cell=M57 si2.xlsx::sheet=Sheet1,cell=M1 | si2.xlsx::sheet=Sheet1,cell=A57 si2.xlsx::sheet=Sheet1,cell=A1 si2.xlsx::sheet=Sheet1,cell=B57 si2.xlsx::sheet=Sheet1,cell=B1 si2.xlsx::sheet=Sheet1,cell=C57 si2.xlsx::sheet=Sheet1,cell=C1 si2.xlsx::sheet=Sheet1,cell=D57 si2.xlsx::sheet=Sheet1,cell=D1 si2.xlsx::sheet=Sheet1,cell=E57 si2.xlsx::sheet=Sheet1,cell=E1 si2.xlsx::sheet=Sheet1,cell=F57 si2.xlsx::sheet=Sheet1,cell=F1 si2.xlsx::sheet=Sheet1,cell=G57 si2.xlsx::sheet=Sheet1,cell=G1 | payload=GFP mRNA; N_P_ratio=8; platform=MiNANO-form; buffer=NaOAc; total_flow_rate=2000; aqueous_to_organic_flow_ratio=3:1; purification=ultrafiltration; exchange to PBS; fivefold PBS dilution; 10000 xg, 5 min; size_PDI_instrument=DynaPro Plate Reader III; EE_assay=Quant-iT RiboGreen; EE_definition=(total mRNA - unencapsulated mRNA) / total mRNA * 100; cell_model=CFBE; plate=96-well; cells_per_well=10000; culture_medium=MEM + 10% FBS + 1% p/s + 1% MEM non-EAA + 1% L-glu; temperature=37; CO2=5; pretransfection_incubation=24; dose_raw=600 ng GFP mRNA–loaded LNPs; dose_mass_basis=None; treatment_volume=200; measurement_time=48; readout=GFP fluorescence intensity; ImageJ Fiji; microscope=Olympus IX81; signal_unit=None | main.pdf::page=4 main.pdf::page=4 main.pdf::page=4 | 31775 GFP mRNA-LNP transfection efficiency | mean ± SD stated globally; source-row statistic pending; no per-row SD | Q03,Q04 | pending
结果 | si2_N0056_VIABILITY | si2_N0056 | GFP_VIABILITY | GFP_mRNA_loaded | si2.xlsx | 56 | CKK-E12 | DSPC | 2.5 | mM | 46 | 8 | 2.5 |  | molar % | GFP mRNA | GFP | CFBE |  |  | cell_viability |  | % | requires_visual_extraction | measurement | si1.docx::paragraph=30 | si2.xlsx::sheet=Sheet1,cell=A57 si2.xlsx::sheet=Sheet1,cell=A1 si2.xlsx::sheet=Sheet1,cell=B57 si2.xlsx::sheet=Sheet1,cell=B1 si2.xlsx::sheet=Sheet1,cell=C57 si2.xlsx::sheet=Sheet1,cell=C1 si2.xlsx::sheet=Sheet1,cell=D57 si2.xlsx::sheet=Sheet1,cell=D1 si2.xlsx::sheet=Sheet1,cell=E57 si2.xlsx::sheet=Sheet1,cell=E1 si2.xlsx::sheet=Sheet1,cell=F57 si2.xlsx::sheet=Sheet1,cell=F1 si2.xlsx::sheet=Sheet1,cell=G57 si2.xlsx::sheet=Sheet1,cell=G1 | payload=GFP mRNA; N_P_ratio=8; platform=MiNANO-form; buffer=NaOAc; total_flow_rate=2000; aqueous_to_organic_flow_ratio=3:1; purification=ultrafiltration; exchange to PBS; fivefold PBS dilution; 10000 xg, 5 min; size_PDI_instrument=DynaPro Plate Reader III; EE_assay=Quant-iT RiboGreen; EE_definition=(total mRNA - unencapsulated mRNA) / total mRNA * 100; cell_model=CFBE; assay=10% AlamarBlue in PBS, 1.5 h, 37 C, 5% CO2; excitation=560; emission=590; control=untreated cells = 100%; reagent-only background subtraction; measurement_time=None | main.pdf::page=4 main.pdf::page=4 si1.docx::paragraph=30 main.pdf::page=4 | Fig. S5 Experimental validation of model-selected formulations with GFP mRNA. (a) The size and PDI of 100 GFP mRNA–loaded formulations; (b) EE of the same formulations; (c) GFP fluorescence intensity (GFP intDen) in CFBE cells 48 h post-transfection; (d) Cell viability of CFBE cells after transfection with the corresponding formulations. | mean ± SD stated globally; source-row statistic pending; no per-row SD |  | pending
结果 | si2_N0057_H | si2_N0057 | EMPTY_REFERENCE | empty_reference | si2.xlsx | 57 | CKK-E12 | DSPC | 10 | mM | 40 | 10 | 1.5 |  | molar % | [5 empty] | particle_size | 77.5408 | nm | reported | model_prediction | si2.xlsx::sheet=Sheet1,cell=H58 si2.xlsx::sheet=Sheet1,cell=H1 | si2.xlsx::sheet=Sheet1,cell=A58 si2.xlsx::sheet=Sheet1,cell=A1 si2.xlsx::sheet=Sheet1,cell=B58 si2.xlsx::sheet=Sheet1,cell=B1 si2.xlsx::sheet=Sheet1,cell=C58 si2.xlsx::sheet=Sheet1,cell=C1 si2.xlsx::sheet=Sheet1,cell=D58 si2.xlsx::sheet=Sheet1,cell=D1 si2.xlsx::sheet=Sheet1,cell=E58 si2.xlsx::sheet=Sheet1,cell=E1 si2.xlsx::sheet=Sheet1,cell=F58 si2.xlsx::sheet=Sheet1,cell=F1 si2.xlsx::sheet=Sheet1,cell=G58 si2.xlsx::sheet=Sheet1,cell=G1 |  |  | 77.5407980004621 Predicted empty LNP size (nm) | model prediction; no experimental replicate statistic |  | pending
结果 | si2_N0057_I | si2_N0057 | EMPTY_REFERENCE | empty_reference | si2.xlsx | 57 | CKK-E12 | DSPC | 10 | mM | 40 | 10 | 1.5 |  | molar % | [5 empty] | particle_size | 71.73667 | nm | reported | measurement | si2.xlsx::sheet=Sheet1,cell=I58 si2.xlsx::sheet=Sheet1,cell=I1 | si2.xlsx::sheet=Sheet1,cell=A58 si2.xlsx::sheet=Sheet1,cell=A1 si2.xlsx::sheet=Sheet1,cell=B58 si2.xlsx::sheet=Sheet1,cell=B1 si2.xlsx::sheet=Sheet1,cell=C58 si2.xlsx::sheet=Sheet1,cell=C1 si2.xlsx::sheet=Sheet1,cell=D58 si2.xlsx::sheet=Sheet1,cell=D1 si2.xlsx::sheet=Sheet1,cell=E58 si2.xlsx::sheet=Sheet1,cell=E1 si2.xlsx::sheet=Sheet1,cell=F58 si2.xlsx::sheet=Sheet1,cell=F1 si2.xlsx::sheet=Sheet1,cell=G58 si2.xlsx::sheet=Sheet1,cell=G1 |  |  | 71.7366666666667 Actual empty LNP size (nm) | mean ± SD stated globally; source-row statistic pending; no per-row SD |  | pending
结果 | si2_N0057_J | si2_N0057 | GFP_CHAR | GFP_mRNA_loaded | si2.xlsx | 57 | CKK-E12 | DSPC | 10 | mM | 40 | 10 | 1.5 |  | molar % | GFP mRNA | GFP |  |  |  | particle_size | 90 | nm | reported | measurement | si2.xlsx::sheet=Sheet1,cell=J58 si2.xlsx::sheet=Sheet1,cell=J1 | si2.xlsx::sheet=Sheet1,cell=A58 si2.xlsx::sheet=Sheet1,cell=A1 si2.xlsx::sheet=Sheet1,cell=B58 si2.xlsx::sheet=Sheet1,cell=B1 si2.xlsx::sheet=Sheet1,cell=C58 si2.xlsx::sheet=Sheet1,cell=C1 si2.xlsx::sheet=Sheet1,cell=D58 si2.xlsx::sheet=Sheet1,cell=D1 si2.xlsx::sheet=Sheet1,cell=E58 si2.xlsx::sheet=Sheet1,cell=E1 si2.xlsx::sheet=Sheet1,cell=F58 si2.xlsx::sheet=Sheet1,cell=F1 si2.xlsx::sheet=Sheet1,cell=G58 si2.xlsx::sheet=Sheet1,cell=G1 | payload=GFP mRNA; N_P_ratio=8; platform=MiNANO-form; buffer=NaOAc; total_flow_rate=2000; aqueous_to_organic_flow_ratio=3:1; purification=ultrafiltration; exchange to PBS; fivefold PBS dilution; 10000 xg, 5 min; size_PDI_instrument=DynaPro Plate Reader III; EE_assay=Quant-iT RiboGreen; EE_definition=(total mRNA - unencapsulated mRNA) / total mRNA * 100 | main.pdf::page=4 main.pdf::page=4 | 90 GFP mRNA-LNP size (nm) | mean ± SD stated globally; source-row statistic pending; no per-row SD |  | pending
结果 | si2_N0057_K | si2_N0057 | GFP_CHAR | GFP_mRNA_loaded | si2.xlsx | 57 | CKK-E12 | DSPC | 10 | mM | 40 | 10 | 1.5 |  | molar % | GFP mRNA | GFP |  |  |  | PDI | 0.106 | dimensionless | reported | measurement | si2.xlsx::sheet=Sheet1,cell=K58 si2.xlsx::sheet=Sheet1,cell=K1 | si2.xlsx::sheet=Sheet1,cell=A58 si2.xlsx::sheet=Sheet1,cell=A1 si2.xlsx::sheet=Sheet1,cell=B58 si2.xlsx::sheet=Sheet1,cell=B1 si2.xlsx::sheet=Sheet1,cell=C58 si2.xlsx::sheet=Sheet1,cell=C1 si2.xlsx::sheet=Sheet1,cell=D58 si2.xlsx::sheet=Sheet1,cell=D1 si2.xlsx::sheet=Sheet1,cell=E58 si2.xlsx::sheet=Sheet1,cell=E1 si2.xlsx::sheet=Sheet1,cell=F58 si2.xlsx::sheet=Sheet1,cell=F1 si2.xlsx::sheet=Sheet1,cell=G58 si2.xlsx::sheet=Sheet1,cell=G1 | payload=GFP mRNA; N_P_ratio=8; platform=MiNANO-form; buffer=NaOAc; total_flow_rate=2000; aqueous_to_organic_flow_ratio=3:1; purification=ultrafiltration; exchange to PBS; fivefold PBS dilution; 10000 xg, 5 min; size_PDI_instrument=DynaPro Plate Reader III; EE_assay=Quant-iT RiboGreen; EE_definition=(total mRNA - unencapsulated mRNA) / total mRNA * 100 | main.pdf::page=4 main.pdf::page=4 | 0.106 GFP mRNA-LNP PDI | mean ± SD stated globally; source-row statistic pending; no per-row SD |  | pending
结果 | si2_N0057_L | si2_N0057 | GFP_CHAR | GFP_mRNA_loaded | si2.xlsx | 57 | CKK-E12 | DSPC | 10 | mM | 40 | 10 | 1.5 |  | molar % | GFP mRNA | GFP |  |  |  | encapsulation_efficiency | 96.44255267 | % | reported | measurement | si2.xlsx::sheet=Sheet1,cell=L58 si2.xlsx::sheet=Sheet1,cell=L1 | si2.xlsx::sheet=Sheet1,cell=A58 si2.xlsx::sheet=Sheet1,cell=A1 si2.xlsx::sheet=Sheet1,cell=B58 si2.xlsx::sheet=Sheet1,cell=B1 si2.xlsx::sheet=Sheet1,cell=C58 si2.xlsx::sheet=Sheet1,cell=C1 si2.xlsx::sheet=Sheet1,cell=D58 si2.xlsx::sheet=Sheet1,cell=D1 si2.xlsx::sheet=Sheet1,cell=E58 si2.xlsx::sheet=Sheet1,cell=E1 si2.xlsx::sheet=Sheet1,cell=F58 si2.xlsx::sheet=Sheet1,cell=F1 si2.xlsx::sheet=Sheet1,cell=G58 si2.xlsx::sheet=Sheet1,cell=G1 | payload=GFP mRNA; N_P_ratio=8; platform=MiNANO-form; buffer=NaOAc; total_flow_rate=2000; aqueous_to_organic_flow_ratio=3:1; purification=ultrafiltration; exchange to PBS; fivefold PBS dilution; 10000 xg, 5 min; size_PDI_instrument=DynaPro Plate Reader III; EE_assay=Quant-iT RiboGreen; EE_definition=(total mRNA - unencapsulated mRNA) / total mRNA * 100 | main.pdf::page=4 main.pdf::page=4 | 96.44255267 GFP mRNA-LNP encapsulation efficiency (%) | mean ± SD stated globally; source-row statistic pending; no per-row SD |  | pending
结果 | si2_N0057_M | si2_N0057 | GFP_EXPR | GFP_mRNA_loaded | si2.xlsx | 57 | CKK-E12 | DSPC | 10 | mM | 40 | 10 | 1.5 |  | molar % | GFP mRNA | GFP | CFBE | 600 ng GFP mRNA–loaded LNPs | 48 | GFP_fluorescence_intensity | 33214.66667 |  | reported | measurement | si2.xlsx::sheet=Sheet1,cell=M58 si2.xlsx::sheet=Sheet1,cell=M1 | si2.xlsx::sheet=Sheet1,cell=A58 si2.xlsx::sheet=Sheet1,cell=A1 si2.xlsx::sheet=Sheet1,cell=B58 si2.xlsx::sheet=Sheet1,cell=B1 si2.xlsx::sheet=Sheet1,cell=C58 si2.xlsx::sheet=Sheet1,cell=C1 si2.xlsx::sheet=Sheet1,cell=D58 si2.xlsx::sheet=Sheet1,cell=D1 si2.xlsx::sheet=Sheet1,cell=E58 si2.xlsx::sheet=Sheet1,cell=E1 si2.xlsx::sheet=Sheet1,cell=F58 si2.xlsx::sheet=Sheet1,cell=F1 si2.xlsx::sheet=Sheet1,cell=G58 si2.xlsx::sheet=Sheet1,cell=G1 | payload=GFP mRNA; N_P_ratio=8; platform=MiNANO-form; buffer=NaOAc; total_flow_rate=2000; aqueous_to_organic_flow_ratio=3:1; purification=ultrafiltration; exchange to PBS; fivefold PBS dilution; 10000 xg, 5 min; size_PDI_instrument=DynaPro Plate Reader III; EE_assay=Quant-iT RiboGreen; EE_definition=(total mRNA - unencapsulated mRNA) / total mRNA * 100; cell_model=CFBE; plate=96-well; cells_per_well=10000; culture_medium=MEM + 10% FBS + 1% p/s + 1% MEM non-EAA + 1% L-glu; temperature=37; CO2=5; pretransfection_incubation=24; dose_raw=600 ng GFP mRNA–loaded LNPs; dose_mass_basis=None; treatment_volume=200; measurement_time=48; readout=GFP fluorescence intensity; ImageJ Fiji; microscope=Olympus IX81; signal_unit=None | main.pdf::page=4 main.pdf::page=4 main.pdf::page=4 | 33214.66667 GFP mRNA-LNP transfection efficiency | mean ± SD stated globally; source-row statistic pending; no per-row SD | Q03,Q04 | pending
结果 | si2_N0057_VIABILITY | si2_N0057 | GFP_VIABILITY | GFP_mRNA_loaded | si2.xlsx | 57 | CKK-E12 | DSPC | 10 | mM | 40 | 10 | 1.5 |  | molar % | GFP mRNA | GFP | CFBE |  |  | cell_viability |  | % | requires_visual_extraction | measurement | si1.docx::paragraph=30 | si2.xlsx::sheet=Sheet1,cell=A58 si2.xlsx::sheet=Sheet1,cell=A1 si2.xlsx::sheet=Sheet1,cell=B58 si2.xlsx::sheet=Sheet1,cell=B1 si2.xlsx::sheet=Sheet1,cell=C58 si2.xlsx::sheet=Sheet1,cell=C1 si2.xlsx::sheet=Sheet1,cell=D58 si2.xlsx::sheet=Sheet1,cell=D1 si2.xlsx::sheet=Sheet1,cell=E58 si2.xlsx::sheet=Sheet1,cell=E1 si2.xlsx::sheet=Sheet1,cell=F58 si2.xlsx::sheet=Sheet1,cell=F1 si2.xlsx::sheet=Sheet1,cell=G58 si2.xlsx::sheet=Sheet1,cell=G1 | payload=GFP mRNA; N_P_ratio=8; platform=MiNANO-form; buffer=NaOAc; total_flow_rate=2000; aqueous_to_organic_flow_ratio=3:1; purification=ultrafiltration; exchange to PBS; fivefold PBS dilution; 10000 xg, 5 min; size_PDI_instrument=DynaPro Plate Reader III; EE_assay=Quant-iT RiboGreen; EE_definition=(total mRNA - unencapsulated mRNA) / total mRNA * 100; cell_model=CFBE; assay=10% AlamarBlue in PBS, 1.5 h, 37 C, 5% CO2; excitation=560; emission=590; control=untreated cells = 100%; reagent-only background subtraction; measurement_time=None | main.pdf::page=4 main.pdf::page=4 si1.docx::paragraph=30 main.pdf::page=4 | Fig. S5 Experimental validation of model-selected formulations with GFP mRNA. (a) The size and PDI of 100 GFP mRNA–loaded formulations; (b) EE of the same formulations; (c) GFP fluorescence intensity (GFP intDen) in CFBE cells 48 h post-transfection; (d) Cell viability of CFBE cells after transfection with the corresponding formulations. | mean ± SD stated globally; source-row statistic pending; no per-row SD |  | pending
结果 | si2_N0058_H | si2_N0058 | EMPTY_REFERENCE | empty_reference | si2.xlsx | 58 | CKK-E12 | DSPC | 5.5 | mM | 60 | 5 | 1.5 |  | molar % | [5 empty] | particle_size | 58.44407 | nm | reported | model_prediction | si2.xlsx::sheet=Sheet1,cell=H59 si2.xlsx::sheet=Sheet1,cell=H1 | si2.xlsx::sheet=Sheet1,cell=A59 si2.xlsx::sheet=Sheet1,cell=A1 si2.xlsx::sheet=Sheet1,cell=B59 si2.xlsx::sheet=Sheet1,cell=B1 si2.xlsx::sheet=Sheet1,cell=C59 si2.xlsx::sheet=Sheet1,cell=C1 si2.xlsx::sheet=Sheet1,cell=D59 si2.xlsx::sheet=Sheet1,cell=D1 si2.xlsx::sheet=Sheet1,cell=E59 si2.xlsx::sheet=Sheet1,cell=E1 si2.xlsx::sheet=Sheet1,cell=F59 si2.xlsx::sheet=Sheet1,cell=F1 si2.xlsx::sheet=Sheet1,cell=G59 si2.xlsx::sheet=Sheet1,cell=G1 |  |  | 58.4440721901798 Predicted empty LNP size (nm) | model prediction; no experimental replicate statistic |  | pending
结果 | si2_N0058_I | si2_N0058 | EMPTY_REFERENCE | empty_reference | si2.xlsx | 58 | CKK-E12 | DSPC | 5.5 | mM | 60 | 5 | 1.5 |  | molar % | [5 empty] | particle_size |  | nm | missing_in_source | measurement | si2.xlsx::sheet=Sheet1,cell=I59 si2.xlsx::sheet=Sheet1,cell=I1 | si2.xlsx::sheet=Sheet1,cell=A59 si2.xlsx::sheet=Sheet1,cell=A1 si2.xlsx::sheet=Sheet1,cell=B59 si2.xlsx::sheet=Sheet1,cell=B1 si2.xlsx::sheet=Sheet1,cell=C59 si2.xlsx::sheet=Sheet1,cell=C1 si2.xlsx::sheet=Sheet1,cell=D59 si2.xlsx::sheet=Sheet1,cell=D1 si2.xlsx::sheet=Sheet1,cell=E59 si2.xlsx::sheet=Sheet1,cell=E1 si2.xlsx::sheet=Sheet1,cell=F59 si2.xlsx::sheet=Sheet1,cell=F1 si2.xlsx::sheet=Sheet1,cell=G59 si2.xlsx::sheet=Sheet1,cell=G1 |  |  | - Actual empty LNP size (nm) | mean ± SD stated globally; source-row statistic pending; no per-row SD | Q08 | pending
结果 | si2_N0058_J | si2_N0058 | GFP_CHAR | GFP_mRNA_loaded | si2.xlsx | 58 | CKK-E12 | DSPC | 5.5 | mM | 60 | 5 | 1.5 |  | molar % | GFP mRNA | GFP |  |  |  | particle_size | 111.9 | nm | reported | measurement | si2.xlsx::sheet=Sheet1,cell=J59 si2.xlsx::sheet=Sheet1,cell=J1 | si2.xlsx::sheet=Sheet1,cell=A59 si2.xlsx::sheet=Sheet1,cell=A1 si2.xlsx::sheet=Sheet1,cell=B59 si2.xlsx::sheet=Sheet1,cell=B1 si2.xlsx::sheet=Sheet1,cell=C59 si2.xlsx::sheet=Sheet1,cell=C1 si2.xlsx::sheet=Sheet1,cell=D59 si2.xlsx::sheet=Sheet1,cell=D1 si2.xlsx::sheet=Sheet1,cell=E59 si2.xlsx::sheet=Sheet1,cell=E1 si2.xlsx::sheet=Sheet1,cell=F59 si2.xlsx::sheet=Sheet1,cell=F1 si2.xlsx::sheet=Sheet1,cell=G59 si2.xlsx::sheet=Sheet1,cell=G1 | payload=GFP mRNA; N_P_ratio=8; platform=MiNANO-form; buffer=NaOAc; total_flow_rate=2000; aqueous_to_organic_flow_ratio=3:1; purification=ultrafiltration; exchange to PBS; fivefold PBS dilution; 10000 xg, 5 min; size_PDI_instrument=DynaPro Plate Reader III; EE_assay=Quant-iT RiboGreen; EE_definition=(total mRNA - unencapsulated mRNA) / total mRNA * 100 | main.pdf::page=4 main.pdf::page=4 | 111.9 GFP mRNA-LNP size (nm) | mean ± SD stated globally; source-row statistic pending; no per-row SD |  | pending
结果 | si2_N0058_K | si2_N0058 | GFP_CHAR | GFP_mRNA_loaded | si2.xlsx | 58 | CKK-E12 | DSPC | 5.5 | mM | 60 | 5 | 1.5 |  | molar % | GFP mRNA | GFP |  |  |  | PDI | 0.094 | dimensionless | reported | measurement | si2.xlsx::sheet=Sheet1,cell=K59 si2.xlsx::sheet=Sheet1,cell=K1 | si2.xlsx::sheet=Sheet1,cell=A59 si2.xlsx::sheet=Sheet1,cell=A1 si2.xlsx::sheet=Sheet1,cell=B59 si2.xlsx::sheet=Sheet1,cell=B1 si2.xlsx::sheet=Sheet1,cell=C59 si2.xlsx::sheet=Sheet1,cell=C1 si2.xlsx::sheet=Sheet1,cell=D59 si2.xlsx::sheet=Sheet1,cell=D1 si2.xlsx::sheet=Sheet1,cell=E59 si2.xlsx::sheet=Sheet1,cell=E1 si2.xlsx::sheet=Sheet1,cell=F59 si2.xlsx::sheet=Sheet1,cell=F1 si2.xlsx::sheet=Sheet1,cell=G59 si2.xlsx::sheet=Sheet1,cell=G1 | payload=GFP mRNA; N_P_ratio=8; platform=MiNANO-form; buffer=NaOAc; total_flow_rate=2000; aqueous_to_organic_flow_ratio=3:1; purification=ultrafiltration; exchange to PBS; fivefold PBS dilution; 10000 xg, 5 min; size_PDI_instrument=DynaPro Plate Reader III; EE_assay=Quant-iT RiboGreen; EE_definition=(total mRNA - unencapsulated mRNA) / total mRNA * 100 | main.pdf::page=4 main.pdf::page=4 | 0.094 GFP mRNA-LNP PDI | mean ± SD stated globally; source-row statistic pending; no per-row SD |  | pending
结果 | si2_N0058_L | si2_N0058 | GFP_CHAR | GFP_mRNA_loaded | si2.xlsx | 58 | CKK-E12 | DSPC | 5.5 | mM | 60 | 5 | 1.5 |  | molar % | GFP mRNA | GFP |  |  |  | encapsulation_efficiency | 94.89664588 | % | reported | measurement | si2.xlsx::sheet=Sheet1,cell=L59 si2.xlsx::sheet=Sheet1,cell=L1 | si2.xlsx::sheet=Sheet1,cell=A59 si2.xlsx::sheet=Sheet1,cell=A1 si2.xlsx::sheet=Sheet1,cell=B59 si2.xlsx::sheet=Sheet1,cell=B1 si2.xlsx::sheet=Sheet1,cell=C59 si2.xlsx::sheet=Sheet1,cell=C1 si2.xlsx::sheet=Sheet1,cell=D59 si2.xlsx::sheet=Sheet1,cell=D1 si2.xlsx::sheet=Sheet1,cell=E59 si2.xlsx::sheet=Sheet1,cell=E1 si2.xlsx::sheet=Sheet1,cell=F59 si2.xlsx::sheet=Sheet1,cell=F1 si2.xlsx::sheet=Sheet1,cell=G59 si2.xlsx::sheet=Sheet1,cell=G1 | payload=GFP mRNA; N_P_ratio=8; platform=MiNANO-form; buffer=NaOAc; total_flow_rate=2000; aqueous_to_organic_flow_ratio=3:1; purification=ultrafiltration; exchange to PBS; fivefold PBS dilution; 10000 xg, 5 min; size_PDI_instrument=DynaPro Plate Reader III; EE_assay=Quant-iT RiboGreen; EE_definition=(total mRNA - unencapsulated mRNA) / total mRNA * 100 | main.pdf::page=4 main.pdf::page=4 | 94.89664588 GFP mRNA-LNP encapsulation efficiency (%) | mean ± SD stated globally; source-row statistic pending; no per-row SD |  | pending
结果 | si2_N0058_M | si2_N0058 | GFP_EXPR | GFP_mRNA_loaded | si2.xlsx | 58 | CKK-E12 | DSPC | 5.5 | mM | 60 | 5 | 1.5 |  | molar % | GFP mRNA | GFP | CFBE | 600 ng GFP mRNA–loaded LNPs | 48 | GFP_fluorescence_intensity | 33031.33333 |  | reported | measurement | si2.xlsx::sheet=Sheet1,cell=M59 si2.xlsx::sheet=Sheet1,cell=M1 | si2.xlsx::sheet=Sheet1,cell=A59 si2.xlsx::sheet=Sheet1,cell=A1 si2.xlsx::sheet=Sheet1,cell=B59 si2.xlsx::sheet=Sheet1,cell=B1 si2.xlsx::sheet=Sheet1,cell=C59 si2.xlsx::sheet=Sheet1,cell=C1 si2.xlsx::sheet=Sheet1,cell=D59 si2.xlsx::sheet=Sheet1,cell=D1 si2.xlsx::sheet=Sheet1,cell=E59 si2.xlsx::sheet=Sheet1,cell=E1 si2.xlsx::sheet=Sheet1,cell=F59 si2.xlsx::sheet=Sheet1,cell=F1 si2.xlsx::sheet=Sheet1,cell=G59 si2.xlsx::sheet=Sheet1,cell=G1 | payload=GFP mRNA; N_P_ratio=8; platform=MiNANO-form; buffer=NaOAc; total_flow_rate=2000; aqueous_to_organic_flow_ratio=3:1; purification=ultrafiltration; exchange to PBS; fivefold PBS dilution; 10000 xg, 5 min; size_PDI_instrument=DynaPro Plate Reader III; EE_assay=Quant-iT RiboGreen; EE_definition=(total mRNA - unencapsulated mRNA) / total mRNA * 100; cell_model=CFBE; plate=96-well; cells_per_well=10000; culture_medium=MEM + 10% FBS + 1% p/s + 1% MEM non-EAA + 1% L-glu; temperature=37; CO2=5; pretransfection_incubation=24; dose_raw=600 ng GFP mRNA–loaded LNPs; dose_mass_basis=None; treatment_volume=200; measurement_time=48; readout=GFP fluorescence intensity; ImageJ Fiji; microscope=Olympus IX81; signal_unit=None | main.pdf::page=4 main.pdf::page=4 main.pdf::page=4 | 33031.33333 GFP mRNA-LNP transfection efficiency | mean ± SD stated globally; source-row statistic pending; no per-row SD | Q03,Q04 | pending
结果 | si2_N0058_VIABILITY | si2_N0058 | GFP_VIABILITY | GFP_mRNA_loaded | si2.xlsx | 58 | CKK-E12 | DSPC | 5.5 | mM | 60 | 5 | 1.5 |  | molar % | GFP mRNA | GFP | CFBE |  |  | cell_viability |  | % | requires_visual_extraction | measurement | si1.docx::paragraph=30 | si2.xlsx::sheet=Sheet1,cell=A59 si2.xlsx::sheet=Sheet1,cell=A1 si2.xlsx::sheet=Sheet1,cell=B59 si2.xlsx::sheet=Sheet1,cell=B1 si2.xlsx::sheet=Sheet1,cell=C59 si2.xlsx::sheet=Sheet1,cell=C1 si2.xlsx::sheet=Sheet1,cell=D59 si2.xlsx::sheet=Sheet1,cell=D1 si2.xlsx::sheet=Sheet1,cell=E59 si2.xlsx::sheet=Sheet1,cell=E1 si2.xlsx::sheet=Sheet1,cell=F59 si2.xlsx::sheet=Sheet1,cell=F1 si2.xlsx::sheet=Sheet1,cell=G59 si2.xlsx::sheet=Sheet1,cell=G1 | payload=GFP mRNA; N_P_ratio=8; platform=MiNANO-form; buffer=NaOAc; total_flow_rate=2000; aqueous_to_organic_flow_ratio=3:1; purification=ultrafiltration; exchange to PBS; fivefold PBS dilution; 10000 xg, 5 min; size_PDI_instrument=DynaPro Plate Reader III; EE_assay=Quant-iT RiboGreen; EE_definition=(total mRNA - unencapsulated mRNA) / total mRNA * 100; cell_model=CFBE; assay=10% AlamarBlue in PBS, 1.5 h, 37 C, 5% CO2; excitation=560; emission=590; control=untreated cells = 100%; reagent-only background subtraction; measurement_time=None | main.pdf::page=4 main.pdf::page=4 si1.docx::paragraph=30 main.pdf::page=4 | Fig. S5 Experimental validation of model-selected formulations with GFP mRNA. (a) The size and PDI of 100 GFP mRNA–loaded formulations; (b) EE of the same formulations; (c) GFP fluorescence intensity (GFP intDen) in CFBE cells 48 h post-transfection; (d) Cell viability of CFBE cells after transfection with the corresponding formulations. | mean ± SD stated globally; source-row statistic pending; no per-row SD |  | pending
结果 | si2_N0059_H | si2_N0059 | EMPTY_REFERENCE | empty_reference | si2.xlsx | 59 | CKK-E12 | DSPC | 3 | mM | 60 | 10 | 1.5 |  | molar % | [5 empty] | particle_size | 48.28364 | nm | reported | model_prediction | si2.xlsx::sheet=Sheet1,cell=H60 si2.xlsx::sheet=Sheet1,cell=H1 | si2.xlsx::sheet=Sheet1,cell=A60 si2.xlsx::sheet=Sheet1,cell=A1 si2.xlsx::sheet=Sheet1,cell=B60 si2.xlsx::sheet=Sheet1,cell=B1 si2.xlsx::sheet=Sheet1,cell=C60 si2.xlsx::sheet=Sheet1,cell=C1 si2.xlsx::sheet=Sheet1,cell=D60 si2.xlsx::sheet=Sheet1,cell=D1 si2.xlsx::sheet=Sheet1,cell=E60 si2.xlsx::sheet=Sheet1,cell=E1 si2.xlsx::sheet=Sheet1,cell=F60 si2.xlsx::sheet=Sheet1,cell=F1 si2.xlsx::sheet=Sheet1,cell=G60 si2.xlsx::sheet=Sheet1,cell=G1 |  |  | 48.2836442259094 Predicted empty LNP size (nm) | model prediction; no experimental replicate statistic |  | pending
结果 | si2_N0059_I | si2_N0059 | EMPTY_REFERENCE | empty_reference | si2.xlsx | 59 | CKK-E12 | DSPC | 3 | mM | 60 | 10 | 1.5 |  | molar % | [5 empty] | particle_size |  | nm | missing_in_source | measurement | si2.xlsx::sheet=Sheet1,cell=I60 si2.xlsx::sheet=Sheet1,cell=I1 | si2.xlsx::sheet=Sheet1,cell=A60 si2.xlsx::sheet=Sheet1,cell=A1 si2.xlsx::sheet=Sheet1,cell=B60 si2.xlsx::sheet=Sheet1,cell=B1 si2.xlsx::sheet=Sheet1,cell=C60 si2.xlsx::sheet=Sheet1,cell=C1 si2.xlsx::sheet=Sheet1,cell=D60 si2.xlsx::sheet=Sheet1,cell=D1 si2.xlsx::sheet=Sheet1,cell=E60 si2.xlsx::sheet=Sheet1,cell=E1 si2.xlsx::sheet=Sheet1,cell=F60 si2.xlsx::sheet=Sheet1,cell=F1 si2.xlsx::sheet=Sheet1,cell=G60 si2.xlsx::sheet=Sheet1,cell=G1 |  |  | - Actual empty LNP size (nm) | mean ± SD stated globally; source-row statistic pending; no per-row SD | Q08 | pending
结果 | si2_N0059_J | si2_N0059 | GFP_CHAR | GFP_mRNA_loaded | si2.xlsx | 59 | CKK-E12 | DSPC | 3 | mM | 60 | 10 | 1.5 |  | molar % | GFP mRNA | GFP |  |  |  | particle_size | 103.3 | nm | reported | measurement | si2.xlsx::sheet=Sheet1,cell=J60 si2.xlsx::sheet=Sheet1,cell=J1 | si2.xlsx::sheet=Sheet1,cell=A60 si2.xlsx::sheet=Sheet1,cell=A1 si2.xlsx::sheet=Sheet1,cell=B60 si2.xlsx::sheet=Sheet1,cell=B1 si2.xlsx::sheet=Sheet1,cell=C60 si2.xlsx::sheet=Sheet1,cell=C1 si2.xlsx::sheet=Sheet1,cell=D60 si2.xlsx::sheet=Sheet1,cell=D1 si2.xlsx::sheet=Sheet1,cell=E60 si2.xlsx::sheet=Sheet1,cell=E1 si2.xlsx::sheet=Sheet1,cell=F60 si2.xlsx::sheet=Sheet1,cell=F1 si2.xlsx::sheet=Sheet1,cell=G60 si2.xlsx::sheet=Sheet1,cell=G1 | payload=GFP mRNA; N_P_ratio=8; platform=MiNANO-form; buffer=NaOAc; total_flow_rate=2000; aqueous_to_organic_flow_ratio=3:1; purification=ultrafiltration; exchange to PBS; fivefold PBS dilution; 10000 xg, 5 min; size_PDI_instrument=DynaPro Plate Reader III; EE_assay=Quant-iT RiboGreen; EE_definition=(total mRNA - unencapsulated mRNA) / total mRNA * 100 | main.pdf::page=4 main.pdf::page=4 | 103.3 GFP mRNA-LNP size (nm) | mean ± SD stated globally; source-row statistic pending; no per-row SD |  | pending
结果 | si2_N0059_K | si2_N0059 | GFP_CHAR | GFP_mRNA_loaded | si2.xlsx | 59 | CKK-E12 | DSPC | 3 | mM | 60 | 10 | 1.5 |  | molar % | GFP mRNA | GFP |  |  |  | PDI | 0.15 | dimensionless | reported | measurement | si2.xlsx::sheet=Sheet1,cell=K60 si2.xlsx::sheet=Sheet1,cell=K1 | si2.xlsx::sheet=Sheet1,cell=A60 si2.xlsx::sheet=Sheet1,cell=A1 si2.xlsx::sheet=Sheet1,cell=B60 si2.xlsx::sheet=Sheet1,cell=B1 si2.xlsx::sheet=Sheet1,cell=C60 si2.xlsx::sheet=Sheet1,cell=C1 si2.xlsx::sheet=Sheet1,cell=D60 si2.xlsx::sheet=Sheet1,cell=D1 si2.xlsx::sheet=Sheet1,cell=E60 si2.xlsx::sheet=Sheet1,cell=E1 si2.xlsx::sheet=Sheet1,cell=F60 si2.xlsx::sheet=Sheet1,cell=F1 si2.xlsx::sheet=Sheet1,cell=G60 si2.xlsx::sheet=Sheet1,cell=G1 | payload=GFP mRNA; N_P_ratio=8; platform=MiNANO-form; buffer=NaOAc; total_flow_rate=2000; aqueous_to_organic_flow_ratio=3:1; purification=ultrafiltration; exchange to PBS; fivefold PBS dilution; 10000 xg, 5 min; size_PDI_instrument=DynaPro Plate Reader III; EE_assay=Quant-iT RiboGreen; EE_definition=(total mRNA - unencapsulated mRNA) / total mRNA * 100 | main.pdf::page=4 main.pdf::page=4 | 0.15 GFP mRNA-LNP PDI | mean ± SD stated globally; source-row statistic pending; no per-row SD |  | pending
结果 | si2_N0059_L | si2_N0059 | GFP_CHAR | GFP_mRNA_loaded | si2.xlsx | 59 | CKK-E12 | DSPC | 3 | mM | 60 | 10 | 1.5 |  | molar % | GFP mRNA | GFP |  |  |  | encapsulation_efficiency | 76.93269 | % | reported | measurement | si2.xlsx::sheet=Sheet1,cell=L60 si2.xlsx::sheet=Sheet1,cell=L1 | si2.xlsx::sheet=Sheet1,cell=A60 si2.xlsx::sheet=Sheet1,cell=A1 si2.xlsx::sheet=Sheet1,cell=B60 si2.xlsx::sheet=Sheet1,cell=B1 si2.xlsx::sheet=Sheet1,cell=C60 si2.xlsx::sheet=Sheet1,cell=C1 si2.xlsx::sheet=Sheet1,cell=D60 si2.xlsx::sheet=Sheet1,cell=D1 si2.xlsx::sheet=Sheet1,cell=E60 si2.xlsx::sheet=Sheet1,cell=E1 si2.xlsx::sheet=Sheet1,cell=F60 si2.xlsx::sheet=Sheet1,cell=F1 si2.xlsx::sheet=Sheet1,cell=G60 si2.xlsx::sheet=Sheet1,cell=G1 | payload=GFP mRNA; N_P_ratio=8; platform=MiNANO-form; buffer=NaOAc; total_flow_rate=2000; aqueous_to_organic_flow_ratio=3:1; purification=ultrafiltration; exchange to PBS; fivefold PBS dilution; 10000 xg, 5 min; size_PDI_instrument=DynaPro Plate Reader III; EE_assay=Quant-iT RiboGreen; EE_definition=(total mRNA - unencapsulated mRNA) / total mRNA * 100 | main.pdf::page=4 main.pdf::page=4 | 76.9326907716634 GFP mRNA-LNP encapsulation efficiency (%) | mean ± SD stated globally; source-row statistic pending; no per-row SD |  | pending
结果 | si2_N0059_M | si2_N0059 | GFP_EXPR | GFP_mRNA_loaded | si2.xlsx | 59 | CKK-E12 | DSPC | 3 | mM | 60 | 10 | 1.5 |  | molar % | GFP mRNA | GFP | CFBE | 600 ng GFP mRNA–loaded LNPs | 48 | GFP_fluorescence_intensity | 33275.66667 |  | reported | measurement | si2.xlsx::sheet=Sheet1,cell=M60 si2.xlsx::sheet=Sheet1,cell=M1 | si2.xlsx::sheet=Sheet1,cell=A60 si2.xlsx::sheet=Sheet1,cell=A1 si2.xlsx::sheet=Sheet1,cell=B60 si2.xlsx::sheet=Sheet1,cell=B1 si2.xlsx::sheet=Sheet1,cell=C60 si2.xlsx::sheet=Sheet1,cell=C1 si2.xlsx::sheet=Sheet1,cell=D60 si2.xlsx::sheet=Sheet1,cell=D1 si2.xlsx::sheet=Sheet1,cell=E60 si2.xlsx::sheet=Sheet1,cell=E1 si2.xlsx::sheet=Sheet1,cell=F60 si2.xlsx::sheet=Sheet1,cell=F1 si2.xlsx::sheet=Sheet1,cell=G60 si2.xlsx::sheet=Sheet1,cell=G1 | payload=GFP mRNA; N_P_ratio=8; platform=MiNANO-form; buffer=NaOAc; total_flow_rate=2000; aqueous_to_organic_flow_ratio=3:1; purification=ultrafiltration; exchange to PBS; fivefold PBS dilution; 10000 xg, 5 min; size_PDI_instrument=DynaPro Plate Reader III; EE_assay=Quant-iT RiboGreen; EE_definition=(total mRNA - unencapsulated mRNA) / total mRNA * 100; cell_model=CFBE; plate=96-well; cells_per_well=10000; culture_medium=MEM + 10% FBS + 1% p/s + 1% MEM non-EAA + 1% L-glu; temperature=37; CO2=5; pretransfection_incubation=24; dose_raw=600 ng GFP mRNA–loaded LNPs; dose_mass_basis=None; treatment_volume=200; measurement_time=48; readout=GFP fluorescence intensity; ImageJ Fiji; microscope=Olympus IX81; signal_unit=None | main.pdf::page=4 main.pdf::page=4 main.pdf::page=4 | 33275.66667 GFP mRNA-LNP transfection efficiency | mean ± SD stated globally; source-row statistic pending; no per-row SD | Q03,Q04 | pending
结果 | si2_N0059_VIABILITY | si2_N0059 | GFP_VIABILITY | GFP_mRNA_loaded | si2.xlsx | 59 | CKK-E12 | DSPC | 3 | mM | 60 | 10 | 1.5 |  | molar % | GFP mRNA | GFP | CFBE |  |  | cell_viability |  | % | requires_visual_extraction | measurement | si1.docx::paragraph=30 | si2.xlsx::sheet=Sheet1,cell=A60 si2.xlsx::sheet=Sheet1,cell=A1 si2.xlsx::sheet=Sheet1,cell=B60 si2.xlsx::sheet=Sheet1,cell=B1 si2.xlsx::sheet=Sheet1,cell=C60 si2.xlsx::sheet=Sheet1,cell=C1 si2.xlsx::sheet=Sheet1,cell=D60 si2.xlsx::sheet=Sheet1,cell=D1 si2.xlsx::sheet=Sheet1,cell=E60 si2.xlsx::sheet=Sheet1,cell=E1 si2.xlsx::sheet=Sheet1,cell=F60 si2.xlsx::sheet=Sheet1,cell=F1 si2.xlsx::sheet=Sheet1,cell=G60 si2.xlsx::sheet=Sheet1,cell=G1 | payload=GFP mRNA; N_P_ratio=8; platform=MiNANO-form; buffer=NaOAc; total_flow_rate=2000; aqueous_to_organic_flow_ratio=3:1; purification=ultrafiltration; exchange to PBS; fivefold PBS dilution; 10000 xg, 5 min; size_PDI_instrument=DynaPro Plate Reader III; EE_assay=Quant-iT RiboGreen; EE_definition=(total mRNA - unencapsulated mRNA) / total mRNA * 100; cell_model=CFBE; assay=10% AlamarBlue in PBS, 1.5 h, 37 C, 5% CO2; excitation=560; emission=590; control=untreated cells = 100%; reagent-only background subtraction; measurement_time=None | main.pdf::page=4 main.pdf::page=4 si1.docx::paragraph=30 main.pdf::page=4 | Fig. S5 Experimental validation of model-selected formulations with GFP mRNA. (a) The size and PDI of 100 GFP mRNA–loaded formulations; (b) EE of the same formulations; (c) GFP fluorescence intensity (GFP intDen) in CFBE cells 48 h post-transfection; (d) Cell viability of CFBE cells after transfection with the corresponding formulations. | mean ± SD stated globally; source-row statistic pending; no per-row SD |  | pending
结果 | si2_N0060_H | si2_N0060 | EMPTY_REFERENCE | empty_reference | si2.xlsx | 60 | CKK-E12 | DSPC | 5 | mM | 50 | 13 | 0.7 |  | molar % | [5 empty] | particle_size | 77.5408 | nm | reported | model_prediction | si2.xlsx::sheet=Sheet1,cell=H61 si2.xlsx::sheet=Sheet1,cell=H1 | si2.xlsx::sheet=Sheet1,cell=A61 si2.xlsx::sheet=Sheet1,cell=A1 si2.xlsx::sheet=Sheet1,cell=B61 si2.xlsx::sheet=Sheet1,cell=B1 si2.xlsx::sheet=Sheet1,cell=C61 si2.xlsx::sheet=Sheet1,cell=C1 si2.xlsx::sheet=Sheet1,cell=D61 si2.xlsx::sheet=Sheet1,cell=D1 si2.xlsx::sheet=Sheet1,cell=E61 si2.xlsx::sheet=Sheet1,cell=E1 si2.xlsx::sheet=Sheet1,cell=F61 si2.xlsx::sheet=Sheet1,cell=F1 si2.xlsx::sheet=Sheet1,cell=G61 si2.xlsx::sheet=Sheet1,cell=G1 |  |  | 77.5407980004621 Predicted empty LNP size (nm) | model prediction; no experimental replicate statistic |  | pending
结果 | si2_N0060_I | si2_N0060 | EMPTY_REFERENCE | empty_reference | si2.xlsx | 60 | CKK-E12 | DSPC | 5 | mM | 50 | 13 | 0.7 |  | molar % | [5 empty] | particle_size |  | nm | missing_in_source | measurement | si2.xlsx::sheet=Sheet1,cell=I61 si2.xlsx::sheet=Sheet1,cell=I1 | si2.xlsx::sheet=Sheet1,cell=A61 si2.xlsx::sheet=Sheet1,cell=A1 si2.xlsx::sheet=Sheet1,cell=B61 si2.xlsx::sheet=Sheet1,cell=B1 si2.xlsx::sheet=Sheet1,cell=C61 si2.xlsx::sheet=Sheet1,cell=C1 si2.xlsx::sheet=Sheet1,cell=D61 si2.xlsx::sheet=Sheet1,cell=D1 si2.xlsx::sheet=Sheet1,cell=E61 si2.xlsx::sheet=Sheet1,cell=E1 si2.xlsx::sheet=Sheet1,cell=F61 si2.xlsx::sheet=Sheet1,cell=F1 si2.xlsx::sheet=Sheet1,cell=G61 si2.xlsx::sheet=Sheet1,cell=G1 |  |  | - Actual empty LNP size (nm) | mean ± SD stated globally; source-row statistic pending; no per-row SD | Q08 | pending
结果 | si2_N0060_J | si2_N0060 | GFP_CHAR | GFP_mRNA_loaded | si2.xlsx | 60 | CKK-E12 | DSPC | 5 | mM | 50 | 13 | 0.7 |  | molar % | GFP mRNA | GFP |  |  |  | particle_size | 112 | nm | reported | measurement | si2.xlsx::sheet=Sheet1,cell=J61 si2.xlsx::sheet=Sheet1,cell=J1 | si2.xlsx::sheet=Sheet1,cell=A61 si2.xlsx::sheet=Sheet1,cell=A1 si2.xlsx::sheet=Sheet1,cell=B61 si2.xlsx::sheet=Sheet1,cell=B1 si2.xlsx::sheet=Sheet1,cell=C61 si2.xlsx::sheet=Sheet1,cell=C1 si2.xlsx::sheet=Sheet1,cell=D61 si2.xlsx::sheet=Sheet1,cell=D1 si2.xlsx::sheet=Sheet1,cell=E61 si2.xlsx::sheet=Sheet1,cell=E1 si2.xlsx::sheet=Sheet1,cell=F61 si2.xlsx::sheet=Sheet1,cell=F1 si2.xlsx::sheet=Sheet1,cell=G61 si2.xlsx::sheet=Sheet1,cell=G1 | payload=GFP mRNA; N_P_ratio=8; platform=MiNANO-form; buffer=NaOAc; total_flow_rate=2000; aqueous_to_organic_flow_ratio=3:1; purification=ultrafiltration; exchange to PBS; fivefold PBS dilution; 10000 xg, 5 min; size_PDI_instrument=DynaPro Plate Reader III; EE_assay=Quant-iT RiboGreen; EE_definition=(total mRNA - unencapsulated mRNA) / total mRNA * 100 | main.pdf::page=4 main.pdf::page=4 | 112 GFP mRNA-LNP size (nm) | mean ± SD stated globally; source-row statistic pending; no per-row SD |  | pending
结果 | si2_N0060_K | si2_N0060 | GFP_CHAR | GFP_mRNA_loaded | si2.xlsx | 60 | CKK-E12 | DSPC | 5 | mM | 50 | 13 | 0.7 |  | molar % | GFP mRNA | GFP |  |  |  | PDI | 0.192 | dimensionless | reported | measurement | si2.xlsx::sheet=Sheet1,cell=K61 si2.xlsx::sheet=Sheet1,cell=K1 | si2.xlsx::sheet=Sheet1,cell=A61 si2.xlsx::sheet=Sheet1,cell=A1 si2.xlsx::sheet=Sheet1,cell=B61 si2.xlsx::sheet=Sheet1,cell=B1 si2.xlsx::sheet=Sheet1,cell=C61 si2.xlsx::sheet=Sheet1,cell=C1 si2.xlsx::sheet=Sheet1,cell=D61 si2.xlsx::sheet=Sheet1,cell=D1 si2.xlsx::sheet=Sheet1,cell=E61 si2.xlsx::sheet=Sheet1,cell=E1 si2.xlsx::sheet=Sheet1,cell=F61 si2.xlsx::sheet=Sheet1,cell=F1 si2.xlsx::sheet=Sheet1,cell=G61 si2.xlsx::sheet=Sheet1,cell=G1 | payload=GFP mRNA; N_P_ratio=8; platform=MiNANO-form; buffer=NaOAc; total_flow_rate=2000; aqueous_to_organic_flow_ratio=3:1; purification=ultrafiltration; exchange to PBS; fivefold PBS dilution; 10000 xg, 5 min; size_PDI_instrument=DynaPro Plate Reader III; EE_assay=Quant-iT RiboGreen; EE_definition=(total mRNA - unencapsulated mRNA) / total mRNA * 100 | main.pdf::page=4 main.pdf::page=4 | 0.192 GFP mRNA-LNP PDI | mean ± SD stated globally; source-row statistic pending; no per-row SD |  | pending
结果 | si2_N0060_L | si2_N0060 | GFP_CHAR | GFP_mRNA_loaded | si2.xlsx | 60 | CKK-E12 | DSPC | 5 | mM | 50 | 13 | 0.7 |  | molar % | GFP mRNA | GFP |  |  |  | encapsulation_efficiency | 93.12793 | % | reported | measurement | si2.xlsx::sheet=Sheet1,cell=L61 si2.xlsx::sheet=Sheet1,cell=L1 | si2.xlsx::sheet=Sheet1,cell=A61 si2.xlsx::sheet=Sheet1,cell=A1 si2.xlsx::sheet=Sheet1,cell=B61 si2.xlsx::sheet=Sheet1,cell=B1 si2.xlsx::sheet=Sheet1,cell=C61 si2.xlsx::sheet=Sheet1,cell=C1 si2.xlsx::sheet=Sheet1,cell=D61 si2.xlsx::sheet=Sheet1,cell=D1 si2.xlsx::sheet=Sheet1,cell=E61 si2.xlsx::sheet=Sheet1,cell=E1 si2.xlsx::sheet=Sheet1,cell=F61 si2.xlsx::sheet=Sheet1,cell=F1 si2.xlsx::sheet=Sheet1,cell=G61 si2.xlsx::sheet=Sheet1,cell=G1 | payload=GFP mRNA; N_P_ratio=8; platform=MiNANO-form; buffer=NaOAc; total_flow_rate=2000; aqueous_to_organic_flow_ratio=3:1; purification=ultrafiltration; exchange to PBS; fivefold PBS dilution; 10000 xg, 5 min; size_PDI_instrument=DynaPro Plate Reader III; EE_assay=Quant-iT RiboGreen; EE_definition=(total mRNA - unencapsulated mRNA) / total mRNA * 100 | main.pdf::page=4 main.pdf::page=4 | 93.1279284988843 GFP mRNA-LNP encapsulation efficiency (%) | mean ± SD stated globally; source-row statistic pending; no per-row SD |  | pending
结果 | si2_N0060_M | si2_N0060 | GFP_EXPR | GFP_mRNA_loaded | si2.xlsx | 60 | CKK-E12 | DSPC | 5 | mM | 50 | 13 | 0.7 |  | molar % | GFP mRNA | GFP | CFBE | 600 ng GFP mRNA–loaded LNPs | 48 | GFP_fluorescence_intensity | 33044.67 |  | reported | measurement | si2.xlsx::sheet=Sheet1,cell=M61 si2.xlsx::sheet=Sheet1,cell=M1 | si2.xlsx::sheet=Sheet1,cell=A61 si2.xlsx::sheet=Sheet1,cell=A1 si2.xlsx::sheet=Sheet1,cell=B61 si2.xlsx::sheet=Sheet1,cell=B1 si2.xlsx::sheet=Sheet1,cell=C61 si2.xlsx::sheet=Sheet1,cell=C1 si2.xlsx::sheet=Sheet1,cell=D61 si2.xlsx::sheet=Sheet1,cell=D1 si2.xlsx::sheet=Sheet1,cell=E61 si2.xlsx::sheet=Sheet1,cell=E1 si2.xlsx::sheet=Sheet1,cell=F61 si2.xlsx::sheet=Sheet1,cell=F1 si2.xlsx::sheet=Sheet1,cell=G61 si2.xlsx::sheet=Sheet1,cell=G1 | payload=GFP mRNA; N_P_ratio=8; platform=MiNANO-form; buffer=NaOAc; total_flow_rate=2000; aqueous_to_organic_flow_ratio=3:1; purification=ultrafiltration; exchange to PBS; fivefold PBS dilution; 10000 xg, 5 min; size_PDI_instrument=DynaPro Plate Reader III; EE_assay=Quant-iT RiboGreen; EE_definition=(total mRNA - unencapsulated mRNA) / total mRNA * 100; cell_model=CFBE; plate=96-well; cells_per_well=10000; culture_medium=MEM + 10% FBS + 1% p/s + 1% MEM non-EAA + 1% L-glu; temperature=37; CO2=5; pretransfection_incubation=24; dose_raw=600 ng GFP mRNA–loaded LNPs; dose_mass_basis=None; treatment_volume=200; measurement_time=48; readout=GFP fluorescence intensity; ImageJ Fiji; microscope=Olympus IX81; signal_unit=None | main.pdf::page=4 main.pdf::page=4 main.pdf::page=4 | 33044.6666666667 GFP mRNA-LNP transfection efficiency | mean ± SD stated globally; source-row statistic pending; no per-row SD | Q03,Q04 | pending
结果 | si2_N0060_VIABILITY | si2_N0060 | GFP_VIABILITY | GFP_mRNA_loaded | si2.xlsx | 60 | CKK-E12 | DSPC | 5 | mM | 50 | 13 | 0.7 |  | molar % | GFP mRNA | GFP | CFBE |  |  | cell_viability |  | % | requires_visual_extraction | measurement | si1.docx::paragraph=30 | si2.xlsx::sheet=Sheet1,cell=A61 si2.xlsx::sheet=Sheet1,cell=A1 si2.xlsx::sheet=Sheet1,cell=B61 si2.xlsx::sheet=Sheet1,cell=B1 si2.xlsx::sheet=Sheet1,cell=C61 si2.xlsx::sheet=Sheet1,cell=C1 si2.xlsx::sheet=Sheet1,cell=D61 si2.xlsx::sheet=Sheet1,cell=D1 si2.xlsx::sheet=Sheet1,cell=E61 si2.xlsx::sheet=Sheet1,cell=E1 si2.xlsx::sheet=Sheet1,cell=F61 si2.xlsx::sheet=Sheet1,cell=F1 si2.xlsx::sheet=Sheet1,cell=G61 si2.xlsx::sheet=Sheet1,cell=G1 | payload=GFP mRNA; N_P_ratio=8; platform=MiNANO-form; buffer=NaOAc; total_flow_rate=2000; aqueous_to_organic_flow_ratio=3:1; purification=ultrafiltration; exchange to PBS; fivefold PBS dilution; 10000 xg, 5 min; size_PDI_instrument=DynaPro Plate Reader III; EE_assay=Quant-iT RiboGreen; EE_definition=(total mRNA - unencapsulated mRNA) / total mRNA * 100; cell_model=CFBE; assay=10% AlamarBlue in PBS, 1.5 h, 37 C, 5% CO2; excitation=560; emission=590; control=untreated cells = 100%; reagent-only background subtraction; measurement_time=None | main.pdf::page=4 main.pdf::page=4 si1.docx::paragraph=30 main.pdf::page=4 | Fig. S5 Experimental validation of model-selected formulations with GFP mRNA. (a) The size and PDI of 100 GFP mRNA–loaded formulations; (b) EE of the same formulations; (c) GFP fluorescence intensity (GFP intDen) in CFBE cells 48 h post-transfection; (d) Cell viability of CFBE cells after transfection with the corresponding formulations. | mean ± SD stated globally; source-row statistic pending; no per-row SD |  | pending
结果 | si2_N0061_H | si2_N0061 | EMPTY_REFERENCE | empty_reference | si2.xlsx | 61 | CKK-E12 | DSPC | 8.5 | mM | 52 | 4 | 1.5 |  | molar % | [5 empty] | particle_size | 61.15425 | nm | reported | model_prediction | si2.xlsx::sheet=Sheet1,cell=H62 si2.xlsx::sheet=Sheet1,cell=H1 | si2.xlsx::sheet=Sheet1,cell=A62 si2.xlsx::sheet=Sheet1,cell=A1 si2.xlsx::sheet=Sheet1,cell=B62 si2.xlsx::sheet=Sheet1,cell=B1 si2.xlsx::sheet=Sheet1,cell=C62 si2.xlsx::sheet=Sheet1,cell=C1 si2.xlsx::sheet=Sheet1,cell=D62 si2.xlsx::sheet=Sheet1,cell=D1 si2.xlsx::sheet=Sheet1,cell=E62 si2.xlsx::sheet=Sheet1,cell=E1 si2.xlsx::sheet=Sheet1,cell=F62 si2.xlsx::sheet=Sheet1,cell=F1 si2.xlsx::sheet=Sheet1,cell=G62 si2.xlsx::sheet=Sheet1,cell=G1 |  |  | 61.1542535190284 Predicted empty LNP size (nm) | model prediction; no experimental replicate statistic |  | pending
结果 | si2_N0061_I | si2_N0061 | EMPTY_REFERENCE | empty_reference | si2.xlsx | 61 | CKK-E12 | DSPC | 8.5 | mM | 52 | 4 | 1.5 |  | molar % | [5 empty] | particle_size |  | nm | missing_in_source | measurement | si2.xlsx::sheet=Sheet1,cell=I62 si2.xlsx::sheet=Sheet1,cell=I1 | si2.xlsx::sheet=Sheet1,cell=A62 si2.xlsx::sheet=Sheet1,cell=A1 si2.xlsx::sheet=Sheet1,cell=B62 si2.xlsx::sheet=Sheet1,cell=B1 si2.xlsx::sheet=Sheet1,cell=C62 si2.xlsx::sheet=Sheet1,cell=C1 si2.xlsx::sheet=Sheet1,cell=D62 si2.xlsx::sheet=Sheet1,cell=D1 si2.xlsx::sheet=Sheet1,cell=E62 si2.xlsx::sheet=Sheet1,cell=E1 si2.xlsx::sheet=Sheet1,cell=F62 si2.xlsx::sheet=Sheet1,cell=F1 si2.xlsx::sheet=Sheet1,cell=G62 si2.xlsx::sheet=Sheet1,cell=G1 |  |  | - Actual empty LNP size (nm) | mean ± SD stated globally; source-row statistic pending; no per-row SD | Q08 | pending
结果 | si2_N0061_J | si2_N0061 | GFP_CHAR | GFP_mRNA_loaded | si2.xlsx | 61 | CKK-E12 | DSPC | 8.5 | mM | 52 | 4 | 1.5 |  | molar % | GFP mRNA | GFP |  |  |  | particle_size | 86 | nm | reported | measurement | si2.xlsx::sheet=Sheet1,cell=J62 si2.xlsx::sheet=Sheet1,cell=J1 | si2.xlsx::sheet=Sheet1,cell=A62 si2.xlsx::sheet=Sheet1,cell=A1 si2.xlsx::sheet=Sheet1,cell=B62 si2.xlsx::sheet=Sheet1,cell=B1 si2.xlsx::sheet=Sheet1,cell=C62 si2.xlsx::sheet=Sheet1,cell=C1 si2.xlsx::sheet=Sheet1,cell=D62 si2.xlsx::sheet=Sheet1,cell=D1 si2.xlsx::sheet=Sheet1,cell=E62 si2.xlsx::sheet=Sheet1,cell=E1 si2.xlsx::sheet=Sheet1,cell=F62 si2.xlsx::sheet=Sheet1,cell=F1 si2.xlsx::sheet=Sheet1,cell=G62 si2.xlsx::sheet=Sheet1,cell=G1 | payload=GFP mRNA; N_P_ratio=8; platform=MiNANO-form; buffer=NaOAc; total_flow_rate=2000; aqueous_to_organic_flow_ratio=3:1; purification=ultrafiltration; exchange to PBS; fivefold PBS dilution; 10000 xg, 5 min; size_PDI_instrument=DynaPro Plate Reader III; EE_assay=Quant-iT RiboGreen; EE_definition=(total mRNA - unencapsulated mRNA) / total mRNA * 100 | main.pdf::page=4 main.pdf::page=4 | 86 GFP mRNA-LNP size (nm) | mean ± SD stated globally; source-row statistic pending; no per-row SD |  | pending
结果 | si2_N0061_K | si2_N0061 | GFP_CHAR | GFP_mRNA_loaded | si2.xlsx | 61 | CKK-E12 | DSPC | 8.5 | mM | 52 | 4 | 1.5 |  | molar % | GFP mRNA | GFP |  |  |  | PDI | 0.139 | dimensionless | reported | measurement | si2.xlsx::sheet=Sheet1,cell=K62 si2.xlsx::sheet=Sheet1,cell=K1 | si2.xlsx::sheet=Sheet1,cell=A62 si2.xlsx::sheet=Sheet1,cell=A1 si2.xlsx::sheet=Sheet1,cell=B62 si2.xlsx::sheet=Sheet1,cell=B1 si2.xlsx::sheet=Sheet1,cell=C62 si2.xlsx::sheet=Sheet1,cell=C1 si2.xlsx::sheet=Sheet1,cell=D62 si2.xlsx::sheet=Sheet1,cell=D1 si2.xlsx::sheet=Sheet1,cell=E62 si2.xlsx::sheet=Sheet1,cell=E1 si2.xlsx::sheet=Sheet1,cell=F62 si2.xlsx::sheet=Sheet1,cell=F1 si2.xlsx::sheet=Sheet1,cell=G62 si2.xlsx::sheet=Sheet1,cell=G1 | payload=GFP mRNA; N_P_ratio=8; platform=MiNANO-form; buffer=NaOAc; total_flow_rate=2000; aqueous_to_organic_flow_ratio=3:1; purification=ultrafiltration; exchange to PBS; fivefold PBS dilution; 10000 xg, 5 min; size_PDI_instrument=DynaPro Plate Reader III; EE_assay=Quant-iT RiboGreen; EE_definition=(total mRNA - unencapsulated mRNA) / total mRNA * 100 | main.pdf::page=4 main.pdf::page=4 | 0.139 GFP mRNA-LNP PDI | mean ± SD stated globally; source-row statistic pending; no per-row SD |  | pending
结果 | si2_N0061_L | si2_N0061 | GFP_CHAR | GFP_mRNA_loaded | si2.xlsx | 61 | CKK-E12 | DSPC | 8.5 | mM | 52 | 4 | 1.5 |  | molar % | GFP mRNA | GFP |  |  |  | encapsulation_efficiency | 96.14008 | % | reported | measurement | si2.xlsx::sheet=Sheet1,cell=L62 si2.xlsx::sheet=Sheet1,cell=L1 | si2.xlsx::sheet=Sheet1,cell=A62 si2.xlsx::sheet=Sheet1,cell=A1 si2.xlsx::sheet=Sheet1,cell=B62 si2.xlsx::sheet=Sheet1,cell=B1 si2.xlsx::sheet=Sheet1,cell=C62 si2.xlsx::sheet=Sheet1,cell=C1 si2.xlsx::sheet=Sheet1,cell=D62 si2.xlsx::sheet=Sheet1,cell=D1 si2.xlsx::sheet=Sheet1,cell=E62 si2.xlsx::sheet=Sheet1,cell=E1 si2.xlsx::sheet=Sheet1,cell=F62 si2.xlsx::sheet=Sheet1,cell=F1 si2.xlsx::sheet=Sheet1,cell=G62 si2.xlsx::sheet=Sheet1,cell=G1 | payload=GFP mRNA; N_P_ratio=8; platform=MiNANO-form; buffer=NaOAc; total_flow_rate=2000; aqueous_to_organic_flow_ratio=3:1; purification=ultrafiltration; exchange to PBS; fivefold PBS dilution; 10000 xg, 5 min; size_PDI_instrument=DynaPro Plate Reader III; EE_assay=Quant-iT RiboGreen; EE_definition=(total mRNA - unencapsulated mRNA) / total mRNA * 100 | main.pdf::page=4 main.pdf::page=4 | 96.1400830799244 GFP mRNA-LNP encapsulation efficiency (%) | mean ± SD stated globally; source-row statistic pending; no per-row SD |  | pending
结果 | si2_N0061_M | si2_N0061 | GFP_EXPR | GFP_mRNA_loaded | si2.xlsx | 61 | CKK-E12 | DSPC | 8.5 | mM | 52 | 4 | 1.5 |  | molar % | GFP mRNA | GFP | CFBE | 600 ng GFP mRNA–loaded LNPs | 48 | GFP_fluorescence_intensity | 33347.67 |  | reported | measurement | si2.xlsx::sheet=Sheet1,cell=M62 si2.xlsx::sheet=Sheet1,cell=M1 | si2.xlsx::sheet=Sheet1,cell=A62 si2.xlsx::sheet=Sheet1,cell=A1 si2.xlsx::sheet=Sheet1,cell=B62 si2.xlsx::sheet=Sheet1,cell=B1 si2.xlsx::sheet=Sheet1,cell=C62 si2.xlsx::sheet=Sheet1,cell=C1 si2.xlsx::sheet=Sheet1,cell=D62 si2.xlsx::sheet=Sheet1,cell=D1 si2.xlsx::sheet=Sheet1,cell=E62 si2.xlsx::sheet=Sheet1,cell=E1 si2.xlsx::sheet=Sheet1,cell=F62 si2.xlsx::sheet=Sheet1,cell=F1 si2.xlsx::sheet=Sheet1,cell=G62 si2.xlsx::sheet=Sheet1,cell=G1 | payload=GFP mRNA; N_P_ratio=8; platform=MiNANO-form; buffer=NaOAc; total_flow_rate=2000; aqueous_to_organic_flow_ratio=3:1; purification=ultrafiltration; exchange to PBS; fivefold PBS dilution; 10000 xg, 5 min; size_PDI_instrument=DynaPro Plate Reader III; EE_assay=Quant-iT RiboGreen; EE_definition=(total mRNA - unencapsulated mRNA) / total mRNA * 100; cell_model=CFBE; plate=96-well; cells_per_well=10000; culture_medium=MEM + 10% FBS + 1% p/s + 1% MEM non-EAA + 1% L-glu; temperature=37; CO2=5; pretransfection_incubation=24; dose_raw=600 ng GFP mRNA–loaded LNPs; dose_mass_basis=None; treatment_volume=200; measurement_time=48; readout=GFP fluorescence intensity; ImageJ Fiji; microscope=Olympus IX81; signal_unit=None | main.pdf::page=4 main.pdf::page=4 main.pdf::page=4 | 33347.6666666667 GFP mRNA-LNP transfection efficiency | mean ± SD stated globally; source-row statistic pending; no per-row SD | Q03,Q04 | pending
结果 | si2_N0061_VIABILITY | si2_N0061 | GFP_VIABILITY | GFP_mRNA_loaded | si2.xlsx | 61 | CKK-E12 | DSPC | 8.5 | mM | 52 | 4 | 1.5 |  | molar % | GFP mRNA | GFP | CFBE |  |  | cell_viability |  | % | requires_visual_extraction | measurement | si1.docx::paragraph=30 | si2.xlsx::sheet=Sheet1,cell=A62 si2.xlsx::sheet=Sheet1,cell=A1 si2.xlsx::sheet=Sheet1,cell=B62 si2.xlsx::sheet=Sheet1,cell=B1 si2.xlsx::sheet=Sheet1,cell=C62 si2.xlsx::sheet=Sheet1,cell=C1 si2.xlsx::sheet=Sheet1,cell=D62 si2.xlsx::sheet=Sheet1,cell=D1 si2.xlsx::sheet=Sheet1,cell=E62 si2.xlsx::sheet=Sheet1,cell=E1 si2.xlsx::sheet=Sheet1,cell=F62 si2.xlsx::sheet=Sheet1,cell=F1 si2.xlsx::sheet=Sheet1,cell=G62 si2.xlsx::sheet=Sheet1,cell=G1 | payload=GFP mRNA; N_P_ratio=8; platform=MiNANO-form; buffer=NaOAc; total_flow_rate=2000; aqueous_to_organic_flow_ratio=3:1; purification=ultrafiltration; exchange to PBS; fivefold PBS dilution; 10000 xg, 5 min; size_PDI_instrument=DynaPro Plate Reader III; EE_assay=Quant-iT RiboGreen; EE_definition=(total mRNA - unencapsulated mRNA) / total mRNA * 100; cell_model=CFBE; assay=10% AlamarBlue in PBS, 1.5 h, 37 C, 5% CO2; excitation=560; emission=590; control=untreated cells = 100%; reagent-only background subtraction; measurement_time=None | main.pdf::page=4 main.pdf::page=4 si1.docx::paragraph=30 main.pdf::page=4 | Fig. S5 Experimental validation of model-selected formulations with GFP mRNA. (a) The size and PDI of 100 GFP mRNA–loaded formulations; (b) EE of the same formulations; (c) GFP fluorescence intensity (GFP intDen) in CFBE cells 48 h post-transfection; (d) Cell viability of CFBE cells after transfection with the corresponding formulations. | mean ± SD stated globally; source-row statistic pending; no per-row SD |  | pending
结果 | si2_N0062_H | si2_N0062 | EMPTY_REFERENCE | empty_reference | si2.xlsx | 62 | CKK-E12 | DSPC | 5 | mM | 50 | 12 | 1.5 |  | molar % | [5 empty] | particle_size | 78.18331 | nm | reported | model_prediction | si2.xlsx::sheet=Sheet1,cell=H63 si2.xlsx::sheet=Sheet1,cell=H1 | si2.xlsx::sheet=Sheet1,cell=A63 si2.xlsx::sheet=Sheet1,cell=A1 si2.xlsx::sheet=Sheet1,cell=B63 si2.xlsx::sheet=Sheet1,cell=B1 si2.xlsx::sheet=Sheet1,cell=C63 si2.xlsx::sheet=Sheet1,cell=C1 si2.xlsx::sheet=Sheet1,cell=D63 si2.xlsx::sheet=Sheet1,cell=D1 si2.xlsx::sheet=Sheet1,cell=E63 si2.xlsx::sheet=Sheet1,cell=E1 si2.xlsx::sheet=Sheet1,cell=F63 si2.xlsx::sheet=Sheet1,cell=F1 si2.xlsx::sheet=Sheet1,cell=G63 si2.xlsx::sheet=Sheet1,cell=G1 |  |  | 78.1833105191334 Predicted empty LNP size (nm) | model prediction; no experimental replicate statistic |  | pending
结果 | si2_N0062_I | si2_N0062 | EMPTY_REFERENCE | empty_reference | si2.xlsx | 62 | CKK-E12 | DSPC | 5 | mM | 50 | 12 | 1.5 |  | molar % | [5 empty] | particle_size |  | nm | missing_in_source | measurement | si2.xlsx::sheet=Sheet1,cell=I63 si2.xlsx::sheet=Sheet1,cell=I1 | si2.xlsx::sheet=Sheet1,cell=A63 si2.xlsx::sheet=Sheet1,cell=A1 si2.xlsx::sheet=Sheet1,cell=B63 si2.xlsx::sheet=Sheet1,cell=B1 si2.xlsx::sheet=Sheet1,cell=C63 si2.xlsx::sheet=Sheet1,cell=C1 si2.xlsx::sheet=Sheet1,cell=D63 si2.xlsx::sheet=Sheet1,cell=D1 si2.xlsx::sheet=Sheet1,cell=E63 si2.xlsx::sheet=Sheet1,cell=E1 si2.xlsx::sheet=Sheet1,cell=F63 si2.xlsx::sheet=Sheet1,cell=F1 si2.xlsx::sheet=Sheet1,cell=G63 si2.xlsx::sheet=Sheet1,cell=G1 |  |  | - Actual empty LNP size (nm) | mean ± SD stated globally; source-row statistic pending; no per-row SD | Q08 | pending
结果 | si2_N0062_J | si2_N0062 | GFP_CHAR | GFP_mRNA_loaded | si2.xlsx | 62 | CKK-E12 | DSPC | 5 | mM | 50 | 12 | 1.5 |  | molar % | GFP mRNA | GFP |  |  |  | particle_size | 104.4 | nm | reported | measurement | si2.xlsx::sheet=Sheet1,cell=J63 si2.xlsx::sheet=Sheet1,cell=J1 | si2.xlsx::sheet=Sheet1,cell=A63 si2.xlsx::sheet=Sheet1,cell=A1 si2.xlsx::sheet=Sheet1,cell=B63 si2.xlsx::sheet=Sheet1,cell=B1 si2.xlsx::sheet=Sheet1,cell=C63 si2.xlsx::sheet=Sheet1,cell=C1 si2.xlsx::sheet=Sheet1,cell=D63 si2.xlsx::sheet=Sheet1,cell=D1 si2.xlsx::sheet=Sheet1,cell=E63 si2.xlsx::sheet=Sheet1,cell=E1 si2.xlsx::sheet=Sheet1,cell=F63 si2.xlsx::sheet=Sheet1,cell=F1 si2.xlsx::sheet=Sheet1,cell=G63 si2.xlsx::sheet=Sheet1,cell=G1 | payload=GFP mRNA; N_P_ratio=8; platform=MiNANO-form; buffer=NaOAc; total_flow_rate=2000; aqueous_to_organic_flow_ratio=3:1; purification=ultrafiltration; exchange to PBS; fivefold PBS dilution; 10000 xg, 5 min; size_PDI_instrument=DynaPro Plate Reader III; EE_assay=Quant-iT RiboGreen; EE_definition=(total mRNA - unencapsulated mRNA) / total mRNA * 100 | main.pdf::page=4 main.pdf::page=4 | 104.4 GFP mRNA-LNP size (nm) | mean ± SD stated globally; source-row statistic pending; no per-row SD |  | pending
结果 | si2_N0062_K | si2_N0062 | GFP_CHAR | GFP_mRNA_loaded | si2.xlsx | 62 | CKK-E12 | DSPC | 5 | mM | 50 | 12 | 1.5 |  | molar % | GFP mRNA | GFP |  |  |  | PDI | 0.161 | dimensionless | reported | measurement | si2.xlsx::sheet=Sheet1,cell=K63 si2.xlsx::sheet=Sheet1,cell=K1 | si2.xlsx::sheet=Sheet1,cell=A63 si2.xlsx::sheet=Sheet1,cell=A1 si2.xlsx::sheet=Sheet1,cell=B63 si2.xlsx::sheet=Sheet1,cell=B1 si2.xlsx::sheet=Sheet1,cell=C63 si2.xlsx::sheet=Sheet1,cell=C1 si2.xlsx::sheet=Sheet1,cell=D63 si2.xlsx::sheet=Sheet1,cell=D1 si2.xlsx::sheet=Sheet1,cell=E63 si2.xlsx::sheet=Sheet1,cell=E1 si2.xlsx::sheet=Sheet1,cell=F63 si2.xlsx::sheet=Sheet1,cell=F1 si2.xlsx::sheet=Sheet1,cell=G63 si2.xlsx::sheet=Sheet1,cell=G1 | payload=GFP mRNA; N_P_ratio=8; platform=MiNANO-form; buffer=NaOAc; total_flow_rate=2000; aqueous_to_organic_flow_ratio=3:1; purification=ultrafiltration; exchange to PBS; fivefold PBS dilution; 10000 xg, 5 min; size_PDI_instrument=DynaPro Plate Reader III; EE_assay=Quant-iT RiboGreen; EE_definition=(total mRNA - unencapsulated mRNA) / total mRNA * 100 | main.pdf::page=4 main.pdf::page=4 | 0.161 GFP mRNA-LNP PDI | mean ± SD stated globally; source-row statistic pending; no per-row SD |  | pending
结果 | si2_N0062_L | si2_N0062 | GFP_CHAR | GFP_mRNA_loaded | si2.xlsx | 62 | CKK-E12 | DSPC | 5 | mM | 50 | 12 | 1.5 |  | molar % | GFP mRNA | GFP |  |  |  | encapsulation_efficiency | 87.59716 | % | reported | measurement | si2.xlsx::sheet=Sheet1,cell=L63 si2.xlsx::sheet=Sheet1,cell=L1 | si2.xlsx::sheet=Sheet1,cell=A63 si2.xlsx::sheet=Sheet1,cell=A1 si2.xlsx::sheet=Sheet1,cell=B63 si2.xlsx::sheet=Sheet1,cell=B1 si2.xlsx::sheet=Sheet1,cell=C63 si2.xlsx::sheet=Sheet1,cell=C1 si2.xlsx::sheet=Sheet1,cell=D63 si2.xlsx::sheet=Sheet1,cell=D1 si2.xlsx::sheet=Sheet1,cell=E63 si2.xlsx::sheet=Sheet1,cell=E1 si2.xlsx::sheet=Sheet1,cell=F63 si2.xlsx::sheet=Sheet1,cell=F1 si2.xlsx::sheet=Sheet1,cell=G63 si2.xlsx::sheet=Sheet1,cell=G1 | payload=GFP mRNA; N_P_ratio=8; platform=MiNANO-form; buffer=NaOAc; total_flow_rate=2000; aqueous_to_organic_flow_ratio=3:1; purification=ultrafiltration; exchange to PBS; fivefold PBS dilution; 10000 xg, 5 min; size_PDI_instrument=DynaPro Plate Reader III; EE_assay=Quant-iT RiboGreen; EE_definition=(total mRNA - unencapsulated mRNA) / total mRNA * 100 | main.pdf::page=4 main.pdf::page=4 | 87.5971556623316 GFP mRNA-LNP encapsulation efficiency (%) | mean ± SD stated globally; source-row statistic pending; no per-row SD |  | pending
结果 | si2_N0062_M | si2_N0062 | GFP_EXPR | GFP_mRNA_loaded | si2.xlsx | 62 | CKK-E12 | DSPC | 5 | mM | 50 | 12 | 1.5 |  | molar % | GFP mRNA | GFP | CFBE | 600 ng GFP mRNA–loaded LNPs | 48 | GFP_fluorescence_intensity | 33029.33 |  | reported | measurement | si2.xlsx::sheet=Sheet1,cell=M63 si2.xlsx::sheet=Sheet1,cell=M1 | si2.xlsx::sheet=Sheet1,cell=A63 si2.xlsx::sheet=Sheet1,cell=A1 si2.xlsx::sheet=Sheet1,cell=B63 si2.xlsx::sheet=Sheet1,cell=B1 si2.xlsx::sheet=Sheet1,cell=C63 si2.xlsx::sheet=Sheet1,cell=C1 si2.xlsx::sheet=Sheet1,cell=D63 si2.xlsx::sheet=Sheet1,cell=D1 si2.xlsx::sheet=Sheet1,cell=E63 si2.xlsx::sheet=Sheet1,cell=E1 si2.xlsx::sheet=Sheet1,cell=F63 si2.xlsx::sheet=Sheet1,cell=F1 si2.xlsx::sheet=Sheet1,cell=G63 si2.xlsx::sheet=Sheet1,cell=G1 | payload=GFP mRNA; N_P_ratio=8; platform=MiNANO-form; buffer=NaOAc; total_flow_rate=2000; aqueous_to_organic_flow_ratio=3:1; purification=ultrafiltration; exchange to PBS; fivefold PBS dilution; 10000 xg, 5 min; size_PDI_instrument=DynaPro Plate Reader III; EE_assay=Quant-iT RiboGreen; EE_definition=(total mRNA - unencapsulated mRNA) / total mRNA * 100; cell_model=CFBE; plate=96-well; cells_per_well=10000; culture_medium=MEM + 10% FBS + 1% p/s + 1% MEM non-EAA + 1% L-glu; temperature=37; CO2=5; pretransfection_incubation=24; dose_raw=600 ng GFP mRNA–loaded LNPs; dose_mass_basis=None; treatment_volume=200; measurement_time=48; readout=GFP fluorescence intensity; ImageJ Fiji; microscope=Olympus IX81; signal_unit=None | main.pdf::page=4 main.pdf::page=4 main.pdf::page=4 | 33029.3333333333 GFP mRNA-LNP transfection efficiency | mean ± SD stated globally; source-row statistic pending; no per-row SD | Q03,Q04 | pending
结果 | si2_N0062_VIABILITY | si2_N0062 | GFP_VIABILITY | GFP_mRNA_loaded | si2.xlsx | 62 | CKK-E12 | DSPC | 5 | mM | 50 | 12 | 1.5 |  | molar % | GFP mRNA | GFP | CFBE |  |  | cell_viability |  | % | requires_visual_extraction | measurement | si1.docx::paragraph=30 | si2.xlsx::sheet=Sheet1,cell=A63 si2.xlsx::sheet=Sheet1,cell=A1 si2.xlsx::sheet=Sheet1,cell=B63 si2.xlsx::sheet=Sheet1,cell=B1 si2.xlsx::sheet=Sheet1,cell=C63 si2.xlsx::sheet=Sheet1,cell=C1 si2.xlsx::sheet=Sheet1,cell=D63 si2.xlsx::sheet=Sheet1,cell=D1 si2.xlsx::sheet=Sheet1,cell=E63 si2.xlsx::sheet=Sheet1,cell=E1 si2.xlsx::sheet=Sheet1,cell=F63 si2.xlsx::sheet=Sheet1,cell=F1 si2.xlsx::sheet=Sheet1,cell=G63 si2.xlsx::sheet=Sheet1,cell=G1 | payload=GFP mRNA; N_P_ratio=8; platform=MiNANO-form; buffer=NaOAc; total_flow_rate=2000; aqueous_to_organic_flow_ratio=3:1; purification=ultrafiltration; exchange to PBS; fivefold PBS dilution; 10000 xg, 5 min; size_PDI_instrument=DynaPro Plate Reader III; EE_assay=Quant-iT RiboGreen; EE_definition=(total mRNA - unencapsulated mRNA) / total mRNA * 100; cell_model=CFBE; assay=10% AlamarBlue in PBS, 1.5 h, 37 C, 5% CO2; excitation=560; emission=590; control=untreated cells = 100%; reagent-only background subtraction; measurement_time=None | main.pdf::page=4 main.pdf::page=4 si1.docx::paragraph=30 main.pdf::page=4 | Fig. S5 Experimental validation of model-selected formulations with GFP mRNA. (a) The size and PDI of 100 GFP mRNA–loaded formulations; (b) EE of the same formulations; (c) GFP fluorescence intensity (GFP intDen) in CFBE cells 48 h post-transfection; (d) Cell viability of CFBE cells after transfection with the corresponding formulations. | mean ± SD stated globally; source-row statistic pending; no per-row SD |  | pending
结果 | si2_N0063_H | si2_N0063 | EMPTY_REFERENCE | empty_reference | si2.xlsx | 63 | CKK-E12 | DSPC | 4.5 | mM | 50 | 4 | 1.3 |  | molar % | [5 empty] | particle_size | 57.49618 | nm | reported | model_prediction | si2.xlsx::sheet=Sheet1,cell=H64 si2.xlsx::sheet=Sheet1,cell=H1 | si2.xlsx::sheet=Sheet1,cell=A64 si2.xlsx::sheet=Sheet1,cell=A1 si2.xlsx::sheet=Sheet1,cell=B64 si2.xlsx::sheet=Sheet1,cell=B1 si2.xlsx::sheet=Sheet1,cell=C64 si2.xlsx::sheet=Sheet1,cell=C1 si2.xlsx::sheet=Sheet1,cell=D64 si2.xlsx::sheet=Sheet1,cell=D1 si2.xlsx::sheet=Sheet1,cell=E64 si2.xlsx::sheet=Sheet1,cell=E1 si2.xlsx::sheet=Sheet1,cell=F64 si2.xlsx::sheet=Sheet1,cell=F1 si2.xlsx::sheet=Sheet1,cell=G64 si2.xlsx::sheet=Sheet1,cell=G1 |  |  | 57.4961827159224 Predicted empty LNP size (nm) | model prediction; no experimental replicate statistic |  | pending
结果 | si2_N0063_I | si2_N0063 | EMPTY_REFERENCE | empty_reference | si2.xlsx | 63 | CKK-E12 | DSPC | 4.5 | mM | 50 | 4 | 1.3 |  | molar % | [5 empty] | particle_size |  | nm | missing_in_source | measurement | si2.xlsx::sheet=Sheet1,cell=I64 si2.xlsx::sheet=Sheet1,cell=I1 | si2.xlsx::sheet=Sheet1,cell=A64 si2.xlsx::sheet=Sheet1,cell=A1 si2.xlsx::sheet=Sheet1,cell=B64 si2.xlsx::sheet=Sheet1,cell=B1 si2.xlsx::sheet=Sheet1,cell=C64 si2.xlsx::sheet=Sheet1,cell=C1 si2.xlsx::sheet=Sheet1,cell=D64 si2.xlsx::sheet=Sheet1,cell=D1 si2.xlsx::sheet=Sheet1,cell=E64 si2.xlsx::sheet=Sheet1,cell=E1 si2.xlsx::sheet=Sheet1,cell=F64 si2.xlsx::sheet=Sheet1,cell=F1 si2.xlsx::sheet=Sheet1,cell=G64 si2.xlsx::sheet=Sheet1,cell=G1 |  |  | - Actual empty LNP size (nm) | mean ± SD stated globally; source-row statistic pending; no per-row SD | Q08 | pending
结果 | si2_N0063_J | si2_N0063 | GFP_CHAR | GFP_mRNA_loaded | si2.xlsx | 63 | CKK-E12 | DSPC | 4.5 | mM | 50 | 4 | 1.3 |  | molar % | GFP mRNA | GFP |  |  |  | particle_size | 102.4 | nm | reported | measurement | si2.xlsx::sheet=Sheet1,cell=J64 si2.xlsx::sheet=Sheet1,cell=J1 | si2.xlsx::sheet=Sheet1,cell=A64 si2.xlsx::sheet=Sheet1,cell=A1 si2.xlsx::sheet=Sheet1,cell=B64 si2.xlsx::sheet=Sheet1,cell=B1 si2.xlsx::sheet=Sheet1,cell=C64 si2.xlsx::sheet=Sheet1,cell=C1 si2.xlsx::sheet=Sheet1,cell=D64 si2.xlsx::sheet=Sheet1,cell=D1 si2.xlsx::sheet=Sheet1,cell=E64 si2.xlsx::sheet=Sheet1,cell=E1 si2.xlsx::sheet=Sheet1,cell=F64 si2.xlsx::sheet=Sheet1,cell=F1 si2.xlsx::sheet=Sheet1,cell=G64 si2.xlsx::sheet=Sheet1,cell=G1 | payload=GFP mRNA; N_P_ratio=8; platform=MiNANO-form; buffer=NaOAc; total_flow_rate=2000; aqueous_to_organic_flow_ratio=3:1; purification=ultrafiltration; exchange to PBS; fivefold PBS dilution; 10000 xg, 5 min; size_PDI_instrument=DynaPro Plate Reader III; EE_assay=Quant-iT RiboGreen; EE_definition=(total mRNA - unencapsulated mRNA) / total mRNA * 100 | main.pdf::page=4 main.pdf::page=4 | 102.4 GFP mRNA-LNP size (nm) | mean ± SD stated globally; source-row statistic pending; no per-row SD |  | pending
结果 | si2_N0063_K | si2_N0063 | GFP_CHAR | GFP_mRNA_loaded | si2.xlsx | 63 | CKK-E12 | DSPC | 4.5 | mM | 50 | 4 | 1.3 |  | molar % | GFP mRNA | GFP |  |  |  | PDI | 0.2 | dimensionless | reported | measurement | si2.xlsx::sheet=Sheet1,cell=K64 si2.xlsx::sheet=Sheet1,cell=K1 | si2.xlsx::sheet=Sheet1,cell=A64 si2.xlsx::sheet=Sheet1,cell=A1 si2.xlsx::sheet=Sheet1,cell=B64 si2.xlsx::sheet=Sheet1,cell=B1 si2.xlsx::sheet=Sheet1,cell=C64 si2.xlsx::sheet=Sheet1,cell=C1 si2.xlsx::sheet=Sheet1,cell=D64 si2.xlsx::sheet=Sheet1,cell=D1 si2.xlsx::sheet=Sheet1,cell=E64 si2.xlsx::sheet=Sheet1,cell=E1 si2.xlsx::sheet=Sheet1,cell=F64 si2.xlsx::sheet=Sheet1,cell=F1 si2.xlsx::sheet=Sheet1,cell=G64 si2.xlsx::sheet=Sheet1,cell=G1 | payload=GFP mRNA; N_P_ratio=8; platform=MiNANO-form; buffer=NaOAc; total_flow_rate=2000; aqueous_to_organic_flow_ratio=3:1; purification=ultrafiltration; exchange to PBS; fivefold PBS dilution; 10000 xg, 5 min; size_PDI_instrument=DynaPro Plate Reader III; EE_assay=Quant-iT RiboGreen; EE_definition=(total mRNA - unencapsulated mRNA) / total mRNA * 100 | main.pdf::page=4 main.pdf::page=4 | 0.2 GFP mRNA-LNP PDI | mean ± SD stated globally; source-row statistic pending; no per-row SD |  | pending
结果 | si2_N0063_L | si2_N0063 | GFP_CHAR | GFP_mRNA_loaded | si2.xlsx | 63 | CKK-E12 | DSPC | 4.5 | mM | 50 | 4 | 1.3 |  | molar % | GFP mRNA | GFP |  |  |  | encapsulation_efficiency | 95.88593 | % | reported | measurement | si2.xlsx::sheet=Sheet1,cell=L64 si2.xlsx::sheet=Sheet1,cell=L1 | si2.xlsx::sheet=Sheet1,cell=A64 si2.xlsx::sheet=Sheet1,cell=A1 si2.xlsx::sheet=Sheet1,cell=B64 si2.xlsx::sheet=Sheet1,cell=B1 si2.xlsx::sheet=Sheet1,cell=C64 si2.xlsx::sheet=Sheet1,cell=C1 si2.xlsx::sheet=Sheet1,cell=D64 si2.xlsx::sheet=Sheet1,cell=D1 si2.xlsx::sheet=Sheet1,cell=E64 si2.xlsx::sheet=Sheet1,cell=E1 si2.xlsx::sheet=Sheet1,cell=F64 si2.xlsx::sheet=Sheet1,cell=F1 si2.xlsx::sheet=Sheet1,cell=G64 si2.xlsx::sheet=Sheet1,cell=G1 | payload=GFP mRNA; N_P_ratio=8; platform=MiNANO-form; buffer=NaOAc; total_flow_rate=2000; aqueous_to_organic_flow_ratio=3:1; purification=ultrafiltration; exchange to PBS; fivefold PBS dilution; 10000 xg, 5 min; size_PDI_instrument=DynaPro Plate Reader III; EE_assay=Quant-iT RiboGreen; EE_definition=(total mRNA - unencapsulated mRNA) / total mRNA * 100 | main.pdf::page=4 main.pdf::page=4 | 95.8859278834476 GFP mRNA-LNP encapsulation efficiency (%) | mean ± SD stated globally; source-row statistic pending; no per-row SD |  | pending
结果 | si2_N0063_M | si2_N0063 | GFP_EXPR | GFP_mRNA_loaded | si2.xlsx | 63 | CKK-E12 | DSPC | 4.5 | mM | 50 | 4 | 1.3 |  | molar % | GFP mRNA | GFP | CFBE | 600 ng GFP mRNA–loaded LNPs | 48 | GFP_fluorescence_intensity | 33049.33 |  | reported | measurement | si2.xlsx::sheet=Sheet1,cell=M64 si2.xlsx::sheet=Sheet1,cell=M1 | si2.xlsx::sheet=Sheet1,cell=A64 si2.xlsx::sheet=Sheet1,cell=A1 si2.xlsx::sheet=Sheet1,cell=B64 si2.xlsx::sheet=Sheet1,cell=B1 si2.xlsx::sheet=Sheet1,cell=C64 si2.xlsx::sheet=Sheet1,cell=C1 si2.xlsx::sheet=Sheet1,cell=D64 si2.xlsx::sheet=Sheet1,cell=D1 si2.xlsx::sheet=Sheet1,cell=E64 si2.xlsx::sheet=Sheet1,cell=E1 si2.xlsx::sheet=Sheet1,cell=F64 si2.xlsx::sheet=Sheet1,cell=F1 si2.xlsx::sheet=Sheet1,cell=G64 si2.xlsx::sheet=Sheet1,cell=G1 | payload=GFP mRNA; N_P_ratio=8; platform=MiNANO-form; buffer=NaOAc; total_flow_rate=2000; aqueous_to_organic_flow_ratio=3:1; purification=ultrafiltration; exchange to PBS; fivefold PBS dilution; 10000 xg, 5 min; size_PDI_instrument=DynaPro Plate Reader III; EE_assay=Quant-iT RiboGreen; EE_definition=(total mRNA - unencapsulated mRNA) / total mRNA * 100; cell_model=CFBE; plate=96-well; cells_per_well=10000; culture_medium=MEM + 10% FBS + 1% p/s + 1% MEM non-EAA + 1% L-glu; temperature=37; CO2=5; pretransfection_incubation=24; dose_raw=600 ng GFP mRNA–loaded LNPs; dose_mass_basis=None; treatment_volume=200; measurement_time=48; readout=GFP fluorescence intensity; ImageJ Fiji; microscope=Olympus IX81; signal_unit=None | main.pdf::page=4 main.pdf::page=4 main.pdf::page=4 | 33049.3333333333 GFP mRNA-LNP transfection efficiency | mean ± SD stated globally; source-row statistic pending; no per-row SD | Q03,Q04 | pending
结果 | si2_N0063_VIABILITY | si2_N0063 | GFP_VIABILITY | GFP_mRNA_loaded | si2.xlsx | 63 | CKK-E12 | DSPC | 4.5 | mM | 50 | 4 | 1.3 |  | molar % | GFP mRNA | GFP | CFBE |  |  | cell_viability |  | % | requires_visual_extraction | measurement | si1.docx::paragraph=30 | si2.xlsx::sheet=Sheet1,cell=A64 si2.xlsx::sheet=Sheet1,cell=A1 si2.xlsx::sheet=Sheet1,cell=B64 si2.xlsx::sheet=Sheet1,cell=B1 si2.xlsx::sheet=Sheet1,cell=C64 si2.xlsx::sheet=Sheet1,cell=C1 si2.xlsx::sheet=Sheet1,cell=D64 si2.xlsx::sheet=Sheet1,cell=D1 si2.xlsx::sheet=Sheet1,cell=E64 si2.xlsx::sheet=Sheet1,cell=E1 si2.xlsx::sheet=Sheet1,cell=F64 si2.xlsx::sheet=Sheet1,cell=F1 si2.xlsx::sheet=Sheet1,cell=G64 si2.xlsx::sheet=Sheet1,cell=G1 | payload=GFP mRNA; N_P_ratio=8; platform=MiNANO-form; buffer=NaOAc; total_flow_rate=2000; aqueous_to_organic_flow_ratio=3:1; purification=ultrafiltration; exchange to PBS; fivefold PBS dilution; 10000 xg, 5 min; size_PDI_instrument=DynaPro Plate Reader III; EE_assay=Quant-iT RiboGreen; EE_definition=(total mRNA - unencapsulated mRNA) / total mRNA * 100; cell_model=CFBE; assay=10% AlamarBlue in PBS, 1.5 h, 37 C, 5% CO2; excitation=560; emission=590; control=untreated cells = 100%; reagent-only background subtraction; measurement_time=None | main.pdf::page=4 main.pdf::page=4 si1.docx::paragraph=30 main.pdf::page=4 | Fig. S5 Experimental validation of model-selected formulations with GFP mRNA. (a) The size and PDI of 100 GFP mRNA–loaded formulations; (b) EE of the same formulations; (c) GFP fluorescence intensity (GFP intDen) in CFBE cells 48 h post-transfection; (d) Cell viability of CFBE cells after transfection with the corresponding formulations. | mean ± SD stated globally; source-row statistic pending; no per-row SD |  | pending
结果 | si2_N0064_H | si2_N0064 | EMPTY_REFERENCE | empty_reference | si2.xlsx | 64 | CKK-E12 | DSPC | 5 | mM | 40 | 10 | 2.5 |  | molar % | [5 empty] | particle_size | 54.49307 | nm | reported | model_prediction | si2.xlsx::sheet=Sheet1,cell=H65 si2.xlsx::sheet=Sheet1,cell=H1 | si2.xlsx::sheet=Sheet1,cell=A65 si2.xlsx::sheet=Sheet1,cell=A1 si2.xlsx::sheet=Sheet1,cell=B65 si2.xlsx::sheet=Sheet1,cell=B1 si2.xlsx::sheet=Sheet1,cell=C65 si2.xlsx::sheet=Sheet1,cell=C1 si2.xlsx::sheet=Sheet1,cell=D65 si2.xlsx::sheet=Sheet1,cell=D1 si2.xlsx::sheet=Sheet1,cell=E65 si2.xlsx::sheet=Sheet1,cell=E1 si2.xlsx::sheet=Sheet1,cell=F65 si2.xlsx::sheet=Sheet1,cell=F1 si2.xlsx::sheet=Sheet1,cell=G65 si2.xlsx::sheet=Sheet1,cell=G1 |  |  | 54.4930709343508 Predicted empty LNP size (nm) | model prediction; no experimental replicate statistic |  | pending
结果 | si2_N0064_I | si2_N0064 | EMPTY_REFERENCE | empty_reference | si2.xlsx | 64 | CKK-E12 | DSPC | 5 | mM | 40 | 10 | 2.5 |  | molar % | [5 empty] | particle_size | 56.26667 | nm | reported | measurement | si2.xlsx::sheet=Sheet1,cell=I65 si2.xlsx::sheet=Sheet1,cell=I1 | si2.xlsx::sheet=Sheet1,cell=A65 si2.xlsx::sheet=Sheet1,cell=A1 si2.xlsx::sheet=Sheet1,cell=B65 si2.xlsx::sheet=Sheet1,cell=B1 si2.xlsx::sheet=Sheet1,cell=C65 si2.xlsx::sheet=Sheet1,cell=C1 si2.xlsx::sheet=Sheet1,cell=D65 si2.xlsx::sheet=Sheet1,cell=D1 si2.xlsx::sheet=Sheet1,cell=E65 si2.xlsx::sheet=Sheet1,cell=E1 si2.xlsx::sheet=Sheet1,cell=F65 si2.xlsx::sheet=Sheet1,cell=F1 si2.xlsx::sheet=Sheet1,cell=G65 si2.xlsx::sheet=Sheet1,cell=G1 |  |  | 56.2666666666667 Actual empty LNP size (nm) | mean ± SD stated globally; source-row statistic pending; no per-row SD |  | pending
结果 | si2_N0064_J | si2_N0064 | GFP_CHAR | GFP_mRNA_loaded | si2.xlsx | 64 | CKK-E12 | DSPC | 5 | mM | 40 | 10 | 2.5 |  | molar % | GFP mRNA | GFP |  |  |  | particle_size | 70.3 | nm | reported | measurement | si2.xlsx::sheet=Sheet1,cell=J65 si2.xlsx::sheet=Sheet1,cell=J1 | si2.xlsx::sheet=Sheet1,cell=A65 si2.xlsx::sheet=Sheet1,cell=A1 si2.xlsx::sheet=Sheet1,cell=B65 si2.xlsx::sheet=Sheet1,cell=B1 si2.xlsx::sheet=Sheet1,cell=C65 si2.xlsx::sheet=Sheet1,cell=C1 si2.xlsx::sheet=Sheet1,cell=D65 si2.xlsx::sheet=Sheet1,cell=D1 si2.xlsx::sheet=Sheet1,cell=E65 si2.xlsx::sheet=Sheet1,cell=E1 si2.xlsx::sheet=Sheet1,cell=F65 si2.xlsx::sheet=Sheet1,cell=F1 si2.xlsx::sheet=Sheet1,cell=G65 si2.xlsx::sheet=Sheet1,cell=G1 | payload=GFP mRNA; N_P_ratio=8; platform=MiNANO-form; buffer=NaOAc; total_flow_rate=2000; aqueous_to_organic_flow_ratio=3:1; purification=ultrafiltration; exchange to PBS; fivefold PBS dilution; 10000 xg, 5 min; size_PDI_instrument=DynaPro Plate Reader III; EE_assay=Quant-iT RiboGreen; EE_definition=(total mRNA - unencapsulated mRNA) / total mRNA * 100 | main.pdf::page=4 main.pdf::page=4 | 70.3 GFP mRNA-LNP size (nm) | mean ± SD stated globally; source-row statistic pending; no per-row SD |  | pending
结果 | si2_N0064_K | si2_N0064 | GFP_CHAR | GFP_mRNA_loaded | si2.xlsx | 64 | CKK-E12 | DSPC | 5 | mM | 40 | 10 | 2.5 |  | molar % | GFP mRNA | GFP |  |  |  | PDI | 0.197 | dimensionless | reported | measurement | si2.xlsx::sheet=Sheet1,cell=K65 si2.xlsx::sheet=Sheet1,cell=K1 | si2.xlsx::sheet=Sheet1,cell=A65 si2.xlsx::sheet=Sheet1,cell=A1 si2.xlsx::sheet=Sheet1,cell=B65 si2.xlsx::sheet=Sheet1,cell=B1 si2.xlsx::sheet=Sheet1,cell=C65 si2.xlsx::sheet=Sheet1,cell=C1 si2.xlsx::sheet=Sheet1,cell=D65 si2.xlsx::sheet=Sheet1,cell=D1 si2.xlsx::sheet=Sheet1,cell=E65 si2.xlsx::sheet=Sheet1,cell=E1 si2.xlsx::sheet=Sheet1,cell=F65 si2.xlsx::sheet=Sheet1,cell=F1 si2.xlsx::sheet=Sheet1,cell=G65 si2.xlsx::sheet=Sheet1,cell=G1 | payload=GFP mRNA; N_P_ratio=8; platform=MiNANO-form; buffer=NaOAc; total_flow_rate=2000; aqueous_to_organic_flow_ratio=3:1; purification=ultrafiltration; exchange to PBS; fivefold PBS dilution; 10000 xg, 5 min; size_PDI_instrument=DynaPro Plate Reader III; EE_assay=Quant-iT RiboGreen; EE_definition=(total mRNA - unencapsulated mRNA) / total mRNA * 100 | main.pdf::page=4 main.pdf::page=4 | 0.197 GFP mRNA-LNP PDI | mean ± SD stated globally; source-row statistic pending; no per-row SD |  | pending
结果 | si2_N0064_L | si2_N0064 | GFP_CHAR | GFP_mRNA_loaded | si2.xlsx | 64 | CKK-E12 | DSPC | 5 | mM | 40 | 10 | 2.5 |  | molar % | GFP mRNA | GFP |  |  |  | encapsulation_efficiency | 97.04387 | % | reported | measurement | si2.xlsx::sheet=Sheet1,cell=L65 si2.xlsx::sheet=Sheet1,cell=L1 | si2.xlsx::sheet=Sheet1,cell=A65 si2.xlsx::sheet=Sheet1,cell=A1 si2.xlsx::sheet=Sheet1,cell=B65 si2.xlsx::sheet=Sheet1,cell=B1 si2.xlsx::sheet=Sheet1,cell=C65 si2.xlsx::sheet=Sheet1,cell=C1 si2.xlsx::sheet=Sheet1,cell=D65 si2.xlsx::sheet=Sheet1,cell=D1 si2.xlsx::sheet=Sheet1,cell=E65 si2.xlsx::sheet=Sheet1,cell=E1 si2.xlsx::sheet=Sheet1,cell=F65 si2.xlsx::sheet=Sheet1,cell=F1 si2.xlsx::sheet=Sheet1,cell=G65 si2.xlsx::sheet=Sheet1,cell=G1 | payload=GFP mRNA; N_P_ratio=8; platform=MiNANO-form; buffer=NaOAc; total_flow_rate=2000; aqueous_to_organic_flow_ratio=3:1; purification=ultrafiltration; exchange to PBS; fivefold PBS dilution; 10000 xg, 5 min; size_PDI_instrument=DynaPro Plate Reader III; EE_assay=Quant-iT RiboGreen; EE_definition=(total mRNA - unencapsulated mRNA) / total mRNA * 100 | main.pdf::page=4 main.pdf::page=4 | 97.0438705133046 GFP mRNA-LNP encapsulation efficiency (%) | mean ± SD stated globally; source-row statistic pending; no per-row SD |  | pending
结果 | si2_N0064_M | si2_N0064 | GFP_EXPR | GFP_mRNA_loaded | si2.xlsx | 64 | CKK-E12 | DSPC | 5 | mM | 40 | 10 | 2.5 |  | molar % | GFP mRNA | GFP | CFBE | 600 ng GFP mRNA–loaded LNPs | 48 | GFP_fluorescence_intensity | 32995 |  | reported | measurement | si2.xlsx::sheet=Sheet1,cell=M65 si2.xlsx::sheet=Sheet1,cell=M1 | si2.xlsx::sheet=Sheet1,cell=A65 si2.xlsx::sheet=Sheet1,cell=A1 si2.xlsx::sheet=Sheet1,cell=B65 si2.xlsx::sheet=Sheet1,cell=B1 si2.xlsx::sheet=Sheet1,cell=C65 si2.xlsx::sheet=Sheet1,cell=C1 si2.xlsx::sheet=Sheet1,cell=D65 si2.xlsx::sheet=Sheet1,cell=D1 si2.xlsx::sheet=Sheet1,cell=E65 si2.xlsx::sheet=Sheet1,cell=E1 si2.xlsx::sheet=Sheet1,cell=F65 si2.xlsx::sheet=Sheet1,cell=F1 si2.xlsx::sheet=Sheet1,cell=G65 si2.xlsx::sheet=Sheet1,cell=G1 | payload=GFP mRNA; N_P_ratio=8; platform=MiNANO-form; buffer=NaOAc; total_flow_rate=2000; aqueous_to_organic_flow_ratio=3:1; purification=ultrafiltration; exchange to PBS; fivefold PBS dilution; 10000 xg, 5 min; size_PDI_instrument=DynaPro Plate Reader III; EE_assay=Quant-iT RiboGreen; EE_definition=(total mRNA - unencapsulated mRNA) / total mRNA * 100; cell_model=CFBE; plate=96-well; cells_per_well=10000; culture_medium=MEM + 10% FBS + 1% p/s + 1% MEM non-EAA + 1% L-glu; temperature=37; CO2=5; pretransfection_incubation=24; dose_raw=600 ng GFP mRNA–loaded LNPs; dose_mass_basis=None; treatment_volume=200; measurement_time=48; readout=GFP fluorescence intensity; ImageJ Fiji; microscope=Olympus IX81; signal_unit=None | main.pdf::page=4 main.pdf::page=4 main.pdf::page=4 | 32995 GFP mRNA-LNP transfection efficiency | mean ± SD stated globally; source-row statistic pending; no per-row SD | Q03,Q04 | pending
结果 | si2_N0064_VIABILITY | si2_N0064 | GFP_VIABILITY | GFP_mRNA_loaded | si2.xlsx | 64 | CKK-E12 | DSPC | 5 | mM | 40 | 10 | 2.5 |  | molar % | GFP mRNA | GFP | CFBE |  |  | cell_viability |  | % | requires_visual_extraction | measurement | si1.docx::paragraph=30 | si2.xlsx::sheet=Sheet1,cell=A65 si2.xlsx::sheet=Sheet1,cell=A1 si2.xlsx::sheet=Sheet1,cell=B65 si2.xlsx::sheet=Sheet1,cell=B1 si2.xlsx::sheet=Sheet1,cell=C65 si2.xlsx::sheet=Sheet1,cell=C1 si2.xlsx::sheet=Sheet1,cell=D65 si2.xlsx::sheet=Sheet1,cell=D1 si2.xlsx::sheet=Sheet1,cell=E65 si2.xlsx::sheet=Sheet1,cell=E1 si2.xlsx::sheet=Sheet1,cell=F65 si2.xlsx::sheet=Sheet1,cell=F1 si2.xlsx::sheet=Sheet1,cell=G65 si2.xlsx::sheet=Sheet1,cell=G1 | payload=GFP mRNA; N_P_ratio=8; platform=MiNANO-form; buffer=NaOAc; total_flow_rate=2000; aqueous_to_organic_flow_ratio=3:1; purification=ultrafiltration; exchange to PBS; fivefold PBS dilution; 10000 xg, 5 min; size_PDI_instrument=DynaPro Plate Reader III; EE_assay=Quant-iT RiboGreen; EE_definition=(total mRNA - unencapsulated mRNA) / total mRNA * 100; cell_model=CFBE; assay=10% AlamarBlue in PBS, 1.5 h, 37 C, 5% CO2; excitation=560; emission=590; control=untreated cells = 100%; reagent-only background subtraction; measurement_time=None | main.pdf::page=4 main.pdf::page=4 si1.docx::paragraph=30 main.pdf::page=4 | Fig. S5 Experimental validation of model-selected formulations with GFP mRNA. (a) The size and PDI of 100 GFP mRNA–loaded formulations; (b) EE of the same formulations; (c) GFP fluorescence intensity (GFP intDen) in CFBE cells 48 h post-transfection; (d) Cell viability of CFBE cells after transfection with the corresponding formulations. | mean ± SD stated globally; source-row statistic pending; no per-row SD |  | pending
结果 | si2_N0065_H | si2_N0065 | EMPTY_REFERENCE | empty_reference | si2.xlsx | 65 | CKK-E12 | DSPC | 4 | mM | 58 | 7 | 0.5 |  | molar % | [5 empty] | particle_size | 56.49354 | nm | reported | model_prediction | si2.xlsx::sheet=Sheet1,cell=H66 si2.xlsx::sheet=Sheet1,cell=H1 | si2.xlsx::sheet=Sheet1,cell=A66 si2.xlsx::sheet=Sheet1,cell=A1 si2.xlsx::sheet=Sheet1,cell=B66 si2.xlsx::sheet=Sheet1,cell=B1 si2.xlsx::sheet=Sheet1,cell=C66 si2.xlsx::sheet=Sheet1,cell=C1 si2.xlsx::sheet=Sheet1,cell=D66 si2.xlsx::sheet=Sheet1,cell=D1 si2.xlsx::sheet=Sheet1,cell=E66 si2.xlsx::sheet=Sheet1,cell=E1 si2.xlsx::sheet=Sheet1,cell=F66 si2.xlsx::sheet=Sheet1,cell=F1 si2.xlsx::sheet=Sheet1,cell=G66 si2.xlsx::sheet=Sheet1,cell=G1 |  |  | 56.4935391221842 Predicted empty LNP size (nm) | model prediction; no experimental replicate statistic |  | pending
结果 | si2_N0065_I | si2_N0065 | EMPTY_REFERENCE | empty_reference | si2.xlsx | 65 | CKK-E12 | DSPC | 4 | mM | 58 | 7 | 0.5 |  | molar % | [5 empty] | particle_size |  | nm | missing_in_source | measurement | si2.xlsx::sheet=Sheet1,cell=I66 si2.xlsx::sheet=Sheet1,cell=I1 | si2.xlsx::sheet=Sheet1,cell=A66 si2.xlsx::sheet=Sheet1,cell=A1 si2.xlsx::sheet=Sheet1,cell=B66 si2.xlsx::sheet=Sheet1,cell=B1 si2.xlsx::sheet=Sheet1,cell=C66 si2.xlsx::sheet=Sheet1,cell=C1 si2.xlsx::sheet=Sheet1,cell=D66 si2.xlsx::sheet=Sheet1,cell=D1 si2.xlsx::sheet=Sheet1,cell=E66 si2.xlsx::sheet=Sheet1,cell=E1 si2.xlsx::sheet=Sheet1,cell=F66 si2.xlsx::sheet=Sheet1,cell=F1 si2.xlsx::sheet=Sheet1,cell=G66 si2.xlsx::sheet=Sheet1,cell=G1 |  |  | - Actual empty LNP size (nm) | mean ± SD stated globally; source-row statistic pending; no per-row SD | Q08 | pending
结果 | si2_N0065_J | si2_N0065 | GFP_CHAR | GFP_mRNA_loaded | si2.xlsx | 65 | CKK-E12 | DSPC | 4 | mM | 58 | 7 | 0.5 |  | molar % | GFP mRNA | GFP |  |  |  | particle_size | 128.6 | nm | reported | measurement | si2.xlsx::sheet=Sheet1,cell=J66 si2.xlsx::sheet=Sheet1,cell=J1 | si2.xlsx::sheet=Sheet1,cell=A66 si2.xlsx::sheet=Sheet1,cell=A1 si2.xlsx::sheet=Sheet1,cell=B66 si2.xlsx::sheet=Sheet1,cell=B1 si2.xlsx::sheet=Sheet1,cell=C66 si2.xlsx::sheet=Sheet1,cell=C1 si2.xlsx::sheet=Sheet1,cell=D66 si2.xlsx::sheet=Sheet1,cell=D1 si2.xlsx::sheet=Sheet1,cell=E66 si2.xlsx::sheet=Sheet1,cell=E1 si2.xlsx::sheet=Sheet1,cell=F66 si2.xlsx::sheet=Sheet1,cell=F1 si2.xlsx::sheet=Sheet1,cell=G66 si2.xlsx::sheet=Sheet1,cell=G1 | payload=GFP mRNA; N_P_ratio=8; platform=MiNANO-form; buffer=NaOAc; total_flow_rate=2000; aqueous_to_organic_flow_ratio=3:1; purification=ultrafiltration; exchange to PBS; fivefold PBS dilution; 10000 xg, 5 min; size_PDI_instrument=DynaPro Plate Reader III; EE_assay=Quant-iT RiboGreen; EE_definition=(total mRNA - unencapsulated mRNA) / total mRNA * 100 | main.pdf::page=4 main.pdf::page=4 | 128.6 GFP mRNA-LNP size (nm) | mean ± SD stated globally; source-row statistic pending; no per-row SD |  | pending
结果 | si2_N0065_K | si2_N0065 | GFP_CHAR | GFP_mRNA_loaded | si2.xlsx | 65 | CKK-E12 | DSPC | 4 | mM | 58 | 7 | 0.5 |  | molar % | GFP mRNA | GFP |  |  |  | PDI | 0.122 | dimensionless | reported | measurement | si2.xlsx::sheet=Sheet1,cell=K66 si2.xlsx::sheet=Sheet1,cell=K1 | si2.xlsx::sheet=Sheet1,cell=A66 si2.xlsx::sheet=Sheet1,cell=A1 si2.xlsx::sheet=Sheet1,cell=B66 si2.xlsx::sheet=Sheet1,cell=B1 si2.xlsx::sheet=Sheet1,cell=C66 si2.xlsx::sheet=Sheet1,cell=C1 si2.xlsx::sheet=Sheet1,cell=D66 si2.xlsx::sheet=Sheet1,cell=D1 si2.xlsx::sheet=Sheet1,cell=E66 si2.xlsx::sheet=Sheet1,cell=E1 si2.xlsx::sheet=Sheet1,cell=F66 si2.xlsx::sheet=Sheet1,cell=F1 si2.xlsx::sheet=Sheet1,cell=G66 si2.xlsx::sheet=Sheet1,cell=G1 | payload=GFP mRNA; N_P_ratio=8; platform=MiNANO-form; buffer=NaOAc; total_flow_rate=2000; aqueous_to_organic_flow_ratio=3:1; purification=ultrafiltration; exchange to PBS; fivefold PBS dilution; 10000 xg, 5 min; size_PDI_instrument=DynaPro Plate Reader III; EE_assay=Quant-iT RiboGreen; EE_definition=(total mRNA - unencapsulated mRNA) / total mRNA * 100 | main.pdf::page=4 main.pdf::page=4 | 0.122 GFP mRNA-LNP PDI | mean ± SD stated globally; source-row statistic pending; no per-row SD |  | pending
结果 | si2_N0065_L | si2_N0065 | GFP_CHAR | GFP_mRNA_loaded | si2.xlsx | 65 | CKK-E12 | DSPC | 4 | mM | 58 | 7 | 0.5 |  | molar % | GFP mRNA | GFP |  |  |  | encapsulation_efficiency | 92.07531 | % | reported | measurement | si2.xlsx::sheet=Sheet1,cell=L66 si2.xlsx::sheet=Sheet1,cell=L1 | si2.xlsx::sheet=Sheet1,cell=A66 si2.xlsx::sheet=Sheet1,cell=A1 si2.xlsx::sheet=Sheet1,cell=B66 si2.xlsx::sheet=Sheet1,cell=B1 si2.xlsx::sheet=Sheet1,cell=C66 si2.xlsx::sheet=Sheet1,cell=C1 si2.xlsx::sheet=Sheet1,cell=D66 si2.xlsx::sheet=Sheet1,cell=D1 si2.xlsx::sheet=Sheet1,cell=E66 si2.xlsx::sheet=Sheet1,cell=E1 si2.xlsx::sheet=Sheet1,cell=F66 si2.xlsx::sheet=Sheet1,cell=F1 si2.xlsx::sheet=Sheet1,cell=G66 si2.xlsx::sheet=Sheet1,cell=G1 | payload=GFP mRNA; N_P_ratio=8; platform=MiNANO-form; buffer=NaOAc; total_flow_rate=2000; aqueous_to_organic_flow_ratio=3:1; purification=ultrafiltration; exchange to PBS; fivefold PBS dilution; 10000 xg, 5 min; size_PDI_instrument=DynaPro Plate Reader III; EE_assay=Quant-iT RiboGreen; EE_definition=(total mRNA - unencapsulated mRNA) / total mRNA * 100 | main.pdf::page=4 main.pdf::page=4 | 92.0753098124471 GFP mRNA-LNP encapsulation efficiency (%) | mean ± SD stated globally; source-row statistic pending; no per-row SD |  | pending
结果 | si2_N0065_M | si2_N0065 | GFP_EXPR | GFP_mRNA_loaded | si2.xlsx | 65 | CKK-E12 | DSPC | 4 | mM | 58 | 7 | 0.5 |  | molar % | GFP mRNA | GFP | CFBE | 600 ng GFP mRNA–loaded LNPs | 48 | GFP_fluorescence_intensity | 33681.66667 |  | reported | measurement | si2.xlsx::sheet=Sheet1,cell=M66 si2.xlsx::sheet=Sheet1,cell=M1 | si2.xlsx::sheet=Sheet1,cell=A66 si2.xlsx::sheet=Sheet1,cell=A1 si2.xlsx::sheet=Sheet1,cell=B66 si2.xlsx::sheet=Sheet1,cell=B1 si2.xlsx::sheet=Sheet1,cell=C66 si2.xlsx::sheet=Sheet1,cell=C1 si2.xlsx::sheet=Sheet1,cell=D66 si2.xlsx::sheet=Sheet1,cell=D1 si2.xlsx::sheet=Sheet1,cell=E66 si2.xlsx::sheet=Sheet1,cell=E1 si2.xlsx::sheet=Sheet1,cell=F66 si2.xlsx::sheet=Sheet1,cell=F1 si2.xlsx::sheet=Sheet1,cell=G66 si2.xlsx::sheet=Sheet1,cell=G1 | payload=GFP mRNA; N_P_ratio=8; platform=MiNANO-form; buffer=NaOAc; total_flow_rate=2000; aqueous_to_organic_flow_ratio=3:1; purification=ultrafiltration; exchange to PBS; fivefold PBS dilution; 10000 xg, 5 min; size_PDI_instrument=DynaPro Plate Reader III; EE_assay=Quant-iT RiboGreen; EE_definition=(total mRNA - unencapsulated mRNA) / total mRNA * 100; cell_model=CFBE; plate=96-well; cells_per_well=10000; culture_medium=MEM + 10% FBS + 1% p/s + 1% MEM non-EAA + 1% L-glu; temperature=37; CO2=5; pretransfection_incubation=24; dose_raw=600 ng GFP mRNA–loaded LNPs; dose_mass_basis=None; treatment_volume=200; measurement_time=48; readout=GFP fluorescence intensity; ImageJ Fiji; microscope=Olympus IX81; signal_unit=None | main.pdf::page=4 main.pdf::page=4 main.pdf::page=4 | 33681.66667 GFP mRNA-LNP transfection efficiency | mean ± SD stated globally; source-row statistic pending; no per-row SD | Q03,Q04 | pending
结果 | si2_N0065_VIABILITY | si2_N0065 | GFP_VIABILITY | GFP_mRNA_loaded | si2.xlsx | 65 | CKK-E12 | DSPC | 4 | mM | 58 | 7 | 0.5 |  | molar % | GFP mRNA | GFP | CFBE |  |  | cell_viability |  | % | requires_visual_extraction | measurement | si1.docx::paragraph=30 | si2.xlsx::sheet=Sheet1,cell=A66 si2.xlsx::sheet=Sheet1,cell=A1 si2.xlsx::sheet=Sheet1,cell=B66 si2.xlsx::sheet=Sheet1,cell=B1 si2.xlsx::sheet=Sheet1,cell=C66 si2.xlsx::sheet=Sheet1,cell=C1 si2.xlsx::sheet=Sheet1,cell=D66 si2.xlsx::sheet=Sheet1,cell=D1 si2.xlsx::sheet=Sheet1,cell=E66 si2.xlsx::sheet=Sheet1,cell=E1 si2.xlsx::sheet=Sheet1,cell=F66 si2.xlsx::sheet=Sheet1,cell=F1 si2.xlsx::sheet=Sheet1,cell=G66 si2.xlsx::sheet=Sheet1,cell=G1 | payload=GFP mRNA; N_P_ratio=8; platform=MiNANO-form; buffer=NaOAc; total_flow_rate=2000; aqueous_to_organic_flow_ratio=3:1; purification=ultrafiltration; exchange to PBS; fivefold PBS dilution; 10000 xg, 5 min; size_PDI_instrument=DynaPro Plate Reader III; EE_assay=Quant-iT RiboGreen; EE_definition=(total mRNA - unencapsulated mRNA) / total mRNA * 100; cell_model=CFBE; assay=10% AlamarBlue in PBS, 1.5 h, 37 C, 5% CO2; excitation=560; emission=590; control=untreated cells = 100%; reagent-only background subtraction; measurement_time=None | main.pdf::page=4 main.pdf::page=4 si1.docx::paragraph=30 main.pdf::page=4 | Fig. S5 Experimental validation of model-selected formulations with GFP mRNA. (a) The size and PDI of 100 GFP mRNA–loaded formulations; (b) EE of the same formulations; (c) GFP fluorescence intensity (GFP intDen) in CFBE cells 48 h post-transfection; (d) Cell viability of CFBE cells after transfection with the corresponding formulations. | mean ± SD stated globally; source-row statistic pending; no per-row SD |  | pending
结果 | si2_N0066_H | si2_N0066 | EMPTY_REFERENCE | empty_reference | si2.xlsx | 66 | CKK-E12 | DSPC | 6 | mM | 60 | 10 | 1.5 |  | molar % | [5 empty] | particle_size | 55.74714 | nm | reported | model_prediction | si2.xlsx::sheet=Sheet1,cell=H67 si2.xlsx::sheet=Sheet1,cell=H1 | si2.xlsx::sheet=Sheet1,cell=A67 si2.xlsx::sheet=Sheet1,cell=A1 si2.xlsx::sheet=Sheet1,cell=B67 si2.xlsx::sheet=Sheet1,cell=B1 si2.xlsx::sheet=Sheet1,cell=C67 si2.xlsx::sheet=Sheet1,cell=C1 si2.xlsx::sheet=Sheet1,cell=D67 si2.xlsx::sheet=Sheet1,cell=D1 si2.xlsx::sheet=Sheet1,cell=E67 si2.xlsx::sheet=Sheet1,cell=E1 si2.xlsx::sheet=Sheet1,cell=F67 si2.xlsx::sheet=Sheet1,cell=F1 si2.xlsx::sheet=Sheet1,cell=G67 si2.xlsx::sheet=Sheet1,cell=G1 |  |  | 55.7471439153308 Predicted empty LNP size (nm) | model prediction; no experimental replicate statistic |  | pending
结果 | si2_N0066_I | si2_N0066 | EMPTY_REFERENCE | empty_reference | si2.xlsx | 66 | CKK-E12 | DSPC | 6 | mM | 60 | 10 | 1.5 |  | molar % | [5 empty] | particle_size |  | nm | missing_in_source | measurement | si2.xlsx::sheet=Sheet1,cell=I67 si2.xlsx::sheet=Sheet1,cell=I1 | si2.xlsx::sheet=Sheet1,cell=A67 si2.xlsx::sheet=Sheet1,cell=A1 si2.xlsx::sheet=Sheet1,cell=B67 si2.xlsx::sheet=Sheet1,cell=B1 si2.xlsx::sheet=Sheet1,cell=C67 si2.xlsx::sheet=Sheet1,cell=C1 si2.xlsx::sheet=Sheet1,cell=D67 si2.xlsx::sheet=Sheet1,cell=D1 si2.xlsx::sheet=Sheet1,cell=E67 si2.xlsx::sheet=Sheet1,cell=E1 si2.xlsx::sheet=Sheet1,cell=F67 si2.xlsx::sheet=Sheet1,cell=F1 si2.xlsx::sheet=Sheet1,cell=G67 si2.xlsx::sheet=Sheet1,cell=G1 |  |  | - Actual empty LNP size (nm) | mean ± SD stated globally; source-row statistic pending; no per-row SD | Q08 | pending
结果 | si2_N0066_J | si2_N0066 | GFP_CHAR | GFP_mRNA_loaded | si2.xlsx | 66 | CKK-E12 | DSPC | 6 | mM | 60 | 10 | 1.5 |  | molar % | GFP mRNA | GFP |  |  |  | particle_size | 101.8 | nm | reported | measurement | si2.xlsx::sheet=Sheet1,cell=J67 si2.xlsx::sheet=Sheet1,cell=J1 | si2.xlsx::sheet=Sheet1,cell=A67 si2.xlsx::sheet=Sheet1,cell=A1 si2.xlsx::sheet=Sheet1,cell=B67 si2.xlsx::sheet=Sheet1,cell=B1 si2.xlsx::sheet=Sheet1,cell=C67 si2.xlsx::sheet=Sheet1,cell=C1 si2.xlsx::sheet=Sheet1,cell=D67 si2.xlsx::sheet=Sheet1,cell=D1 si2.xlsx::sheet=Sheet1,cell=E67 si2.xlsx::sheet=Sheet1,cell=E1 si2.xlsx::sheet=Sheet1,cell=F67 si2.xlsx::sheet=Sheet1,cell=F1 si2.xlsx::sheet=Sheet1,cell=G67 si2.xlsx::sheet=Sheet1,cell=G1 | payload=GFP mRNA; N_P_ratio=8; platform=MiNANO-form; buffer=NaOAc; total_flow_rate=2000; aqueous_to_organic_flow_ratio=3:1; purification=ultrafiltration; exchange to PBS; fivefold PBS dilution; 10000 xg, 5 min; size_PDI_instrument=DynaPro Plate Reader III; EE_assay=Quant-iT RiboGreen; EE_definition=(total mRNA - unencapsulated mRNA) / total mRNA * 100 | main.pdf::page=4 main.pdf::page=4 | 101.8 GFP mRNA-LNP size (nm) | mean ± SD stated globally; source-row statistic pending; no per-row SD |  | pending
结果 | si2_N0066_K | si2_N0066 | GFP_CHAR | GFP_mRNA_loaded | si2.xlsx | 66 | CKK-E12 | DSPC | 6 | mM | 60 | 10 | 1.5 |  | molar % | GFP mRNA | GFP |  |  |  | PDI | 0.119 | dimensionless | reported | measurement | si2.xlsx::sheet=Sheet1,cell=K67 si2.xlsx::sheet=Sheet1,cell=K1 | si2.xlsx::sheet=Sheet1,cell=A67 si2.xlsx::sheet=Sheet1,cell=A1 si2.xlsx::sheet=Sheet1,cell=B67 si2.xlsx::sheet=Sheet1,cell=B1 si2.xlsx::sheet=Sheet1,cell=C67 si2.xlsx::sheet=Sheet1,cell=C1 si2.xlsx::sheet=Sheet1,cell=D67 si2.xlsx::sheet=Sheet1,cell=D1 si2.xlsx::sheet=Sheet1,cell=E67 si2.xlsx::sheet=Sheet1,cell=E1 si2.xlsx::sheet=Sheet1,cell=F67 si2.xlsx::sheet=Sheet1,cell=F1 si2.xlsx::sheet=Sheet1,cell=G67 si2.xlsx::sheet=Sheet1,cell=G1 | payload=GFP mRNA; N_P_ratio=8; platform=MiNANO-form; buffer=NaOAc; total_flow_rate=2000; aqueous_to_organic_flow_ratio=3:1; purification=ultrafiltration; exchange to PBS; fivefold PBS dilution; 10000 xg, 5 min; size_PDI_instrument=DynaPro Plate Reader III; EE_assay=Quant-iT RiboGreen; EE_definition=(total mRNA - unencapsulated mRNA) / total mRNA * 100 | main.pdf::page=4 main.pdf::page=4 | 0.119 GFP mRNA-LNP PDI | mean ± SD stated globally; source-row statistic pending; no per-row SD |  | pending
结果 | si2_N0066_L | si2_N0066 | GFP_CHAR | GFP_mRNA_loaded | si2.xlsx | 66 | CKK-E12 | DSPC | 6 | mM | 60 | 10 | 1.5 |  | molar % | GFP mRNA | GFP |  |  |  | encapsulation_efficiency | 92.21284 | % | reported | measurement | si2.xlsx::sheet=Sheet1,cell=L67 si2.xlsx::sheet=Sheet1,cell=L1 | si2.xlsx::sheet=Sheet1,cell=A67 si2.xlsx::sheet=Sheet1,cell=A1 si2.xlsx::sheet=Sheet1,cell=B67 si2.xlsx::sheet=Sheet1,cell=B1 si2.xlsx::sheet=Sheet1,cell=C67 si2.xlsx::sheet=Sheet1,cell=C1 si2.xlsx::sheet=Sheet1,cell=D67 si2.xlsx::sheet=Sheet1,cell=D1 si2.xlsx::sheet=Sheet1,cell=E67 si2.xlsx::sheet=Sheet1,cell=E1 si2.xlsx::sheet=Sheet1,cell=F67 si2.xlsx::sheet=Sheet1,cell=F1 si2.xlsx::sheet=Sheet1,cell=G67 si2.xlsx::sheet=Sheet1,cell=G1 | payload=GFP mRNA; N_P_ratio=8; platform=MiNANO-form; buffer=NaOAc; total_flow_rate=2000; aqueous_to_organic_flow_ratio=3:1; purification=ultrafiltration; exchange to PBS; fivefold PBS dilution; 10000 xg, 5 min; size_PDI_instrument=DynaPro Plate Reader III; EE_assay=Quant-iT RiboGreen; EE_definition=(total mRNA - unencapsulated mRNA) / total mRNA * 100 | main.pdf::page=4 main.pdf::page=4 | 92.2128431037062 GFP mRNA-LNP encapsulation efficiency (%) | mean ± SD stated globally; source-row statistic pending; no per-row SD |  | pending
结果 | si2_N0066_M | si2_N0066 | GFP_EXPR | GFP_mRNA_loaded | si2.xlsx | 66 | CKK-E12 | DSPC | 6 | mM | 60 | 10 | 1.5 |  | molar % | GFP mRNA | GFP | CFBE | 600 ng GFP mRNA–loaded LNPs | 48 | GFP_fluorescence_intensity | 33018 |  | reported | measurement | si2.xlsx::sheet=Sheet1,cell=M67 si2.xlsx::sheet=Sheet1,cell=M1 | si2.xlsx::sheet=Sheet1,cell=A67 si2.xlsx::sheet=Sheet1,cell=A1 si2.xlsx::sheet=Sheet1,cell=B67 si2.xlsx::sheet=Sheet1,cell=B1 si2.xlsx::sheet=Sheet1,cell=C67 si2.xlsx::sheet=Sheet1,cell=C1 si2.xlsx::sheet=Sheet1,cell=D67 si2.xlsx::sheet=Sheet1,cell=D1 si2.xlsx::sheet=Sheet1,cell=E67 si2.xlsx::sheet=Sheet1,cell=E1 si2.xlsx::sheet=Sheet1,cell=F67 si2.xlsx::sheet=Sheet1,cell=F1 si2.xlsx::sheet=Sheet1,cell=G67 si2.xlsx::sheet=Sheet1,cell=G1 | payload=GFP mRNA; N_P_ratio=8; platform=MiNANO-form; buffer=NaOAc; total_flow_rate=2000; aqueous_to_organic_flow_ratio=3:1; purification=ultrafiltration; exchange to PBS; fivefold PBS dilution; 10000 xg, 5 min; size_PDI_instrument=DynaPro Plate Reader III; EE_assay=Quant-iT RiboGreen; EE_definition=(total mRNA - unencapsulated mRNA) / total mRNA * 100; cell_model=CFBE; plate=96-well; cells_per_well=10000; culture_medium=MEM + 10% FBS + 1% p/s + 1% MEM non-EAA + 1% L-glu; temperature=37; CO2=5; pretransfection_incubation=24; dose_raw=600 ng GFP mRNA–loaded LNPs; dose_mass_basis=None; treatment_volume=200; measurement_time=48; readout=GFP fluorescence intensity; ImageJ Fiji; microscope=Olympus IX81; signal_unit=None | main.pdf::page=4 main.pdf::page=4 main.pdf::page=4 | 33018 GFP mRNA-LNP transfection efficiency | mean ± SD stated globally; source-row statistic pending; no per-row SD | Q03,Q04 | pending
结果 | si2_N0066_VIABILITY | si2_N0066 | GFP_VIABILITY | GFP_mRNA_loaded | si2.xlsx | 66 | CKK-E12 | DSPC | 6 | mM | 60 | 10 | 1.5 |  | molar % | GFP mRNA | GFP | CFBE |  |  | cell_viability |  | % | requires_visual_extraction | measurement | si1.docx::paragraph=30 | si2.xlsx::sheet=Sheet1,cell=A67 si2.xlsx::sheet=Sheet1,cell=A1 si2.xlsx::sheet=Sheet1,cell=B67 si2.xlsx::sheet=Sheet1,cell=B1 si2.xlsx::sheet=Sheet1,cell=C67 si2.xlsx::sheet=Sheet1,cell=C1 si2.xlsx::sheet=Sheet1,cell=D67 si2.xlsx::sheet=Sheet1,cell=D1 si2.xlsx::sheet=Sheet1,cell=E67 si2.xlsx::sheet=Sheet1,cell=E1 si2.xlsx::sheet=Sheet1,cell=F67 si2.xlsx::sheet=Sheet1,cell=F1 si2.xlsx::sheet=Sheet1,cell=G67 si2.xlsx::sheet=Sheet1,cell=G1 | payload=GFP mRNA; N_P_ratio=8; platform=MiNANO-form; buffer=NaOAc; total_flow_rate=2000; aqueous_to_organic_flow_ratio=3:1; purification=ultrafiltration; exchange to PBS; fivefold PBS dilution; 10000 xg, 5 min; size_PDI_instrument=DynaPro Plate Reader III; EE_assay=Quant-iT RiboGreen; EE_definition=(total mRNA - unencapsulated mRNA) / total mRNA * 100; cell_model=CFBE; assay=10% AlamarBlue in PBS, 1.5 h, 37 C, 5% CO2; excitation=560; emission=590; control=untreated cells = 100%; reagent-only background subtraction; measurement_time=None | main.pdf::page=4 main.pdf::page=4 si1.docx::paragraph=30 main.pdf::page=4 | Fig. S5 Experimental validation of model-selected formulations with GFP mRNA. (a) The size and PDI of 100 GFP mRNA–loaded formulations; (b) EE of the same formulations; (c) GFP fluorescence intensity (GFP intDen) in CFBE cells 48 h post-transfection; (d) Cell viability of CFBE cells after transfection with the corresponding formulations. | mean ± SD stated globally; source-row statistic pending; no per-row SD |  | pending
结果 | si2_N0067_H | si2_N0067 | EMPTY_REFERENCE | empty_reference | si2.xlsx | 67 | CKK-E12 | DSPC | 5 | mM | 42 | 9 | 1.3 |  | molar % | [5 empty] | particle_size | 61.92136 | nm | reported | model_prediction | si2.xlsx::sheet=Sheet1,cell=H68 si2.xlsx::sheet=Sheet1,cell=H1 | si2.xlsx::sheet=Sheet1,cell=A68 si2.xlsx::sheet=Sheet1,cell=A1 si2.xlsx::sheet=Sheet1,cell=B68 si2.xlsx::sheet=Sheet1,cell=B1 si2.xlsx::sheet=Sheet1,cell=C68 si2.xlsx::sheet=Sheet1,cell=C1 si2.xlsx::sheet=Sheet1,cell=D68 si2.xlsx::sheet=Sheet1,cell=D1 si2.xlsx::sheet=Sheet1,cell=E68 si2.xlsx::sheet=Sheet1,cell=E1 si2.xlsx::sheet=Sheet1,cell=F68 si2.xlsx::sheet=Sheet1,cell=F1 si2.xlsx::sheet=Sheet1,cell=G68 si2.xlsx::sheet=Sheet1,cell=G1 |  |  | 61.9213649666089 Predicted empty LNP size (nm) | model prediction; no experimental replicate statistic |  | pending
结果 | si2_N0067_I | si2_N0067 | EMPTY_REFERENCE | empty_reference | si2.xlsx | 67 | CKK-E12 | DSPC | 5 | mM | 42 | 9 | 1.3 |  | molar % | [5 empty] | particle_size |  | nm | missing_in_source | measurement | si2.xlsx::sheet=Sheet1,cell=I68 si2.xlsx::sheet=Sheet1,cell=I1 | si2.xlsx::sheet=Sheet1,cell=A68 si2.xlsx::sheet=Sheet1,cell=A1 si2.xlsx::sheet=Sheet1,cell=B68 si2.xlsx::sheet=Sheet1,cell=B1 si2.xlsx::sheet=Sheet1,cell=C68 si2.xlsx::sheet=Sheet1,cell=C1 si2.xlsx::sheet=Sheet1,cell=D68 si2.xlsx::sheet=Sheet1,cell=D1 si2.xlsx::sheet=Sheet1,cell=E68 si2.xlsx::sheet=Sheet1,cell=E1 si2.xlsx::sheet=Sheet1,cell=F68 si2.xlsx::sheet=Sheet1,cell=F1 si2.xlsx::sheet=Sheet1,cell=G68 si2.xlsx::sheet=Sheet1,cell=G1 |  |  | - Actual empty LNP size (nm) | mean ± SD stated globally; source-row statistic pending; no per-row SD | Q08 | pending
结果 | si2_N0067_J | si2_N0067 | GFP_CHAR | GFP_mRNA_loaded | si2.xlsx | 67 | CKK-E12 | DSPC | 5 | mM | 42 | 9 | 1.3 |  | molar % | GFP mRNA | GFP |  |  |  | particle_size | 85.6 | nm | reported | measurement | si2.xlsx::sheet=Sheet1,cell=J68 si2.xlsx::sheet=Sheet1,cell=J1 | si2.xlsx::sheet=Sheet1,cell=A68 si2.xlsx::sheet=Sheet1,cell=A1 si2.xlsx::sheet=Sheet1,cell=B68 si2.xlsx::sheet=Sheet1,cell=B1 si2.xlsx::sheet=Sheet1,cell=C68 si2.xlsx::sheet=Sheet1,cell=C1 si2.xlsx::sheet=Sheet1,cell=D68 si2.xlsx::sheet=Sheet1,cell=D1 si2.xlsx::sheet=Sheet1,cell=E68 si2.xlsx::sheet=Sheet1,cell=E1 si2.xlsx::sheet=Sheet1,cell=F68 si2.xlsx::sheet=Sheet1,cell=F1 si2.xlsx::sheet=Sheet1,cell=G68 si2.xlsx::sheet=Sheet1,cell=G1 | payload=GFP mRNA; N_P_ratio=8; platform=MiNANO-form; buffer=NaOAc; total_flow_rate=2000; aqueous_to_organic_flow_ratio=3:1; purification=ultrafiltration; exchange to PBS; fivefold PBS dilution; 10000 xg, 5 min; size_PDI_instrument=DynaPro Plate Reader III; EE_assay=Quant-iT RiboGreen; EE_definition=(total mRNA - unencapsulated mRNA) / total mRNA * 100 | main.pdf::page=4 main.pdf::page=4 | 85.6 GFP mRNA-LNP size (nm) | mean ± SD stated globally; source-row statistic pending; no per-row SD |  | pending
结果 | si2_N0067_K | si2_N0067 | GFP_CHAR | GFP_mRNA_loaded | si2.xlsx | 67 | CKK-E12 | DSPC | 5 | mM | 42 | 9 | 1.3 |  | molar % | GFP mRNA | GFP |  |  |  | PDI | 0.062 | dimensionless | reported | measurement | si2.xlsx::sheet=Sheet1,cell=K68 si2.xlsx::sheet=Sheet1,cell=K1 | si2.xlsx::sheet=Sheet1,cell=A68 si2.xlsx::sheet=Sheet1,cell=A1 si2.xlsx::sheet=Sheet1,cell=B68 si2.xlsx::sheet=Sheet1,cell=B1 si2.xlsx::sheet=Sheet1,cell=C68 si2.xlsx::sheet=Sheet1,cell=C1 si2.xlsx::sheet=Sheet1,cell=D68 si2.xlsx::sheet=Sheet1,cell=D1 si2.xlsx::sheet=Sheet1,cell=E68 si2.xlsx::sheet=Sheet1,cell=E1 si2.xlsx::sheet=Sheet1,cell=F68 si2.xlsx::sheet=Sheet1,cell=F1 si2.xlsx::sheet=Sheet1,cell=G68 si2.xlsx::sheet=Sheet1,cell=G1 | payload=GFP mRNA; N_P_ratio=8; platform=MiNANO-form; buffer=NaOAc; total_flow_rate=2000; aqueous_to_organic_flow_ratio=3:1; purification=ultrafiltration; exchange to PBS; fivefold PBS dilution; 10000 xg, 5 min; size_PDI_instrument=DynaPro Plate Reader III; EE_assay=Quant-iT RiboGreen; EE_definition=(total mRNA - unencapsulated mRNA) / total mRNA * 100 | main.pdf::page=4 main.pdf::page=4 | 0.062 GFP mRNA-LNP PDI | mean ± SD stated globally; source-row statistic pending; no per-row SD |  | pending
结果 | si2_N0067_L | si2_N0067 | GFP_CHAR | GFP_mRNA_loaded | si2.xlsx | 67 | CKK-E12 | DSPC | 5 | mM | 42 | 9 | 1.3 |  | molar % | GFP mRNA | GFP |  |  |  | encapsulation_efficiency | 96.29857563 | % | reported | measurement | si2.xlsx::sheet=Sheet1,cell=L68 si2.xlsx::sheet=Sheet1,cell=L1 | si2.xlsx::sheet=Sheet1,cell=A68 si2.xlsx::sheet=Sheet1,cell=A1 si2.xlsx::sheet=Sheet1,cell=B68 si2.xlsx::sheet=Sheet1,cell=B1 si2.xlsx::sheet=Sheet1,cell=C68 si2.xlsx::sheet=Sheet1,cell=C1 si2.xlsx::sheet=Sheet1,cell=D68 si2.xlsx::sheet=Sheet1,cell=D1 si2.xlsx::sheet=Sheet1,cell=E68 si2.xlsx::sheet=Sheet1,cell=E1 si2.xlsx::sheet=Sheet1,cell=F68 si2.xlsx::sheet=Sheet1,cell=F1 si2.xlsx::sheet=Sheet1,cell=G68 si2.xlsx::sheet=Sheet1,cell=G1 | payload=GFP mRNA; N_P_ratio=8; platform=MiNANO-form; buffer=NaOAc; total_flow_rate=2000; aqueous_to_organic_flow_ratio=3:1; purification=ultrafiltration; exchange to PBS; fivefold PBS dilution; 10000 xg, 5 min; size_PDI_instrument=DynaPro Plate Reader III; EE_assay=Quant-iT RiboGreen; EE_definition=(total mRNA - unencapsulated mRNA) / total mRNA * 100 | main.pdf::page=4 main.pdf::page=4 | 96.29857563 GFP mRNA-LNP encapsulation efficiency (%) | mean ± SD stated globally; source-row statistic pending; no per-row SD |  | pending
结果 | si2_N0067_M | si2_N0067 | GFP_EXPR | GFP_mRNA_loaded | si2.xlsx | 67 | CKK-E12 | DSPC | 5 | mM | 42 | 9 | 1.3 |  | molar % | GFP mRNA | GFP | CFBE | 600 ng GFP mRNA–loaded LNPs | 48 | GFP_fluorescence_intensity | 33681.66667 |  | reported | measurement | si2.xlsx::sheet=Sheet1,cell=M68 si2.xlsx::sheet=Sheet1,cell=M1 | si2.xlsx::sheet=Sheet1,cell=A68 si2.xlsx::sheet=Sheet1,cell=A1 si2.xlsx::sheet=Sheet1,cell=B68 si2.xlsx::sheet=Sheet1,cell=B1 si2.xlsx::sheet=Sheet1,cell=C68 si2.xlsx::sheet=Sheet1,cell=C1 si2.xlsx::sheet=Sheet1,cell=D68 si2.xlsx::sheet=Sheet1,cell=D1 si2.xlsx::sheet=Sheet1,cell=E68 si2.xlsx::sheet=Sheet1,cell=E1 si2.xlsx::sheet=Sheet1,cell=F68 si2.xlsx::sheet=Sheet1,cell=F1 si2.xlsx::sheet=Sheet1,cell=G68 si2.xlsx::sheet=Sheet1,cell=G1 | payload=GFP mRNA; N_P_ratio=8; platform=MiNANO-form; buffer=NaOAc; total_flow_rate=2000; aqueous_to_organic_flow_ratio=3:1; purification=ultrafiltration; exchange to PBS; fivefold PBS dilution; 10000 xg, 5 min; size_PDI_instrument=DynaPro Plate Reader III; EE_assay=Quant-iT RiboGreen; EE_definition=(total mRNA - unencapsulated mRNA) / total mRNA * 100; cell_model=CFBE; plate=96-well; cells_per_well=10000; culture_medium=MEM + 10% FBS + 1% p/s + 1% MEM non-EAA + 1% L-glu; temperature=37; CO2=5; pretransfection_incubation=24; dose_raw=600 ng GFP mRNA–loaded LNPs; dose_mass_basis=None; treatment_volume=200; measurement_time=48; readout=GFP fluorescence intensity; ImageJ Fiji; microscope=Olympus IX81; signal_unit=None | main.pdf::page=4 main.pdf::page=4 main.pdf::page=4 | 33681.66667 GFP mRNA-LNP transfection efficiency | mean ± SD stated globally; source-row statistic pending; no per-row SD | Q03,Q04 | pending
结果 | si2_N0067_VIABILITY | si2_N0067 | GFP_VIABILITY | GFP_mRNA_loaded | si2.xlsx | 67 | CKK-E12 | DSPC | 5 | mM | 42 | 9 | 1.3 |  | molar % | GFP mRNA | GFP | CFBE |  |  | cell_viability |  | % | requires_visual_extraction | measurement | si1.docx::paragraph=30 | si2.xlsx::sheet=Sheet1,cell=A68 si2.xlsx::sheet=Sheet1,cell=A1 si2.xlsx::sheet=Sheet1,cell=B68 si2.xlsx::sheet=Sheet1,cell=B1 si2.xlsx::sheet=Sheet1,cell=C68 si2.xlsx::sheet=Sheet1,cell=C1 si2.xlsx::sheet=Sheet1,cell=D68 si2.xlsx::sheet=Sheet1,cell=D1 si2.xlsx::sheet=Sheet1,cell=E68 si2.xlsx::sheet=Sheet1,cell=E1 si2.xlsx::sheet=Sheet1,cell=F68 si2.xlsx::sheet=Sheet1,cell=F1 si2.xlsx::sheet=Sheet1,cell=G68 si2.xlsx::sheet=Sheet1,cell=G1 | payload=GFP mRNA; N_P_ratio=8; platform=MiNANO-form; buffer=NaOAc; total_flow_rate=2000; aqueous_to_organic_flow_ratio=3:1; purification=ultrafiltration; exchange to PBS; fivefold PBS dilution; 10000 xg, 5 min; size_PDI_instrument=DynaPro Plate Reader III; EE_assay=Quant-iT RiboGreen; EE_definition=(total mRNA - unencapsulated mRNA) / total mRNA * 100; cell_model=CFBE; assay=10% AlamarBlue in PBS, 1.5 h, 37 C, 5% CO2; excitation=560; emission=590; control=untreated cells = 100%; reagent-only background subtraction; measurement_time=None | main.pdf::page=4 main.pdf::page=4 si1.docx::paragraph=30 main.pdf::page=4 | Fig. S5 Experimental validation of model-selected formulations with GFP mRNA. (a) The size and PDI of 100 GFP mRNA–loaded formulations; (b) EE of the same formulations; (c) GFP fluorescence intensity (GFP intDen) in CFBE cells 48 h post-transfection; (d) Cell viability of CFBE cells after transfection with the corresponding formulations. | mean ± SD stated globally; source-row statistic pending; no per-row SD |  | pending
结果 | si2_N0068_H | si2_N0068 | EMPTY_REFERENCE | empty_reference | si2.xlsx | 68 | CKK-E12 | DSPC | 4 | mM | 50 | 16 | 1.5 |  | molar % | [5 empty] | particle_size | 59.21786 | nm | reported | model_prediction | si2.xlsx::sheet=Sheet1,cell=H69 si2.xlsx::sheet=Sheet1,cell=H1 | si2.xlsx::sheet=Sheet1,cell=A69 si2.xlsx::sheet=Sheet1,cell=A1 si2.xlsx::sheet=Sheet1,cell=B69 si2.xlsx::sheet=Sheet1,cell=B1 si2.xlsx::sheet=Sheet1,cell=C69 si2.xlsx::sheet=Sheet1,cell=C1 si2.xlsx::sheet=Sheet1,cell=D69 si2.xlsx::sheet=Sheet1,cell=D1 si2.xlsx::sheet=Sheet1,cell=E69 si2.xlsx::sheet=Sheet1,cell=E1 si2.xlsx::sheet=Sheet1,cell=F69 si2.xlsx::sheet=Sheet1,cell=F1 si2.xlsx::sheet=Sheet1,cell=G69 si2.xlsx::sheet=Sheet1,cell=G1 |  |  | 59.2178596986845 Predicted empty LNP size (nm) | model prediction; no experimental replicate statistic |  | pending
结果 | si2_N0068_I | si2_N0068 | EMPTY_REFERENCE | empty_reference | si2.xlsx | 68 | CKK-E12 | DSPC | 4 | mM | 50 | 16 | 1.5 |  | molar % | [5 empty] | particle_size |  | nm | missing_in_source | measurement | si2.xlsx::sheet=Sheet1,cell=I69 si2.xlsx::sheet=Sheet1,cell=I1 | si2.xlsx::sheet=Sheet1,cell=A69 si2.xlsx::sheet=Sheet1,cell=A1 si2.xlsx::sheet=Sheet1,cell=B69 si2.xlsx::sheet=Sheet1,cell=B1 si2.xlsx::sheet=Sheet1,cell=C69 si2.xlsx::sheet=Sheet1,cell=C1 si2.xlsx::sheet=Sheet1,cell=D69 si2.xlsx::sheet=Sheet1,cell=D1 si2.xlsx::sheet=Sheet1,cell=E69 si2.xlsx::sheet=Sheet1,cell=E1 si2.xlsx::sheet=Sheet1,cell=F69 si2.xlsx::sheet=Sheet1,cell=F1 si2.xlsx::sheet=Sheet1,cell=G69 si2.xlsx::sheet=Sheet1,cell=G1 |  |  | - Actual empty LNP size (nm) | mean ± SD stated globally; source-row statistic pending; no per-row SD | Q08 | pending
结果 | si2_N0068_J | si2_N0068 | GFP_CHAR | GFP_mRNA_loaded | si2.xlsx | 68 | CKK-E12 | DSPC | 4 | mM | 50 | 16 | 1.5 |  | molar % | GFP mRNA | GFP |  |  |  | particle_size | 80.1 | nm | reported | measurement | si2.xlsx::sheet=Sheet1,cell=J69 si2.xlsx::sheet=Sheet1,cell=J1 | si2.xlsx::sheet=Sheet1,cell=A69 si2.xlsx::sheet=Sheet1,cell=A1 si2.xlsx::sheet=Sheet1,cell=B69 si2.xlsx::sheet=Sheet1,cell=B1 si2.xlsx::sheet=Sheet1,cell=C69 si2.xlsx::sheet=Sheet1,cell=C1 si2.xlsx::sheet=Sheet1,cell=D69 si2.xlsx::sheet=Sheet1,cell=D1 si2.xlsx::sheet=Sheet1,cell=E69 si2.xlsx::sheet=Sheet1,cell=E1 si2.xlsx::sheet=Sheet1,cell=F69 si2.xlsx::sheet=Sheet1,cell=F1 si2.xlsx::sheet=Sheet1,cell=G69 si2.xlsx::sheet=Sheet1,cell=G1 | payload=GFP mRNA; N_P_ratio=8; platform=MiNANO-form; buffer=NaOAc; total_flow_rate=2000; aqueous_to_organic_flow_ratio=3:1; purification=ultrafiltration; exchange to PBS; fivefold PBS dilution; 10000 xg, 5 min; size_PDI_instrument=DynaPro Plate Reader III; EE_assay=Quant-iT RiboGreen; EE_definition=(total mRNA - unencapsulated mRNA) / total mRNA * 100 | main.pdf::page=4 main.pdf::page=4 | 80.1 GFP mRNA-LNP size (nm) | mean ± SD stated globally; source-row statistic pending; no per-row SD |  | pending
结果 | si2_N0068_K | si2_N0068 | GFP_CHAR | GFP_mRNA_loaded | si2.xlsx | 68 | CKK-E12 | DSPC | 4 | mM | 50 | 16 | 1.5 |  | molar % | GFP mRNA | GFP |  |  |  | PDI | 0.112 | dimensionless | reported | measurement | si2.xlsx::sheet=Sheet1,cell=K69 si2.xlsx::sheet=Sheet1,cell=K1 | si2.xlsx::sheet=Sheet1,cell=A69 si2.xlsx::sheet=Sheet1,cell=A1 si2.xlsx::sheet=Sheet1,cell=B69 si2.xlsx::sheet=Sheet1,cell=B1 si2.xlsx::sheet=Sheet1,cell=C69 si2.xlsx::sheet=Sheet1,cell=C1 si2.xlsx::sheet=Sheet1,cell=D69 si2.xlsx::sheet=Sheet1,cell=D1 si2.xlsx::sheet=Sheet1,cell=E69 si2.xlsx::sheet=Sheet1,cell=E1 si2.xlsx::sheet=Sheet1,cell=F69 si2.xlsx::sheet=Sheet1,cell=F1 si2.xlsx::sheet=Sheet1,cell=G69 si2.xlsx::sheet=Sheet1,cell=G1 | payload=GFP mRNA; N_P_ratio=8; platform=MiNANO-form; buffer=NaOAc; total_flow_rate=2000; aqueous_to_organic_flow_ratio=3:1; purification=ultrafiltration; exchange to PBS; fivefold PBS dilution; 10000 xg, 5 min; size_PDI_instrument=DynaPro Plate Reader III; EE_assay=Quant-iT RiboGreen; EE_definition=(total mRNA - unencapsulated mRNA) / total mRNA * 100 | main.pdf::page=4 main.pdf::page=4 | 0.112 GFP mRNA-LNP PDI | mean ± SD stated globally; source-row statistic pending; no per-row SD |  | pending
结果 | si2_N0068_L | si2_N0068 | GFP_CHAR | GFP_mRNA_loaded | si2.xlsx | 68 | CKK-E12 | DSPC | 4 | mM | 50 | 16 | 1.5 |  | molar % | GFP mRNA | GFP |  |  |  | encapsulation_efficiency | 94.15592 | % | reported | measurement | si2.xlsx::sheet=Sheet1,cell=L69 si2.xlsx::sheet=Sheet1,cell=L1 | si2.xlsx::sheet=Sheet1,cell=A69 si2.xlsx::sheet=Sheet1,cell=A1 si2.xlsx::sheet=Sheet1,cell=B69 si2.xlsx::sheet=Sheet1,cell=B1 si2.xlsx::sheet=Sheet1,cell=C69 si2.xlsx::sheet=Sheet1,cell=C1 si2.xlsx::sheet=Sheet1,cell=D69 si2.xlsx::sheet=Sheet1,cell=D1 si2.xlsx::sheet=Sheet1,cell=E69 si2.xlsx::sheet=Sheet1,cell=E1 si2.xlsx::sheet=Sheet1,cell=F69 si2.xlsx::sheet=Sheet1,cell=F1 si2.xlsx::sheet=Sheet1,cell=G69 si2.xlsx::sheet=Sheet1,cell=G1 | payload=GFP mRNA; N_P_ratio=8; platform=MiNANO-form; buffer=NaOAc; total_flow_rate=2000; aqueous_to_organic_flow_ratio=3:1; purification=ultrafiltration; exchange to PBS; fivefold PBS dilution; 10000 xg, 5 min; size_PDI_instrument=DynaPro Plate Reader III; EE_assay=Quant-iT RiboGreen; EE_definition=(total mRNA - unencapsulated mRNA) / total mRNA * 100 | main.pdf::page=4 main.pdf::page=4 | 94.1559179829719 GFP mRNA-LNP encapsulation efficiency (%) | mean ± SD stated globally; source-row statistic pending; no per-row SD |  | pending
结果 | si2_N0068_M | si2_N0068 | GFP_EXPR | GFP_mRNA_loaded | si2.xlsx | 68 | CKK-E12 | DSPC | 4 | mM | 50 | 16 | 1.5 |  | molar % | GFP mRNA | GFP | CFBE | 600 ng GFP mRNA–loaded LNPs | 48 | GFP_fluorescence_intensity | 33361 |  | reported | measurement | si2.xlsx::sheet=Sheet1,cell=M69 si2.xlsx::sheet=Sheet1,cell=M1 | si2.xlsx::sheet=Sheet1,cell=A69 si2.xlsx::sheet=Sheet1,cell=A1 si2.xlsx::sheet=Sheet1,cell=B69 si2.xlsx::sheet=Sheet1,cell=B1 si2.xlsx::sheet=Sheet1,cell=C69 si2.xlsx::sheet=Sheet1,cell=C1 si2.xlsx::sheet=Sheet1,cell=D69 si2.xlsx::sheet=Sheet1,cell=D1 si2.xlsx::sheet=Sheet1,cell=E69 si2.xlsx::sheet=Sheet1,cell=E1 si2.xlsx::sheet=Sheet1,cell=F69 si2.xlsx::sheet=Sheet1,cell=F1 si2.xlsx::sheet=Sheet1,cell=G69 si2.xlsx::sheet=Sheet1,cell=G1 | payload=GFP mRNA; N_P_ratio=8; platform=MiNANO-form; buffer=NaOAc; total_flow_rate=2000; aqueous_to_organic_flow_ratio=3:1; purification=ultrafiltration; exchange to PBS; fivefold PBS dilution; 10000 xg, 5 min; size_PDI_instrument=DynaPro Plate Reader III; EE_assay=Quant-iT RiboGreen; EE_definition=(total mRNA - unencapsulated mRNA) / total mRNA * 100; cell_model=CFBE; plate=96-well; cells_per_well=10000; culture_medium=MEM + 10% FBS + 1% p/s + 1% MEM non-EAA + 1% L-glu; temperature=37; CO2=5; pretransfection_incubation=24; dose_raw=600 ng GFP mRNA–loaded LNPs; dose_mass_basis=None; treatment_volume=200; measurement_time=48; readout=GFP fluorescence intensity; ImageJ Fiji; microscope=Olympus IX81; signal_unit=None | main.pdf::page=4 main.pdf::page=4 main.pdf::page=4 | 33361 GFP mRNA-LNP transfection efficiency | mean ± SD stated globally; source-row statistic pending; no per-row SD | Q03,Q04 | pending
结果 | si2_N0068_VIABILITY | si2_N0068 | GFP_VIABILITY | GFP_mRNA_loaded | si2.xlsx | 68 | CKK-E12 | DSPC | 4 | mM | 50 | 16 | 1.5 |  | molar % | GFP mRNA | GFP | CFBE |  |  | cell_viability |  | % | requires_visual_extraction | measurement | si1.docx::paragraph=30 | si2.xlsx::sheet=Sheet1,cell=A69 si2.xlsx::sheet=Sheet1,cell=A1 si2.xlsx::sheet=Sheet1,cell=B69 si2.xlsx::sheet=Sheet1,cell=B1 si2.xlsx::sheet=Sheet1,cell=C69 si2.xlsx::sheet=Sheet1,cell=C1 si2.xlsx::sheet=Sheet1,cell=D69 si2.xlsx::sheet=Sheet1,cell=D1 si2.xlsx::sheet=Sheet1,cell=E69 si2.xlsx::sheet=Sheet1,cell=E1 si2.xlsx::sheet=Sheet1,cell=F69 si2.xlsx::sheet=Sheet1,cell=F1 si2.xlsx::sheet=Sheet1,cell=G69 si2.xlsx::sheet=Sheet1,cell=G1 | payload=GFP mRNA; N_P_ratio=8; platform=MiNANO-form; buffer=NaOAc; total_flow_rate=2000; aqueous_to_organic_flow_ratio=3:1; purification=ultrafiltration; exchange to PBS; fivefold PBS dilution; 10000 xg, 5 min; size_PDI_instrument=DynaPro Plate Reader III; EE_assay=Quant-iT RiboGreen; EE_definition=(total mRNA - unencapsulated mRNA) / total mRNA * 100; cell_model=CFBE; assay=10% AlamarBlue in PBS, 1.5 h, 37 C, 5% CO2; excitation=560; emission=590; control=untreated cells = 100%; reagent-only background subtraction; measurement_time=None | main.pdf::page=4 main.pdf::page=4 si1.docx::paragraph=30 main.pdf::page=4 | Fig. S5 Experimental validation of model-selected formulations with GFP mRNA. (a) The size and PDI of 100 GFP mRNA–loaded formulations; (b) EE of the same formulations; (c) GFP fluorescence intensity (GFP intDen) in CFBE cells 48 h post-transfection; (d) Cell viability of CFBE cells after transfection with the corresponding formulations. | mean ± SD stated globally; source-row statistic pending; no per-row SD |  | pending
结果 | si2_N0069_H | si2_N0069 | EMPTY_REFERENCE | empty_reference | si2.xlsx | 69 | CKK-E12 | DSPC | 3 | mM | 50 | 4 | 0.7 |  | molar % | [5 empty] | particle_size | 52.21318 | nm | reported | model_prediction | si2.xlsx::sheet=Sheet1,cell=H70 si2.xlsx::sheet=Sheet1,cell=H1 | si2.xlsx::sheet=Sheet1,cell=A70 si2.xlsx::sheet=Sheet1,cell=A1 si2.xlsx::sheet=Sheet1,cell=B70 si2.xlsx::sheet=Sheet1,cell=B1 si2.xlsx::sheet=Sheet1,cell=C70 si2.xlsx::sheet=Sheet1,cell=C1 si2.xlsx::sheet=Sheet1,cell=D70 si2.xlsx::sheet=Sheet1,cell=D1 si2.xlsx::sheet=Sheet1,cell=E70 si2.xlsx::sheet=Sheet1,cell=E1 si2.xlsx::sheet=Sheet1,cell=F70 si2.xlsx::sheet=Sheet1,cell=F1 si2.xlsx::sheet=Sheet1,cell=G70 si2.xlsx::sheet=Sheet1,cell=G1 |  |  | 52.2131754256432 Predicted empty LNP size (nm) | model prediction; no experimental replicate statistic |  | pending
结果 | si2_N0069_I | si2_N0069 | EMPTY_REFERENCE | empty_reference | si2.xlsx | 69 | CKK-E12 | DSPC | 3 | mM | 50 | 4 | 0.7 |  | molar % | [5 empty] | particle_size |  | nm | missing_in_source | measurement | si2.xlsx::sheet=Sheet1,cell=I70 si2.xlsx::sheet=Sheet1,cell=I1 | si2.xlsx::sheet=Sheet1,cell=A70 si2.xlsx::sheet=Sheet1,cell=A1 si2.xlsx::sheet=Sheet1,cell=B70 si2.xlsx::sheet=Sheet1,cell=B1 si2.xlsx::sheet=Sheet1,cell=C70 si2.xlsx::sheet=Sheet1,cell=C1 si2.xlsx::sheet=Sheet1,cell=D70 si2.xlsx::sheet=Sheet1,cell=D1 si2.xlsx::sheet=Sheet1,cell=E70 si2.xlsx::sheet=Sheet1,cell=E1 si2.xlsx::sheet=Sheet1,cell=F70 si2.xlsx::sheet=Sheet1,cell=F1 si2.xlsx::sheet=Sheet1,cell=G70 si2.xlsx::sheet=Sheet1,cell=G1 |  |  | - Actual empty LNP size (nm) | mean ± SD stated globally; source-row statistic pending; no per-row SD | Q08 | pending
结果 | si2_N0069_J | si2_N0069 | GFP_CHAR | GFP_mRNA_loaded | si2.xlsx | 69 | CKK-E12 | DSPC | 3 | mM | 50 | 4 | 0.7 |  | molar % | GFP mRNA | GFP |  |  |  | particle_size | 103.6 | nm | reported | measurement | si2.xlsx::sheet=Sheet1,cell=J70 si2.xlsx::sheet=Sheet1,cell=J1 | si2.xlsx::sheet=Sheet1,cell=A70 si2.xlsx::sheet=Sheet1,cell=A1 si2.xlsx::sheet=Sheet1,cell=B70 si2.xlsx::sheet=Sheet1,cell=B1 si2.xlsx::sheet=Sheet1,cell=C70 si2.xlsx::sheet=Sheet1,cell=C1 si2.xlsx::sheet=Sheet1,cell=D70 si2.xlsx::sheet=Sheet1,cell=D1 si2.xlsx::sheet=Sheet1,cell=E70 si2.xlsx::sheet=Sheet1,cell=E1 si2.xlsx::sheet=Sheet1,cell=F70 si2.xlsx::sheet=Sheet1,cell=F1 si2.xlsx::sheet=Sheet1,cell=G70 si2.xlsx::sheet=Sheet1,cell=G1 | payload=GFP mRNA; N_P_ratio=8; platform=MiNANO-form; buffer=NaOAc; total_flow_rate=2000; aqueous_to_organic_flow_ratio=3:1; purification=ultrafiltration; exchange to PBS; fivefold PBS dilution; 10000 xg, 5 min; size_PDI_instrument=DynaPro Plate Reader III; EE_assay=Quant-iT RiboGreen; EE_definition=(total mRNA - unencapsulated mRNA) / total mRNA * 100 | main.pdf::page=4 main.pdf::page=4 | 103.6 GFP mRNA-LNP size (nm) | mean ± SD stated globally; source-row statistic pending; no per-row SD |  | pending
结果 | si2_N0069_K | si2_N0069 | GFP_CHAR | GFP_mRNA_loaded | si2.xlsx | 69 | CKK-E12 | DSPC | 3 | mM | 50 | 4 | 0.7 |  | molar % | GFP mRNA | GFP |  |  |  | PDI | 0.123 | dimensionless | reported | measurement | si2.xlsx::sheet=Sheet1,cell=K70 si2.xlsx::sheet=Sheet1,cell=K1 | si2.xlsx::sheet=Sheet1,cell=A70 si2.xlsx::sheet=Sheet1,cell=A1 si2.xlsx::sheet=Sheet1,cell=B70 si2.xlsx::sheet=Sheet1,cell=B1 si2.xlsx::sheet=Sheet1,cell=C70 si2.xlsx::sheet=Sheet1,cell=C1 si2.xlsx::sheet=Sheet1,cell=D70 si2.xlsx::sheet=Sheet1,cell=D1 si2.xlsx::sheet=Sheet1,cell=E70 si2.xlsx::sheet=Sheet1,cell=E1 si2.xlsx::sheet=Sheet1,cell=F70 si2.xlsx::sheet=Sheet1,cell=F1 si2.xlsx::sheet=Sheet1,cell=G70 si2.xlsx::sheet=Sheet1,cell=G1 | payload=GFP mRNA; N_P_ratio=8; platform=MiNANO-form; buffer=NaOAc; total_flow_rate=2000; aqueous_to_organic_flow_ratio=3:1; purification=ultrafiltration; exchange to PBS; fivefold PBS dilution; 10000 xg, 5 min; size_PDI_instrument=DynaPro Plate Reader III; EE_assay=Quant-iT RiboGreen; EE_definition=(total mRNA - unencapsulated mRNA) / total mRNA * 100 | main.pdf::page=4 main.pdf::page=4 | 0.123 GFP mRNA-LNP PDI | mean ± SD stated globally; source-row statistic pending; no per-row SD |  | pending
结果 | si2_N0069_L | si2_N0069 | GFP_CHAR | GFP_mRNA_loaded | si2.xlsx | 69 | CKK-E12 | DSPC | 3 | mM | 50 | 4 | 0.7 |  | molar % | GFP mRNA | GFP |  |  |  | encapsulation_efficiency | 95.79365 | % | reported | measurement | si2.xlsx::sheet=Sheet1,cell=L70 si2.xlsx::sheet=Sheet1,cell=L1 | si2.xlsx::sheet=Sheet1,cell=A70 si2.xlsx::sheet=Sheet1,cell=A1 si2.xlsx::sheet=Sheet1,cell=B70 si2.xlsx::sheet=Sheet1,cell=B1 si2.xlsx::sheet=Sheet1,cell=C70 si2.xlsx::sheet=Sheet1,cell=C1 si2.xlsx::sheet=Sheet1,cell=D70 si2.xlsx::sheet=Sheet1,cell=D1 si2.xlsx::sheet=Sheet1,cell=E70 si2.xlsx::sheet=Sheet1,cell=E1 si2.xlsx::sheet=Sheet1,cell=F70 si2.xlsx::sheet=Sheet1,cell=F1 si2.xlsx::sheet=Sheet1,cell=G70 si2.xlsx::sheet=Sheet1,cell=G1 | payload=GFP mRNA; N_P_ratio=8; platform=MiNANO-form; buffer=NaOAc; total_flow_rate=2000; aqueous_to_organic_flow_ratio=3:1; purification=ultrafiltration; exchange to PBS; fivefold PBS dilution; 10000 xg, 5 min; size_PDI_instrument=DynaPro Plate Reader III; EE_assay=Quant-iT RiboGreen; EE_definition=(total mRNA - unencapsulated mRNA) / total mRNA * 100 | main.pdf::page=4 main.pdf::page=4 | 95.7936451706774 GFP mRNA-LNP encapsulation efficiency (%) | mean ± SD stated globally; source-row statistic pending; no per-row SD |  | pending
结果 | si2_N0069_M | si2_N0069 | GFP_EXPR | GFP_mRNA_loaded | si2.xlsx | 69 | CKK-E12 | DSPC | 3 | mM | 50 | 4 | 0.7 |  | molar % | GFP mRNA | GFP | CFBE | 600 ng GFP mRNA–loaded LNPs | 48 | GFP_fluorescence_intensity | 30975.33 |  | reported | measurement | si2.xlsx::sheet=Sheet1,cell=M70 si2.xlsx::sheet=Sheet1,cell=M1 | si2.xlsx::sheet=Sheet1,cell=A70 si2.xlsx::sheet=Sheet1,cell=A1 si2.xlsx::sheet=Sheet1,cell=B70 si2.xlsx::sheet=Sheet1,cell=B1 si2.xlsx::sheet=Sheet1,cell=C70 si2.xlsx::sheet=Sheet1,cell=C1 si2.xlsx::sheet=Sheet1,cell=D70 si2.xlsx::sheet=Sheet1,cell=D1 si2.xlsx::sheet=Sheet1,cell=E70 si2.xlsx::sheet=Sheet1,cell=E1 si2.xlsx::sheet=Sheet1,cell=F70 si2.xlsx::sheet=Sheet1,cell=F1 si2.xlsx::sheet=Sheet1,cell=G70 si2.xlsx::sheet=Sheet1,cell=G1 | payload=GFP mRNA; N_P_ratio=8; platform=MiNANO-form; buffer=NaOAc; total_flow_rate=2000; aqueous_to_organic_flow_ratio=3:1; purification=ultrafiltration; exchange to PBS; fivefold PBS dilution; 10000 xg, 5 min; size_PDI_instrument=DynaPro Plate Reader III; EE_assay=Quant-iT RiboGreen; EE_definition=(total mRNA - unencapsulated mRNA) / total mRNA * 100; cell_model=CFBE; plate=96-well; cells_per_well=10000; culture_medium=MEM + 10% FBS + 1% p/s + 1% MEM non-EAA + 1% L-glu; temperature=37; CO2=5; pretransfection_incubation=24; dose_raw=600 ng GFP mRNA–loaded LNPs; dose_mass_basis=None; treatment_volume=200; measurement_time=48; readout=GFP fluorescence intensity; ImageJ Fiji; microscope=Olympus IX81; signal_unit=None | main.pdf::page=4 main.pdf::page=4 main.pdf::page=4 | 30975.3333333333 GFP mRNA-LNP transfection efficiency | mean ± SD stated globally; source-row statistic pending; no per-row SD | Q03,Q04 | pending
结果 | si2_N0069_VIABILITY | si2_N0069 | GFP_VIABILITY | GFP_mRNA_loaded | si2.xlsx | 69 | CKK-E12 | DSPC | 3 | mM | 50 | 4 | 0.7 |  | molar % | GFP mRNA | GFP | CFBE |  |  | cell_viability |  | % | requires_visual_extraction | measurement | si1.docx::paragraph=30 | si2.xlsx::sheet=Sheet1,cell=A70 si2.xlsx::sheet=Sheet1,cell=A1 si2.xlsx::sheet=Sheet1,cell=B70 si2.xlsx::sheet=Sheet1,cell=B1 si2.xlsx::sheet=Sheet1,cell=C70 si2.xlsx::sheet=Sheet1,cell=C1 si2.xlsx::sheet=Sheet1,cell=D70 si2.xlsx::sheet=Sheet1,cell=D1 si2.xlsx::sheet=Sheet1,cell=E70 si2.xlsx::sheet=Sheet1,cell=E1 si2.xlsx::sheet=Sheet1,cell=F70 si2.xlsx::sheet=Sheet1,cell=F1 si2.xlsx::sheet=Sheet1,cell=G70 si2.xlsx::sheet=Sheet1,cell=G1 | payload=GFP mRNA; N_P_ratio=8; platform=MiNANO-form; buffer=NaOAc; total_flow_rate=2000; aqueous_to_organic_flow_ratio=3:1; purification=ultrafiltration; exchange to PBS; fivefold PBS dilution; 10000 xg, 5 min; size_PDI_instrument=DynaPro Plate Reader III; EE_assay=Quant-iT RiboGreen; EE_definition=(total mRNA - unencapsulated mRNA) / total mRNA * 100; cell_model=CFBE; assay=10% AlamarBlue in PBS, 1.5 h, 37 C, 5% CO2; excitation=560; emission=590; control=untreated cells = 100%; reagent-only background subtraction; measurement_time=None | main.pdf::page=4 main.pdf::page=4 si1.docx::paragraph=30 main.pdf::page=4 | Fig. S5 Experimental validation of model-selected formulations with GFP mRNA. (a) The size and PDI of 100 GFP mRNA–loaded formulations; (b) EE of the same formulations; (c) GFP fluorescence intensity (GFP intDen) in CFBE cells 48 h post-transfection; (d) Cell viability of CFBE cells after transfection with the corresponding formulations. | mean ± SD stated globally; source-row statistic pending; no per-row SD |  | pending
结果 | si2_N0070_H | si2_N0070 | EMPTY_REFERENCE | empty_reference | si2.xlsx | 70 | CKK-E12 | DSPC | 4 | mM | 54 | 13 | 1.1 |  | molar % | [5 empty] | particle_size | 52.22349 | nm | reported | model_prediction | si2.xlsx::sheet=Sheet1,cell=H71 si2.xlsx::sheet=Sheet1,cell=H1 | si2.xlsx::sheet=Sheet1,cell=A71 si2.xlsx::sheet=Sheet1,cell=A1 si2.xlsx::sheet=Sheet1,cell=B71 si2.xlsx::sheet=Sheet1,cell=B1 si2.xlsx::sheet=Sheet1,cell=C71 si2.xlsx::sheet=Sheet1,cell=C1 si2.xlsx::sheet=Sheet1,cell=D71 si2.xlsx::sheet=Sheet1,cell=D1 si2.xlsx::sheet=Sheet1,cell=E71 si2.xlsx::sheet=Sheet1,cell=E1 si2.xlsx::sheet=Sheet1,cell=F71 si2.xlsx::sheet=Sheet1,cell=F1 si2.xlsx::sheet=Sheet1,cell=G71 si2.xlsx::sheet=Sheet1,cell=G1 |  |  | 52.2234857183555 Predicted empty LNP size (nm) | model prediction; no experimental replicate statistic |  | pending
结果 | si2_N0070_I | si2_N0070 | EMPTY_REFERENCE | empty_reference | si2.xlsx | 70 | CKK-E12 | DSPC | 4 | mM | 54 | 13 | 1.1 |  | molar % | [5 empty] | particle_size |  | nm | missing_in_source | measurement | si2.xlsx::sheet=Sheet1,cell=I71 si2.xlsx::sheet=Sheet1,cell=I1 | si2.xlsx::sheet=Sheet1,cell=A71 si2.xlsx::sheet=Sheet1,cell=A1 si2.xlsx::sheet=Sheet1,cell=B71 si2.xlsx::sheet=Sheet1,cell=B1 si2.xlsx::sheet=Sheet1,cell=C71 si2.xlsx::sheet=Sheet1,cell=C1 si2.xlsx::sheet=Sheet1,cell=D71 si2.xlsx::sheet=Sheet1,cell=D1 si2.xlsx::sheet=Sheet1,cell=E71 si2.xlsx::sheet=Sheet1,cell=E1 si2.xlsx::sheet=Sheet1,cell=F71 si2.xlsx::sheet=Sheet1,cell=F1 si2.xlsx::sheet=Sheet1,cell=G71 si2.xlsx::sheet=Sheet1,cell=G1 |  |  | - Actual empty LNP size (nm) | mean ± SD stated globally; source-row statistic pending; no per-row SD | Q08 | pending
结果 | si2_N0070_J | si2_N0070 | GFP_CHAR | GFP_mRNA_loaded | si2.xlsx | 70 | CKK-E12 | DSPC | 4 | mM | 54 | 13 | 1.1 |  | molar % | GFP mRNA | GFP |  |  |  | particle_size | 101.7 | nm | reported | measurement | si2.xlsx::sheet=Sheet1,cell=J71 si2.xlsx::sheet=Sheet1,cell=J1 | si2.xlsx::sheet=Sheet1,cell=A71 si2.xlsx::sheet=Sheet1,cell=A1 si2.xlsx::sheet=Sheet1,cell=B71 si2.xlsx::sheet=Sheet1,cell=B1 si2.xlsx::sheet=Sheet1,cell=C71 si2.xlsx::sheet=Sheet1,cell=C1 si2.xlsx::sheet=Sheet1,cell=D71 si2.xlsx::sheet=Sheet1,cell=D1 si2.xlsx::sheet=Sheet1,cell=E71 si2.xlsx::sheet=Sheet1,cell=E1 si2.xlsx::sheet=Sheet1,cell=F71 si2.xlsx::sheet=Sheet1,cell=F1 si2.xlsx::sheet=Sheet1,cell=G71 si2.xlsx::sheet=Sheet1,cell=G1 | payload=GFP mRNA; N_P_ratio=8; platform=MiNANO-form; buffer=NaOAc; total_flow_rate=2000; aqueous_to_organic_flow_ratio=3:1; purification=ultrafiltration; exchange to PBS; fivefold PBS dilution; 10000 xg, 5 min; size_PDI_instrument=DynaPro Plate Reader III; EE_assay=Quant-iT RiboGreen; EE_definition=(total mRNA - unencapsulated mRNA) / total mRNA * 100 | main.pdf::page=4 main.pdf::page=4 | 101.7 GFP mRNA-LNP size (nm) | mean ± SD stated globally; source-row statistic pending; no per-row SD |  | pending
结果 | si2_N0070_K | si2_N0070 | GFP_CHAR | GFP_mRNA_loaded | si2.xlsx | 70 | CKK-E12 | DSPC | 4 | mM | 54 | 13 | 1.1 |  | molar % | GFP mRNA | GFP |  |  |  | PDI | 0.138 | dimensionless | reported | measurement | si2.xlsx::sheet=Sheet1,cell=K71 si2.xlsx::sheet=Sheet1,cell=K1 | si2.xlsx::sheet=Sheet1,cell=A71 si2.xlsx::sheet=Sheet1,cell=A1 si2.xlsx::sheet=Sheet1,cell=B71 si2.xlsx::sheet=Sheet1,cell=B1 si2.xlsx::sheet=Sheet1,cell=C71 si2.xlsx::sheet=Sheet1,cell=C1 si2.xlsx::sheet=Sheet1,cell=D71 si2.xlsx::sheet=Sheet1,cell=D1 si2.xlsx::sheet=Sheet1,cell=E71 si2.xlsx::sheet=Sheet1,cell=E1 si2.xlsx::sheet=Sheet1,cell=F71 si2.xlsx::sheet=Sheet1,cell=F1 si2.xlsx::sheet=Sheet1,cell=G71 si2.xlsx::sheet=Sheet1,cell=G1 | payload=GFP mRNA; N_P_ratio=8; platform=MiNANO-form; buffer=NaOAc; total_flow_rate=2000; aqueous_to_organic_flow_ratio=3:1; purification=ultrafiltration; exchange to PBS; fivefold PBS dilution; 10000 xg, 5 min; size_PDI_instrument=DynaPro Plate Reader III; EE_assay=Quant-iT RiboGreen; EE_definition=(total mRNA - unencapsulated mRNA) / total mRNA * 100 | main.pdf::page=4 main.pdf::page=4 | 0.138 GFP mRNA-LNP PDI | mean ± SD stated globally; source-row statistic pending; no per-row SD |  | pending
结果 | si2_N0070_L | si2_N0070 | GFP_CHAR | GFP_mRNA_loaded | si2.xlsx | 70 | CKK-E12 | DSPC | 4 | mM | 54 | 13 | 1.1 |  | molar % | GFP mRNA | GFP |  |  |  | encapsulation_efficiency | 94.03129 | % | reported | measurement | si2.xlsx::sheet=Sheet1,cell=L71 si2.xlsx::sheet=Sheet1,cell=L1 | si2.xlsx::sheet=Sheet1,cell=A71 si2.xlsx::sheet=Sheet1,cell=A1 si2.xlsx::sheet=Sheet1,cell=B71 si2.xlsx::sheet=Sheet1,cell=B1 si2.xlsx::sheet=Sheet1,cell=C71 si2.xlsx::sheet=Sheet1,cell=C1 si2.xlsx::sheet=Sheet1,cell=D71 si2.xlsx::sheet=Sheet1,cell=D1 si2.xlsx::sheet=Sheet1,cell=E71 si2.xlsx::sheet=Sheet1,cell=E1 si2.xlsx::sheet=Sheet1,cell=F71 si2.xlsx::sheet=Sheet1,cell=F1 si2.xlsx::sheet=Sheet1,cell=G71 si2.xlsx::sheet=Sheet1,cell=G1 | payload=GFP mRNA; N_P_ratio=8; platform=MiNANO-form; buffer=NaOAc; total_flow_rate=2000; aqueous_to_organic_flow_ratio=3:1; purification=ultrafiltration; exchange to PBS; fivefold PBS dilution; 10000 xg, 5 min; size_PDI_instrument=DynaPro Plate Reader III; EE_assay=Quant-iT RiboGreen; EE_definition=(total mRNA - unencapsulated mRNA) / total mRNA * 100 | main.pdf::page=4 main.pdf::page=4 | 94.0312935481196 GFP mRNA-LNP encapsulation efficiency (%) | mean ± SD stated globally; source-row statistic pending; no per-row SD |  | pending
结果 | si2_N0070_M | si2_N0070 | GFP_EXPR | GFP_mRNA_loaded | si2.xlsx | 70 | CKK-E12 | DSPC | 4 | mM | 54 | 13 | 1.1 |  | molar % | GFP mRNA | GFP | CFBE | 600 ng GFP mRNA–loaded LNPs | 48 | GFP_fluorescence_intensity | 31142.33 |  | reported | measurement | si2.xlsx::sheet=Sheet1,cell=M71 si2.xlsx::sheet=Sheet1,cell=M1 | si2.xlsx::sheet=Sheet1,cell=A71 si2.xlsx::sheet=Sheet1,cell=A1 si2.xlsx::sheet=Sheet1,cell=B71 si2.xlsx::sheet=Sheet1,cell=B1 si2.xlsx::sheet=Sheet1,cell=C71 si2.xlsx::sheet=Sheet1,cell=C1 si2.xlsx::sheet=Sheet1,cell=D71 si2.xlsx::sheet=Sheet1,cell=D1 si2.xlsx::sheet=Sheet1,cell=E71 si2.xlsx::sheet=Sheet1,cell=E1 si2.xlsx::sheet=Sheet1,cell=F71 si2.xlsx::sheet=Sheet1,cell=F1 si2.xlsx::sheet=Sheet1,cell=G71 si2.xlsx::sheet=Sheet1,cell=G1 | payload=GFP mRNA; N_P_ratio=8; platform=MiNANO-form; buffer=NaOAc; total_flow_rate=2000; aqueous_to_organic_flow_ratio=3:1; purification=ultrafiltration; exchange to PBS; fivefold PBS dilution; 10000 xg, 5 min; size_PDI_instrument=DynaPro Plate Reader III; EE_assay=Quant-iT RiboGreen; EE_definition=(total mRNA - unencapsulated mRNA) / total mRNA * 100; cell_model=CFBE; plate=96-well; cells_per_well=10000; culture_medium=MEM + 10% FBS + 1% p/s + 1% MEM non-EAA + 1% L-glu; temperature=37; CO2=5; pretransfection_incubation=24; dose_raw=600 ng GFP mRNA–loaded LNPs; dose_mass_basis=None; treatment_volume=200; measurement_time=48; readout=GFP fluorescence intensity; ImageJ Fiji; microscope=Olympus IX81; signal_unit=None | main.pdf::page=4 main.pdf::page=4 main.pdf::page=4 | 31142.3333333333 GFP mRNA-LNP transfection efficiency | mean ± SD stated globally; source-row statistic pending; no per-row SD | Q03,Q04 | pending
结果 | si2_N0070_VIABILITY | si2_N0070 | GFP_VIABILITY | GFP_mRNA_loaded | si2.xlsx | 70 | CKK-E12 | DSPC | 4 | mM | 54 | 13 | 1.1 |  | molar % | GFP mRNA | GFP | CFBE |  |  | cell_viability |  | % | requires_visual_extraction | measurement | si1.docx::paragraph=30 | si2.xlsx::sheet=Sheet1,cell=A71 si2.xlsx::sheet=Sheet1,cell=A1 si2.xlsx::sheet=Sheet1,cell=B71 si2.xlsx::sheet=Sheet1,cell=B1 si2.xlsx::sheet=Sheet1,cell=C71 si2.xlsx::sheet=Sheet1,cell=C1 si2.xlsx::sheet=Sheet1,cell=D71 si2.xlsx::sheet=Sheet1,cell=D1 si2.xlsx::sheet=Sheet1,cell=E71 si2.xlsx::sheet=Sheet1,cell=E1 si2.xlsx::sheet=Sheet1,cell=F71 si2.xlsx::sheet=Sheet1,cell=F1 si2.xlsx::sheet=Sheet1,cell=G71 si2.xlsx::sheet=Sheet1,cell=G1 | payload=GFP mRNA; N_P_ratio=8; platform=MiNANO-form; buffer=NaOAc; total_flow_rate=2000; aqueous_to_organic_flow_ratio=3:1; purification=ultrafiltration; exchange to PBS; fivefold PBS dilution; 10000 xg, 5 min; size_PDI_instrument=DynaPro Plate Reader III; EE_assay=Quant-iT RiboGreen; EE_definition=(total mRNA - unencapsulated mRNA) / total mRNA * 100; cell_model=CFBE; assay=10% AlamarBlue in PBS, 1.5 h, 37 C, 5% CO2; excitation=560; emission=590; control=untreated cells = 100%; reagent-only background subtraction; measurement_time=None | main.pdf::page=4 main.pdf::page=4 si1.docx::paragraph=30 main.pdf::page=4 | Fig. S5 Experimental validation of model-selected formulations with GFP mRNA. (a) The size and PDI of 100 GFP mRNA–loaded formulations; (b) EE of the same formulations; (c) GFP fluorescence intensity (GFP intDen) in CFBE cells 48 h post-transfection; (d) Cell viability of CFBE cells after transfection with the corresponding formulations. | mean ± SD stated globally; source-row statistic pending; no per-row SD |  | pending
结果 | si2_N0071_H | si2_N0071 | EMPTY_REFERENCE | empty_reference | si2.xlsx | 71 | CKK-E12 | DSPC | 6.5 | mM | 50 | 4 | 1.5 |  | molar % | [5 empty] | particle_size | 52.47292 | nm | reported | model_prediction | si2.xlsx::sheet=Sheet1,cell=H72 si2.xlsx::sheet=Sheet1,cell=H1 | si2.xlsx::sheet=Sheet1,cell=A72 si2.xlsx::sheet=Sheet1,cell=A1 si2.xlsx::sheet=Sheet1,cell=B72 si2.xlsx::sheet=Sheet1,cell=B1 si2.xlsx::sheet=Sheet1,cell=C72 si2.xlsx::sheet=Sheet1,cell=C1 si2.xlsx::sheet=Sheet1,cell=D72 si2.xlsx::sheet=Sheet1,cell=D1 si2.xlsx::sheet=Sheet1,cell=E72 si2.xlsx::sheet=Sheet1,cell=E1 si2.xlsx::sheet=Sheet1,cell=F72 si2.xlsx::sheet=Sheet1,cell=F1 si2.xlsx::sheet=Sheet1,cell=G72 si2.xlsx::sheet=Sheet1,cell=G1 |  |  | 52.4729192711283 Predicted empty LNP size (nm) | model prediction; no experimental replicate statistic |  | pending
结果 | si2_N0071_I | si2_N0071 | EMPTY_REFERENCE | empty_reference | si2.xlsx | 71 | CKK-E12 | DSPC | 6.5 | mM | 50 | 4 | 1.5 |  | molar % | [5 empty] | particle_size |  | nm | missing_in_source | measurement | si2.xlsx::sheet=Sheet1,cell=I72 si2.xlsx::sheet=Sheet1,cell=I1 | si2.xlsx::sheet=Sheet1,cell=A72 si2.xlsx::sheet=Sheet1,cell=A1 si2.xlsx::sheet=Sheet1,cell=B72 si2.xlsx::sheet=Sheet1,cell=B1 si2.xlsx::sheet=Sheet1,cell=C72 si2.xlsx::sheet=Sheet1,cell=C1 si2.xlsx::sheet=Sheet1,cell=D72 si2.xlsx::sheet=Sheet1,cell=D1 si2.xlsx::sheet=Sheet1,cell=E72 si2.xlsx::sheet=Sheet1,cell=E1 si2.xlsx::sheet=Sheet1,cell=F72 si2.xlsx::sheet=Sheet1,cell=F1 si2.xlsx::sheet=Sheet1,cell=G72 si2.xlsx::sheet=Sheet1,cell=G1 |  |  | - Actual empty LNP size (nm) | mean ± SD stated globally; source-row statistic pending; no per-row SD | Q08 | pending
结果 | si2_N0071_J | si2_N0071 | GFP_CHAR | GFP_mRNA_loaded | si2.xlsx | 71 | CKK-E12 | DSPC | 6.5 | mM | 50 | 4 | 1.5 |  | molar % | GFP mRNA | GFP |  |  |  | particle_size | 96.7 | nm | reported | measurement | si2.xlsx::sheet=Sheet1,cell=J72 si2.xlsx::sheet=Sheet1,cell=J1 | si2.xlsx::sheet=Sheet1,cell=A72 si2.xlsx::sheet=Sheet1,cell=A1 si2.xlsx::sheet=Sheet1,cell=B72 si2.xlsx::sheet=Sheet1,cell=B1 si2.xlsx::sheet=Sheet1,cell=C72 si2.xlsx::sheet=Sheet1,cell=C1 si2.xlsx::sheet=Sheet1,cell=D72 si2.xlsx::sheet=Sheet1,cell=D1 si2.xlsx::sheet=Sheet1,cell=E72 si2.xlsx::sheet=Sheet1,cell=E1 si2.xlsx::sheet=Sheet1,cell=F72 si2.xlsx::sheet=Sheet1,cell=F1 si2.xlsx::sheet=Sheet1,cell=G72 si2.xlsx::sheet=Sheet1,cell=G1 | payload=GFP mRNA; N_P_ratio=8; platform=MiNANO-form; buffer=NaOAc; total_flow_rate=2000; aqueous_to_organic_flow_ratio=3:1; purification=ultrafiltration; exchange to PBS; fivefold PBS dilution; 10000 xg, 5 min; size_PDI_instrument=DynaPro Plate Reader III; EE_assay=Quant-iT RiboGreen; EE_definition=(total mRNA - unencapsulated mRNA) / total mRNA * 100 | main.pdf::page=4 main.pdf::page=4 | 96.7 GFP mRNA-LNP size (nm) | mean ± SD stated globally; source-row statistic pending; no per-row SD |  | pending
结果 | si2_N0071_K | si2_N0071 | GFP_CHAR | GFP_mRNA_loaded | si2.xlsx | 71 | CKK-E12 | DSPC | 6.5 | mM | 50 | 4 | 1.5 |  | molar % | GFP mRNA | GFP |  |  |  | PDI | 0.213 | dimensionless | reported | measurement | si2.xlsx::sheet=Sheet1,cell=K72 si2.xlsx::sheet=Sheet1,cell=K1 | si2.xlsx::sheet=Sheet1,cell=A72 si2.xlsx::sheet=Sheet1,cell=A1 si2.xlsx::sheet=Sheet1,cell=B72 si2.xlsx::sheet=Sheet1,cell=B1 si2.xlsx::sheet=Sheet1,cell=C72 si2.xlsx::sheet=Sheet1,cell=C1 si2.xlsx::sheet=Sheet1,cell=D72 si2.xlsx::sheet=Sheet1,cell=D1 si2.xlsx::sheet=Sheet1,cell=E72 si2.xlsx::sheet=Sheet1,cell=E1 si2.xlsx::sheet=Sheet1,cell=F72 si2.xlsx::sheet=Sheet1,cell=F1 si2.xlsx::sheet=Sheet1,cell=G72 si2.xlsx::sheet=Sheet1,cell=G1 | payload=GFP mRNA; N_P_ratio=8; platform=MiNANO-form; buffer=NaOAc; total_flow_rate=2000; aqueous_to_organic_flow_ratio=3:1; purification=ultrafiltration; exchange to PBS; fivefold PBS dilution; 10000 xg, 5 min; size_PDI_instrument=DynaPro Plate Reader III; EE_assay=Quant-iT RiboGreen; EE_definition=(total mRNA - unencapsulated mRNA) / total mRNA * 100 | main.pdf::page=4 main.pdf::page=4 | 0.213 GFP mRNA-LNP PDI | mean ± SD stated globally; source-row statistic pending; no per-row SD |  | pending
结果 | si2_N0071_L | si2_N0071 | GFP_CHAR | GFP_mRNA_loaded | si2.xlsx | 71 | CKK-E12 | DSPC | 6.5 | mM | 50 | 4 | 1.5 |  | molar % | GFP mRNA | GFP |  |  |  | encapsulation_efficiency | 95.89808 | % | reported | measurement | si2.xlsx::sheet=Sheet1,cell=L72 si2.xlsx::sheet=Sheet1,cell=L1 | si2.xlsx::sheet=Sheet1,cell=A72 si2.xlsx::sheet=Sheet1,cell=A1 si2.xlsx::sheet=Sheet1,cell=B72 si2.xlsx::sheet=Sheet1,cell=B1 si2.xlsx::sheet=Sheet1,cell=C72 si2.xlsx::sheet=Sheet1,cell=C1 si2.xlsx::sheet=Sheet1,cell=D72 si2.xlsx::sheet=Sheet1,cell=D1 si2.xlsx::sheet=Sheet1,cell=E72 si2.xlsx::sheet=Sheet1,cell=E1 si2.xlsx::sheet=Sheet1,cell=F72 si2.xlsx::sheet=Sheet1,cell=F1 si2.xlsx::sheet=Sheet1,cell=G72 si2.xlsx::sheet=Sheet1,cell=G1 | payload=GFP mRNA; N_P_ratio=8; platform=MiNANO-form; buffer=NaOAc; total_flow_rate=2000; aqueous_to_organic_flow_ratio=3:1; purification=ultrafiltration; exchange to PBS; fivefold PBS dilution; 10000 xg, 5 min; size_PDI_instrument=DynaPro Plate Reader III; EE_assay=Quant-iT RiboGreen; EE_definition=(total mRNA - unencapsulated mRNA) / total mRNA * 100 | main.pdf::page=4 main.pdf::page=4 | 95.8980793616142 GFP mRNA-LNP encapsulation efficiency (%) | mean ± SD stated globally; source-row statistic pending; no per-row SD |  | pending
结果 | si2_N0071_M | si2_N0071 | GFP_EXPR | GFP_mRNA_loaded | si2.xlsx | 71 | CKK-E12 | DSPC | 6.5 | mM | 50 | 4 | 1.5 |  | molar % | GFP mRNA | GFP | CFBE | 600 ng GFP mRNA–loaded LNPs | 48 | GFP_fluorescence_intensity | 33270 |  | reported | measurement | si2.xlsx::sheet=Sheet1,cell=M72 si2.xlsx::sheet=Sheet1,cell=M1 | si2.xlsx::sheet=Sheet1,cell=A72 si2.xlsx::sheet=Sheet1,cell=A1 si2.xlsx::sheet=Sheet1,cell=B72 si2.xlsx::sheet=Sheet1,cell=B1 si2.xlsx::sheet=Sheet1,cell=C72 si2.xlsx::sheet=Sheet1,cell=C1 si2.xlsx::sheet=Sheet1,cell=D72 si2.xlsx::sheet=Sheet1,cell=D1 si2.xlsx::sheet=Sheet1,cell=E72 si2.xlsx::sheet=Sheet1,cell=E1 si2.xlsx::sheet=Sheet1,cell=F72 si2.xlsx::sheet=Sheet1,cell=F1 si2.xlsx::sheet=Sheet1,cell=G72 si2.xlsx::sheet=Sheet1,cell=G1 | payload=GFP mRNA; N_P_ratio=8; platform=MiNANO-form; buffer=NaOAc; total_flow_rate=2000; aqueous_to_organic_flow_ratio=3:1; purification=ultrafiltration; exchange to PBS; fivefold PBS dilution; 10000 xg, 5 min; size_PDI_instrument=DynaPro Plate Reader III; EE_assay=Quant-iT RiboGreen; EE_definition=(total mRNA - unencapsulated mRNA) / total mRNA * 100; cell_model=CFBE; plate=96-well; cells_per_well=10000; culture_medium=MEM + 10% FBS + 1% p/s + 1% MEM non-EAA + 1% L-glu; temperature=37; CO2=5; pretransfection_incubation=24; dose_raw=600 ng GFP mRNA–loaded LNPs; dose_mass_basis=None; treatment_volume=200; measurement_time=48; readout=GFP fluorescence intensity; ImageJ Fiji; microscope=Olympus IX81; signal_unit=None | main.pdf::page=4 main.pdf::page=4 main.pdf::page=4 | 33270 GFP mRNA-LNP transfection efficiency | mean ± SD stated globally; source-row statistic pending; no per-row SD | Q03,Q04 | pending
结果 | si2_N0071_VIABILITY | si2_N0071 | GFP_VIABILITY | GFP_mRNA_loaded | si2.xlsx | 71 | CKK-E12 | DSPC | 6.5 | mM | 50 | 4 | 1.5 |  | molar % | GFP mRNA | GFP | CFBE |  |  | cell_viability |  | % | requires_visual_extraction | measurement | si1.docx::paragraph=30 | si2.xlsx::sheet=Sheet1,cell=A72 si2.xlsx::sheet=Sheet1,cell=A1 si2.xlsx::sheet=Sheet1,cell=B72 si2.xlsx::sheet=Sheet1,cell=B1 si2.xlsx::sheet=Sheet1,cell=C72 si2.xlsx::sheet=Sheet1,cell=C1 si2.xlsx::sheet=Sheet1,cell=D72 si2.xlsx::sheet=Sheet1,cell=D1 si2.xlsx::sheet=Sheet1,cell=E72 si2.xlsx::sheet=Sheet1,cell=E1 si2.xlsx::sheet=Sheet1,cell=F72 si2.xlsx::sheet=Sheet1,cell=F1 si2.xlsx::sheet=Sheet1,cell=G72 si2.xlsx::sheet=Sheet1,cell=G1 | payload=GFP mRNA; N_P_ratio=8; platform=MiNANO-form; buffer=NaOAc; total_flow_rate=2000; aqueous_to_organic_flow_ratio=3:1; purification=ultrafiltration; exchange to PBS; fivefold PBS dilution; 10000 xg, 5 min; size_PDI_instrument=DynaPro Plate Reader III; EE_assay=Quant-iT RiboGreen; EE_definition=(total mRNA - unencapsulated mRNA) / total mRNA * 100; cell_model=CFBE; assay=10% AlamarBlue in PBS, 1.5 h, 37 C, 5% CO2; excitation=560; emission=590; control=untreated cells = 100%; reagent-only background subtraction; measurement_time=None | main.pdf::page=4 main.pdf::page=4 si1.docx::paragraph=30 main.pdf::page=4 | Fig. S5 Experimental validation of model-selected formulations with GFP mRNA. (a) The size and PDI of 100 GFP mRNA–loaded formulations; (b) EE of the same formulations; (c) GFP fluorescence intensity (GFP intDen) in CFBE cells 48 h post-transfection; (d) Cell viability of CFBE cells after transfection with the corresponding formulations. | mean ± SD stated globally; source-row statistic pending; no per-row SD |  | pending
结果 | si2_N0072_H | si2_N0072 | EMPTY_REFERENCE | empty_reference | si2.xlsx | 72 | CKK-E12 | DSPC | 5 | mM | 40 | 10 | 0.5 |  | molar % | [5 empty] | particle_size | 65.24719 | nm | reported | model_prediction | si2.xlsx::sheet=Sheet1,cell=H73 si2.xlsx::sheet=Sheet1,cell=H1 | si2.xlsx::sheet=Sheet1,cell=A73 si2.xlsx::sheet=Sheet1,cell=A1 si2.xlsx::sheet=Sheet1,cell=B73 si2.xlsx::sheet=Sheet1,cell=B1 si2.xlsx::sheet=Sheet1,cell=C73 si2.xlsx::sheet=Sheet1,cell=C1 si2.xlsx::sheet=Sheet1,cell=D73 si2.xlsx::sheet=Sheet1,cell=D1 si2.xlsx::sheet=Sheet1,cell=E73 si2.xlsx::sheet=Sheet1,cell=E1 si2.xlsx::sheet=Sheet1,cell=F73 si2.xlsx::sheet=Sheet1,cell=F1 si2.xlsx::sheet=Sheet1,cell=G73 si2.xlsx::sheet=Sheet1,cell=G1 |  |  | 65.2471889685442 Predicted empty LNP size (nm) | model prediction; no experimental replicate statistic |  | pending
结果 | si2_N0072_I | si2_N0072 | EMPTY_REFERENCE | empty_reference | si2.xlsx | 72 | CKK-E12 | DSPC | 5 | mM | 40 | 10 | 0.5 |  | molar % | [5 empty] | particle_size | 63.20667 | nm | reported | measurement | si2.xlsx::sheet=Sheet1,cell=I73 si2.xlsx::sheet=Sheet1,cell=I1 | si2.xlsx::sheet=Sheet1,cell=A73 si2.xlsx::sheet=Sheet1,cell=A1 si2.xlsx::sheet=Sheet1,cell=B73 si2.xlsx::sheet=Sheet1,cell=B1 si2.xlsx::sheet=Sheet1,cell=C73 si2.xlsx::sheet=Sheet1,cell=C1 si2.xlsx::sheet=Sheet1,cell=D73 si2.xlsx::sheet=Sheet1,cell=D1 si2.xlsx::sheet=Sheet1,cell=E73 si2.xlsx::sheet=Sheet1,cell=E1 si2.xlsx::sheet=Sheet1,cell=F73 si2.xlsx::sheet=Sheet1,cell=F1 si2.xlsx::sheet=Sheet1,cell=G73 si2.xlsx::sheet=Sheet1,cell=G1 |  |  | 63.2066666666667 Actual empty LNP size (nm) | mean ± SD stated globally; source-row statistic pending; no per-row SD |  | pending
结果 | si2_N0072_J | si2_N0072 | GFP_CHAR | GFP_mRNA_loaded | si2.xlsx | 72 | CKK-E12 | DSPC | 5 | mM | 40 | 10 | 0.5 |  | molar % | GFP mRNA | GFP |  |  |  | particle_size | 158.9 | nm | reported | measurement | si2.xlsx::sheet=Sheet1,cell=J73 si2.xlsx::sheet=Sheet1,cell=J1 | si2.xlsx::sheet=Sheet1,cell=A73 si2.xlsx::sheet=Sheet1,cell=A1 si2.xlsx::sheet=Sheet1,cell=B73 si2.xlsx::sheet=Sheet1,cell=B1 si2.xlsx::sheet=Sheet1,cell=C73 si2.xlsx::sheet=Sheet1,cell=C1 si2.xlsx::sheet=Sheet1,cell=D73 si2.xlsx::sheet=Sheet1,cell=D1 si2.xlsx::sheet=Sheet1,cell=E73 si2.xlsx::sheet=Sheet1,cell=E1 si2.xlsx::sheet=Sheet1,cell=F73 si2.xlsx::sheet=Sheet1,cell=F1 si2.xlsx::sheet=Sheet1,cell=G73 si2.xlsx::sheet=Sheet1,cell=G1 | payload=GFP mRNA; N_P_ratio=8; platform=MiNANO-form; buffer=NaOAc; total_flow_rate=2000; aqueous_to_organic_flow_ratio=3:1; purification=ultrafiltration; exchange to PBS; fivefold PBS dilution; 10000 xg, 5 min; size_PDI_instrument=DynaPro Plate Reader III; EE_assay=Quant-iT RiboGreen; EE_definition=(total mRNA - unencapsulated mRNA) / total mRNA * 100 | main.pdf::page=4 main.pdf::page=4 | 158.9 GFP mRNA-LNP size (nm) | mean ± SD stated globally; source-row statistic pending; no per-row SD |  | pending
结果 | si2_N0072_K | si2_N0072 | GFP_CHAR | GFP_mRNA_loaded | si2.xlsx | 72 | CKK-E12 | DSPC | 5 | mM | 40 | 10 | 0.5 |  | molar % | GFP mRNA | GFP |  |  |  | PDI | 0.212 | dimensionless | reported | measurement | si2.xlsx::sheet=Sheet1,cell=K73 si2.xlsx::sheet=Sheet1,cell=K1 | si2.xlsx::sheet=Sheet1,cell=A73 si2.xlsx::sheet=Sheet1,cell=A1 si2.xlsx::sheet=Sheet1,cell=B73 si2.xlsx::sheet=Sheet1,cell=B1 si2.xlsx::sheet=Sheet1,cell=C73 si2.xlsx::sheet=Sheet1,cell=C1 si2.xlsx::sheet=Sheet1,cell=D73 si2.xlsx::sheet=Sheet1,cell=D1 si2.xlsx::sheet=Sheet1,cell=E73 si2.xlsx::sheet=Sheet1,cell=E1 si2.xlsx::sheet=Sheet1,cell=F73 si2.xlsx::sheet=Sheet1,cell=F1 si2.xlsx::sheet=Sheet1,cell=G73 si2.xlsx::sheet=Sheet1,cell=G1 | payload=GFP mRNA; N_P_ratio=8; platform=MiNANO-form; buffer=NaOAc; total_flow_rate=2000; aqueous_to_organic_flow_ratio=3:1; purification=ultrafiltration; exchange to PBS; fivefold PBS dilution; 10000 xg, 5 min; size_PDI_instrument=DynaPro Plate Reader III; EE_assay=Quant-iT RiboGreen; EE_definition=(total mRNA - unencapsulated mRNA) / total mRNA * 100 | main.pdf::page=4 main.pdf::page=4 | 0.212 GFP mRNA-LNP PDI | mean ± SD stated globally; source-row statistic pending; no per-row SD |  | pending
结果 | si2_N0072_L | si2_N0072 | GFP_CHAR | GFP_mRNA_loaded | si2.xlsx | 72 | CKK-E12 | DSPC | 5 | mM | 40 | 10 | 0.5 |  | molar % | GFP mRNA | GFP |  |  |  | encapsulation_efficiency | 96.26355 | % | reported | measurement | si2.xlsx::sheet=Sheet1,cell=L73 si2.xlsx::sheet=Sheet1,cell=L1 | si2.xlsx::sheet=Sheet1,cell=A73 si2.xlsx::sheet=Sheet1,cell=A1 si2.xlsx::sheet=Sheet1,cell=B73 si2.xlsx::sheet=Sheet1,cell=B1 si2.xlsx::sheet=Sheet1,cell=C73 si2.xlsx::sheet=Sheet1,cell=C1 si2.xlsx::sheet=Sheet1,cell=D73 si2.xlsx::sheet=Sheet1,cell=D1 si2.xlsx::sheet=Sheet1,cell=E73 si2.xlsx::sheet=Sheet1,cell=E1 si2.xlsx::sheet=Sheet1,cell=F73 si2.xlsx::sheet=Sheet1,cell=F1 si2.xlsx::sheet=Sheet1,cell=G73 si2.xlsx::sheet=Sheet1,cell=G1 | payload=GFP mRNA; N_P_ratio=8; platform=MiNANO-form; buffer=NaOAc; total_flow_rate=2000; aqueous_to_organic_flow_ratio=3:1; purification=ultrafiltration; exchange to PBS; fivefold PBS dilution; 10000 xg, 5 min; size_PDI_instrument=DynaPro Plate Reader III; EE_assay=Quant-iT RiboGreen; EE_definition=(total mRNA - unencapsulated mRNA) / total mRNA * 100 | main.pdf::page=4 main.pdf::page=4 | 96.2635513909668 GFP mRNA-LNP encapsulation efficiency (%) | mean ± SD stated globally; source-row statistic pending; no per-row SD |  | pending
结果 | si2_N0072_M | si2_N0072 | GFP_EXPR | GFP_mRNA_loaded | si2.xlsx | 72 | CKK-E12 | DSPC | 5 | mM | 40 | 10 | 0.5 |  | molar % | GFP mRNA | GFP | CFBE | 600 ng GFP mRNA–loaded LNPs | 48 | GFP_fluorescence_intensity | 33155 |  | reported | measurement | si2.xlsx::sheet=Sheet1,cell=M73 si2.xlsx::sheet=Sheet1,cell=M1 | si2.xlsx::sheet=Sheet1,cell=A73 si2.xlsx::sheet=Sheet1,cell=A1 si2.xlsx::sheet=Sheet1,cell=B73 si2.xlsx::sheet=Sheet1,cell=B1 si2.xlsx::sheet=Sheet1,cell=C73 si2.xlsx::sheet=Sheet1,cell=C1 si2.xlsx::sheet=Sheet1,cell=D73 si2.xlsx::sheet=Sheet1,cell=D1 si2.xlsx::sheet=Sheet1,cell=E73 si2.xlsx::sheet=Sheet1,cell=E1 si2.xlsx::sheet=Sheet1,cell=F73 si2.xlsx::sheet=Sheet1,cell=F1 si2.xlsx::sheet=Sheet1,cell=G73 si2.xlsx::sheet=Sheet1,cell=G1 | payload=GFP mRNA; N_P_ratio=8; platform=MiNANO-form; buffer=NaOAc; total_flow_rate=2000; aqueous_to_organic_flow_ratio=3:1; purification=ultrafiltration; exchange to PBS; fivefold PBS dilution; 10000 xg, 5 min; size_PDI_instrument=DynaPro Plate Reader III; EE_assay=Quant-iT RiboGreen; EE_definition=(total mRNA - unencapsulated mRNA) / total mRNA * 100; cell_model=CFBE; plate=96-well; cells_per_well=10000; culture_medium=MEM + 10% FBS + 1% p/s + 1% MEM non-EAA + 1% L-glu; temperature=37; CO2=5; pretransfection_incubation=24; dose_raw=600 ng GFP mRNA–loaded LNPs; dose_mass_basis=None; treatment_volume=200; measurement_time=48; readout=GFP fluorescence intensity; ImageJ Fiji; microscope=Olympus IX81; signal_unit=None | main.pdf::page=4 main.pdf::page=4 main.pdf::page=4 | 33155 GFP mRNA-LNP transfection efficiency | mean ± SD stated globally; source-row statistic pending; no per-row SD | Q03,Q04 | pending
结果 | si2_N0072_VIABILITY | si2_N0072 | GFP_VIABILITY | GFP_mRNA_loaded | si2.xlsx | 72 | CKK-E12 | DSPC | 5 | mM | 40 | 10 | 0.5 |  | molar % | GFP mRNA | GFP | CFBE |  |  | cell_viability |  | % | requires_visual_extraction | measurement | si1.docx::paragraph=30 | si2.xlsx::sheet=Sheet1,cell=A73 si2.xlsx::sheet=Sheet1,cell=A1 si2.xlsx::sheet=Sheet1,cell=B73 si2.xlsx::sheet=Sheet1,cell=B1 si2.xlsx::sheet=Sheet1,cell=C73 si2.xlsx::sheet=Sheet1,cell=C1 si2.xlsx::sheet=Sheet1,cell=D73 si2.xlsx::sheet=Sheet1,cell=D1 si2.xlsx::sheet=Sheet1,cell=E73 si2.xlsx::sheet=Sheet1,cell=E1 si2.xlsx::sheet=Sheet1,cell=F73 si2.xlsx::sheet=Sheet1,cell=F1 si2.xlsx::sheet=Sheet1,cell=G73 si2.xlsx::sheet=Sheet1,cell=G1 | payload=GFP mRNA; N_P_ratio=8; platform=MiNANO-form; buffer=NaOAc; total_flow_rate=2000; aqueous_to_organic_flow_ratio=3:1; purification=ultrafiltration; exchange to PBS; fivefold PBS dilution; 10000 xg, 5 min; size_PDI_instrument=DynaPro Plate Reader III; EE_assay=Quant-iT RiboGreen; EE_definition=(total mRNA - unencapsulated mRNA) / total mRNA * 100; cell_model=CFBE; assay=10% AlamarBlue in PBS, 1.5 h, 37 C, 5% CO2; excitation=560; emission=590; control=untreated cells = 100%; reagent-only background subtraction; measurement_time=None | main.pdf::page=4 main.pdf::page=4 si1.docx::paragraph=30 main.pdf::page=4 | Fig. S5 Experimental validation of model-selected formulations with GFP mRNA. (a) The size and PDI of 100 GFP mRNA–loaded formulations; (b) EE of the same formulations; (c) GFP fluorescence intensity (GFP intDen) in CFBE cells 48 h post-transfection; (d) Cell viability of CFBE cells after transfection with the corresponding formulations. | mean ± SD stated globally; source-row statistic pending; no per-row SD |  | pending
结果 | si2_N0073_H | si2_N0073 | EMPTY_REFERENCE | empty_reference | si2.xlsx | 73 | CKK-E12 | DSPC | 5 | mM | 60 | 9 | 2.5 |  | molar % | [5 empty] | particle_size | 63.98228 | nm | reported | model_prediction | si2.xlsx::sheet=Sheet1,cell=H74 si2.xlsx::sheet=Sheet1,cell=H1 | si2.xlsx::sheet=Sheet1,cell=A74 si2.xlsx::sheet=Sheet1,cell=A1 si2.xlsx::sheet=Sheet1,cell=B74 si2.xlsx::sheet=Sheet1,cell=B1 si2.xlsx::sheet=Sheet1,cell=C74 si2.xlsx::sheet=Sheet1,cell=C1 si2.xlsx::sheet=Sheet1,cell=D74 si2.xlsx::sheet=Sheet1,cell=D1 si2.xlsx::sheet=Sheet1,cell=E74 si2.xlsx::sheet=Sheet1,cell=E1 si2.xlsx::sheet=Sheet1,cell=F74 si2.xlsx::sheet=Sheet1,cell=F1 si2.xlsx::sheet=Sheet1,cell=G74 si2.xlsx::sheet=Sheet1,cell=G1 |  |  | 63.9822753319839 Predicted empty LNP size (nm) | model prediction; no experimental replicate statistic |  | pending
结果 | si2_N0073_I | si2_N0073 | EMPTY_REFERENCE | empty_reference | si2.xlsx | 73 | CKK-E12 | DSPC | 5 | mM | 60 | 9 | 2.5 |  | molar % | [5 empty] | particle_size |  | nm | missing_in_source | measurement | si2.xlsx::sheet=Sheet1,cell=I74 si2.xlsx::sheet=Sheet1,cell=I1 | si2.xlsx::sheet=Sheet1,cell=A74 si2.xlsx::sheet=Sheet1,cell=A1 si2.xlsx::sheet=Sheet1,cell=B74 si2.xlsx::sheet=Sheet1,cell=B1 si2.xlsx::sheet=Sheet1,cell=C74 si2.xlsx::sheet=Sheet1,cell=C1 si2.xlsx::sheet=Sheet1,cell=D74 si2.xlsx::sheet=Sheet1,cell=D1 si2.xlsx::sheet=Sheet1,cell=E74 si2.xlsx::sheet=Sheet1,cell=E1 si2.xlsx::sheet=Sheet1,cell=F74 si2.xlsx::sheet=Sheet1,cell=F1 si2.xlsx::sheet=Sheet1,cell=G74 si2.xlsx::sheet=Sheet1,cell=G1 |  |  | - Actual empty LNP size (nm) | mean ± SD stated globally; source-row statistic pending; no per-row SD | Q08 | pending
结果 | si2_N0073_J | si2_N0073 | GFP_CHAR | GFP_mRNA_loaded | si2.xlsx | 73 | CKK-E12 | DSPC | 5 | mM | 60 | 9 | 2.5 |  | molar % | GFP mRNA | GFP |  |  |  | particle_size | 88.9 | nm | reported | measurement | si2.xlsx::sheet=Sheet1,cell=J74 si2.xlsx::sheet=Sheet1,cell=J1 | si2.xlsx::sheet=Sheet1,cell=A74 si2.xlsx::sheet=Sheet1,cell=A1 si2.xlsx::sheet=Sheet1,cell=B74 si2.xlsx::sheet=Sheet1,cell=B1 si2.xlsx::sheet=Sheet1,cell=C74 si2.xlsx::sheet=Sheet1,cell=C1 si2.xlsx::sheet=Sheet1,cell=D74 si2.xlsx::sheet=Sheet1,cell=D1 si2.xlsx::sheet=Sheet1,cell=E74 si2.xlsx::sheet=Sheet1,cell=E1 si2.xlsx::sheet=Sheet1,cell=F74 si2.xlsx::sheet=Sheet1,cell=F1 si2.xlsx::sheet=Sheet1,cell=G74 si2.xlsx::sheet=Sheet1,cell=G1 | payload=GFP mRNA; N_P_ratio=8; platform=MiNANO-form; buffer=NaOAc; total_flow_rate=2000; aqueous_to_organic_flow_ratio=3:1; purification=ultrafiltration; exchange to PBS; fivefold PBS dilution; 10000 xg, 5 min; size_PDI_instrument=DynaPro Plate Reader III; EE_assay=Quant-iT RiboGreen; EE_definition=(total mRNA - unencapsulated mRNA) / total mRNA * 100 | main.pdf::page=4 main.pdf::page=4 | 88.9 GFP mRNA-LNP size (nm) | mean ± SD stated globally; source-row statistic pending; no per-row SD |  | pending
结果 | si2_N0073_K | si2_N0073 | GFP_CHAR | GFP_mRNA_loaded | si2.xlsx | 73 | CKK-E12 | DSPC | 5 | mM | 60 | 9 | 2.5 |  | molar % | GFP mRNA | GFP |  |  |  | PDI | 0.142 | dimensionless | reported | measurement | si2.xlsx::sheet=Sheet1,cell=K74 si2.xlsx::sheet=Sheet1,cell=K1 | si2.xlsx::sheet=Sheet1,cell=A74 si2.xlsx::sheet=Sheet1,cell=A1 si2.xlsx::sheet=Sheet1,cell=B74 si2.xlsx::sheet=Sheet1,cell=B1 si2.xlsx::sheet=Sheet1,cell=C74 si2.xlsx::sheet=Sheet1,cell=C1 si2.xlsx::sheet=Sheet1,cell=D74 si2.xlsx::sheet=Sheet1,cell=D1 si2.xlsx::sheet=Sheet1,cell=E74 si2.xlsx::sheet=Sheet1,cell=E1 si2.xlsx::sheet=Sheet1,cell=F74 si2.xlsx::sheet=Sheet1,cell=F1 si2.xlsx::sheet=Sheet1,cell=G74 si2.xlsx::sheet=Sheet1,cell=G1 | payload=GFP mRNA; N_P_ratio=8; platform=MiNANO-form; buffer=NaOAc; total_flow_rate=2000; aqueous_to_organic_flow_ratio=3:1; purification=ultrafiltration; exchange to PBS; fivefold PBS dilution; 10000 xg, 5 min; size_PDI_instrument=DynaPro Plate Reader III; EE_assay=Quant-iT RiboGreen; EE_definition=(total mRNA - unencapsulated mRNA) / total mRNA * 100 | main.pdf::page=4 main.pdf::page=4 | 0.142 GFP mRNA-LNP PDI | mean ± SD stated globally; source-row statistic pending; no per-row SD |  | pending
结果 | si2_N0073_L | si2_N0073 | GFP_CHAR | GFP_mRNA_loaded | si2.xlsx | 73 | CKK-E12 | DSPC | 5 | mM | 60 | 9 | 2.5 |  | molar % | GFP mRNA | GFP |  |  |  | encapsulation_efficiency | 88.32713 | % | reported | measurement | si2.xlsx::sheet=Sheet1,cell=L74 si2.xlsx::sheet=Sheet1,cell=L1 | si2.xlsx::sheet=Sheet1,cell=A74 si2.xlsx::sheet=Sheet1,cell=A1 si2.xlsx::sheet=Sheet1,cell=B74 si2.xlsx::sheet=Sheet1,cell=B1 si2.xlsx::sheet=Sheet1,cell=C74 si2.xlsx::sheet=Sheet1,cell=C1 si2.xlsx::sheet=Sheet1,cell=D74 si2.xlsx::sheet=Sheet1,cell=D1 si2.xlsx::sheet=Sheet1,cell=E74 si2.xlsx::sheet=Sheet1,cell=E1 si2.xlsx::sheet=Sheet1,cell=F74 si2.xlsx::sheet=Sheet1,cell=F1 si2.xlsx::sheet=Sheet1,cell=G74 si2.xlsx::sheet=Sheet1,cell=G1 | payload=GFP mRNA; N_P_ratio=8; platform=MiNANO-form; buffer=NaOAc; total_flow_rate=2000; aqueous_to_organic_flow_ratio=3:1; purification=ultrafiltration; exchange to PBS; fivefold PBS dilution; 10000 xg, 5 min; size_PDI_instrument=DynaPro Plate Reader III; EE_assay=Quant-iT RiboGreen; EE_definition=(total mRNA - unencapsulated mRNA) / total mRNA * 100 | main.pdf::page=4 main.pdf::page=4 | 88.3271349592162 GFP mRNA-LNP encapsulation efficiency (%) | mean ± SD stated globally; source-row statistic pending; no per-row SD |  | pending
结果 | si2_N0073_M | si2_N0073 | GFP_EXPR | GFP_mRNA_loaded | si2.xlsx | 73 | CKK-E12 | DSPC | 5 | mM | 60 | 9 | 2.5 |  | molar % | GFP mRNA | GFP | CFBE | 600 ng GFP mRNA–loaded LNPs | 48 | GFP_fluorescence_intensity | 33319.33 |  | reported | measurement | si2.xlsx::sheet=Sheet1,cell=M74 si2.xlsx::sheet=Sheet1,cell=M1 | si2.xlsx::sheet=Sheet1,cell=A74 si2.xlsx::sheet=Sheet1,cell=A1 si2.xlsx::sheet=Sheet1,cell=B74 si2.xlsx::sheet=Sheet1,cell=B1 si2.xlsx::sheet=Sheet1,cell=C74 si2.xlsx::sheet=Sheet1,cell=C1 si2.xlsx::sheet=Sheet1,cell=D74 si2.xlsx::sheet=Sheet1,cell=D1 si2.xlsx::sheet=Sheet1,cell=E74 si2.xlsx::sheet=Sheet1,cell=E1 si2.xlsx::sheet=Sheet1,cell=F74 si2.xlsx::sheet=Sheet1,cell=F1 si2.xlsx::sheet=Sheet1,cell=G74 si2.xlsx::sheet=Sheet1,cell=G1 | payload=GFP mRNA; N_P_ratio=8; platform=MiNANO-form; buffer=NaOAc; total_flow_rate=2000; aqueous_to_organic_flow_ratio=3:1; purification=ultrafiltration; exchange to PBS; fivefold PBS dilution; 10000 xg, 5 min; size_PDI_instrument=DynaPro Plate Reader III; EE_assay=Quant-iT RiboGreen; EE_definition=(total mRNA - unencapsulated mRNA) / total mRNA * 100; cell_model=CFBE; plate=96-well; cells_per_well=10000; culture_medium=MEM + 10% FBS + 1% p/s + 1% MEM non-EAA + 1% L-glu; temperature=37; CO2=5; pretransfection_incubation=24; dose_raw=600 ng GFP mRNA–loaded LNPs; dose_mass_basis=None; treatment_volume=200; measurement_time=48; readout=GFP fluorescence intensity; ImageJ Fiji; microscope=Olympus IX81; signal_unit=None | main.pdf::page=4 main.pdf::page=4 main.pdf::page=4 | 33319.3333333333 GFP mRNA-LNP transfection efficiency | mean ± SD stated globally; source-row statistic pending; no per-row SD | Q03,Q04 | pending
结果 | si2_N0073_VIABILITY | si2_N0073 | GFP_VIABILITY | GFP_mRNA_loaded | si2.xlsx | 73 | CKK-E12 | DSPC | 5 | mM | 60 | 9 | 2.5 |  | molar % | GFP mRNA | GFP | CFBE |  |  | cell_viability |  | % | requires_visual_extraction | measurement | si1.docx::paragraph=30 | si2.xlsx::sheet=Sheet1,cell=A74 si2.xlsx::sheet=Sheet1,cell=A1 si2.xlsx::sheet=Sheet1,cell=B74 si2.xlsx::sheet=Sheet1,cell=B1 si2.xlsx::sheet=Sheet1,cell=C74 si2.xlsx::sheet=Sheet1,cell=C1 si2.xlsx::sheet=Sheet1,cell=D74 si2.xlsx::sheet=Sheet1,cell=D1 si2.xlsx::sheet=Sheet1,cell=E74 si2.xlsx::sheet=Sheet1,cell=E1 si2.xlsx::sheet=Sheet1,cell=F74 si2.xlsx::sheet=Sheet1,cell=F1 si2.xlsx::sheet=Sheet1,cell=G74 si2.xlsx::sheet=Sheet1,cell=G1 | payload=GFP mRNA; N_P_ratio=8; platform=MiNANO-form; buffer=NaOAc; total_flow_rate=2000; aqueous_to_organic_flow_ratio=3:1; purification=ultrafiltration; exchange to PBS; fivefold PBS dilution; 10000 xg, 5 min; size_PDI_instrument=DynaPro Plate Reader III; EE_assay=Quant-iT RiboGreen; EE_definition=(total mRNA - unencapsulated mRNA) / total mRNA * 100; cell_model=CFBE; assay=10% AlamarBlue in PBS, 1.5 h, 37 C, 5% CO2; excitation=560; emission=590; control=untreated cells = 100%; reagent-only background subtraction; measurement_time=None | main.pdf::page=4 main.pdf::page=4 si1.docx::paragraph=30 main.pdf::page=4 | Fig. S5 Experimental validation of model-selected formulations with GFP mRNA. (a) The size and PDI of 100 GFP mRNA–loaded formulations; (b) EE of the same formulations; (c) GFP fluorescence intensity (GFP intDen) in CFBE cells 48 h post-transfection; (d) Cell viability of CFBE cells after transfection with the corresponding formulations. | mean ± SD stated globally; source-row statistic pending; no per-row SD |  | pending
结果 | si2_N0074_H | si2_N0074 | EMPTY_REFERENCE | empty_reference | si2.xlsx | 74 | CKK-E12 | DSPC | 6 | mM | 60 | 16 | 0.5 |  | molar % | [5 empty] | particle_size | 53.72099 | nm | reported | model_prediction | si2.xlsx::sheet=Sheet1,cell=H75 si2.xlsx::sheet=Sheet1,cell=H1 | si2.xlsx::sheet=Sheet1,cell=A75 si2.xlsx::sheet=Sheet1,cell=A1 si2.xlsx::sheet=Sheet1,cell=B75 si2.xlsx::sheet=Sheet1,cell=B1 si2.xlsx::sheet=Sheet1,cell=C75 si2.xlsx::sheet=Sheet1,cell=C1 si2.xlsx::sheet=Sheet1,cell=D75 si2.xlsx::sheet=Sheet1,cell=D1 si2.xlsx::sheet=Sheet1,cell=E75 si2.xlsx::sheet=Sheet1,cell=E1 si2.xlsx::sheet=Sheet1,cell=F75 si2.xlsx::sheet=Sheet1,cell=F1 si2.xlsx::sheet=Sheet1,cell=G75 si2.xlsx::sheet=Sheet1,cell=G1 |  |  | 53.7209862267201 Predicted empty LNP size (nm) | model prediction; no experimental replicate statistic |  | pending
结果 | si2_N0074_I | si2_N0074 | EMPTY_REFERENCE | empty_reference | si2.xlsx | 74 | CKK-E12 | DSPC | 6 | mM | 60 | 16 | 0.5 |  | molar % | [5 empty] | particle_size |  | nm | missing_in_source | measurement | si2.xlsx::sheet=Sheet1,cell=I75 si2.xlsx::sheet=Sheet1,cell=I1 | si2.xlsx::sheet=Sheet1,cell=A75 si2.xlsx::sheet=Sheet1,cell=A1 si2.xlsx::sheet=Sheet1,cell=B75 si2.xlsx::sheet=Sheet1,cell=B1 si2.xlsx::sheet=Sheet1,cell=C75 si2.xlsx::sheet=Sheet1,cell=C1 si2.xlsx::sheet=Sheet1,cell=D75 si2.xlsx::sheet=Sheet1,cell=D1 si2.xlsx::sheet=Sheet1,cell=E75 si2.xlsx::sheet=Sheet1,cell=E1 si2.xlsx::sheet=Sheet1,cell=F75 si2.xlsx::sheet=Sheet1,cell=F1 si2.xlsx::sheet=Sheet1,cell=G75 si2.xlsx::sheet=Sheet1,cell=G1 |  |  | - Actual empty LNP size (nm) | mean ± SD stated globally; source-row statistic pending; no per-row SD | Q08 | pending
结果 | si2_N0074_J | si2_N0074 | GFP_CHAR | GFP_mRNA_loaded | si2.xlsx | 74 | CKK-E12 | DSPC | 6 | mM | 60 | 16 | 0.5 |  | molar % | GFP mRNA | GFP |  |  |  | particle_size | 129.9 | nm | reported | measurement | si2.xlsx::sheet=Sheet1,cell=J75 si2.xlsx::sheet=Sheet1,cell=J1 | si2.xlsx::sheet=Sheet1,cell=A75 si2.xlsx::sheet=Sheet1,cell=A1 si2.xlsx::sheet=Sheet1,cell=B75 si2.xlsx::sheet=Sheet1,cell=B1 si2.xlsx::sheet=Sheet1,cell=C75 si2.xlsx::sheet=Sheet1,cell=C1 si2.xlsx::sheet=Sheet1,cell=D75 si2.xlsx::sheet=Sheet1,cell=D1 si2.xlsx::sheet=Sheet1,cell=E75 si2.xlsx::sheet=Sheet1,cell=E1 si2.xlsx::sheet=Sheet1,cell=F75 si2.xlsx::sheet=Sheet1,cell=F1 si2.xlsx::sheet=Sheet1,cell=G75 si2.xlsx::sheet=Sheet1,cell=G1 | payload=GFP mRNA; N_P_ratio=8; platform=MiNANO-form; buffer=NaOAc; total_flow_rate=2000; aqueous_to_organic_flow_ratio=3:1; purification=ultrafiltration; exchange to PBS; fivefold PBS dilution; 10000 xg, 5 min; size_PDI_instrument=DynaPro Plate Reader III; EE_assay=Quant-iT RiboGreen; EE_definition=(total mRNA - unencapsulated mRNA) / total mRNA * 100 | main.pdf::page=4 main.pdf::page=4 | 129.9 GFP mRNA-LNP size (nm) | mean ± SD stated globally; source-row statistic pending; no per-row SD |  | pending
结果 | si2_N0074_K | si2_N0074 | GFP_CHAR | GFP_mRNA_loaded | si2.xlsx | 74 | CKK-E12 | DSPC | 6 | mM | 60 | 16 | 0.5 |  | molar % | GFP mRNA | GFP |  |  |  | PDI | 0.227 | dimensionless | reported | measurement | si2.xlsx::sheet=Sheet1,cell=K75 si2.xlsx::sheet=Sheet1,cell=K1 | si2.xlsx::sheet=Sheet1,cell=A75 si2.xlsx::sheet=Sheet1,cell=A1 si2.xlsx::sheet=Sheet1,cell=B75 si2.xlsx::sheet=Sheet1,cell=B1 si2.xlsx::sheet=Sheet1,cell=C75 si2.xlsx::sheet=Sheet1,cell=C1 si2.xlsx::sheet=Sheet1,cell=D75 si2.xlsx::sheet=Sheet1,cell=D1 si2.xlsx::sheet=Sheet1,cell=E75 si2.xlsx::sheet=Sheet1,cell=E1 si2.xlsx::sheet=Sheet1,cell=F75 si2.xlsx::sheet=Sheet1,cell=F1 si2.xlsx::sheet=Sheet1,cell=G75 si2.xlsx::sheet=Sheet1,cell=G1 | payload=GFP mRNA; N_P_ratio=8; platform=MiNANO-form; buffer=NaOAc; total_flow_rate=2000; aqueous_to_organic_flow_ratio=3:1; purification=ultrafiltration; exchange to PBS; fivefold PBS dilution; 10000 xg, 5 min; size_PDI_instrument=DynaPro Plate Reader III; EE_assay=Quant-iT RiboGreen; EE_definition=(total mRNA - unencapsulated mRNA) / total mRNA * 100 | main.pdf::page=4 main.pdf::page=4 | 0.227 GFP mRNA-LNP PDI | mean ± SD stated globally; source-row statistic pending; no per-row SD |  | pending
结果 | si2_N0074_L | si2_N0074 | GFP_CHAR | GFP_mRNA_loaded | si2.xlsx | 74 | CKK-E12 | DSPC | 6 | mM | 60 | 16 | 0.5 |  | molar % | GFP mRNA | GFP |  |  |  | encapsulation_efficiency | 79.53302 | % | reported | measurement | si2.xlsx::sheet=Sheet1,cell=L75 si2.xlsx::sheet=Sheet1,cell=L1 | si2.xlsx::sheet=Sheet1,cell=A75 si2.xlsx::sheet=Sheet1,cell=A1 si2.xlsx::sheet=Sheet1,cell=B75 si2.xlsx::sheet=Sheet1,cell=B1 si2.xlsx::sheet=Sheet1,cell=C75 si2.xlsx::sheet=Sheet1,cell=C1 si2.xlsx::sheet=Sheet1,cell=D75 si2.xlsx::sheet=Sheet1,cell=D1 si2.xlsx::sheet=Sheet1,cell=E75 si2.xlsx::sheet=Sheet1,cell=E1 si2.xlsx::sheet=Sheet1,cell=F75 si2.xlsx::sheet=Sheet1,cell=F1 si2.xlsx::sheet=Sheet1,cell=G75 si2.xlsx::sheet=Sheet1,cell=G1 | payload=GFP mRNA; N_P_ratio=8; platform=MiNANO-form; buffer=NaOAc; total_flow_rate=2000; aqueous_to_organic_flow_ratio=3:1; purification=ultrafiltration; exchange to PBS; fivefold PBS dilution; 10000 xg, 5 min; size_PDI_instrument=DynaPro Plate Reader III; EE_assay=Quant-iT RiboGreen; EE_definition=(total mRNA - unencapsulated mRNA) / total mRNA * 100 | main.pdf::page=4 main.pdf::page=4 | 79.5330200165105 GFP mRNA-LNP encapsulation efficiency (%) | mean ± SD stated globally; source-row statistic pending; no per-row SD |  | pending
结果 | si2_N0074_M | si2_N0074 | GFP_EXPR | GFP_mRNA_loaded | si2.xlsx | 74 | CKK-E12 | DSPC | 6 | mM | 60 | 16 | 0.5 |  | molar % | GFP mRNA | GFP | CFBE | 600 ng GFP mRNA–loaded LNPs | 48 | GFP_fluorescence_intensity | 33239.33 |  | reported | measurement | si2.xlsx::sheet=Sheet1,cell=M75 si2.xlsx::sheet=Sheet1,cell=M1 | si2.xlsx::sheet=Sheet1,cell=A75 si2.xlsx::sheet=Sheet1,cell=A1 si2.xlsx::sheet=Sheet1,cell=B75 si2.xlsx::sheet=Sheet1,cell=B1 si2.xlsx::sheet=Sheet1,cell=C75 si2.xlsx::sheet=Sheet1,cell=C1 si2.xlsx::sheet=Sheet1,cell=D75 si2.xlsx::sheet=Sheet1,cell=D1 si2.xlsx::sheet=Sheet1,cell=E75 si2.xlsx::sheet=Sheet1,cell=E1 si2.xlsx::sheet=Sheet1,cell=F75 si2.xlsx::sheet=Sheet1,cell=F1 si2.xlsx::sheet=Sheet1,cell=G75 si2.xlsx::sheet=Sheet1,cell=G1 | payload=GFP mRNA; N_P_ratio=8; platform=MiNANO-form; buffer=NaOAc; total_flow_rate=2000; aqueous_to_organic_flow_ratio=3:1; purification=ultrafiltration; exchange to PBS; fivefold PBS dilution; 10000 xg, 5 min; size_PDI_instrument=DynaPro Plate Reader III; EE_assay=Quant-iT RiboGreen; EE_definition=(total mRNA - unencapsulated mRNA) / total mRNA * 100; cell_model=CFBE; plate=96-well; cells_per_well=10000; culture_medium=MEM + 10% FBS + 1% p/s + 1% MEM non-EAA + 1% L-glu; temperature=37; CO2=5; pretransfection_incubation=24; dose_raw=600 ng GFP mRNA–loaded LNPs; dose_mass_basis=None; treatment_volume=200; measurement_time=48; readout=GFP fluorescence intensity; ImageJ Fiji; microscope=Olympus IX81; signal_unit=None | main.pdf::page=4 main.pdf::page=4 main.pdf::page=4 | 33239.3333333333 GFP mRNA-LNP transfection efficiency | mean ± SD stated globally; source-row statistic pending; no per-row SD | Q03,Q04 | pending
结果 | si2_N0074_VIABILITY | si2_N0074 | GFP_VIABILITY | GFP_mRNA_loaded | si2.xlsx | 74 | CKK-E12 | DSPC | 6 | mM | 60 | 16 | 0.5 |  | molar % | GFP mRNA | GFP | CFBE |  |  | cell_viability |  | % | requires_visual_extraction | measurement | si1.docx::paragraph=30 | si2.xlsx::sheet=Sheet1,cell=A75 si2.xlsx::sheet=Sheet1,cell=A1 si2.xlsx::sheet=Sheet1,cell=B75 si2.xlsx::sheet=Sheet1,cell=B1 si2.xlsx::sheet=Sheet1,cell=C75 si2.xlsx::sheet=Sheet1,cell=C1 si2.xlsx::sheet=Sheet1,cell=D75 si2.xlsx::sheet=Sheet1,cell=D1 si2.xlsx::sheet=Sheet1,cell=E75 si2.xlsx::sheet=Sheet1,cell=E1 si2.xlsx::sheet=Sheet1,cell=F75 si2.xlsx::sheet=Sheet1,cell=F1 si2.xlsx::sheet=Sheet1,cell=G75 si2.xlsx::sheet=Sheet1,cell=G1 | payload=GFP mRNA; N_P_ratio=8; platform=MiNANO-form; buffer=NaOAc; total_flow_rate=2000; aqueous_to_organic_flow_ratio=3:1; purification=ultrafiltration; exchange to PBS; fivefold PBS dilution; 10000 xg, 5 min; size_PDI_instrument=DynaPro Plate Reader III; EE_assay=Quant-iT RiboGreen; EE_definition=(total mRNA - unencapsulated mRNA) / total mRNA * 100; cell_model=CFBE; assay=10% AlamarBlue in PBS, 1.5 h, 37 C, 5% CO2; excitation=560; emission=590; control=untreated cells = 100%; reagent-only background subtraction; measurement_time=None | main.pdf::page=4 main.pdf::page=4 si1.docx::paragraph=30 main.pdf::page=4 | Fig. S5 Experimental validation of model-selected formulations with GFP mRNA. (a) The size and PDI of 100 GFP mRNA–loaded formulations; (b) EE of the same formulations; (c) GFP fluorescence intensity (GFP intDen) in CFBE cells 48 h post-transfection; (d) Cell viability of CFBE cells after transfection with the corresponding formulations. | mean ± SD stated globally; source-row statistic pending; no per-row SD |  | pending
结果 | si2_N0075_H | si2_N0075 | EMPTY_REFERENCE | empty_reference | si2.xlsx | 75 | CKK-E12 | DSPC | 3.5 | mM | 42 | 4 | 2.5 |  | molar % | [5 empty] | particle_size | 64.76054 | nm | reported | model_prediction | si2.xlsx::sheet=Sheet1,cell=H76 si2.xlsx::sheet=Sheet1,cell=H1 | si2.xlsx::sheet=Sheet1,cell=A76 si2.xlsx::sheet=Sheet1,cell=A1 si2.xlsx::sheet=Sheet1,cell=B76 si2.xlsx::sheet=Sheet1,cell=B1 si2.xlsx::sheet=Sheet1,cell=C76 si2.xlsx::sheet=Sheet1,cell=C1 si2.xlsx::sheet=Sheet1,cell=D76 si2.xlsx::sheet=Sheet1,cell=D1 si2.xlsx::sheet=Sheet1,cell=E76 si2.xlsx::sheet=Sheet1,cell=E1 si2.xlsx::sheet=Sheet1,cell=F76 si2.xlsx::sheet=Sheet1,cell=F1 si2.xlsx::sheet=Sheet1,cell=G76 si2.xlsx::sheet=Sheet1,cell=G1 |  |  | 64.7605359726649 Predicted empty LNP size (nm) | model prediction; no experimental replicate statistic |  | pending
结果 | si2_N0075_I | si2_N0075 | EMPTY_REFERENCE | empty_reference | si2.xlsx | 75 | CKK-E12 | DSPC | 3.5 | mM | 42 | 4 | 2.5 |  | molar % | [5 empty] | particle_size |  | nm | missing_in_source | measurement | si2.xlsx::sheet=Sheet1,cell=I76 si2.xlsx::sheet=Sheet1,cell=I1 | si2.xlsx::sheet=Sheet1,cell=A76 si2.xlsx::sheet=Sheet1,cell=A1 si2.xlsx::sheet=Sheet1,cell=B76 si2.xlsx::sheet=Sheet1,cell=B1 si2.xlsx::sheet=Sheet1,cell=C76 si2.xlsx::sheet=Sheet1,cell=C1 si2.xlsx::sheet=Sheet1,cell=D76 si2.xlsx::sheet=Sheet1,cell=D1 si2.xlsx::sheet=Sheet1,cell=E76 si2.xlsx::sheet=Sheet1,cell=E1 si2.xlsx::sheet=Sheet1,cell=F76 si2.xlsx::sheet=Sheet1,cell=F1 si2.xlsx::sheet=Sheet1,cell=G76 si2.xlsx::sheet=Sheet1,cell=G1 |  |  | - Actual empty LNP size (nm) | mean ± SD stated globally; source-row statistic pending; no per-row SD | Q08 | pending
结果 | si2_N0075_J | si2_N0075 | GFP_CHAR | GFP_mRNA_loaded | si2.xlsx | 75 | CKK-E12 | DSPC | 3.5 | mM | 42 | 4 | 2.5 |  | molar % | GFP mRNA | GFP |  |  |  | particle_size | 64.6 | nm | reported | measurement | si2.xlsx::sheet=Sheet1,cell=J76 si2.xlsx::sheet=Sheet1,cell=J1 | si2.xlsx::sheet=Sheet1,cell=A76 si2.xlsx::sheet=Sheet1,cell=A1 si2.xlsx::sheet=Sheet1,cell=B76 si2.xlsx::sheet=Sheet1,cell=B1 si2.xlsx::sheet=Sheet1,cell=C76 si2.xlsx::sheet=Sheet1,cell=C1 si2.xlsx::sheet=Sheet1,cell=D76 si2.xlsx::sheet=Sheet1,cell=D1 si2.xlsx::sheet=Sheet1,cell=E76 si2.xlsx::sheet=Sheet1,cell=E1 si2.xlsx::sheet=Sheet1,cell=F76 si2.xlsx::sheet=Sheet1,cell=F1 si2.xlsx::sheet=Sheet1,cell=G76 si2.xlsx::sheet=Sheet1,cell=G1 | payload=GFP mRNA; N_P_ratio=8; platform=MiNANO-form; buffer=NaOAc; total_flow_rate=2000; aqueous_to_organic_flow_ratio=3:1; purification=ultrafiltration; exchange to PBS; fivefold PBS dilution; 10000 xg, 5 min; size_PDI_instrument=DynaPro Plate Reader III; EE_assay=Quant-iT RiboGreen; EE_definition=(total mRNA - unencapsulated mRNA) / total mRNA * 100 | main.pdf::page=4 main.pdf::page=4 | 64.6 GFP mRNA-LNP size (nm) | mean ± SD stated globally; source-row statistic pending; no per-row SD |  | pending
结果 | si2_N0075_K | si2_N0075 | GFP_CHAR | GFP_mRNA_loaded | si2.xlsx | 75 | CKK-E12 | DSPC | 3.5 | mM | 42 | 4 | 2.5 |  | molar % | GFP mRNA | GFP |  |  |  | PDI | 0.098 | dimensionless | reported | measurement | si2.xlsx::sheet=Sheet1,cell=K76 si2.xlsx::sheet=Sheet1,cell=K1 | si2.xlsx::sheet=Sheet1,cell=A76 si2.xlsx::sheet=Sheet1,cell=A1 si2.xlsx::sheet=Sheet1,cell=B76 si2.xlsx::sheet=Sheet1,cell=B1 si2.xlsx::sheet=Sheet1,cell=C76 si2.xlsx::sheet=Sheet1,cell=C1 si2.xlsx::sheet=Sheet1,cell=D76 si2.xlsx::sheet=Sheet1,cell=D1 si2.xlsx::sheet=Sheet1,cell=E76 si2.xlsx::sheet=Sheet1,cell=E1 si2.xlsx::sheet=Sheet1,cell=F76 si2.xlsx::sheet=Sheet1,cell=F1 si2.xlsx::sheet=Sheet1,cell=G76 si2.xlsx::sheet=Sheet1,cell=G1 | payload=GFP mRNA; N_P_ratio=8; platform=MiNANO-form; buffer=NaOAc; total_flow_rate=2000; aqueous_to_organic_flow_ratio=3:1; purification=ultrafiltration; exchange to PBS; fivefold PBS dilution; 10000 xg, 5 min; size_PDI_instrument=DynaPro Plate Reader III; EE_assay=Quant-iT RiboGreen; EE_definition=(total mRNA - unencapsulated mRNA) / total mRNA * 100 | main.pdf::page=4 main.pdf::page=4 | 0.098 GFP mRNA-LNP PDI | mean ± SD stated globally; source-row statistic pending; no per-row SD |  | pending
结果 | si2_N0075_L | si2_N0075 | GFP_CHAR | GFP_mRNA_loaded | si2.xlsx | 75 | CKK-E12 | DSPC | 3.5 | mM | 42 | 4 | 2.5 |  | molar % | GFP mRNA | GFP |  |  |  | encapsulation_efficiency | 97.43270806 | % | reported | measurement | si2.xlsx::sheet=Sheet1,cell=L76 si2.xlsx::sheet=Sheet1,cell=L1 | si2.xlsx::sheet=Sheet1,cell=A76 si2.xlsx::sheet=Sheet1,cell=A1 si2.xlsx::sheet=Sheet1,cell=B76 si2.xlsx::sheet=Sheet1,cell=B1 si2.xlsx::sheet=Sheet1,cell=C76 si2.xlsx::sheet=Sheet1,cell=C1 si2.xlsx::sheet=Sheet1,cell=D76 si2.xlsx::sheet=Sheet1,cell=D1 si2.xlsx::sheet=Sheet1,cell=E76 si2.xlsx::sheet=Sheet1,cell=E1 si2.xlsx::sheet=Sheet1,cell=F76 si2.xlsx::sheet=Sheet1,cell=F1 si2.xlsx::sheet=Sheet1,cell=G76 si2.xlsx::sheet=Sheet1,cell=G1 | payload=GFP mRNA; N_P_ratio=8; platform=MiNANO-form; buffer=NaOAc; total_flow_rate=2000; aqueous_to_organic_flow_ratio=3:1; purification=ultrafiltration; exchange to PBS; fivefold PBS dilution; 10000 xg, 5 min; size_PDI_instrument=DynaPro Plate Reader III; EE_assay=Quant-iT RiboGreen; EE_definition=(total mRNA - unencapsulated mRNA) / total mRNA * 100 | main.pdf::page=4 main.pdf::page=4 | 97.43270806 GFP mRNA-LNP encapsulation efficiency (%) | mean ± SD stated globally; source-row statistic pending; no per-row SD |  | pending
结果 | si2_N0075_M | si2_N0075 | GFP_EXPR | GFP_mRNA_loaded | si2.xlsx | 75 | CKK-E12 | DSPC | 3.5 | mM | 42 | 4 | 2.5 |  | molar % | GFP mRNA | GFP | CFBE | 600 ng GFP mRNA–loaded LNPs | 48 | GFP_fluorescence_intensity | 33205.33 |  | reported | measurement | si2.xlsx::sheet=Sheet1,cell=M76 si2.xlsx::sheet=Sheet1,cell=M1 | si2.xlsx::sheet=Sheet1,cell=A76 si2.xlsx::sheet=Sheet1,cell=A1 si2.xlsx::sheet=Sheet1,cell=B76 si2.xlsx::sheet=Sheet1,cell=B1 si2.xlsx::sheet=Sheet1,cell=C76 si2.xlsx::sheet=Sheet1,cell=C1 si2.xlsx::sheet=Sheet1,cell=D76 si2.xlsx::sheet=Sheet1,cell=D1 si2.xlsx::sheet=Sheet1,cell=E76 si2.xlsx::sheet=Sheet1,cell=E1 si2.xlsx::sheet=Sheet1,cell=F76 si2.xlsx::sheet=Sheet1,cell=F1 si2.xlsx::sheet=Sheet1,cell=G76 si2.xlsx::sheet=Sheet1,cell=G1 | payload=GFP mRNA; N_P_ratio=8; platform=MiNANO-form; buffer=NaOAc; total_flow_rate=2000; aqueous_to_organic_flow_ratio=3:1; purification=ultrafiltration; exchange to PBS; fivefold PBS dilution; 10000 xg, 5 min; size_PDI_instrument=DynaPro Plate Reader III; EE_assay=Quant-iT RiboGreen; EE_definition=(total mRNA - unencapsulated mRNA) / total mRNA * 100; cell_model=CFBE; plate=96-well; cells_per_well=10000; culture_medium=MEM + 10% FBS + 1% p/s + 1% MEM non-EAA + 1% L-glu; temperature=37; CO2=5; pretransfection_incubation=24; dose_raw=600 ng GFP mRNA–loaded LNPs; dose_mass_basis=None; treatment_volume=200; measurement_time=48; readout=GFP fluorescence intensity; ImageJ Fiji; microscope=Olympus IX81; signal_unit=None | main.pdf::page=4 main.pdf::page=4 main.pdf::page=4 | 33205.3333333333 GFP mRNA-LNP transfection efficiency | mean ± SD stated globally; source-row statistic pending; no per-row SD | Q03,Q04 | pending
结果 | si2_N0075_VIABILITY | si2_N0075 | GFP_VIABILITY | GFP_mRNA_loaded | si2.xlsx | 75 | CKK-E12 | DSPC | 3.5 | mM | 42 | 4 | 2.5 |  | molar % | GFP mRNA | GFP | CFBE |  |  | cell_viability |  | % | requires_visual_extraction | measurement | si1.docx::paragraph=30 | si2.xlsx::sheet=Sheet1,cell=A76 si2.xlsx::sheet=Sheet1,cell=A1 si2.xlsx::sheet=Sheet1,cell=B76 si2.xlsx::sheet=Sheet1,cell=B1 si2.xlsx::sheet=Sheet1,cell=C76 si2.xlsx::sheet=Sheet1,cell=C1 si2.xlsx::sheet=Sheet1,cell=D76 si2.xlsx::sheet=Sheet1,cell=D1 si2.xlsx::sheet=Sheet1,cell=E76 si2.xlsx::sheet=Sheet1,cell=E1 si2.xlsx::sheet=Sheet1,cell=F76 si2.xlsx::sheet=Sheet1,cell=F1 si2.xlsx::sheet=Sheet1,cell=G76 si2.xlsx::sheet=Sheet1,cell=G1 | payload=GFP mRNA; N_P_ratio=8; platform=MiNANO-form; buffer=NaOAc; total_flow_rate=2000; aqueous_to_organic_flow_ratio=3:1; purification=ultrafiltration; exchange to PBS; fivefold PBS dilution; 10000 xg, 5 min; size_PDI_instrument=DynaPro Plate Reader III; EE_assay=Quant-iT RiboGreen; EE_definition=(total mRNA - unencapsulated mRNA) / total mRNA * 100; cell_model=CFBE; assay=10% AlamarBlue in PBS, 1.5 h, 37 C, 5% CO2; excitation=560; emission=590; control=untreated cells = 100%; reagent-only background subtraction; measurement_time=None | main.pdf::page=4 main.pdf::page=4 si1.docx::paragraph=30 main.pdf::page=4 | Fig. S5 Experimental validation of model-selected formulations with GFP mRNA. (a) The size and PDI of 100 GFP mRNA–loaded formulations; (b) EE of the same formulations; (c) GFP fluorescence intensity (GFP intDen) in CFBE cells 48 h post-transfection; (d) Cell viability of CFBE cells after transfection with the corresponding formulations. | mean ± SD stated globally; source-row statistic pending; no per-row SD |  | pending
结果 | si2_N0076_H | si2_N0076 | EMPTY_REFERENCE | empty_reference | si2.xlsx | 76 | CKK-E12 | DOPC | 6.5 | mM | 40 | 10 | 0.5 |  | molar % | [5 empty] | particle_size | 72.20645 | nm | reported | model_prediction | si2.xlsx::sheet=Sheet1,cell=H77 si2.xlsx::sheet=Sheet1,cell=H1 | si2.xlsx::sheet=Sheet1,cell=A77 si2.xlsx::sheet=Sheet1,cell=A1 si2.xlsx::sheet=Sheet1,cell=B77 si2.xlsx::sheet=Sheet1,cell=B1 si2.xlsx::sheet=Sheet1,cell=C77 si2.xlsx::sheet=Sheet1,cell=C1 si2.xlsx::sheet=Sheet1,cell=D77 si2.xlsx::sheet=Sheet1,cell=D1 si2.xlsx::sheet=Sheet1,cell=E77 si2.xlsx::sheet=Sheet1,cell=E1 si2.xlsx::sheet=Sheet1,cell=F77 si2.xlsx::sheet=Sheet1,cell=F1 si2.xlsx::sheet=Sheet1,cell=G77 si2.xlsx::sheet=Sheet1,cell=G1 |  |  | 72.2064484222117 Predicted empty LNP size (nm) | model prediction; no experimental replicate statistic |  | pending
结果 | si2_N0076_I | si2_N0076 | EMPTY_REFERENCE | empty_reference | si2.xlsx | 76 | CKK-E12 | DOPC | 6.5 | mM | 40 | 10 | 0.5 |  | molar % | [5 empty] | particle_size |  | nm | missing_in_source | measurement | si2.xlsx::sheet=Sheet1,cell=I77 si2.xlsx::sheet=Sheet1,cell=I1 | si2.xlsx::sheet=Sheet1,cell=A77 si2.xlsx::sheet=Sheet1,cell=A1 si2.xlsx::sheet=Sheet1,cell=B77 si2.xlsx::sheet=Sheet1,cell=B1 si2.xlsx::sheet=Sheet1,cell=C77 si2.xlsx::sheet=Sheet1,cell=C1 si2.xlsx::sheet=Sheet1,cell=D77 si2.xlsx::sheet=Sheet1,cell=D1 si2.xlsx::sheet=Sheet1,cell=E77 si2.xlsx::sheet=Sheet1,cell=E1 si2.xlsx::sheet=Sheet1,cell=F77 si2.xlsx::sheet=Sheet1,cell=F1 si2.xlsx::sheet=Sheet1,cell=G77 si2.xlsx::sheet=Sheet1,cell=G1 |  |  | - Actual empty LNP size (nm) | mean ± SD stated globally; source-row statistic pending; no per-row SD | Q08 | pending
结果 | si2_N0076_J | si2_N0076 | GFP_CHAR | GFP_mRNA_loaded | si2.xlsx | 76 | CKK-E12 | DOPC | 6.5 | mM | 40 | 10 | 0.5 |  | molar % | GFP mRNA | GFP |  |  |  | particle_size | 155.3 | nm | reported | measurement | si2.xlsx::sheet=Sheet1,cell=J77 si2.xlsx::sheet=Sheet1,cell=J1 | si2.xlsx::sheet=Sheet1,cell=A77 si2.xlsx::sheet=Sheet1,cell=A1 si2.xlsx::sheet=Sheet1,cell=B77 si2.xlsx::sheet=Sheet1,cell=B1 si2.xlsx::sheet=Sheet1,cell=C77 si2.xlsx::sheet=Sheet1,cell=C1 si2.xlsx::sheet=Sheet1,cell=D77 si2.xlsx::sheet=Sheet1,cell=D1 si2.xlsx::sheet=Sheet1,cell=E77 si2.xlsx::sheet=Sheet1,cell=E1 si2.xlsx::sheet=Sheet1,cell=F77 si2.xlsx::sheet=Sheet1,cell=F1 si2.xlsx::sheet=Sheet1,cell=G77 si2.xlsx::sheet=Sheet1,cell=G1 | payload=GFP mRNA; N_P_ratio=8; platform=MiNANO-form; buffer=NaOAc; total_flow_rate=2000; aqueous_to_organic_flow_ratio=3:1; purification=ultrafiltration; exchange to PBS; fivefold PBS dilution; 10000 xg, 5 min; size_PDI_instrument=DynaPro Plate Reader III; EE_assay=Quant-iT RiboGreen; EE_definition=(total mRNA - unencapsulated mRNA) / total mRNA * 100 | main.pdf::page=4 main.pdf::page=4 | 155.3 GFP mRNA-LNP size (nm) | mean ± SD stated globally; source-row statistic pending; no per-row SD |  | pending
结果 | si2_N0076_K | si2_N0076 | GFP_CHAR | GFP_mRNA_loaded | si2.xlsx | 76 | CKK-E12 | DOPC | 6.5 | mM | 40 | 10 | 0.5 |  | molar % | GFP mRNA | GFP |  |  |  | PDI | 0.19 | dimensionless | reported | measurement | si2.xlsx::sheet=Sheet1,cell=K77 si2.xlsx::sheet=Sheet1,cell=K1 | si2.xlsx::sheet=Sheet1,cell=A77 si2.xlsx::sheet=Sheet1,cell=A1 si2.xlsx::sheet=Sheet1,cell=B77 si2.xlsx::sheet=Sheet1,cell=B1 si2.xlsx::sheet=Sheet1,cell=C77 si2.xlsx::sheet=Sheet1,cell=C1 si2.xlsx::sheet=Sheet1,cell=D77 si2.xlsx::sheet=Sheet1,cell=D1 si2.xlsx::sheet=Sheet1,cell=E77 si2.xlsx::sheet=Sheet1,cell=E1 si2.xlsx::sheet=Sheet1,cell=F77 si2.xlsx::sheet=Sheet1,cell=F1 si2.xlsx::sheet=Sheet1,cell=G77 si2.xlsx::sheet=Sheet1,cell=G1 | payload=GFP mRNA; N_P_ratio=8; platform=MiNANO-form; buffer=NaOAc; total_flow_rate=2000; aqueous_to_organic_flow_ratio=3:1; purification=ultrafiltration; exchange to PBS; fivefold PBS dilution; 10000 xg, 5 min; size_PDI_instrument=DynaPro Plate Reader III; EE_assay=Quant-iT RiboGreen; EE_definition=(total mRNA - unencapsulated mRNA) / total mRNA * 100 | main.pdf::page=4 main.pdf::page=4 | 0.19 GFP mRNA-LNP PDI | mean ± SD stated globally; source-row statistic pending; no per-row SD |  | pending
结果 | si2_N0076_L | si2_N0076 | GFP_CHAR | GFP_mRNA_loaded | si2.xlsx | 76 | CKK-E12 | DOPC | 6.5 | mM | 40 | 10 | 0.5 |  | molar % | GFP mRNA | GFP |  |  |  | encapsulation_efficiency | 97.16358 | % | reported | measurement | si2.xlsx::sheet=Sheet1,cell=L77 si2.xlsx::sheet=Sheet1,cell=L1 | si2.xlsx::sheet=Sheet1,cell=A77 si2.xlsx::sheet=Sheet1,cell=A1 si2.xlsx::sheet=Sheet1,cell=B77 si2.xlsx::sheet=Sheet1,cell=B1 si2.xlsx::sheet=Sheet1,cell=C77 si2.xlsx::sheet=Sheet1,cell=C1 si2.xlsx::sheet=Sheet1,cell=D77 si2.xlsx::sheet=Sheet1,cell=D1 si2.xlsx::sheet=Sheet1,cell=E77 si2.xlsx::sheet=Sheet1,cell=E1 si2.xlsx::sheet=Sheet1,cell=F77 si2.xlsx::sheet=Sheet1,cell=F1 si2.xlsx::sheet=Sheet1,cell=G77 si2.xlsx::sheet=Sheet1,cell=G1 | payload=GFP mRNA; N_P_ratio=8; platform=MiNANO-form; buffer=NaOAc; total_flow_rate=2000; aqueous_to_organic_flow_ratio=3:1; purification=ultrafiltration; exchange to PBS; fivefold PBS dilution; 10000 xg, 5 min; size_PDI_instrument=DynaPro Plate Reader III; EE_assay=Quant-iT RiboGreen; EE_definition=(total mRNA - unencapsulated mRNA) / total mRNA * 100 | main.pdf::page=4 main.pdf::page=4 | 97.1635816284125 GFP mRNA-LNP encapsulation efficiency (%) | mean ± SD stated globally; source-row statistic pending; no per-row SD |  | pending
结果 | si2_N0076_M | si2_N0076 | GFP_EXPR | GFP_mRNA_loaded | si2.xlsx | 76 | CKK-E12 | DOPC | 6.5 | mM | 40 | 10 | 0.5 |  | molar % | GFP mRNA | GFP | CFBE | 600 ng GFP mRNA–loaded LNPs | 48 | GFP_fluorescence_intensity | 9943849.7 |  | reported | measurement | si2.xlsx::sheet=Sheet1,cell=M77 si2.xlsx::sheet=Sheet1,cell=M1 | si2.xlsx::sheet=Sheet1,cell=A77 si2.xlsx::sheet=Sheet1,cell=A1 si2.xlsx::sheet=Sheet1,cell=B77 si2.xlsx::sheet=Sheet1,cell=B1 si2.xlsx::sheet=Sheet1,cell=C77 si2.xlsx::sheet=Sheet1,cell=C1 si2.xlsx::sheet=Sheet1,cell=D77 si2.xlsx::sheet=Sheet1,cell=D1 si2.xlsx::sheet=Sheet1,cell=E77 si2.xlsx::sheet=Sheet1,cell=E1 si2.xlsx::sheet=Sheet1,cell=F77 si2.xlsx::sheet=Sheet1,cell=F1 si2.xlsx::sheet=Sheet1,cell=G77 si2.xlsx::sheet=Sheet1,cell=G1 | payload=GFP mRNA; N_P_ratio=8; platform=MiNANO-form; buffer=NaOAc; total_flow_rate=2000; aqueous_to_organic_flow_ratio=3:1; purification=ultrafiltration; exchange to PBS; fivefold PBS dilution; 10000 xg, 5 min; size_PDI_instrument=DynaPro Plate Reader III; EE_assay=Quant-iT RiboGreen; EE_definition=(total mRNA - unencapsulated mRNA) / total mRNA * 100; cell_model=CFBE; plate=96-well; cells_per_well=10000; culture_medium=MEM + 10% FBS + 1% p/s + 1% MEM non-EAA + 1% L-glu; temperature=37; CO2=5; pretransfection_incubation=24; dose_raw=600 ng GFP mRNA–loaded LNPs; dose_mass_basis=None; treatment_volume=200; measurement_time=48; readout=GFP fluorescence intensity; ImageJ Fiji; microscope=Olympus IX81; signal_unit=None | main.pdf::page=4 main.pdf::page=4 main.pdf::page=4 | 9943849.66666667 GFP mRNA-LNP transfection efficiency | mean ± SD stated globally; source-row statistic pending; no per-row SD | Q03,Q04 | pending
结果 | si2_N0076_VIABILITY | si2_N0076 | GFP_VIABILITY | GFP_mRNA_loaded | si2.xlsx | 76 | CKK-E12 | DOPC | 6.5 | mM | 40 | 10 | 0.5 |  | molar % | GFP mRNA | GFP | CFBE |  |  | cell_viability |  | % | requires_visual_extraction | measurement | si1.docx::paragraph=30 | si2.xlsx::sheet=Sheet1,cell=A77 si2.xlsx::sheet=Sheet1,cell=A1 si2.xlsx::sheet=Sheet1,cell=B77 si2.xlsx::sheet=Sheet1,cell=B1 si2.xlsx::sheet=Sheet1,cell=C77 si2.xlsx::sheet=Sheet1,cell=C1 si2.xlsx::sheet=Sheet1,cell=D77 si2.xlsx::sheet=Sheet1,cell=D1 si2.xlsx::sheet=Sheet1,cell=E77 si2.xlsx::sheet=Sheet1,cell=E1 si2.xlsx::sheet=Sheet1,cell=F77 si2.xlsx::sheet=Sheet1,cell=F1 si2.xlsx::sheet=Sheet1,cell=G77 si2.xlsx::sheet=Sheet1,cell=G1 | payload=GFP mRNA; N_P_ratio=8; platform=MiNANO-form; buffer=NaOAc; total_flow_rate=2000; aqueous_to_organic_flow_ratio=3:1; purification=ultrafiltration; exchange to PBS; fivefold PBS dilution; 10000 xg, 5 min; size_PDI_instrument=DynaPro Plate Reader III; EE_assay=Quant-iT RiboGreen; EE_definition=(total mRNA - unencapsulated mRNA) / total mRNA * 100; cell_model=CFBE; assay=10% AlamarBlue in PBS, 1.5 h, 37 C, 5% CO2; excitation=560; emission=590; control=untreated cells = 100%; reagent-only background subtraction; measurement_time=None | main.pdf::page=4 main.pdf::page=4 si1.docx::paragraph=30 main.pdf::page=4 | Fig. S5 Experimental validation of model-selected formulations with GFP mRNA. (a) The size and PDI of 100 GFP mRNA–loaded formulations; (b) EE of the same formulations; (c) GFP fluorescence intensity (GFP intDen) in CFBE cells 48 h post-transfection; (d) Cell viability of CFBE cells after transfection with the corresponding formulations. | mean ± SD stated globally; source-row statistic pending; no per-row SD |  | pending
结果 | si2_N0077_H | si2_N0077 | EMPTY_REFERENCE | empty_reference | si2.xlsx | 77 | CKK-E12 | DOPC | 5 | mM | 52 | 9 | 1.5 |  | molar % | [5 empty] | particle_size | 58.08528 | nm | reported | model_prediction | si2.xlsx::sheet=Sheet1,cell=H78 si2.xlsx::sheet=Sheet1,cell=H1 | si2.xlsx::sheet=Sheet1,cell=A78 si2.xlsx::sheet=Sheet1,cell=A1 si2.xlsx::sheet=Sheet1,cell=B78 si2.xlsx::sheet=Sheet1,cell=B1 si2.xlsx::sheet=Sheet1,cell=C78 si2.xlsx::sheet=Sheet1,cell=C1 si2.xlsx::sheet=Sheet1,cell=D78 si2.xlsx::sheet=Sheet1,cell=D1 si2.xlsx::sheet=Sheet1,cell=E78 si2.xlsx::sheet=Sheet1,cell=E1 si2.xlsx::sheet=Sheet1,cell=F78 si2.xlsx::sheet=Sheet1,cell=F1 si2.xlsx::sheet=Sheet1,cell=G78 si2.xlsx::sheet=Sheet1,cell=G1 |  |  | 58.0852834404157 Predicted empty LNP size (nm) | model prediction; no experimental replicate statistic |  | pending
结果 | si2_N0077_I | si2_N0077 | EMPTY_REFERENCE | empty_reference | si2.xlsx | 77 | CKK-E12 | DOPC | 5 | mM | 52 | 9 | 1.5 |  | molar % | [5 empty] | particle_size |  | nm | missing_in_source | measurement | si2.xlsx::sheet=Sheet1,cell=I78 si2.xlsx::sheet=Sheet1,cell=I1 | si2.xlsx::sheet=Sheet1,cell=A78 si2.xlsx::sheet=Sheet1,cell=A1 si2.xlsx::sheet=Sheet1,cell=B78 si2.xlsx::sheet=Sheet1,cell=B1 si2.xlsx::sheet=Sheet1,cell=C78 si2.xlsx::sheet=Sheet1,cell=C1 si2.xlsx::sheet=Sheet1,cell=D78 si2.xlsx::sheet=Sheet1,cell=D1 si2.xlsx::sheet=Sheet1,cell=E78 si2.xlsx::sheet=Sheet1,cell=E1 si2.xlsx::sheet=Sheet1,cell=F78 si2.xlsx::sheet=Sheet1,cell=F1 si2.xlsx::sheet=Sheet1,cell=G78 si2.xlsx::sheet=Sheet1,cell=G1 |  |  | - Actual empty LNP size (nm) | mean ± SD stated globally; source-row statistic pending; no per-row SD | Q08 | pending
结果 | si2_N0077_J | si2_N0077 | GFP_CHAR | GFP_mRNA_loaded | si2.xlsx | 77 | CKK-E12 | DOPC | 5 | mM | 52 | 9 | 1.5 |  | molar % | GFP mRNA | GFP |  |  |  | particle_size | 105.4 | nm | reported | measurement | si2.xlsx::sheet=Sheet1,cell=J78 si2.xlsx::sheet=Sheet1,cell=J1 | si2.xlsx::sheet=Sheet1,cell=A78 si2.xlsx::sheet=Sheet1,cell=A1 si2.xlsx::sheet=Sheet1,cell=B78 si2.xlsx::sheet=Sheet1,cell=B1 si2.xlsx::sheet=Sheet1,cell=C78 si2.xlsx::sheet=Sheet1,cell=C1 si2.xlsx::sheet=Sheet1,cell=D78 si2.xlsx::sheet=Sheet1,cell=D1 si2.xlsx::sheet=Sheet1,cell=E78 si2.xlsx::sheet=Sheet1,cell=E1 si2.xlsx::sheet=Sheet1,cell=F78 si2.xlsx::sheet=Sheet1,cell=F1 si2.xlsx::sheet=Sheet1,cell=G78 si2.xlsx::sheet=Sheet1,cell=G1 | payload=GFP mRNA; N_P_ratio=8; platform=MiNANO-form; buffer=NaOAc; total_flow_rate=2000; aqueous_to_organic_flow_ratio=3:1; purification=ultrafiltration; exchange to PBS; fivefold PBS dilution; 10000 xg, 5 min; size_PDI_instrument=DynaPro Plate Reader III; EE_assay=Quant-iT RiboGreen; EE_definition=(total mRNA - unencapsulated mRNA) / total mRNA * 100 | main.pdf::page=4 main.pdf::page=4 | 105.4 GFP mRNA-LNP size (nm) | mean ± SD stated globally; source-row statistic pending; no per-row SD |  | pending
结果 | si2_N0077_K | si2_N0077 | GFP_CHAR | GFP_mRNA_loaded | si2.xlsx | 77 | CKK-E12 | DOPC | 5 | mM | 52 | 9 | 1.5 |  | molar % | GFP mRNA | GFP |  |  |  | PDI | 0.157 | dimensionless | reported | measurement | si2.xlsx::sheet=Sheet1,cell=K78 si2.xlsx::sheet=Sheet1,cell=K1 | si2.xlsx::sheet=Sheet1,cell=A78 si2.xlsx::sheet=Sheet1,cell=A1 si2.xlsx::sheet=Sheet1,cell=B78 si2.xlsx::sheet=Sheet1,cell=B1 si2.xlsx::sheet=Sheet1,cell=C78 si2.xlsx::sheet=Sheet1,cell=C1 si2.xlsx::sheet=Sheet1,cell=D78 si2.xlsx::sheet=Sheet1,cell=D1 si2.xlsx::sheet=Sheet1,cell=E78 si2.xlsx::sheet=Sheet1,cell=E1 si2.xlsx::sheet=Sheet1,cell=F78 si2.xlsx::sheet=Sheet1,cell=F1 si2.xlsx::sheet=Sheet1,cell=G78 si2.xlsx::sheet=Sheet1,cell=G1 | payload=GFP mRNA; N_P_ratio=8; platform=MiNANO-form; buffer=NaOAc; total_flow_rate=2000; aqueous_to_organic_flow_ratio=3:1; purification=ultrafiltration; exchange to PBS; fivefold PBS dilution; 10000 xg, 5 min; size_PDI_instrument=DynaPro Plate Reader III; EE_assay=Quant-iT RiboGreen; EE_definition=(total mRNA - unencapsulated mRNA) / total mRNA * 100 | main.pdf::page=4 main.pdf::page=4 | 0.157 GFP mRNA-LNP PDI | mean ± SD stated globally; source-row statistic pending; no per-row SD |  | pending
结果 | si2_N0077_L | si2_N0077 | GFP_CHAR | GFP_mRNA_loaded | si2.xlsx | 77 | CKK-E12 | DOPC | 5 | mM | 52 | 9 | 1.5 |  | molar % | GFP mRNA | GFP |  |  |  | encapsulation_efficiency | 92.78994 | % | reported | measurement | si2.xlsx::sheet=Sheet1,cell=L78 si2.xlsx::sheet=Sheet1,cell=L1 | si2.xlsx::sheet=Sheet1,cell=A78 si2.xlsx::sheet=Sheet1,cell=A1 si2.xlsx::sheet=Sheet1,cell=B78 si2.xlsx::sheet=Sheet1,cell=B1 si2.xlsx::sheet=Sheet1,cell=C78 si2.xlsx::sheet=Sheet1,cell=C1 si2.xlsx::sheet=Sheet1,cell=D78 si2.xlsx::sheet=Sheet1,cell=D1 si2.xlsx::sheet=Sheet1,cell=E78 si2.xlsx::sheet=Sheet1,cell=E1 si2.xlsx::sheet=Sheet1,cell=F78 si2.xlsx::sheet=Sheet1,cell=F1 si2.xlsx::sheet=Sheet1,cell=G78 si2.xlsx::sheet=Sheet1,cell=G1 | payload=GFP mRNA; N_P_ratio=8; platform=MiNANO-form; buffer=NaOAc; total_flow_rate=2000; aqueous_to_organic_flow_ratio=3:1; purification=ultrafiltration; exchange to PBS; fivefold PBS dilution; 10000 xg, 5 min; size_PDI_instrument=DynaPro Plate Reader III; EE_assay=Quant-iT RiboGreen; EE_definition=(total mRNA - unencapsulated mRNA) / total mRNA * 100 | main.pdf::page=4 main.pdf::page=4 | 92.7899388390692 GFP mRNA-LNP encapsulation efficiency (%) | mean ± SD stated globally; source-row statistic pending; no per-row SD |  | pending
结果 | si2_N0077_M | si2_N0077 | GFP_EXPR | GFP_mRNA_loaded | si2.xlsx | 77 | CKK-E12 | DOPC | 5 | mM | 52 | 9 | 1.5 |  | molar % | GFP mRNA | GFP | CFBE | 600 ng GFP mRNA–loaded LNPs | 48 | GFP_fluorescence_intensity | 684685.3 |  | reported | measurement | si2.xlsx::sheet=Sheet1,cell=M78 si2.xlsx::sheet=Sheet1,cell=M1 | si2.xlsx::sheet=Sheet1,cell=A78 si2.xlsx::sheet=Sheet1,cell=A1 si2.xlsx::sheet=Sheet1,cell=B78 si2.xlsx::sheet=Sheet1,cell=B1 si2.xlsx::sheet=Sheet1,cell=C78 si2.xlsx::sheet=Sheet1,cell=C1 si2.xlsx::sheet=Sheet1,cell=D78 si2.xlsx::sheet=Sheet1,cell=D1 si2.xlsx::sheet=Sheet1,cell=E78 si2.xlsx::sheet=Sheet1,cell=E1 si2.xlsx::sheet=Sheet1,cell=F78 si2.xlsx::sheet=Sheet1,cell=F1 si2.xlsx::sheet=Sheet1,cell=G78 si2.xlsx::sheet=Sheet1,cell=G1 | payload=GFP mRNA; N_P_ratio=8; platform=MiNANO-form; buffer=NaOAc; total_flow_rate=2000; aqueous_to_organic_flow_ratio=3:1; purification=ultrafiltration; exchange to PBS; fivefold PBS dilution; 10000 xg, 5 min; size_PDI_instrument=DynaPro Plate Reader III; EE_assay=Quant-iT RiboGreen; EE_definition=(total mRNA - unencapsulated mRNA) / total mRNA * 100; cell_model=CFBE; plate=96-well; cells_per_well=10000; culture_medium=MEM + 10% FBS + 1% p/s + 1% MEM non-EAA + 1% L-glu; temperature=37; CO2=5; pretransfection_incubation=24; dose_raw=600 ng GFP mRNA–loaded LNPs; dose_mass_basis=None; treatment_volume=200; measurement_time=48; readout=GFP fluorescence intensity; ImageJ Fiji; microscope=Olympus IX81; signal_unit=None | main.pdf::page=4 main.pdf::page=4 main.pdf::page=4 | 684685.333333333 GFP mRNA-LNP transfection efficiency | mean ± SD stated globally; source-row statistic pending; no per-row SD | Q03,Q04 | pending
结果 | si2_N0077_VIABILITY | si2_N0077 | GFP_VIABILITY | GFP_mRNA_loaded | si2.xlsx | 77 | CKK-E12 | DOPC | 5 | mM | 52 | 9 | 1.5 |  | molar % | GFP mRNA | GFP | CFBE |  |  | cell_viability |  | % | requires_visual_extraction | measurement | si1.docx::paragraph=30 | si2.xlsx::sheet=Sheet1,cell=A78 si2.xlsx::sheet=Sheet1,cell=A1 si2.xlsx::sheet=Sheet1,cell=B78 si2.xlsx::sheet=Sheet1,cell=B1 si2.xlsx::sheet=Sheet1,cell=C78 si2.xlsx::sheet=Sheet1,cell=C1 si2.xlsx::sheet=Sheet1,cell=D78 si2.xlsx::sheet=Sheet1,cell=D1 si2.xlsx::sheet=Sheet1,cell=E78 si2.xlsx::sheet=Sheet1,cell=E1 si2.xlsx::sheet=Sheet1,cell=F78 si2.xlsx::sheet=Sheet1,cell=F1 si2.xlsx::sheet=Sheet1,cell=G78 si2.xlsx::sheet=Sheet1,cell=G1 | payload=GFP mRNA; N_P_ratio=8; platform=MiNANO-form; buffer=NaOAc; total_flow_rate=2000; aqueous_to_organic_flow_ratio=3:1; purification=ultrafiltration; exchange to PBS; fivefold PBS dilution; 10000 xg, 5 min; size_PDI_instrument=DynaPro Plate Reader III; EE_assay=Quant-iT RiboGreen; EE_definition=(total mRNA - unencapsulated mRNA) / total mRNA * 100; cell_model=CFBE; assay=10% AlamarBlue in PBS, 1.5 h, 37 C, 5% CO2; excitation=560; emission=590; control=untreated cells = 100%; reagent-only background subtraction; measurement_time=None | main.pdf::page=4 main.pdf::page=4 si1.docx::paragraph=30 main.pdf::page=4 | Fig. S5 Experimental validation of model-selected formulations with GFP mRNA. (a) The size and PDI of 100 GFP mRNA–loaded formulations; (b) EE of the same formulations; (c) GFP fluorescence intensity (GFP intDen) in CFBE cells 48 h post-transfection; (d) Cell viability of CFBE cells after transfection with the corresponding formulations. | mean ± SD stated globally; source-row statistic pending; no per-row SD |  | pending
结果 | si2_N0078_H | si2_N0078 | EMPTY_REFERENCE | empty_reference | si2.xlsx | 78 | CKK-E12 | DOPC | 8.5 | mM | 60 | 10 | 0.5 |  | molar % | [5 empty] | particle_size | 79.79137 | nm | reported | model_prediction | si2.xlsx::sheet=Sheet1,cell=H79 si2.xlsx::sheet=Sheet1,cell=H1 | si2.xlsx::sheet=Sheet1,cell=A79 si2.xlsx::sheet=Sheet1,cell=A1 si2.xlsx::sheet=Sheet1,cell=B79 si2.xlsx::sheet=Sheet1,cell=B1 si2.xlsx::sheet=Sheet1,cell=C79 si2.xlsx::sheet=Sheet1,cell=C1 si2.xlsx::sheet=Sheet1,cell=D79 si2.xlsx::sheet=Sheet1,cell=D1 si2.xlsx::sheet=Sheet1,cell=E79 si2.xlsx::sheet=Sheet1,cell=E1 si2.xlsx::sheet=Sheet1,cell=F79 si2.xlsx::sheet=Sheet1,cell=F1 si2.xlsx::sheet=Sheet1,cell=G79 si2.xlsx::sheet=Sheet1,cell=G1 |  |  | 79.7913703938382 Predicted empty LNP size (nm) | model prediction; no experimental replicate statistic |  | pending
结果 | si2_N0078_I | si2_N0078 | EMPTY_REFERENCE | empty_reference | si2.xlsx | 78 | CKK-E12 | DOPC | 8.5 | mM | 60 | 10 | 0.5 |  | molar % | [5 empty] | particle_size |  | nm | missing_in_source | measurement | si2.xlsx::sheet=Sheet1,cell=I79 si2.xlsx::sheet=Sheet1,cell=I1 | si2.xlsx::sheet=Sheet1,cell=A79 si2.xlsx::sheet=Sheet1,cell=A1 si2.xlsx::sheet=Sheet1,cell=B79 si2.xlsx::sheet=Sheet1,cell=B1 si2.xlsx::sheet=Sheet1,cell=C79 si2.xlsx::sheet=Sheet1,cell=C1 si2.xlsx::sheet=Sheet1,cell=D79 si2.xlsx::sheet=Sheet1,cell=D1 si2.xlsx::sheet=Sheet1,cell=E79 si2.xlsx::sheet=Sheet1,cell=E1 si2.xlsx::sheet=Sheet1,cell=F79 si2.xlsx::sheet=Sheet1,cell=F1 si2.xlsx::sheet=Sheet1,cell=G79 si2.xlsx::sheet=Sheet1,cell=G1 |  |  | - Actual empty LNP size (nm) | mean ± SD stated globally; source-row statistic pending; no per-row SD | Q08 | pending
结果 | si2_N0078_J | si2_N0078 | GFP_CHAR | GFP_mRNA_loaded | si2.xlsx | 78 | CKK-E12 | DOPC | 8.5 | mM | 60 | 10 | 0.5 |  | molar % | GFP mRNA | GFP |  |  |  | particle_size | 185.7 | nm | reported | measurement | si2.xlsx::sheet=Sheet1,cell=J79 si2.xlsx::sheet=Sheet1,cell=J1 | si2.xlsx::sheet=Sheet1,cell=A79 si2.xlsx::sheet=Sheet1,cell=A1 si2.xlsx::sheet=Sheet1,cell=B79 si2.xlsx::sheet=Sheet1,cell=B1 si2.xlsx::sheet=Sheet1,cell=C79 si2.xlsx::sheet=Sheet1,cell=C1 si2.xlsx::sheet=Sheet1,cell=D79 si2.xlsx::sheet=Sheet1,cell=D1 si2.xlsx::sheet=Sheet1,cell=E79 si2.xlsx::sheet=Sheet1,cell=E1 si2.xlsx::sheet=Sheet1,cell=F79 si2.xlsx::sheet=Sheet1,cell=F1 si2.xlsx::sheet=Sheet1,cell=G79 si2.xlsx::sheet=Sheet1,cell=G1 | payload=GFP mRNA; N_P_ratio=8; platform=MiNANO-form; buffer=NaOAc; total_flow_rate=2000; aqueous_to_organic_flow_ratio=3:1; purification=ultrafiltration; exchange to PBS; fivefold PBS dilution; 10000 xg, 5 min; size_PDI_instrument=DynaPro Plate Reader III; EE_assay=Quant-iT RiboGreen; EE_definition=(total mRNA - unencapsulated mRNA) / total mRNA * 100 | main.pdf::page=4 main.pdf::page=4 | 185.7 GFP mRNA-LNP size (nm) | mean ± SD stated globally; source-row statistic pending; no per-row SD |  | pending
结果 | si2_N0078_K | si2_N0078 | GFP_CHAR | GFP_mRNA_loaded | si2.xlsx | 78 | CKK-E12 | DOPC | 8.5 | mM | 60 | 10 | 0.5 |  | molar % | GFP mRNA | GFP |  |  |  | PDI | 0.067 | dimensionless | reported | measurement | si2.xlsx::sheet=Sheet1,cell=K79 si2.xlsx::sheet=Sheet1,cell=K1 | si2.xlsx::sheet=Sheet1,cell=A79 si2.xlsx::sheet=Sheet1,cell=A1 si2.xlsx::sheet=Sheet1,cell=B79 si2.xlsx::sheet=Sheet1,cell=B1 si2.xlsx::sheet=Sheet1,cell=C79 si2.xlsx::sheet=Sheet1,cell=C1 si2.xlsx::sheet=Sheet1,cell=D79 si2.xlsx::sheet=Sheet1,cell=D1 si2.xlsx::sheet=Sheet1,cell=E79 si2.xlsx::sheet=Sheet1,cell=E1 si2.xlsx::sheet=Sheet1,cell=F79 si2.xlsx::sheet=Sheet1,cell=F1 si2.xlsx::sheet=Sheet1,cell=G79 si2.xlsx::sheet=Sheet1,cell=G1 | payload=GFP mRNA; N_P_ratio=8; platform=MiNANO-form; buffer=NaOAc; total_flow_rate=2000; aqueous_to_organic_flow_ratio=3:1; purification=ultrafiltration; exchange to PBS; fivefold PBS dilution; 10000 xg, 5 min; size_PDI_instrument=DynaPro Plate Reader III; EE_assay=Quant-iT RiboGreen; EE_definition=(total mRNA - unencapsulated mRNA) / total mRNA * 100 | main.pdf::page=4 main.pdf::page=4 | 0.067 GFP mRNA-LNP PDI | mean ± SD stated globally; source-row statistic pending; no per-row SD |  | pending
结果 | si2_N0078_L | si2_N0078 | GFP_CHAR | GFP_mRNA_loaded | si2.xlsx | 78 | CKK-E12 | DOPC | 8.5 | mM | 60 | 10 | 0.5 |  | molar % | GFP mRNA | GFP |  |  |  | encapsulation_efficiency | 94.76149 | % | reported | measurement | si2.xlsx::sheet=Sheet1,cell=L79 si2.xlsx::sheet=Sheet1,cell=L1 | si2.xlsx::sheet=Sheet1,cell=A79 si2.xlsx::sheet=Sheet1,cell=A1 si2.xlsx::sheet=Sheet1,cell=B79 si2.xlsx::sheet=Sheet1,cell=B1 si2.xlsx::sheet=Sheet1,cell=C79 si2.xlsx::sheet=Sheet1,cell=C1 si2.xlsx::sheet=Sheet1,cell=D79 si2.xlsx::sheet=Sheet1,cell=D1 si2.xlsx::sheet=Sheet1,cell=E79 si2.xlsx::sheet=Sheet1,cell=E1 si2.xlsx::sheet=Sheet1,cell=F79 si2.xlsx::sheet=Sheet1,cell=F1 si2.xlsx::sheet=Sheet1,cell=G79 si2.xlsx::sheet=Sheet1,cell=G1 | payload=GFP mRNA; N_P_ratio=8; platform=MiNANO-form; buffer=NaOAc; total_flow_rate=2000; aqueous_to_organic_flow_ratio=3:1; purification=ultrafiltration; exchange to PBS; fivefold PBS dilution; 10000 xg, 5 min; size_PDI_instrument=DynaPro Plate Reader III; EE_assay=Quant-iT RiboGreen; EE_definition=(total mRNA - unencapsulated mRNA) / total mRNA * 100 | main.pdf::page=4 main.pdf::page=4 | 94.7614917791981 GFP mRNA-LNP encapsulation efficiency (%) | mean ± SD stated globally; source-row statistic pending; no per-row SD |  | pending
结果 | si2_N0078_M | si2_N0078 | GFP_EXPR | GFP_mRNA_loaded | si2.xlsx | 78 | CKK-E12 | DOPC | 8.5 | mM | 60 | 10 | 0.5 |  | molar % | GFP mRNA | GFP | CFBE | 600 ng GFP mRNA–loaded LNPs | 48 | GFP_fluorescence_intensity | 5542281.3 |  | reported | measurement | si2.xlsx::sheet=Sheet1,cell=M79 si2.xlsx::sheet=Sheet1,cell=M1 | si2.xlsx::sheet=Sheet1,cell=A79 si2.xlsx::sheet=Sheet1,cell=A1 si2.xlsx::sheet=Sheet1,cell=B79 si2.xlsx::sheet=Sheet1,cell=B1 si2.xlsx::sheet=Sheet1,cell=C79 si2.xlsx::sheet=Sheet1,cell=C1 si2.xlsx::sheet=Sheet1,cell=D79 si2.xlsx::sheet=Sheet1,cell=D1 si2.xlsx::sheet=Sheet1,cell=E79 si2.xlsx::sheet=Sheet1,cell=E1 si2.xlsx::sheet=Sheet1,cell=F79 si2.xlsx::sheet=Sheet1,cell=F1 si2.xlsx::sheet=Sheet1,cell=G79 si2.xlsx::sheet=Sheet1,cell=G1 | payload=GFP mRNA; N_P_ratio=8; platform=MiNANO-form; buffer=NaOAc; total_flow_rate=2000; aqueous_to_organic_flow_ratio=3:1; purification=ultrafiltration; exchange to PBS; fivefold PBS dilution; 10000 xg, 5 min; size_PDI_instrument=DynaPro Plate Reader III; EE_assay=Quant-iT RiboGreen; EE_definition=(total mRNA - unencapsulated mRNA) / total mRNA * 100; cell_model=CFBE; plate=96-well; cells_per_well=10000; culture_medium=MEM + 10% FBS + 1% p/s + 1% MEM non-EAA + 1% L-glu; temperature=37; CO2=5; pretransfection_incubation=24; dose_raw=600 ng GFP mRNA–loaded LNPs; dose_mass_basis=None; treatment_volume=200; measurement_time=48; readout=GFP fluorescence intensity; ImageJ Fiji; microscope=Olympus IX81; signal_unit=None | main.pdf::page=4 main.pdf::page=4 main.pdf::page=4 | 5542281.33333333 GFP mRNA-LNP transfection efficiency | mean ± SD stated globally; source-row statistic pending; no per-row SD | Q03,Q04 | pending
结果 | si2_N0078_VIABILITY | si2_N0078 | GFP_VIABILITY | GFP_mRNA_loaded | si2.xlsx | 78 | CKK-E12 | DOPC | 8.5 | mM | 60 | 10 | 0.5 |  | molar % | GFP mRNA | GFP | CFBE |  |  | cell_viability |  | % | requires_visual_extraction | measurement | si1.docx::paragraph=30 | si2.xlsx::sheet=Sheet1,cell=A79 si2.xlsx::sheet=Sheet1,cell=A1 si2.xlsx::sheet=Sheet1,cell=B79 si2.xlsx::sheet=Sheet1,cell=B1 si2.xlsx::sheet=Sheet1,cell=C79 si2.xlsx::sheet=Sheet1,cell=C1 si2.xlsx::sheet=Sheet1,cell=D79 si2.xlsx::sheet=Sheet1,cell=D1 si2.xlsx::sheet=Sheet1,cell=E79 si2.xlsx::sheet=Sheet1,cell=E1 si2.xlsx::sheet=Sheet1,cell=F79 si2.xlsx::sheet=Sheet1,cell=F1 si2.xlsx::sheet=Sheet1,cell=G79 si2.xlsx::sheet=Sheet1,cell=G1 | payload=GFP mRNA; N_P_ratio=8; platform=MiNANO-form; buffer=NaOAc; total_flow_rate=2000; aqueous_to_organic_flow_ratio=3:1; purification=ultrafiltration; exchange to PBS; fivefold PBS dilution; 10000 xg, 5 min; size_PDI_instrument=DynaPro Plate Reader III; EE_assay=Quant-iT RiboGreen; EE_definition=(total mRNA - unencapsulated mRNA) / total mRNA * 100; cell_model=CFBE; assay=10% AlamarBlue in PBS, 1.5 h, 37 C, 5% CO2; excitation=560; emission=590; control=untreated cells = 100%; reagent-only background subtraction; measurement_time=None | main.pdf::page=4 main.pdf::page=4 si1.docx::paragraph=30 main.pdf::page=4 | Fig. S5 Experimental validation of model-selected formulations with GFP mRNA. (a) The size and PDI of 100 GFP mRNA–loaded formulations; (b) EE of the same formulations; (c) GFP fluorescence intensity (GFP intDen) in CFBE cells 48 h post-transfection; (d) Cell viability of CFBE cells after transfection with the corresponding formulations. | mean ± SD stated globally; source-row statistic pending; no per-row SD |  | pending
结果 | si2_N0079_H | si2_N0079 | EMPTY_REFERENCE | empty_reference | si2.xlsx | 79 | CKK-E12 | DOPC | 5 | mM | 50 | 4 | 2.3 |  | molar % | [5 empty] | particle_size | 57.43396 | nm | reported | model_prediction | si2.xlsx::sheet=Sheet1,cell=H80 si2.xlsx::sheet=Sheet1,cell=H1 | si2.xlsx::sheet=Sheet1,cell=A80 si2.xlsx::sheet=Sheet1,cell=A1 si2.xlsx::sheet=Sheet1,cell=B80 si2.xlsx::sheet=Sheet1,cell=B1 si2.xlsx::sheet=Sheet1,cell=C80 si2.xlsx::sheet=Sheet1,cell=C1 si2.xlsx::sheet=Sheet1,cell=D80 si2.xlsx::sheet=Sheet1,cell=D1 si2.xlsx::sheet=Sheet1,cell=E80 si2.xlsx::sheet=Sheet1,cell=E1 si2.xlsx::sheet=Sheet1,cell=F80 si2.xlsx::sheet=Sheet1,cell=F1 si2.xlsx::sheet=Sheet1,cell=G80 si2.xlsx::sheet=Sheet1,cell=G1 |  |  | 57.4339593566002 Predicted empty LNP size (nm) | model prediction; no experimental replicate statistic |  | pending
结果 | si2_N0079_I | si2_N0079 | EMPTY_REFERENCE | empty_reference | si2.xlsx | 79 | CKK-E12 | DOPC | 5 | mM | 50 | 4 | 2.3 |  | molar % | [5 empty] | particle_size |  | nm | missing_in_source | measurement | si2.xlsx::sheet=Sheet1,cell=I80 si2.xlsx::sheet=Sheet1,cell=I1 | si2.xlsx::sheet=Sheet1,cell=A80 si2.xlsx::sheet=Sheet1,cell=A1 si2.xlsx::sheet=Sheet1,cell=B80 si2.xlsx::sheet=Sheet1,cell=B1 si2.xlsx::sheet=Sheet1,cell=C80 si2.xlsx::sheet=Sheet1,cell=C1 si2.xlsx::sheet=Sheet1,cell=D80 si2.xlsx::sheet=Sheet1,cell=D1 si2.xlsx::sheet=Sheet1,cell=E80 si2.xlsx::sheet=Sheet1,cell=E1 si2.xlsx::sheet=Sheet1,cell=F80 si2.xlsx::sheet=Sheet1,cell=F1 si2.xlsx::sheet=Sheet1,cell=G80 si2.xlsx::sheet=Sheet1,cell=G1 |  |  | - Actual empty LNP size (nm) | mean ± SD stated globally; source-row statistic pending; no per-row SD | Q08 | pending
结果 | si2_N0079_J | si2_N0079 | GFP_CHAR | GFP_mRNA_loaded | si2.xlsx | 79 | CKK-E12 | DOPC | 5 | mM | 50 | 4 | 2.3 |  | molar % | GFP mRNA | GFP |  |  |  | particle_size | 73.5 | nm | reported | measurement | si2.xlsx::sheet=Sheet1,cell=J80 si2.xlsx::sheet=Sheet1,cell=J1 | si2.xlsx::sheet=Sheet1,cell=A80 si2.xlsx::sheet=Sheet1,cell=A1 si2.xlsx::sheet=Sheet1,cell=B80 si2.xlsx::sheet=Sheet1,cell=B1 si2.xlsx::sheet=Sheet1,cell=C80 si2.xlsx::sheet=Sheet1,cell=C1 si2.xlsx::sheet=Sheet1,cell=D80 si2.xlsx::sheet=Sheet1,cell=D1 si2.xlsx::sheet=Sheet1,cell=E80 si2.xlsx::sheet=Sheet1,cell=E1 si2.xlsx::sheet=Sheet1,cell=F80 si2.xlsx::sheet=Sheet1,cell=F1 si2.xlsx::sheet=Sheet1,cell=G80 si2.xlsx::sheet=Sheet1,cell=G1 | payload=GFP mRNA; N_P_ratio=8; platform=MiNANO-form; buffer=NaOAc; total_flow_rate=2000; aqueous_to_organic_flow_ratio=3:1; purification=ultrafiltration; exchange to PBS; fivefold PBS dilution; 10000 xg, 5 min; size_PDI_instrument=DynaPro Plate Reader III; EE_assay=Quant-iT RiboGreen; EE_definition=(total mRNA - unencapsulated mRNA) / total mRNA * 100 | main.pdf::page=4 main.pdf::page=4 | 73.5 GFP mRNA-LNP size (nm) | mean ± SD stated globally; source-row statistic pending; no per-row SD |  | pending
结果 | si2_N0079_K | si2_N0079 | GFP_CHAR | GFP_mRNA_loaded | si2.xlsx | 79 | CKK-E12 | DOPC | 5 | mM | 50 | 4 | 2.3 |  | molar % | GFP mRNA | GFP |  |  |  | PDI | 0.198 | dimensionless | reported | measurement | si2.xlsx::sheet=Sheet1,cell=K80 si2.xlsx::sheet=Sheet1,cell=K1 | si2.xlsx::sheet=Sheet1,cell=A80 si2.xlsx::sheet=Sheet1,cell=A1 si2.xlsx::sheet=Sheet1,cell=B80 si2.xlsx::sheet=Sheet1,cell=B1 si2.xlsx::sheet=Sheet1,cell=C80 si2.xlsx::sheet=Sheet1,cell=C1 si2.xlsx::sheet=Sheet1,cell=D80 si2.xlsx::sheet=Sheet1,cell=D1 si2.xlsx::sheet=Sheet1,cell=E80 si2.xlsx::sheet=Sheet1,cell=E1 si2.xlsx::sheet=Sheet1,cell=F80 si2.xlsx::sheet=Sheet1,cell=F1 si2.xlsx::sheet=Sheet1,cell=G80 si2.xlsx::sheet=Sheet1,cell=G1 | payload=GFP mRNA; N_P_ratio=8; platform=MiNANO-form; buffer=NaOAc; total_flow_rate=2000; aqueous_to_organic_flow_ratio=3:1; purification=ultrafiltration; exchange to PBS; fivefold PBS dilution; 10000 xg, 5 min; size_PDI_instrument=DynaPro Plate Reader III; EE_assay=Quant-iT RiboGreen; EE_definition=(total mRNA - unencapsulated mRNA) / total mRNA * 100 | main.pdf::page=4 main.pdf::page=4 | 0.198 GFP mRNA-LNP PDI | mean ± SD stated globally; source-row statistic pending; no per-row SD |  | pending
结果 | si2_N0079_L | si2_N0079 | GFP_CHAR | GFP_mRNA_loaded | si2.xlsx | 79 | CKK-E12 | DOPC | 5 | mM | 50 | 4 | 2.3 |  | molar % | GFP mRNA | GFP |  |  |  | encapsulation_efficiency | 96.57103 | % | reported | measurement | si2.xlsx::sheet=Sheet1,cell=L80 si2.xlsx::sheet=Sheet1,cell=L1 | si2.xlsx::sheet=Sheet1,cell=A80 si2.xlsx::sheet=Sheet1,cell=A1 si2.xlsx::sheet=Sheet1,cell=B80 si2.xlsx::sheet=Sheet1,cell=B1 si2.xlsx::sheet=Sheet1,cell=C80 si2.xlsx::sheet=Sheet1,cell=C1 si2.xlsx::sheet=Sheet1,cell=D80 si2.xlsx::sheet=Sheet1,cell=D1 si2.xlsx::sheet=Sheet1,cell=E80 si2.xlsx::sheet=Sheet1,cell=E1 si2.xlsx::sheet=Sheet1,cell=F80 si2.xlsx::sheet=Sheet1,cell=F1 si2.xlsx::sheet=Sheet1,cell=G80 si2.xlsx::sheet=Sheet1,cell=G1 | payload=GFP mRNA; N_P_ratio=8; platform=MiNANO-form; buffer=NaOAc; total_flow_rate=2000; aqueous_to_organic_flow_ratio=3:1; purification=ultrafiltration; exchange to PBS; fivefold PBS dilution; 10000 xg, 5 min; size_PDI_instrument=DynaPro Plate Reader III; EE_assay=Quant-iT RiboGreen; EE_definition=(total mRNA - unencapsulated mRNA) / total mRNA * 100 | main.pdf::page=4 main.pdf::page=4 | 96.5710323726474 GFP mRNA-LNP encapsulation efficiency (%) | mean ± SD stated globally; source-row statistic pending; no per-row SD |  | pending
结果 | si2_N0079_M | si2_N0079 | GFP_EXPR | GFP_mRNA_loaded | si2.xlsx | 79 | CKK-E12 | DOPC | 5 | mM | 50 | 4 | 2.3 |  | molar % | GFP mRNA | GFP | CFBE | 600 ng GFP mRNA–loaded LNPs | 48 | GFP_fluorescence_intensity | 33207.67 |  | reported | measurement | si2.xlsx::sheet=Sheet1,cell=M80 si2.xlsx::sheet=Sheet1,cell=M1 | si2.xlsx::sheet=Sheet1,cell=A80 si2.xlsx::sheet=Sheet1,cell=A1 si2.xlsx::sheet=Sheet1,cell=B80 si2.xlsx::sheet=Sheet1,cell=B1 si2.xlsx::sheet=Sheet1,cell=C80 si2.xlsx::sheet=Sheet1,cell=C1 si2.xlsx::sheet=Sheet1,cell=D80 si2.xlsx::sheet=Sheet1,cell=D1 si2.xlsx::sheet=Sheet1,cell=E80 si2.xlsx::sheet=Sheet1,cell=E1 si2.xlsx::sheet=Sheet1,cell=F80 si2.xlsx::sheet=Sheet1,cell=F1 si2.xlsx::sheet=Sheet1,cell=G80 si2.xlsx::sheet=Sheet1,cell=G1 | payload=GFP mRNA; N_P_ratio=8; platform=MiNANO-form; buffer=NaOAc; total_flow_rate=2000; aqueous_to_organic_flow_ratio=3:1; purification=ultrafiltration; exchange to PBS; fivefold PBS dilution; 10000 xg, 5 min; size_PDI_instrument=DynaPro Plate Reader III; EE_assay=Quant-iT RiboGreen; EE_definition=(total mRNA - unencapsulated mRNA) / total mRNA * 100; cell_model=CFBE; plate=96-well; cells_per_well=10000; culture_medium=MEM + 10% FBS + 1% p/s + 1% MEM non-EAA + 1% L-glu; temperature=37; CO2=5; pretransfection_incubation=24; dose_raw=600 ng GFP mRNA–loaded LNPs; dose_mass_basis=None; treatment_volume=200; measurement_time=48; readout=GFP fluorescence intensity; ImageJ Fiji; microscope=Olympus IX81; signal_unit=None | main.pdf::page=4 main.pdf::page=4 main.pdf::page=4 | 33207.6666666667 GFP mRNA-LNP transfection efficiency | mean ± SD stated globally; source-row statistic pending; no per-row SD | Q03,Q04 | pending
结果 | si2_N0079_VIABILITY | si2_N0079 | GFP_VIABILITY | GFP_mRNA_loaded | si2.xlsx | 79 | CKK-E12 | DOPC | 5 | mM | 50 | 4 | 2.3 |  | molar % | GFP mRNA | GFP | CFBE |  |  | cell_viability |  | % | requires_visual_extraction | measurement | si1.docx::paragraph=30 | si2.xlsx::sheet=Sheet1,cell=A80 si2.xlsx::sheet=Sheet1,cell=A1 si2.xlsx::sheet=Sheet1,cell=B80 si2.xlsx::sheet=Sheet1,cell=B1 si2.xlsx::sheet=Sheet1,cell=C80 si2.xlsx::sheet=Sheet1,cell=C1 si2.xlsx::sheet=Sheet1,cell=D80 si2.xlsx::sheet=Sheet1,cell=D1 si2.xlsx::sheet=Sheet1,cell=E80 si2.xlsx::sheet=Sheet1,cell=E1 si2.xlsx::sheet=Sheet1,cell=F80 si2.xlsx::sheet=Sheet1,cell=F1 si2.xlsx::sheet=Sheet1,cell=G80 si2.xlsx::sheet=Sheet1,cell=G1 | payload=GFP mRNA; N_P_ratio=8; platform=MiNANO-form; buffer=NaOAc; total_flow_rate=2000; aqueous_to_organic_flow_ratio=3:1; purification=ultrafiltration; exchange to PBS; fivefold PBS dilution; 10000 xg, 5 min; size_PDI_instrument=DynaPro Plate Reader III; EE_assay=Quant-iT RiboGreen; EE_definition=(total mRNA - unencapsulated mRNA) / total mRNA * 100; cell_model=CFBE; assay=10% AlamarBlue in PBS, 1.5 h, 37 C, 5% CO2; excitation=560; emission=590; control=untreated cells = 100%; reagent-only background subtraction; measurement_time=None | main.pdf::page=4 main.pdf::page=4 si1.docx::paragraph=30 main.pdf::page=4 | Fig. S5 Experimental validation of model-selected formulations with GFP mRNA. (a) The size and PDI of 100 GFP mRNA–loaded formulations; (b) EE of the same formulations; (c) GFP fluorescence intensity (GFP intDen) in CFBE cells 48 h post-transfection; (d) Cell viability of CFBE cells after transfection with the corresponding formulations. | mean ± SD stated globally; source-row statistic pending; no per-row SD |  | pending
结果 | si2_N0080_H | si2_N0080 | EMPTY_REFERENCE | empty_reference | si2.xlsx | 80 | CKK-E12 | DOPC | 2.5 | mM | 50 | 16 | 2.5 |  | molar % | [5 empty] | particle_size | 39.35667 | nm | reported | model_prediction | si2.xlsx::sheet=Sheet1,cell=H81 si2.xlsx::sheet=Sheet1,cell=H1 | si2.xlsx::sheet=Sheet1,cell=A81 si2.xlsx::sheet=Sheet1,cell=A1 si2.xlsx::sheet=Sheet1,cell=B81 si2.xlsx::sheet=Sheet1,cell=B1 si2.xlsx::sheet=Sheet1,cell=C81 si2.xlsx::sheet=Sheet1,cell=C1 si2.xlsx::sheet=Sheet1,cell=D81 si2.xlsx::sheet=Sheet1,cell=D1 si2.xlsx::sheet=Sheet1,cell=E81 si2.xlsx::sheet=Sheet1,cell=E1 si2.xlsx::sheet=Sheet1,cell=F81 si2.xlsx::sheet=Sheet1,cell=F1 si2.xlsx::sheet=Sheet1,cell=G81 si2.xlsx::sheet=Sheet1,cell=G1 |  |  | 39.3566670720204 Predicted empty LNP size (nm) | model prediction; no experimental replicate statistic |  | pending
结果 | si2_N0080_I | si2_N0080 | EMPTY_REFERENCE | empty_reference | si2.xlsx | 80 | CKK-E12 | DOPC | 2.5 | mM | 50 | 16 | 2.5 |  | molar % | [5 empty] | particle_size | 34.32667 | nm | reported | measurement | si2.xlsx::sheet=Sheet1,cell=I81 si2.xlsx::sheet=Sheet1,cell=I1 | si2.xlsx::sheet=Sheet1,cell=A81 si2.xlsx::sheet=Sheet1,cell=A1 si2.xlsx::sheet=Sheet1,cell=B81 si2.xlsx::sheet=Sheet1,cell=B1 si2.xlsx::sheet=Sheet1,cell=C81 si2.xlsx::sheet=Sheet1,cell=C1 si2.xlsx::sheet=Sheet1,cell=D81 si2.xlsx::sheet=Sheet1,cell=D1 si2.xlsx::sheet=Sheet1,cell=E81 si2.xlsx::sheet=Sheet1,cell=E1 si2.xlsx::sheet=Sheet1,cell=F81 si2.xlsx::sheet=Sheet1,cell=F1 si2.xlsx::sheet=Sheet1,cell=G81 si2.xlsx::sheet=Sheet1,cell=G1 |  |  | 34.3266666666667 Actual empty LNP size (nm) | mean ± SD stated globally; source-row statistic pending; no per-row SD |  | pending
结果 | si2_N0080_J | si2_N0080 | GFP_CHAR | GFP_mRNA_loaded | si2.xlsx | 80 | CKK-E12 | DOPC | 2.5 | mM | 50 | 16 | 2.5 |  | molar % | GFP mRNA | GFP |  |  |  | particle_size | 64.8 | nm | reported | measurement | si2.xlsx::sheet=Sheet1,cell=J81 si2.xlsx::sheet=Sheet1,cell=J1 | si2.xlsx::sheet=Sheet1,cell=A81 si2.xlsx::sheet=Sheet1,cell=A1 si2.xlsx::sheet=Sheet1,cell=B81 si2.xlsx::sheet=Sheet1,cell=B1 si2.xlsx::sheet=Sheet1,cell=C81 si2.xlsx::sheet=Sheet1,cell=C1 si2.xlsx::sheet=Sheet1,cell=D81 si2.xlsx::sheet=Sheet1,cell=D1 si2.xlsx::sheet=Sheet1,cell=E81 si2.xlsx::sheet=Sheet1,cell=E1 si2.xlsx::sheet=Sheet1,cell=F81 si2.xlsx::sheet=Sheet1,cell=F1 si2.xlsx::sheet=Sheet1,cell=G81 si2.xlsx::sheet=Sheet1,cell=G1 | payload=GFP mRNA; N_P_ratio=8; platform=MiNANO-form; buffer=NaOAc; total_flow_rate=2000; aqueous_to_organic_flow_ratio=3:1; purification=ultrafiltration; exchange to PBS; fivefold PBS dilution; 10000 xg, 5 min; size_PDI_instrument=DynaPro Plate Reader III; EE_assay=Quant-iT RiboGreen; EE_definition=(total mRNA - unencapsulated mRNA) / total mRNA * 100 | main.pdf::page=4 main.pdf::page=4 | 64.8 GFP mRNA-LNP size (nm) | mean ± SD stated globally; source-row statistic pending; no per-row SD |  | pending
结果 | si2_N0080_K | si2_N0080 | GFP_CHAR | GFP_mRNA_loaded | si2.xlsx | 80 | CKK-E12 | DOPC | 2.5 | mM | 50 | 16 | 2.5 |  | molar % | GFP mRNA | GFP |  |  |  | PDI | 0.202 | dimensionless | reported | measurement | si2.xlsx::sheet=Sheet1,cell=K81 si2.xlsx::sheet=Sheet1,cell=K1 | si2.xlsx::sheet=Sheet1,cell=A81 si2.xlsx::sheet=Sheet1,cell=A1 si2.xlsx::sheet=Sheet1,cell=B81 si2.xlsx::sheet=Sheet1,cell=B1 si2.xlsx::sheet=Sheet1,cell=C81 si2.xlsx::sheet=Sheet1,cell=C1 si2.xlsx::sheet=Sheet1,cell=D81 si2.xlsx::sheet=Sheet1,cell=D1 si2.xlsx::sheet=Sheet1,cell=E81 si2.xlsx::sheet=Sheet1,cell=E1 si2.xlsx::sheet=Sheet1,cell=F81 si2.xlsx::sheet=Sheet1,cell=F1 si2.xlsx::sheet=Sheet1,cell=G81 si2.xlsx::sheet=Sheet1,cell=G1 | payload=GFP mRNA; N_P_ratio=8; platform=MiNANO-form; buffer=NaOAc; total_flow_rate=2000; aqueous_to_organic_flow_ratio=3:1; purification=ultrafiltration; exchange to PBS; fivefold PBS dilution; 10000 xg, 5 min; size_PDI_instrument=DynaPro Plate Reader III; EE_assay=Quant-iT RiboGreen; EE_definition=(total mRNA - unencapsulated mRNA) / total mRNA * 100 | main.pdf::page=4 main.pdf::page=4 | 0.202 GFP mRNA-LNP PDI | mean ± SD stated globally; source-row statistic pending; no per-row SD |  | pending
结果 | si2_N0080_L | si2_N0080 | GFP_CHAR | GFP_mRNA_loaded | si2.xlsx | 80 | CKK-E12 | DOPC | 2.5 | mM | 50 | 16 | 2.5 |  | molar % | GFP mRNA | GFP |  |  |  | encapsulation_efficiency | 94.79694 | % | reported | measurement | si2.xlsx::sheet=Sheet1,cell=L81 si2.xlsx::sheet=Sheet1,cell=L1 | si2.xlsx::sheet=Sheet1,cell=A81 si2.xlsx::sheet=Sheet1,cell=A1 si2.xlsx::sheet=Sheet1,cell=B81 si2.xlsx::sheet=Sheet1,cell=B1 si2.xlsx::sheet=Sheet1,cell=C81 si2.xlsx::sheet=Sheet1,cell=C1 si2.xlsx::sheet=Sheet1,cell=D81 si2.xlsx::sheet=Sheet1,cell=D1 si2.xlsx::sheet=Sheet1,cell=E81 si2.xlsx::sheet=Sheet1,cell=E1 si2.xlsx::sheet=Sheet1,cell=F81 si2.xlsx::sheet=Sheet1,cell=F1 si2.xlsx::sheet=Sheet1,cell=G81 si2.xlsx::sheet=Sheet1,cell=G1 | payload=GFP mRNA; N_P_ratio=8; platform=MiNANO-form; buffer=NaOAc; total_flow_rate=2000; aqueous_to_organic_flow_ratio=3:1; purification=ultrafiltration; exchange to PBS; fivefold PBS dilution; 10000 xg, 5 min; size_PDI_instrument=DynaPro Plate Reader III; EE_assay=Quant-iT RiboGreen; EE_definition=(total mRNA - unencapsulated mRNA) / total mRNA * 100 | main.pdf::page=4 main.pdf::page=4 | 94.7969393061368 GFP mRNA-LNP encapsulation efficiency (%) | mean ± SD stated globally; source-row statistic pending; no per-row SD |  | pending
结果 | si2_N0080_M | si2_N0080 | GFP_EXPR | GFP_mRNA_loaded | si2.xlsx | 80 | CKK-E12 | DOPC | 2.5 | mM | 50 | 16 | 2.5 |  | molar % | GFP mRNA | GFP | CFBE | 600 ng GFP mRNA–loaded LNPs | 48 | GFP_fluorescence_intensity | 86716 |  | reported | measurement | si2.xlsx::sheet=Sheet1,cell=M81 si2.xlsx::sheet=Sheet1,cell=M1 | si2.xlsx::sheet=Sheet1,cell=A81 si2.xlsx::sheet=Sheet1,cell=A1 si2.xlsx::sheet=Sheet1,cell=B81 si2.xlsx::sheet=Sheet1,cell=B1 si2.xlsx::sheet=Sheet1,cell=C81 si2.xlsx::sheet=Sheet1,cell=C1 si2.xlsx::sheet=Sheet1,cell=D81 si2.xlsx::sheet=Sheet1,cell=D1 si2.xlsx::sheet=Sheet1,cell=E81 si2.xlsx::sheet=Sheet1,cell=E1 si2.xlsx::sheet=Sheet1,cell=F81 si2.xlsx::sheet=Sheet1,cell=F1 si2.xlsx::sheet=Sheet1,cell=G81 si2.xlsx::sheet=Sheet1,cell=G1 | payload=GFP mRNA; N_P_ratio=8; platform=MiNANO-form; buffer=NaOAc; total_flow_rate=2000; aqueous_to_organic_flow_ratio=3:1; purification=ultrafiltration; exchange to PBS; fivefold PBS dilution; 10000 xg, 5 min; size_PDI_instrument=DynaPro Plate Reader III; EE_assay=Quant-iT RiboGreen; EE_definition=(total mRNA - unencapsulated mRNA) / total mRNA * 100; cell_model=CFBE; plate=96-well; cells_per_well=10000; culture_medium=MEM + 10% FBS + 1% p/s + 1% MEM non-EAA + 1% L-glu; temperature=37; CO2=5; pretransfection_incubation=24; dose_raw=600 ng GFP mRNA–loaded LNPs; dose_mass_basis=None; treatment_volume=200; measurement_time=48; readout=GFP fluorescence intensity; ImageJ Fiji; microscope=Olympus IX81; signal_unit=None | main.pdf::page=4 main.pdf::page=4 main.pdf::page=4 | 86716 GFP mRNA-LNP transfection efficiency | mean ± SD stated globally; source-row statistic pending; no per-row SD | Q03,Q04 | pending
结果 | si2_N0080_VIABILITY | si2_N0080 | GFP_VIABILITY | GFP_mRNA_loaded | si2.xlsx | 80 | CKK-E12 | DOPC | 2.5 | mM | 50 | 16 | 2.5 |  | molar % | GFP mRNA | GFP | CFBE |  |  | cell_viability |  | % | requires_visual_extraction | measurement | si1.docx::paragraph=30 | si2.xlsx::sheet=Sheet1,cell=A81 si2.xlsx::sheet=Sheet1,cell=A1 si2.xlsx::sheet=Sheet1,cell=B81 si2.xlsx::sheet=Sheet1,cell=B1 si2.xlsx::sheet=Sheet1,cell=C81 si2.xlsx::sheet=Sheet1,cell=C1 si2.xlsx::sheet=Sheet1,cell=D81 si2.xlsx::sheet=Sheet1,cell=D1 si2.xlsx::sheet=Sheet1,cell=E81 si2.xlsx::sheet=Sheet1,cell=E1 si2.xlsx::sheet=Sheet1,cell=F81 si2.xlsx::sheet=Sheet1,cell=F1 si2.xlsx::sheet=Sheet1,cell=G81 si2.xlsx::sheet=Sheet1,cell=G1 | payload=GFP mRNA; N_P_ratio=8; platform=MiNANO-form; buffer=NaOAc; total_flow_rate=2000; aqueous_to_organic_flow_ratio=3:1; purification=ultrafiltration; exchange to PBS; fivefold PBS dilution; 10000 xg, 5 min; size_PDI_instrument=DynaPro Plate Reader III; EE_assay=Quant-iT RiboGreen; EE_definition=(total mRNA - unencapsulated mRNA) / total mRNA * 100; cell_model=CFBE; assay=10% AlamarBlue in PBS, 1.5 h, 37 C, 5% CO2; excitation=560; emission=590; control=untreated cells = 100%; reagent-only background subtraction; measurement_time=None | main.pdf::page=4 main.pdf::page=4 si1.docx::paragraph=30 main.pdf::page=4 | Fig. S5 Experimental validation of model-selected formulations with GFP mRNA. (a) The size and PDI of 100 GFP mRNA–loaded formulations; (b) EE of the same formulations; (c) GFP fluorescence intensity (GFP intDen) in CFBE cells 48 h post-transfection; (d) Cell viability of CFBE cells after transfection with the corresponding formulations. | mean ± SD stated globally; source-row statistic pending; no per-row SD |  | pending
结果 | si2_N0081_H | si2_N0081 | EMPTY_REFERENCE | empty_reference | si2.xlsx | 81 | CKK-E12 | DOPC | 7.5 | mM | 60 | 6 | 0.5 |  | molar % | [5 empty] | particle_size | 77.29636 | nm | reported | model_prediction | si2.xlsx::sheet=Sheet1,cell=H82 si2.xlsx::sheet=Sheet1,cell=H1 | si2.xlsx::sheet=Sheet1,cell=A82 si2.xlsx::sheet=Sheet1,cell=A1 si2.xlsx::sheet=Sheet1,cell=B82 si2.xlsx::sheet=Sheet1,cell=B1 si2.xlsx::sheet=Sheet1,cell=C82 si2.xlsx::sheet=Sheet1,cell=C1 si2.xlsx::sheet=Sheet1,cell=D82 si2.xlsx::sheet=Sheet1,cell=D1 si2.xlsx::sheet=Sheet1,cell=E82 si2.xlsx::sheet=Sheet1,cell=E1 si2.xlsx::sheet=Sheet1,cell=F82 si2.xlsx::sheet=Sheet1,cell=F1 si2.xlsx::sheet=Sheet1,cell=G82 si2.xlsx::sheet=Sheet1,cell=G1 |  |  | 77.2963629769715 Predicted empty LNP size (nm) | model prediction; no experimental replicate statistic |  | pending
结果 | si2_N0081_I | si2_N0081 | EMPTY_REFERENCE | empty_reference | si2.xlsx | 81 | CKK-E12 | DOPC | 7.5 | mM | 60 | 6 | 0.5 |  | molar % | [5 empty] | particle_size |  | nm | missing_in_source | measurement | si2.xlsx::sheet=Sheet1,cell=I82 si2.xlsx::sheet=Sheet1,cell=I1 | si2.xlsx::sheet=Sheet1,cell=A82 si2.xlsx::sheet=Sheet1,cell=A1 si2.xlsx::sheet=Sheet1,cell=B82 si2.xlsx::sheet=Sheet1,cell=B1 si2.xlsx::sheet=Sheet1,cell=C82 si2.xlsx::sheet=Sheet1,cell=C1 si2.xlsx::sheet=Sheet1,cell=D82 si2.xlsx::sheet=Sheet1,cell=D1 si2.xlsx::sheet=Sheet1,cell=E82 si2.xlsx::sheet=Sheet1,cell=E1 si2.xlsx::sheet=Sheet1,cell=F82 si2.xlsx::sheet=Sheet1,cell=F1 si2.xlsx::sheet=Sheet1,cell=G82 si2.xlsx::sheet=Sheet1,cell=G1 |  |  | - Actual empty LNP size (nm) | mean ± SD stated globally; source-row statistic pending; no per-row SD | Q08 | pending
结果 | si2_N0081_J | si2_N0081 | GFP_CHAR | GFP_mRNA_loaded | si2.xlsx | 81 | CKK-E12 | DOPC | 7.5 | mM | 60 | 6 | 0.5 |  | molar % | GFP mRNA | GFP |  |  |  | particle_size | 188.5 | nm | reported | measurement | si2.xlsx::sheet=Sheet1,cell=J82 si2.xlsx::sheet=Sheet1,cell=J1 | si2.xlsx::sheet=Sheet1,cell=A82 si2.xlsx::sheet=Sheet1,cell=A1 si2.xlsx::sheet=Sheet1,cell=B82 si2.xlsx::sheet=Sheet1,cell=B1 si2.xlsx::sheet=Sheet1,cell=C82 si2.xlsx::sheet=Sheet1,cell=C1 si2.xlsx::sheet=Sheet1,cell=D82 si2.xlsx::sheet=Sheet1,cell=D1 si2.xlsx::sheet=Sheet1,cell=E82 si2.xlsx::sheet=Sheet1,cell=E1 si2.xlsx::sheet=Sheet1,cell=F82 si2.xlsx::sheet=Sheet1,cell=F1 si2.xlsx::sheet=Sheet1,cell=G82 si2.xlsx::sheet=Sheet1,cell=G1 | payload=GFP mRNA; N_P_ratio=8; platform=MiNANO-form; buffer=NaOAc; total_flow_rate=2000; aqueous_to_organic_flow_ratio=3:1; purification=ultrafiltration; exchange to PBS; fivefold PBS dilution; 10000 xg, 5 min; size_PDI_instrument=DynaPro Plate Reader III; EE_assay=Quant-iT RiboGreen; EE_definition=(total mRNA - unencapsulated mRNA) / total mRNA * 100 | main.pdf::page=4 main.pdf::page=4 | 188.5 GFP mRNA-LNP size (nm) | mean ± SD stated globally; source-row statistic pending; no per-row SD |  | pending
结果 | si2_N0081_K | si2_N0081 | GFP_CHAR | GFP_mRNA_loaded | si2.xlsx | 81 | CKK-E12 | DOPC | 7.5 | mM | 60 | 6 | 0.5 |  | molar % | GFP mRNA | GFP |  |  |  | PDI | 0.115 | dimensionless | reported | measurement | si2.xlsx::sheet=Sheet1,cell=K82 si2.xlsx::sheet=Sheet1,cell=K1 | si2.xlsx::sheet=Sheet1,cell=A82 si2.xlsx::sheet=Sheet1,cell=A1 si2.xlsx::sheet=Sheet1,cell=B82 si2.xlsx::sheet=Sheet1,cell=B1 si2.xlsx::sheet=Sheet1,cell=C82 si2.xlsx::sheet=Sheet1,cell=C1 si2.xlsx::sheet=Sheet1,cell=D82 si2.xlsx::sheet=Sheet1,cell=D1 si2.xlsx::sheet=Sheet1,cell=E82 si2.xlsx::sheet=Sheet1,cell=E1 si2.xlsx::sheet=Sheet1,cell=F82 si2.xlsx::sheet=Sheet1,cell=F1 si2.xlsx::sheet=Sheet1,cell=G82 si2.xlsx::sheet=Sheet1,cell=G1 | payload=GFP mRNA; N_P_ratio=8; platform=MiNANO-form; buffer=NaOAc; total_flow_rate=2000; aqueous_to_organic_flow_ratio=3:1; purification=ultrafiltration; exchange to PBS; fivefold PBS dilution; 10000 xg, 5 min; size_PDI_instrument=DynaPro Plate Reader III; EE_assay=Quant-iT RiboGreen; EE_definition=(total mRNA - unencapsulated mRNA) / total mRNA * 100 | main.pdf::page=4 main.pdf::page=4 | 0.115 GFP mRNA-LNP PDI | mean ± SD stated globally; source-row statistic pending; no per-row SD |  | pending
结果 | si2_N0081_L | si2_N0081 | GFP_CHAR | GFP_mRNA_loaded | si2.xlsx | 81 | CKK-E12 | DOPC | 7.5 | mM | 60 | 6 | 0.5 |  | molar % | GFP mRNA | GFP |  |  |  | encapsulation_efficiency | 95.75971 | % | reported | measurement | si2.xlsx::sheet=Sheet1,cell=L82 si2.xlsx::sheet=Sheet1,cell=L1 | si2.xlsx::sheet=Sheet1,cell=A82 si2.xlsx::sheet=Sheet1,cell=A1 si2.xlsx::sheet=Sheet1,cell=B82 si2.xlsx::sheet=Sheet1,cell=B1 si2.xlsx::sheet=Sheet1,cell=C82 si2.xlsx::sheet=Sheet1,cell=C1 si2.xlsx::sheet=Sheet1,cell=D82 si2.xlsx::sheet=Sheet1,cell=D1 si2.xlsx::sheet=Sheet1,cell=E82 si2.xlsx::sheet=Sheet1,cell=E1 si2.xlsx::sheet=Sheet1,cell=F82 si2.xlsx::sheet=Sheet1,cell=F1 si2.xlsx::sheet=Sheet1,cell=G82 si2.xlsx::sheet=Sheet1,cell=G1 | payload=GFP mRNA; N_P_ratio=8; platform=MiNANO-form; buffer=NaOAc; total_flow_rate=2000; aqueous_to_organic_flow_ratio=3:1; purification=ultrafiltration; exchange to PBS; fivefold PBS dilution; 10000 xg, 5 min; size_PDI_instrument=DynaPro Plate Reader III; EE_assay=Quant-iT RiboGreen; EE_definition=(total mRNA - unencapsulated mRNA) / total mRNA * 100 | main.pdf::page=4 main.pdf::page=4 | 95.7597133438263 GFP mRNA-LNP encapsulation efficiency (%) | mean ± SD stated globally; source-row statistic pending; no per-row SD |  | pending
结果 | si2_N0081_M | si2_N0081 | GFP_EXPR | GFP_mRNA_loaded | si2.xlsx | 81 | CKK-E12 | DOPC | 7.5 | mM | 60 | 6 | 0.5 |  | molar % | GFP mRNA | GFP | CFBE | 600 ng GFP mRNA–loaded LNPs | 48 | GFP_fluorescence_intensity | 1837825.7 |  | reported | measurement | si2.xlsx::sheet=Sheet1,cell=M82 si2.xlsx::sheet=Sheet1,cell=M1 | si2.xlsx::sheet=Sheet1,cell=A82 si2.xlsx::sheet=Sheet1,cell=A1 si2.xlsx::sheet=Sheet1,cell=B82 si2.xlsx::sheet=Sheet1,cell=B1 si2.xlsx::sheet=Sheet1,cell=C82 si2.xlsx::sheet=Sheet1,cell=C1 si2.xlsx::sheet=Sheet1,cell=D82 si2.xlsx::sheet=Sheet1,cell=D1 si2.xlsx::sheet=Sheet1,cell=E82 si2.xlsx::sheet=Sheet1,cell=E1 si2.xlsx::sheet=Sheet1,cell=F82 si2.xlsx::sheet=Sheet1,cell=F1 si2.xlsx::sheet=Sheet1,cell=G82 si2.xlsx::sheet=Sheet1,cell=G1 | payload=GFP mRNA; N_P_ratio=8; platform=MiNANO-form; buffer=NaOAc; total_flow_rate=2000; aqueous_to_organic_flow_ratio=3:1; purification=ultrafiltration; exchange to PBS; fivefold PBS dilution; 10000 xg, 5 min; size_PDI_instrument=DynaPro Plate Reader III; EE_assay=Quant-iT RiboGreen; EE_definition=(total mRNA - unencapsulated mRNA) / total mRNA * 100; cell_model=CFBE; plate=96-well; cells_per_well=10000; culture_medium=MEM + 10% FBS + 1% p/s + 1% MEM non-EAA + 1% L-glu; temperature=37; CO2=5; pretransfection_incubation=24; dose_raw=600 ng GFP mRNA–loaded LNPs; dose_mass_basis=None; treatment_volume=200; measurement_time=48; readout=GFP fluorescence intensity; ImageJ Fiji; microscope=Olympus IX81; signal_unit=None | main.pdf::page=4 main.pdf::page=4 main.pdf::page=4 | 1837825.66666667 GFP mRNA-LNP transfection efficiency | mean ± SD stated globally; source-row statistic pending; no per-row SD | Q03,Q04 | pending
结果 | si2_N0081_VIABILITY | si2_N0081 | GFP_VIABILITY | GFP_mRNA_loaded | si2.xlsx | 81 | CKK-E12 | DOPC | 7.5 | mM | 60 | 6 | 0.5 |  | molar % | GFP mRNA | GFP | CFBE |  |  | cell_viability |  | % | requires_visual_extraction | measurement | si1.docx::paragraph=30 | si2.xlsx::sheet=Sheet1,cell=A82 si2.xlsx::sheet=Sheet1,cell=A1 si2.xlsx::sheet=Sheet1,cell=B82 si2.xlsx::sheet=Sheet1,cell=B1 si2.xlsx::sheet=Sheet1,cell=C82 si2.xlsx::sheet=Sheet1,cell=C1 si2.xlsx::sheet=Sheet1,cell=D82 si2.xlsx::sheet=Sheet1,cell=D1 si2.xlsx::sheet=Sheet1,cell=E82 si2.xlsx::sheet=Sheet1,cell=E1 si2.xlsx::sheet=Sheet1,cell=F82 si2.xlsx::sheet=Sheet1,cell=F1 si2.xlsx::sheet=Sheet1,cell=G82 si2.xlsx::sheet=Sheet1,cell=G1 | payload=GFP mRNA; N_P_ratio=8; platform=MiNANO-form; buffer=NaOAc; total_flow_rate=2000; aqueous_to_organic_flow_ratio=3:1; purification=ultrafiltration; exchange to PBS; fivefold PBS dilution; 10000 xg, 5 min; size_PDI_instrument=DynaPro Plate Reader III; EE_assay=Quant-iT RiboGreen; EE_definition=(total mRNA - unencapsulated mRNA) / total mRNA * 100; cell_model=CFBE; assay=10% AlamarBlue in PBS, 1.5 h, 37 C, 5% CO2; excitation=560; emission=590; control=untreated cells = 100%; reagent-only background subtraction; measurement_time=None | main.pdf::page=4 main.pdf::page=4 si1.docx::paragraph=30 main.pdf::page=4 | Fig. S5 Experimental validation of model-selected formulations with GFP mRNA. (a) The size and PDI of 100 GFP mRNA–loaded formulations; (b) EE of the same formulations; (c) GFP fluorescence intensity (GFP intDen) in CFBE cells 48 h post-transfection; (d) Cell viability of CFBE cells after transfection with the corresponding formulations. | mean ± SD stated globally; source-row statistic pending; no per-row SD |  | pending
结果 | si2_N0082_H | si2_N0082 | EMPTY_REFERENCE | empty_reference | si2.xlsx | 82 | CKK-E12 | DOPC | 5 | mM | 54 | 14 | 1.3 |  | molar % | [5 empty] | particle_size | 55.40157 | nm | reported | model_prediction | si2.xlsx::sheet=Sheet1,cell=H83 si2.xlsx::sheet=Sheet1,cell=H1 | si2.xlsx::sheet=Sheet1,cell=A83 si2.xlsx::sheet=Sheet1,cell=A1 si2.xlsx::sheet=Sheet1,cell=B83 si2.xlsx::sheet=Sheet1,cell=B1 si2.xlsx::sheet=Sheet1,cell=C83 si2.xlsx::sheet=Sheet1,cell=C1 si2.xlsx::sheet=Sheet1,cell=D83 si2.xlsx::sheet=Sheet1,cell=D1 si2.xlsx::sheet=Sheet1,cell=E83 si2.xlsx::sheet=Sheet1,cell=E1 si2.xlsx::sheet=Sheet1,cell=F83 si2.xlsx::sheet=Sheet1,cell=F1 si2.xlsx::sheet=Sheet1,cell=G83 si2.xlsx::sheet=Sheet1,cell=G1 |  |  | 55.4015726986846 Predicted empty LNP size (nm) | model prediction; no experimental replicate statistic |  | pending
结果 | si2_N0082_I | si2_N0082 | EMPTY_REFERENCE | empty_reference | si2.xlsx | 82 | CKK-E12 | DOPC | 5 | mM | 54 | 14 | 1.3 |  | molar % | [5 empty] | particle_size |  | nm | missing_in_source | measurement | si2.xlsx::sheet=Sheet1,cell=I83 si2.xlsx::sheet=Sheet1,cell=I1 | si2.xlsx::sheet=Sheet1,cell=A83 si2.xlsx::sheet=Sheet1,cell=A1 si2.xlsx::sheet=Sheet1,cell=B83 si2.xlsx::sheet=Sheet1,cell=B1 si2.xlsx::sheet=Sheet1,cell=C83 si2.xlsx::sheet=Sheet1,cell=C1 si2.xlsx::sheet=Sheet1,cell=D83 si2.xlsx::sheet=Sheet1,cell=D1 si2.xlsx::sheet=Sheet1,cell=E83 si2.xlsx::sheet=Sheet1,cell=E1 si2.xlsx::sheet=Sheet1,cell=F83 si2.xlsx::sheet=Sheet1,cell=F1 si2.xlsx::sheet=Sheet1,cell=G83 si2.xlsx::sheet=Sheet1,cell=G1 |  |  | - Actual empty LNP size (nm) | mean ± SD stated globally; source-row statistic pending; no per-row SD | Q08 | pending
结果 | si2_N0082_J | si2_N0082 | GFP_CHAR | GFP_mRNA_loaded | si2.xlsx | 82 | CKK-E12 | DOPC | 5 | mM | 54 | 14 | 1.3 |  | molar % | GFP mRNA | GFP |  |  |  | particle_size | 138.1 | nm | reported | measurement | si2.xlsx::sheet=Sheet1,cell=J83 si2.xlsx::sheet=Sheet1,cell=J1 | si2.xlsx::sheet=Sheet1,cell=A83 si2.xlsx::sheet=Sheet1,cell=A1 si2.xlsx::sheet=Sheet1,cell=B83 si2.xlsx::sheet=Sheet1,cell=B1 si2.xlsx::sheet=Sheet1,cell=C83 si2.xlsx::sheet=Sheet1,cell=C1 si2.xlsx::sheet=Sheet1,cell=D83 si2.xlsx::sheet=Sheet1,cell=D1 si2.xlsx::sheet=Sheet1,cell=E83 si2.xlsx::sheet=Sheet1,cell=E1 si2.xlsx::sheet=Sheet1,cell=F83 si2.xlsx::sheet=Sheet1,cell=F1 si2.xlsx::sheet=Sheet1,cell=G83 si2.xlsx::sheet=Sheet1,cell=G1 | payload=GFP mRNA; N_P_ratio=8; platform=MiNANO-form; buffer=NaOAc; total_flow_rate=2000; aqueous_to_organic_flow_ratio=3:1; purification=ultrafiltration; exchange to PBS; fivefold PBS dilution; 10000 xg, 5 min; size_PDI_instrument=DynaPro Plate Reader III; EE_assay=Quant-iT RiboGreen; EE_definition=(total mRNA - unencapsulated mRNA) / total mRNA * 100 | main.pdf::page=4 main.pdf::page=4 | 138.1 GFP mRNA-LNP size (nm) | mean ± SD stated globally; source-row statistic pending; no per-row SD |  | pending
结果 | si2_N0082_K | si2_N0082 | GFP_CHAR | GFP_mRNA_loaded | si2.xlsx | 82 | CKK-E12 | DOPC | 5 | mM | 54 | 14 | 1.3 |  | molar % | GFP mRNA | GFP |  |  |  | PDI | 0.116 | dimensionless | reported | measurement | si2.xlsx::sheet=Sheet1,cell=K83 si2.xlsx::sheet=Sheet1,cell=K1 | si2.xlsx::sheet=Sheet1,cell=A83 si2.xlsx::sheet=Sheet1,cell=A1 si2.xlsx::sheet=Sheet1,cell=B83 si2.xlsx::sheet=Sheet1,cell=B1 si2.xlsx::sheet=Sheet1,cell=C83 si2.xlsx::sheet=Sheet1,cell=C1 si2.xlsx::sheet=Sheet1,cell=D83 si2.xlsx::sheet=Sheet1,cell=D1 si2.xlsx::sheet=Sheet1,cell=E83 si2.xlsx::sheet=Sheet1,cell=E1 si2.xlsx::sheet=Sheet1,cell=F83 si2.xlsx::sheet=Sheet1,cell=F1 si2.xlsx::sheet=Sheet1,cell=G83 si2.xlsx::sheet=Sheet1,cell=G1 | payload=GFP mRNA; N_P_ratio=8; platform=MiNANO-form; buffer=NaOAc; total_flow_rate=2000; aqueous_to_organic_flow_ratio=3:1; purification=ultrafiltration; exchange to PBS; fivefold PBS dilution; 10000 xg, 5 min; size_PDI_instrument=DynaPro Plate Reader III; EE_assay=Quant-iT RiboGreen; EE_definition=(total mRNA - unencapsulated mRNA) / total mRNA * 100 | main.pdf::page=4 main.pdf::page=4 | 0.116 GFP mRNA-LNP PDI | mean ± SD stated globally; source-row statistic pending; no per-row SD |  | pending
结果 | si2_N0082_L | si2_N0082 | GFP_CHAR | GFP_mRNA_loaded | si2.xlsx | 82 | CKK-E12 | DOPC | 5 | mM | 54 | 14 | 1.3 |  | molar % | GFP mRNA | GFP |  |  |  | encapsulation_efficiency | 90.64412 | % | reported | measurement | si2.xlsx::sheet=Sheet1,cell=L83 si2.xlsx::sheet=Sheet1,cell=L1 | si2.xlsx::sheet=Sheet1,cell=A83 si2.xlsx::sheet=Sheet1,cell=A1 si2.xlsx::sheet=Sheet1,cell=B83 si2.xlsx::sheet=Sheet1,cell=B1 si2.xlsx::sheet=Sheet1,cell=C83 si2.xlsx::sheet=Sheet1,cell=C1 si2.xlsx::sheet=Sheet1,cell=D83 si2.xlsx::sheet=Sheet1,cell=D1 si2.xlsx::sheet=Sheet1,cell=E83 si2.xlsx::sheet=Sheet1,cell=E1 si2.xlsx::sheet=Sheet1,cell=F83 si2.xlsx::sheet=Sheet1,cell=F1 si2.xlsx::sheet=Sheet1,cell=G83 si2.xlsx::sheet=Sheet1,cell=G1 | payload=GFP mRNA; N_P_ratio=8; platform=MiNANO-form; buffer=NaOAc; total_flow_rate=2000; aqueous_to_organic_flow_ratio=3:1; purification=ultrafiltration; exchange to PBS; fivefold PBS dilution; 10000 xg, 5 min; size_PDI_instrument=DynaPro Plate Reader III; EE_assay=Quant-iT RiboGreen; EE_definition=(total mRNA - unencapsulated mRNA) / total mRNA * 100 | main.pdf::page=4 main.pdf::page=4 | 90.6441237608154 GFP mRNA-LNP encapsulation efficiency (%) | mean ± SD stated globally; source-row statistic pending; no per-row SD |  | pending
结果 | si2_N0082_M | si2_N0082 | GFP_EXPR | GFP_mRNA_loaded | si2.xlsx | 82 | CKK-E12 | DOPC | 5 | mM | 54 | 14 | 1.3 |  | molar % | GFP mRNA | GFP | CFBE | 600 ng GFP mRNA–loaded LNPs | 48 | GFP_fluorescence_intensity | 3341843 |  | reported | measurement | si2.xlsx::sheet=Sheet1,cell=M83 si2.xlsx::sheet=Sheet1,cell=M1 | si2.xlsx::sheet=Sheet1,cell=A83 si2.xlsx::sheet=Sheet1,cell=A1 si2.xlsx::sheet=Sheet1,cell=B83 si2.xlsx::sheet=Sheet1,cell=B1 si2.xlsx::sheet=Sheet1,cell=C83 si2.xlsx::sheet=Sheet1,cell=C1 si2.xlsx::sheet=Sheet1,cell=D83 si2.xlsx::sheet=Sheet1,cell=D1 si2.xlsx::sheet=Sheet1,cell=E83 si2.xlsx::sheet=Sheet1,cell=E1 si2.xlsx::sheet=Sheet1,cell=F83 si2.xlsx::sheet=Sheet1,cell=F1 si2.xlsx::sheet=Sheet1,cell=G83 si2.xlsx::sheet=Sheet1,cell=G1 | payload=GFP mRNA; N_P_ratio=8; platform=MiNANO-form; buffer=NaOAc; total_flow_rate=2000; aqueous_to_organic_flow_ratio=3:1; purification=ultrafiltration; exchange to PBS; fivefold PBS dilution; 10000 xg, 5 min; size_PDI_instrument=DynaPro Plate Reader III; EE_assay=Quant-iT RiboGreen; EE_definition=(total mRNA - unencapsulated mRNA) / total mRNA * 100; cell_model=CFBE; plate=96-well; cells_per_well=10000; culture_medium=MEM + 10% FBS + 1% p/s + 1% MEM non-EAA + 1% L-glu; temperature=37; CO2=5; pretransfection_incubation=24; dose_raw=600 ng GFP mRNA–loaded LNPs; dose_mass_basis=None; treatment_volume=200; measurement_time=48; readout=GFP fluorescence intensity; ImageJ Fiji; microscope=Olympus IX81; signal_unit=None | main.pdf::page=4 main.pdf::page=4 main.pdf::page=4 | 3341843 GFP mRNA-LNP transfection efficiency | mean ± SD stated globally; source-row statistic pending; no per-row SD | Q03,Q04 | pending
结果 | si2_N0082_VIABILITY | si2_N0082 | GFP_VIABILITY | GFP_mRNA_loaded | si2.xlsx | 82 | CKK-E12 | DOPC | 5 | mM | 54 | 14 | 1.3 |  | molar % | GFP mRNA | GFP | CFBE |  |  | cell_viability |  | % | requires_visual_extraction | measurement | si1.docx::paragraph=30 | si2.xlsx::sheet=Sheet1,cell=A83 si2.xlsx::sheet=Sheet1,cell=A1 si2.xlsx::sheet=Sheet1,cell=B83 si2.xlsx::sheet=Sheet1,cell=B1 si2.xlsx::sheet=Sheet1,cell=C83 si2.xlsx::sheet=Sheet1,cell=C1 si2.xlsx::sheet=Sheet1,cell=D83 si2.xlsx::sheet=Sheet1,cell=D1 si2.xlsx::sheet=Sheet1,cell=E83 si2.xlsx::sheet=Sheet1,cell=E1 si2.xlsx::sheet=Sheet1,cell=F83 si2.xlsx::sheet=Sheet1,cell=F1 si2.xlsx::sheet=Sheet1,cell=G83 si2.xlsx::sheet=Sheet1,cell=G1 | payload=GFP mRNA; N_P_ratio=8; platform=MiNANO-form; buffer=NaOAc; total_flow_rate=2000; aqueous_to_organic_flow_ratio=3:1; purification=ultrafiltration; exchange to PBS; fivefold PBS dilution; 10000 xg, 5 min; size_PDI_instrument=DynaPro Plate Reader III; EE_assay=Quant-iT RiboGreen; EE_definition=(total mRNA - unencapsulated mRNA) / total mRNA * 100; cell_model=CFBE; assay=10% AlamarBlue in PBS, 1.5 h, 37 C, 5% CO2; excitation=560; emission=590; control=untreated cells = 100%; reagent-only background subtraction; measurement_time=None | main.pdf::page=4 main.pdf::page=4 si1.docx::paragraph=30 main.pdf::page=4 | Fig. S5 Experimental validation of model-selected formulations with GFP mRNA. (a) The size and PDI of 100 GFP mRNA–loaded formulations; (b) EE of the same formulations; (c) GFP fluorescence intensity (GFP intDen) in CFBE cells 48 h post-transfection; (d) Cell viability of CFBE cells after transfection with the corresponding formulations. | mean ± SD stated globally; source-row statistic pending; no per-row SD |  | pending
结果 | si2_N0083_H | si2_N0083 | EMPTY_REFERENCE | empty_reference | si2.xlsx | 83 | CKK-E12 | DOPC | 5 | mM | 40 | 8 | 1.1 |  | molar % | [5 empty] | particle_size | 63.41859 | nm | reported | model_prediction | si2.xlsx::sheet=Sheet1,cell=H84 si2.xlsx::sheet=Sheet1,cell=H1 | si2.xlsx::sheet=Sheet1,cell=A84 si2.xlsx::sheet=Sheet1,cell=A1 si2.xlsx::sheet=Sheet1,cell=B84 si2.xlsx::sheet=Sheet1,cell=B1 si2.xlsx::sheet=Sheet1,cell=C84 si2.xlsx::sheet=Sheet1,cell=C1 si2.xlsx::sheet=Sheet1,cell=D84 si2.xlsx::sheet=Sheet1,cell=D1 si2.xlsx::sheet=Sheet1,cell=E84 si2.xlsx::sheet=Sheet1,cell=E1 si2.xlsx::sheet=Sheet1,cell=F84 si2.xlsx::sheet=Sheet1,cell=F1 si2.xlsx::sheet=Sheet1,cell=G84 si2.xlsx::sheet=Sheet1,cell=G1 |  |  | 63.418592147764 Predicted empty LNP size (nm) | model prediction; no experimental replicate statistic |  | pending
结果 | si2_N0083_I | si2_N0083 | EMPTY_REFERENCE | empty_reference | si2.xlsx | 83 | CKK-E12 | DOPC | 5 | mM | 40 | 8 | 1.1 |  | molar % | [5 empty] | particle_size |  | nm | missing_in_source | measurement | si2.xlsx::sheet=Sheet1,cell=I84 si2.xlsx::sheet=Sheet1,cell=I1 | si2.xlsx::sheet=Sheet1,cell=A84 si2.xlsx::sheet=Sheet1,cell=A1 si2.xlsx::sheet=Sheet1,cell=B84 si2.xlsx::sheet=Sheet1,cell=B1 si2.xlsx::sheet=Sheet1,cell=C84 si2.xlsx::sheet=Sheet1,cell=C1 si2.xlsx::sheet=Sheet1,cell=D84 si2.xlsx::sheet=Sheet1,cell=D1 si2.xlsx::sheet=Sheet1,cell=E84 si2.xlsx::sheet=Sheet1,cell=E1 si2.xlsx::sheet=Sheet1,cell=F84 si2.xlsx::sheet=Sheet1,cell=F1 si2.xlsx::sheet=Sheet1,cell=G84 si2.xlsx::sheet=Sheet1,cell=G1 |  |  | - Actual empty LNP size (nm) | mean ± SD stated globally; source-row statistic pending; no per-row SD | Q08 | pending
结果 | si2_N0083_J | si2_N0083 | GFP_CHAR | GFP_mRNA_loaded | si2.xlsx | 83 | CKK-E12 | DOPC | 5 | mM | 40 | 8 | 1.1 |  | molar % | GFP mRNA | GFP |  |  |  | particle_size | 120.2 | nm | reported | measurement | si2.xlsx::sheet=Sheet1,cell=J84 si2.xlsx::sheet=Sheet1,cell=J1 | si2.xlsx::sheet=Sheet1,cell=A84 si2.xlsx::sheet=Sheet1,cell=A1 si2.xlsx::sheet=Sheet1,cell=B84 si2.xlsx::sheet=Sheet1,cell=B1 si2.xlsx::sheet=Sheet1,cell=C84 si2.xlsx::sheet=Sheet1,cell=C1 si2.xlsx::sheet=Sheet1,cell=D84 si2.xlsx::sheet=Sheet1,cell=D1 si2.xlsx::sheet=Sheet1,cell=E84 si2.xlsx::sheet=Sheet1,cell=E1 si2.xlsx::sheet=Sheet1,cell=F84 si2.xlsx::sheet=Sheet1,cell=F1 si2.xlsx::sheet=Sheet1,cell=G84 si2.xlsx::sheet=Sheet1,cell=G1 | payload=GFP mRNA; N_P_ratio=8; platform=MiNANO-form; buffer=NaOAc; total_flow_rate=2000; aqueous_to_organic_flow_ratio=3:1; purification=ultrafiltration; exchange to PBS; fivefold PBS dilution; 10000 xg, 5 min; size_PDI_instrument=DynaPro Plate Reader III; EE_assay=Quant-iT RiboGreen; EE_definition=(total mRNA - unencapsulated mRNA) / total mRNA * 100 | main.pdf::page=4 main.pdf::page=4 | 120.2 GFP mRNA-LNP size (nm) | mean ± SD stated globally; source-row statistic pending; no per-row SD |  | pending
结果 | si2_N0083_K | si2_N0083 | GFP_CHAR | GFP_mRNA_loaded | si2.xlsx | 83 | CKK-E12 | DOPC | 5 | mM | 40 | 8 | 1.1 |  | molar % | GFP mRNA | GFP |  |  |  | PDI | 0.128 | dimensionless | reported | measurement | si2.xlsx::sheet=Sheet1,cell=K84 si2.xlsx::sheet=Sheet1,cell=K1 | si2.xlsx::sheet=Sheet1,cell=A84 si2.xlsx::sheet=Sheet1,cell=A1 si2.xlsx::sheet=Sheet1,cell=B84 si2.xlsx::sheet=Sheet1,cell=B1 si2.xlsx::sheet=Sheet1,cell=C84 si2.xlsx::sheet=Sheet1,cell=C1 si2.xlsx::sheet=Sheet1,cell=D84 si2.xlsx::sheet=Sheet1,cell=D1 si2.xlsx::sheet=Sheet1,cell=E84 si2.xlsx::sheet=Sheet1,cell=E1 si2.xlsx::sheet=Sheet1,cell=F84 si2.xlsx::sheet=Sheet1,cell=F1 si2.xlsx::sheet=Sheet1,cell=G84 si2.xlsx::sheet=Sheet1,cell=G1 | payload=GFP mRNA; N_P_ratio=8; platform=MiNANO-form; buffer=NaOAc; total_flow_rate=2000; aqueous_to_organic_flow_ratio=3:1; purification=ultrafiltration; exchange to PBS; fivefold PBS dilution; 10000 xg, 5 min; size_PDI_instrument=DynaPro Plate Reader III; EE_assay=Quant-iT RiboGreen; EE_definition=(total mRNA - unencapsulated mRNA) / total mRNA * 100 | main.pdf::page=4 main.pdf::page=4 | 0.128 GFP mRNA-LNP PDI | mean ± SD stated globally; source-row statistic pending; no per-row SD |  | pending
结果 | si2_N0083_L | si2_N0083 | GFP_CHAR | GFP_mRNA_loaded | si2.xlsx | 83 | CKK-E12 | DOPC | 5 | mM | 40 | 8 | 1.1 |  | molar % | GFP mRNA | GFP |  |  |  | encapsulation_efficiency | 96.18467 | % | reported | measurement | si2.xlsx::sheet=Sheet1,cell=L84 si2.xlsx::sheet=Sheet1,cell=L1 | si2.xlsx::sheet=Sheet1,cell=A84 si2.xlsx::sheet=Sheet1,cell=A1 si2.xlsx::sheet=Sheet1,cell=B84 si2.xlsx::sheet=Sheet1,cell=B1 si2.xlsx::sheet=Sheet1,cell=C84 si2.xlsx::sheet=Sheet1,cell=C1 si2.xlsx::sheet=Sheet1,cell=D84 si2.xlsx::sheet=Sheet1,cell=D1 si2.xlsx::sheet=Sheet1,cell=E84 si2.xlsx::sheet=Sheet1,cell=E1 si2.xlsx::sheet=Sheet1,cell=F84 si2.xlsx::sheet=Sheet1,cell=F1 si2.xlsx::sheet=Sheet1,cell=G84 si2.xlsx::sheet=Sheet1,cell=G1 | payload=GFP mRNA; N_P_ratio=8; platform=MiNANO-form; buffer=NaOAc; total_flow_rate=2000; aqueous_to_organic_flow_ratio=3:1; purification=ultrafiltration; exchange to PBS; fivefold PBS dilution; 10000 xg, 5 min; size_PDI_instrument=DynaPro Plate Reader III; EE_assay=Quant-iT RiboGreen; EE_definition=(total mRNA - unencapsulated mRNA) / total mRNA * 100 | main.pdf::page=4 main.pdf::page=4 | 96.1846702405189 GFP mRNA-LNP encapsulation efficiency (%) | mean ± SD stated globally; source-row statistic pending; no per-row SD |  | pending
结果 | si2_N0083_M | si2_N0083 | GFP_EXPR | GFP_mRNA_loaded | si2.xlsx | 83 | CKK-E12 | DOPC | 5 | mM | 40 | 8 | 1.1 |  | molar % | GFP mRNA | GFP | CFBE | 600 ng GFP mRNA–loaded LNPs | 48 | GFP_fluorescence_intensity | 5323655 |  | reported | measurement | si2.xlsx::sheet=Sheet1,cell=M84 si2.xlsx::sheet=Sheet1,cell=M1 | si2.xlsx::sheet=Sheet1,cell=A84 si2.xlsx::sheet=Sheet1,cell=A1 si2.xlsx::sheet=Sheet1,cell=B84 si2.xlsx::sheet=Sheet1,cell=B1 si2.xlsx::sheet=Sheet1,cell=C84 si2.xlsx::sheet=Sheet1,cell=C1 si2.xlsx::sheet=Sheet1,cell=D84 si2.xlsx::sheet=Sheet1,cell=D1 si2.xlsx::sheet=Sheet1,cell=E84 si2.xlsx::sheet=Sheet1,cell=E1 si2.xlsx::sheet=Sheet1,cell=F84 si2.xlsx::sheet=Sheet1,cell=F1 si2.xlsx::sheet=Sheet1,cell=G84 si2.xlsx::sheet=Sheet1,cell=G1 | payload=GFP mRNA; N_P_ratio=8; platform=MiNANO-form; buffer=NaOAc; total_flow_rate=2000; aqueous_to_organic_flow_ratio=3:1; purification=ultrafiltration; exchange to PBS; fivefold PBS dilution; 10000 xg, 5 min; size_PDI_instrument=DynaPro Plate Reader III; EE_assay=Quant-iT RiboGreen; EE_definition=(total mRNA - unencapsulated mRNA) / total mRNA * 100; cell_model=CFBE; plate=96-well; cells_per_well=10000; culture_medium=MEM + 10% FBS + 1% p/s + 1% MEM non-EAA + 1% L-glu; temperature=37; CO2=5; pretransfection_incubation=24; dose_raw=600 ng GFP mRNA–loaded LNPs; dose_mass_basis=None; treatment_volume=200; measurement_time=48; readout=GFP fluorescence intensity; ImageJ Fiji; microscope=Olympus IX81; signal_unit=None | main.pdf::page=4 main.pdf::page=4 main.pdf::page=4 | 5323655 GFP mRNA-LNP transfection efficiency | mean ± SD stated globally; source-row statistic pending; no per-row SD | Q03,Q04 | pending
结果 | si2_N0083_VIABILITY | si2_N0083 | GFP_VIABILITY | GFP_mRNA_loaded | si2.xlsx | 83 | CKK-E12 | DOPC | 5 | mM | 40 | 8 | 1.1 |  | molar % | GFP mRNA | GFP | CFBE |  |  | cell_viability |  | % | requires_visual_extraction | measurement | si1.docx::paragraph=30 | si2.xlsx::sheet=Sheet1,cell=A84 si2.xlsx::sheet=Sheet1,cell=A1 si2.xlsx::sheet=Sheet1,cell=B84 si2.xlsx::sheet=Sheet1,cell=B1 si2.xlsx::sheet=Sheet1,cell=C84 si2.xlsx::sheet=Sheet1,cell=C1 si2.xlsx::sheet=Sheet1,cell=D84 si2.xlsx::sheet=Sheet1,cell=D1 si2.xlsx::sheet=Sheet1,cell=E84 si2.xlsx::sheet=Sheet1,cell=E1 si2.xlsx::sheet=Sheet1,cell=F84 si2.xlsx::sheet=Sheet1,cell=F1 si2.xlsx::sheet=Sheet1,cell=G84 si2.xlsx::sheet=Sheet1,cell=G1 | payload=GFP mRNA; N_P_ratio=8; platform=MiNANO-form; buffer=NaOAc; total_flow_rate=2000; aqueous_to_organic_flow_ratio=3:1; purification=ultrafiltration; exchange to PBS; fivefold PBS dilution; 10000 xg, 5 min; size_PDI_instrument=DynaPro Plate Reader III; EE_assay=Quant-iT RiboGreen; EE_definition=(total mRNA - unencapsulated mRNA) / total mRNA * 100; cell_model=CFBE; assay=10% AlamarBlue in PBS, 1.5 h, 37 C, 5% CO2; excitation=560; emission=590; control=untreated cells = 100%; reagent-only background subtraction; measurement_time=None | main.pdf::page=4 main.pdf::page=4 si1.docx::paragraph=30 main.pdf::page=4 | Fig. S5 Experimental validation of model-selected formulations with GFP mRNA. (a) The size and PDI of 100 GFP mRNA–loaded formulations; (b) EE of the same formulations; (c) GFP fluorescence intensity (GFP intDen) in CFBE cells 48 h post-transfection; (d) Cell viability of CFBE cells after transfection with the corresponding formulations. | mean ± SD stated globally; source-row statistic pending; no per-row SD |  | pending
结果 | si2_N0084_H | si2_N0084 | EMPTY_REFERENCE | empty_reference | si2.xlsx | 84 | CKK-E12 | DOPC | 5.5 | mM | 44 | 10 | 1.5 |  | molar % | [5 empty] | particle_size | 57.72831 | nm | reported | model_prediction | si2.xlsx::sheet=Sheet1,cell=H85 si2.xlsx::sheet=Sheet1,cell=H1 | si2.xlsx::sheet=Sheet1,cell=A85 si2.xlsx::sheet=Sheet1,cell=A1 si2.xlsx::sheet=Sheet1,cell=B85 si2.xlsx::sheet=Sheet1,cell=B1 si2.xlsx::sheet=Sheet1,cell=C85 si2.xlsx::sheet=Sheet1,cell=C1 si2.xlsx::sheet=Sheet1,cell=D85 si2.xlsx::sheet=Sheet1,cell=D1 si2.xlsx::sheet=Sheet1,cell=E85 si2.xlsx::sheet=Sheet1,cell=E1 si2.xlsx::sheet=Sheet1,cell=F85 si2.xlsx::sheet=Sheet1,cell=F1 si2.xlsx::sheet=Sheet1,cell=G85 si2.xlsx::sheet=Sheet1,cell=G1 |  |  | 57.7283149836009 Predicted empty LNP size (nm) | model prediction; no experimental replicate statistic |  | pending
结果 | si2_N0084_I | si2_N0084 | EMPTY_REFERENCE | empty_reference | si2.xlsx | 84 | CKK-E12 | DOPC | 5.5 | mM | 44 | 10 | 1.5 |  | molar % | [5 empty] | particle_size |  | nm | missing_in_source | measurement | si2.xlsx::sheet=Sheet1,cell=I85 si2.xlsx::sheet=Sheet1,cell=I1 | si2.xlsx::sheet=Sheet1,cell=A85 si2.xlsx::sheet=Sheet1,cell=A1 si2.xlsx::sheet=Sheet1,cell=B85 si2.xlsx::sheet=Sheet1,cell=B1 si2.xlsx::sheet=Sheet1,cell=C85 si2.xlsx::sheet=Sheet1,cell=C1 si2.xlsx::sheet=Sheet1,cell=D85 si2.xlsx::sheet=Sheet1,cell=D1 si2.xlsx::sheet=Sheet1,cell=E85 si2.xlsx::sheet=Sheet1,cell=E1 si2.xlsx::sheet=Sheet1,cell=F85 si2.xlsx::sheet=Sheet1,cell=F1 si2.xlsx::sheet=Sheet1,cell=G85 si2.xlsx::sheet=Sheet1,cell=G1 |  |  | - Actual empty LNP size (nm) | mean ± SD stated globally; source-row statistic pending; no per-row SD | Q08 | pending
结果 | si2_N0084_J | si2_N0084 | GFP_CHAR | GFP_mRNA_loaded | si2.xlsx | 84 | CKK-E12 | DOPC | 5.5 | mM | 44 | 10 | 1.5 |  | molar % | GFP mRNA | GFP |  |  |  | particle_size | 113.5 | nm | reported | measurement | si2.xlsx::sheet=Sheet1,cell=J85 si2.xlsx::sheet=Sheet1,cell=J1 | si2.xlsx::sheet=Sheet1,cell=A85 si2.xlsx::sheet=Sheet1,cell=A1 si2.xlsx::sheet=Sheet1,cell=B85 si2.xlsx::sheet=Sheet1,cell=B1 si2.xlsx::sheet=Sheet1,cell=C85 si2.xlsx::sheet=Sheet1,cell=C1 si2.xlsx::sheet=Sheet1,cell=D85 si2.xlsx::sheet=Sheet1,cell=D1 si2.xlsx::sheet=Sheet1,cell=E85 si2.xlsx::sheet=Sheet1,cell=E1 si2.xlsx::sheet=Sheet1,cell=F85 si2.xlsx::sheet=Sheet1,cell=F1 si2.xlsx::sheet=Sheet1,cell=G85 si2.xlsx::sheet=Sheet1,cell=G1 | payload=GFP mRNA; N_P_ratio=8; platform=MiNANO-form; buffer=NaOAc; total_flow_rate=2000; aqueous_to_organic_flow_ratio=3:1; purification=ultrafiltration; exchange to PBS; fivefold PBS dilution; 10000 xg, 5 min; size_PDI_instrument=DynaPro Plate Reader III; EE_assay=Quant-iT RiboGreen; EE_definition=(total mRNA - unencapsulated mRNA) / total mRNA * 100 | main.pdf::page=4 main.pdf::page=4 | 113.5 GFP mRNA-LNP size (nm) | mean ± SD stated globally; source-row statistic pending; no per-row SD |  | pending
结果 | si2_N0084_K | si2_N0084 | GFP_CHAR | GFP_mRNA_loaded | si2.xlsx | 84 | CKK-E12 | DOPC | 5.5 | mM | 44 | 10 | 1.5 |  | molar % | GFP mRNA | GFP |  |  |  | PDI | 0.136 | dimensionless | reported | measurement | si2.xlsx::sheet=Sheet1,cell=K85 si2.xlsx::sheet=Sheet1,cell=K1 | si2.xlsx::sheet=Sheet1,cell=A85 si2.xlsx::sheet=Sheet1,cell=A1 si2.xlsx::sheet=Sheet1,cell=B85 si2.xlsx::sheet=Sheet1,cell=B1 si2.xlsx::sheet=Sheet1,cell=C85 si2.xlsx::sheet=Sheet1,cell=C1 si2.xlsx::sheet=Sheet1,cell=D85 si2.xlsx::sheet=Sheet1,cell=D1 si2.xlsx::sheet=Sheet1,cell=E85 si2.xlsx::sheet=Sheet1,cell=E1 si2.xlsx::sheet=Sheet1,cell=F85 si2.xlsx::sheet=Sheet1,cell=F1 si2.xlsx::sheet=Sheet1,cell=G85 si2.xlsx::sheet=Sheet1,cell=G1 | payload=GFP mRNA; N_P_ratio=8; platform=MiNANO-form; buffer=NaOAc; total_flow_rate=2000; aqueous_to_organic_flow_ratio=3:1; purification=ultrafiltration; exchange to PBS; fivefold PBS dilution; 10000 xg, 5 min; size_PDI_instrument=DynaPro Plate Reader III; EE_assay=Quant-iT RiboGreen; EE_definition=(total mRNA - unencapsulated mRNA) / total mRNA * 100 | main.pdf::page=4 main.pdf::page=4 | 0.136 GFP mRNA-LNP PDI | mean ± SD stated globally; source-row statistic pending; no per-row SD |  | pending
结果 | si2_N0084_L | si2_N0084 | GFP_CHAR | GFP_mRNA_loaded | si2.xlsx | 84 | CKK-E12 | DOPC | 5.5 | mM | 44 | 10 | 1.5 |  | molar % | GFP mRNA | GFP |  |  |  | encapsulation_efficiency | 97.13706 | % | reported | measurement | si2.xlsx::sheet=Sheet1,cell=L85 si2.xlsx::sheet=Sheet1,cell=L1 | si2.xlsx::sheet=Sheet1,cell=A85 si2.xlsx::sheet=Sheet1,cell=A1 si2.xlsx::sheet=Sheet1,cell=B85 si2.xlsx::sheet=Sheet1,cell=B1 si2.xlsx::sheet=Sheet1,cell=C85 si2.xlsx::sheet=Sheet1,cell=C1 si2.xlsx::sheet=Sheet1,cell=D85 si2.xlsx::sheet=Sheet1,cell=D1 si2.xlsx::sheet=Sheet1,cell=E85 si2.xlsx::sheet=Sheet1,cell=E1 si2.xlsx::sheet=Sheet1,cell=F85 si2.xlsx::sheet=Sheet1,cell=F1 si2.xlsx::sheet=Sheet1,cell=G85 si2.xlsx::sheet=Sheet1,cell=G1 | payload=GFP mRNA; N_P_ratio=8; platform=MiNANO-form; buffer=NaOAc; total_flow_rate=2000; aqueous_to_organic_flow_ratio=3:1; purification=ultrafiltration; exchange to PBS; fivefold PBS dilution; 10000 xg, 5 min; size_PDI_instrument=DynaPro Plate Reader III; EE_assay=Quant-iT RiboGreen; EE_definition=(total mRNA - unencapsulated mRNA) / total mRNA * 100 | main.pdf::page=4 main.pdf::page=4 | 97.1370636335582 GFP mRNA-LNP encapsulation efficiency (%) | mean ± SD stated globally; source-row statistic pending; no per-row SD |  | pending
结果 | si2_N0084_M | si2_N0084 | GFP_EXPR | GFP_mRNA_loaded | si2.xlsx | 84 | CKK-E12 | DOPC | 5.5 | mM | 44 | 10 | 1.5 |  | molar % | GFP mRNA | GFP | CFBE | 600 ng GFP mRNA–loaded LNPs | 48 | GFP_fluorescence_intensity | 3358391.3 |  | reported | measurement | si2.xlsx::sheet=Sheet1,cell=M85 si2.xlsx::sheet=Sheet1,cell=M1 | si2.xlsx::sheet=Sheet1,cell=A85 si2.xlsx::sheet=Sheet1,cell=A1 si2.xlsx::sheet=Sheet1,cell=B85 si2.xlsx::sheet=Sheet1,cell=B1 si2.xlsx::sheet=Sheet1,cell=C85 si2.xlsx::sheet=Sheet1,cell=C1 si2.xlsx::sheet=Sheet1,cell=D85 si2.xlsx::sheet=Sheet1,cell=D1 si2.xlsx::sheet=Sheet1,cell=E85 si2.xlsx::sheet=Sheet1,cell=E1 si2.xlsx::sheet=Sheet1,cell=F85 si2.xlsx::sheet=Sheet1,cell=F1 si2.xlsx::sheet=Sheet1,cell=G85 si2.xlsx::sheet=Sheet1,cell=G1 | payload=GFP mRNA; N_P_ratio=8; platform=MiNANO-form; buffer=NaOAc; total_flow_rate=2000; aqueous_to_organic_flow_ratio=3:1; purification=ultrafiltration; exchange to PBS; fivefold PBS dilution; 10000 xg, 5 min; size_PDI_instrument=DynaPro Plate Reader III; EE_assay=Quant-iT RiboGreen; EE_definition=(total mRNA - unencapsulated mRNA) / total mRNA * 100; cell_model=CFBE; plate=96-well; cells_per_well=10000; culture_medium=MEM + 10% FBS + 1% p/s + 1% MEM non-EAA + 1% L-glu; temperature=37; CO2=5; pretransfection_incubation=24; dose_raw=600 ng GFP mRNA–loaded LNPs; dose_mass_basis=None; treatment_volume=200; measurement_time=48; readout=GFP fluorescence intensity; ImageJ Fiji; microscope=Olympus IX81; signal_unit=None | main.pdf::page=4 main.pdf::page=4 main.pdf::page=4 | 3358391.33333333 GFP mRNA-LNP transfection efficiency | mean ± SD stated globally; source-row statistic pending; no per-row SD | Q03,Q04 | pending
结果 | si2_N0084_VIABILITY | si2_N0084 | GFP_VIABILITY | GFP_mRNA_loaded | si2.xlsx | 84 | CKK-E12 | DOPC | 5.5 | mM | 44 | 10 | 1.5 |  | molar % | GFP mRNA | GFP | CFBE |  |  | cell_viability |  | % | requires_visual_extraction | measurement | si1.docx::paragraph=30 | si2.xlsx::sheet=Sheet1,cell=A85 si2.xlsx::sheet=Sheet1,cell=A1 si2.xlsx::sheet=Sheet1,cell=B85 si2.xlsx::sheet=Sheet1,cell=B1 si2.xlsx::sheet=Sheet1,cell=C85 si2.xlsx::sheet=Sheet1,cell=C1 si2.xlsx::sheet=Sheet1,cell=D85 si2.xlsx::sheet=Sheet1,cell=D1 si2.xlsx::sheet=Sheet1,cell=E85 si2.xlsx::sheet=Sheet1,cell=E1 si2.xlsx::sheet=Sheet1,cell=F85 si2.xlsx::sheet=Sheet1,cell=F1 si2.xlsx::sheet=Sheet1,cell=G85 si2.xlsx::sheet=Sheet1,cell=G1 | payload=GFP mRNA; N_P_ratio=8; platform=MiNANO-form; buffer=NaOAc; total_flow_rate=2000; aqueous_to_organic_flow_ratio=3:1; purification=ultrafiltration; exchange to PBS; fivefold PBS dilution; 10000 xg, 5 min; size_PDI_instrument=DynaPro Plate Reader III; EE_assay=Quant-iT RiboGreen; EE_definition=(total mRNA - unencapsulated mRNA) / total mRNA * 100; cell_model=CFBE; assay=10% AlamarBlue in PBS, 1.5 h, 37 C, 5% CO2; excitation=560; emission=590; control=untreated cells = 100%; reagent-only background subtraction; measurement_time=None | main.pdf::page=4 main.pdf::page=4 si1.docx::paragraph=30 main.pdf::page=4 | Fig. S5 Experimental validation of model-selected formulations with GFP mRNA. (a) The size and PDI of 100 GFP mRNA–loaded formulations; (b) EE of the same formulations; (c) GFP fluorescence intensity (GFP intDen) in CFBE cells 48 h post-transfection; (d) Cell viability of CFBE cells after transfection with the corresponding formulations. | mean ± SD stated globally; source-row statistic pending; no per-row SD |  | pending
结果 | si2_N0085_H | si2_N0085 | EMPTY_REFERENCE | empty_reference | si2.xlsx | 85 | CKK-E12 | DOPC | 2.5 | mM | 54 | 5 | 0.9 |  | molar % | [5 empty] | particle_size | 55.90765 | nm | reported | model_prediction | si2.xlsx::sheet=Sheet1,cell=H86 si2.xlsx::sheet=Sheet1,cell=H1 | si2.xlsx::sheet=Sheet1,cell=A86 si2.xlsx::sheet=Sheet1,cell=A1 si2.xlsx::sheet=Sheet1,cell=B86 si2.xlsx::sheet=Sheet1,cell=B1 si2.xlsx::sheet=Sheet1,cell=C86 si2.xlsx::sheet=Sheet1,cell=C1 si2.xlsx::sheet=Sheet1,cell=D86 si2.xlsx::sheet=Sheet1,cell=D1 si2.xlsx::sheet=Sheet1,cell=E86 si2.xlsx::sheet=Sheet1,cell=E1 si2.xlsx::sheet=Sheet1,cell=F86 si2.xlsx::sheet=Sheet1,cell=F1 si2.xlsx::sheet=Sheet1,cell=G86 si2.xlsx::sheet=Sheet1,cell=G1 |  |  | 55.9076466193666 Predicted empty LNP size (nm) | model prediction; no experimental replicate statistic |  | pending
结果 | si2_N0085_I | si2_N0085 | EMPTY_REFERENCE | empty_reference | si2.xlsx | 85 | CKK-E12 | DOPC | 2.5 | mM | 54 | 5 | 0.9 |  | molar % | [5 empty] | particle_size |  | nm | missing_in_source | measurement | si2.xlsx::sheet=Sheet1,cell=I86 si2.xlsx::sheet=Sheet1,cell=I1 | si2.xlsx::sheet=Sheet1,cell=A86 si2.xlsx::sheet=Sheet1,cell=A1 si2.xlsx::sheet=Sheet1,cell=B86 si2.xlsx::sheet=Sheet1,cell=B1 si2.xlsx::sheet=Sheet1,cell=C86 si2.xlsx::sheet=Sheet1,cell=C1 si2.xlsx::sheet=Sheet1,cell=D86 si2.xlsx::sheet=Sheet1,cell=D1 si2.xlsx::sheet=Sheet1,cell=E86 si2.xlsx::sheet=Sheet1,cell=E1 si2.xlsx::sheet=Sheet1,cell=F86 si2.xlsx::sheet=Sheet1,cell=F1 si2.xlsx::sheet=Sheet1,cell=G86 si2.xlsx::sheet=Sheet1,cell=G1 |  |  | - Actual empty LNP size (nm) | mean ± SD stated globally; source-row statistic pending; no per-row SD | Q08 | pending
结果 | si2_N0085_J | si2_N0085 | GFP_CHAR | GFP_mRNA_loaded | si2.xlsx | 85 | CKK-E12 | DOPC | 2.5 | mM | 54 | 5 | 0.9 |  | molar % | GFP mRNA | GFP |  |  |  | particle_size | 132.3 | nm | reported | measurement | si2.xlsx::sheet=Sheet1,cell=J86 si2.xlsx::sheet=Sheet1,cell=J1 | si2.xlsx::sheet=Sheet1,cell=A86 si2.xlsx::sheet=Sheet1,cell=A1 si2.xlsx::sheet=Sheet1,cell=B86 si2.xlsx::sheet=Sheet1,cell=B1 si2.xlsx::sheet=Sheet1,cell=C86 si2.xlsx::sheet=Sheet1,cell=C1 si2.xlsx::sheet=Sheet1,cell=D86 si2.xlsx::sheet=Sheet1,cell=D1 si2.xlsx::sheet=Sheet1,cell=E86 si2.xlsx::sheet=Sheet1,cell=E1 si2.xlsx::sheet=Sheet1,cell=F86 si2.xlsx::sheet=Sheet1,cell=F1 si2.xlsx::sheet=Sheet1,cell=G86 si2.xlsx::sheet=Sheet1,cell=G1 | payload=GFP mRNA; N_P_ratio=8; platform=MiNANO-form; buffer=NaOAc; total_flow_rate=2000; aqueous_to_organic_flow_ratio=3:1; purification=ultrafiltration; exchange to PBS; fivefold PBS dilution; 10000 xg, 5 min; size_PDI_instrument=DynaPro Plate Reader III; EE_assay=Quant-iT RiboGreen; EE_definition=(total mRNA - unencapsulated mRNA) / total mRNA * 100 | main.pdf::page=4 main.pdf::page=4 | 132.3 GFP mRNA-LNP size (nm) | mean ± SD stated globally; source-row statistic pending; no per-row SD |  | pending
结果 | si2_N0085_K | si2_N0085 | GFP_CHAR | GFP_mRNA_loaded | si2.xlsx | 85 | CKK-E12 | DOPC | 2.5 | mM | 54 | 5 | 0.9 |  | molar % | GFP mRNA | GFP |  |  |  | PDI | 0.16 | dimensionless | reported | measurement | si2.xlsx::sheet=Sheet1,cell=K86 si2.xlsx::sheet=Sheet1,cell=K1 | si2.xlsx::sheet=Sheet1,cell=A86 si2.xlsx::sheet=Sheet1,cell=A1 si2.xlsx::sheet=Sheet1,cell=B86 si2.xlsx::sheet=Sheet1,cell=B1 si2.xlsx::sheet=Sheet1,cell=C86 si2.xlsx::sheet=Sheet1,cell=C1 si2.xlsx::sheet=Sheet1,cell=D86 si2.xlsx::sheet=Sheet1,cell=D1 si2.xlsx::sheet=Sheet1,cell=E86 si2.xlsx::sheet=Sheet1,cell=E1 si2.xlsx::sheet=Sheet1,cell=F86 si2.xlsx::sheet=Sheet1,cell=F1 si2.xlsx::sheet=Sheet1,cell=G86 si2.xlsx::sheet=Sheet1,cell=G1 | payload=GFP mRNA; N_P_ratio=8; platform=MiNANO-form; buffer=NaOAc; total_flow_rate=2000; aqueous_to_organic_flow_ratio=3:1; purification=ultrafiltration; exchange to PBS; fivefold PBS dilution; 10000 xg, 5 min; size_PDI_instrument=DynaPro Plate Reader III; EE_assay=Quant-iT RiboGreen; EE_definition=(total mRNA - unencapsulated mRNA) / total mRNA * 100 | main.pdf::page=4 main.pdf::page=4 | 0.16 GFP mRNA-LNP PDI | mean ± SD stated globally; source-row statistic pending; no per-row SD |  | pending
结果 | si2_N0085_L | si2_N0085 | GFP_CHAR | GFP_mRNA_loaded | si2.xlsx | 85 | CKK-E12 | DOPC | 2.5 | mM | 54 | 5 | 0.9 |  | molar % | GFP mRNA | GFP |  |  |  | encapsulation_efficiency | 96.09936 | % | reported | measurement | si2.xlsx::sheet=Sheet1,cell=L86 si2.xlsx::sheet=Sheet1,cell=L1 | si2.xlsx::sheet=Sheet1,cell=A86 si2.xlsx::sheet=Sheet1,cell=A1 si2.xlsx::sheet=Sheet1,cell=B86 si2.xlsx::sheet=Sheet1,cell=B1 si2.xlsx::sheet=Sheet1,cell=C86 si2.xlsx::sheet=Sheet1,cell=C1 si2.xlsx::sheet=Sheet1,cell=D86 si2.xlsx::sheet=Sheet1,cell=D1 si2.xlsx::sheet=Sheet1,cell=E86 si2.xlsx::sheet=Sheet1,cell=E1 si2.xlsx::sheet=Sheet1,cell=F86 si2.xlsx::sheet=Sheet1,cell=F1 si2.xlsx::sheet=Sheet1,cell=G86 si2.xlsx::sheet=Sheet1,cell=G1 | payload=GFP mRNA; N_P_ratio=8; platform=MiNANO-form; buffer=NaOAc; total_flow_rate=2000; aqueous_to_organic_flow_ratio=3:1; purification=ultrafiltration; exchange to PBS; fivefold PBS dilution; 10000 xg, 5 min; size_PDI_instrument=DynaPro Plate Reader III; EE_assay=Quant-iT RiboGreen; EE_definition=(total mRNA - unencapsulated mRNA) / total mRNA * 100 | main.pdf::page=4 main.pdf::page=4 | 96.0993580962828 GFP mRNA-LNP encapsulation efficiency (%) | mean ± SD stated globally; source-row statistic pending; no per-row SD |  | pending
结果 | si2_N0085_M | si2_N0085 | GFP_EXPR | GFP_mRNA_loaded | si2.xlsx | 85 | CKK-E12 | DOPC | 2.5 | mM | 54 | 5 | 0.9 |  | molar % | GFP mRNA | GFP | CFBE | 600 ng GFP mRNA–loaded LNPs | 48 | GFP_fluorescence_intensity | 297931.7 |  | reported | measurement | si2.xlsx::sheet=Sheet1,cell=M86 si2.xlsx::sheet=Sheet1,cell=M1 | si2.xlsx::sheet=Sheet1,cell=A86 si2.xlsx::sheet=Sheet1,cell=A1 si2.xlsx::sheet=Sheet1,cell=B86 si2.xlsx::sheet=Sheet1,cell=B1 si2.xlsx::sheet=Sheet1,cell=C86 si2.xlsx::sheet=Sheet1,cell=C1 si2.xlsx::sheet=Sheet1,cell=D86 si2.xlsx::sheet=Sheet1,cell=D1 si2.xlsx::sheet=Sheet1,cell=E86 si2.xlsx::sheet=Sheet1,cell=E1 si2.xlsx::sheet=Sheet1,cell=F86 si2.xlsx::sheet=Sheet1,cell=F1 si2.xlsx::sheet=Sheet1,cell=G86 si2.xlsx::sheet=Sheet1,cell=G1 | payload=GFP mRNA; N_P_ratio=8; platform=MiNANO-form; buffer=NaOAc; total_flow_rate=2000; aqueous_to_organic_flow_ratio=3:1; purification=ultrafiltration; exchange to PBS; fivefold PBS dilution; 10000 xg, 5 min; size_PDI_instrument=DynaPro Plate Reader III; EE_assay=Quant-iT RiboGreen; EE_definition=(total mRNA - unencapsulated mRNA) / total mRNA * 100; cell_model=CFBE; plate=96-well; cells_per_well=10000; culture_medium=MEM + 10% FBS + 1% p/s + 1% MEM non-EAA + 1% L-glu; temperature=37; CO2=5; pretransfection_incubation=24; dose_raw=600 ng GFP mRNA–loaded LNPs; dose_mass_basis=None; treatment_volume=200; measurement_time=48; readout=GFP fluorescence intensity; ImageJ Fiji; microscope=Olympus IX81; signal_unit=None | main.pdf::page=4 main.pdf::page=4 main.pdf::page=4 | 297931.666666667 GFP mRNA-LNP transfection efficiency | mean ± SD stated globally; source-row statistic pending; no per-row SD | Q03,Q04 | pending
结果 | si2_N0085_VIABILITY | si2_N0085 | GFP_VIABILITY | GFP_mRNA_loaded | si2.xlsx | 85 | CKK-E12 | DOPC | 2.5 | mM | 54 | 5 | 0.9 |  | molar % | GFP mRNA | GFP | CFBE |  |  | cell_viability |  | % | requires_visual_extraction | measurement | si1.docx::paragraph=30 | si2.xlsx::sheet=Sheet1,cell=A86 si2.xlsx::sheet=Sheet1,cell=A1 si2.xlsx::sheet=Sheet1,cell=B86 si2.xlsx::sheet=Sheet1,cell=B1 si2.xlsx::sheet=Sheet1,cell=C86 si2.xlsx::sheet=Sheet1,cell=C1 si2.xlsx::sheet=Sheet1,cell=D86 si2.xlsx::sheet=Sheet1,cell=D1 si2.xlsx::sheet=Sheet1,cell=E86 si2.xlsx::sheet=Sheet1,cell=E1 si2.xlsx::sheet=Sheet1,cell=F86 si2.xlsx::sheet=Sheet1,cell=F1 si2.xlsx::sheet=Sheet1,cell=G86 si2.xlsx::sheet=Sheet1,cell=G1 | payload=GFP mRNA; N_P_ratio=8; platform=MiNANO-form; buffer=NaOAc; total_flow_rate=2000; aqueous_to_organic_flow_ratio=3:1; purification=ultrafiltration; exchange to PBS; fivefold PBS dilution; 10000 xg, 5 min; size_PDI_instrument=DynaPro Plate Reader III; EE_assay=Quant-iT RiboGreen; EE_definition=(total mRNA - unencapsulated mRNA) / total mRNA * 100; cell_model=CFBE; assay=10% AlamarBlue in PBS, 1.5 h, 37 C, 5% CO2; excitation=560; emission=590; control=untreated cells = 100%; reagent-only background subtraction; measurement_time=None | main.pdf::page=4 main.pdf::page=4 si1.docx::paragraph=30 main.pdf::page=4 | Fig. S5 Experimental validation of model-selected formulations with GFP mRNA. (a) The size and PDI of 100 GFP mRNA–loaded formulations; (b) EE of the same formulations; (c) GFP fluorescence intensity (GFP intDen) in CFBE cells 48 h post-transfection; (d) Cell viability of CFBE cells after transfection with the corresponding formulations. | mean ± SD stated globally; source-row statistic pending; no per-row SD |  | pending
结果 | si2_N0086_H | si2_N0086 | EMPTY_REFERENCE | empty_reference | si2.xlsx | 86 | CKK-E12 | DOPC | 5 | mM | 60 | 14 | 2.5 |  | molar % | [5 empty] | particle_size | 51.39596 | nm | reported | model_prediction | si2.xlsx::sheet=Sheet1,cell=H87 si2.xlsx::sheet=Sheet1,cell=H1 | si2.xlsx::sheet=Sheet1,cell=A87 si2.xlsx::sheet=Sheet1,cell=A1 si2.xlsx::sheet=Sheet1,cell=B87 si2.xlsx::sheet=Sheet1,cell=B1 si2.xlsx::sheet=Sheet1,cell=C87 si2.xlsx::sheet=Sheet1,cell=C1 si2.xlsx::sheet=Sheet1,cell=D87 si2.xlsx::sheet=Sheet1,cell=D1 si2.xlsx::sheet=Sheet1,cell=E87 si2.xlsx::sheet=Sheet1,cell=E1 si2.xlsx::sheet=Sheet1,cell=F87 si2.xlsx::sheet=Sheet1,cell=F1 si2.xlsx::sheet=Sheet1,cell=G87 si2.xlsx::sheet=Sheet1,cell=G1 |  |  | 51.3959551224035 Predicted empty LNP size (nm) | model prediction; no experimental replicate statistic |  | pending
结果 | si2_N0086_I | si2_N0086 | EMPTY_REFERENCE | empty_reference | si2.xlsx | 86 | CKK-E12 | DOPC | 5 | mM | 60 | 14 | 2.5 |  | molar % | [5 empty] | particle_size |  | nm | missing_in_source | measurement | si2.xlsx::sheet=Sheet1,cell=I87 si2.xlsx::sheet=Sheet1,cell=I1 | si2.xlsx::sheet=Sheet1,cell=A87 si2.xlsx::sheet=Sheet1,cell=A1 si2.xlsx::sheet=Sheet1,cell=B87 si2.xlsx::sheet=Sheet1,cell=B1 si2.xlsx::sheet=Sheet1,cell=C87 si2.xlsx::sheet=Sheet1,cell=C1 si2.xlsx::sheet=Sheet1,cell=D87 si2.xlsx::sheet=Sheet1,cell=D1 si2.xlsx::sheet=Sheet1,cell=E87 si2.xlsx::sheet=Sheet1,cell=E1 si2.xlsx::sheet=Sheet1,cell=F87 si2.xlsx::sheet=Sheet1,cell=F1 si2.xlsx::sheet=Sheet1,cell=G87 si2.xlsx::sheet=Sheet1,cell=G1 |  |  | - Actual empty LNP size (nm) | mean ± SD stated globally; source-row statistic pending; no per-row SD | Q08 | pending
结果 | si2_N0086_J | si2_N0086 | GFP_CHAR | GFP_mRNA_loaded | si2.xlsx | 86 | CKK-E12 | DOPC | 5 | mM | 60 | 14 | 2.5 |  | molar % | GFP mRNA | GFP |  |  |  | particle_size | 110.1 | nm | reported | measurement | si2.xlsx::sheet=Sheet1,cell=J87 si2.xlsx::sheet=Sheet1,cell=J1 | si2.xlsx::sheet=Sheet1,cell=A87 si2.xlsx::sheet=Sheet1,cell=A1 si2.xlsx::sheet=Sheet1,cell=B87 si2.xlsx::sheet=Sheet1,cell=B1 si2.xlsx::sheet=Sheet1,cell=C87 si2.xlsx::sheet=Sheet1,cell=C1 si2.xlsx::sheet=Sheet1,cell=D87 si2.xlsx::sheet=Sheet1,cell=D1 si2.xlsx::sheet=Sheet1,cell=E87 si2.xlsx::sheet=Sheet1,cell=E1 si2.xlsx::sheet=Sheet1,cell=F87 si2.xlsx::sheet=Sheet1,cell=F1 si2.xlsx::sheet=Sheet1,cell=G87 si2.xlsx::sheet=Sheet1,cell=G1 | payload=GFP mRNA; N_P_ratio=8; platform=MiNANO-form; buffer=NaOAc; total_flow_rate=2000; aqueous_to_organic_flow_ratio=3:1; purification=ultrafiltration; exchange to PBS; fivefold PBS dilution; 10000 xg, 5 min; size_PDI_instrument=DynaPro Plate Reader III; EE_assay=Quant-iT RiboGreen; EE_definition=(total mRNA - unencapsulated mRNA) / total mRNA * 100 | main.pdf::page=4 main.pdf::page=4 | 110.1 GFP mRNA-LNP size (nm) | mean ± SD stated globally; source-row statistic pending; no per-row SD |  | pending
结果 | si2_N0086_K | si2_N0086 | GFP_CHAR | GFP_mRNA_loaded | si2.xlsx | 86 | CKK-E12 | DOPC | 5 | mM | 60 | 14 | 2.5 |  | molar % | GFP mRNA | GFP |  |  |  | PDI | 0.177 | dimensionless | reported | measurement | si2.xlsx::sheet=Sheet1,cell=K87 si2.xlsx::sheet=Sheet1,cell=K1 | si2.xlsx::sheet=Sheet1,cell=A87 si2.xlsx::sheet=Sheet1,cell=A1 si2.xlsx::sheet=Sheet1,cell=B87 si2.xlsx::sheet=Sheet1,cell=B1 si2.xlsx::sheet=Sheet1,cell=C87 si2.xlsx::sheet=Sheet1,cell=C1 si2.xlsx::sheet=Sheet1,cell=D87 si2.xlsx::sheet=Sheet1,cell=D1 si2.xlsx::sheet=Sheet1,cell=E87 si2.xlsx::sheet=Sheet1,cell=E1 si2.xlsx::sheet=Sheet1,cell=F87 si2.xlsx::sheet=Sheet1,cell=F1 si2.xlsx::sheet=Sheet1,cell=G87 si2.xlsx::sheet=Sheet1,cell=G1 | payload=GFP mRNA; N_P_ratio=8; platform=MiNANO-form; buffer=NaOAc; total_flow_rate=2000; aqueous_to_organic_flow_ratio=3:1; purification=ultrafiltration; exchange to PBS; fivefold PBS dilution; 10000 xg, 5 min; size_PDI_instrument=DynaPro Plate Reader III; EE_assay=Quant-iT RiboGreen; EE_definition=(total mRNA - unencapsulated mRNA) / total mRNA * 100 | main.pdf::page=4 main.pdf::page=4 | 0.177 GFP mRNA-LNP PDI | mean ± SD stated globally; source-row statistic pending; no per-row SD |  | pending
结果 | si2_N0086_L | si2_N0086 | GFP_CHAR | GFP_mRNA_loaded | si2.xlsx | 86 | CKK-E12 | DOPC | 5 | mM | 60 | 14 | 2.5 |  | molar % | GFP mRNA | GFP |  |  |  | encapsulation_efficiency | 81.76164 | % | reported | measurement | si2.xlsx::sheet=Sheet1,cell=L87 si2.xlsx::sheet=Sheet1,cell=L1 | si2.xlsx::sheet=Sheet1,cell=A87 si2.xlsx::sheet=Sheet1,cell=A1 si2.xlsx::sheet=Sheet1,cell=B87 si2.xlsx::sheet=Sheet1,cell=B1 si2.xlsx::sheet=Sheet1,cell=C87 si2.xlsx::sheet=Sheet1,cell=C1 si2.xlsx::sheet=Sheet1,cell=D87 si2.xlsx::sheet=Sheet1,cell=D1 si2.xlsx::sheet=Sheet1,cell=E87 si2.xlsx::sheet=Sheet1,cell=E1 si2.xlsx::sheet=Sheet1,cell=F87 si2.xlsx::sheet=Sheet1,cell=F1 si2.xlsx::sheet=Sheet1,cell=G87 si2.xlsx::sheet=Sheet1,cell=G1 | payload=GFP mRNA; N_P_ratio=8; platform=MiNANO-form; buffer=NaOAc; total_flow_rate=2000; aqueous_to_organic_flow_ratio=3:1; purification=ultrafiltration; exchange to PBS; fivefold PBS dilution; 10000 xg, 5 min; size_PDI_instrument=DynaPro Plate Reader III; EE_assay=Quant-iT RiboGreen; EE_definition=(total mRNA - unencapsulated mRNA) / total mRNA * 100 | main.pdf::page=4 main.pdf::page=4 | 81.7616379356148 GFP mRNA-LNP encapsulation efficiency (%) | mean ± SD stated globally; source-row statistic pending; no per-row SD |  | pending
结果 | si2_N0086_M | si2_N0086 | GFP_EXPR | GFP_mRNA_loaded | si2.xlsx | 86 | CKK-E12 | DOPC | 5 | mM | 60 | 14 | 2.5 |  | molar % | GFP mRNA | GFP | CFBE | 600 ng GFP mRNA–loaded LNPs | 48 | GFP_fluorescence_intensity | 518565.3 |  | reported | measurement | si2.xlsx::sheet=Sheet1,cell=M87 si2.xlsx::sheet=Sheet1,cell=M1 | si2.xlsx::sheet=Sheet1,cell=A87 si2.xlsx::sheet=Sheet1,cell=A1 si2.xlsx::sheet=Sheet1,cell=B87 si2.xlsx::sheet=Sheet1,cell=B1 si2.xlsx::sheet=Sheet1,cell=C87 si2.xlsx::sheet=Sheet1,cell=C1 si2.xlsx::sheet=Sheet1,cell=D87 si2.xlsx::sheet=Sheet1,cell=D1 si2.xlsx::sheet=Sheet1,cell=E87 si2.xlsx::sheet=Sheet1,cell=E1 si2.xlsx::sheet=Sheet1,cell=F87 si2.xlsx::sheet=Sheet1,cell=F1 si2.xlsx::sheet=Sheet1,cell=G87 si2.xlsx::sheet=Sheet1,cell=G1 | payload=GFP mRNA; N_P_ratio=8; platform=MiNANO-form; buffer=NaOAc; total_flow_rate=2000; aqueous_to_organic_flow_ratio=3:1; purification=ultrafiltration; exchange to PBS; fivefold PBS dilution; 10000 xg, 5 min; size_PDI_instrument=DynaPro Plate Reader III; EE_assay=Quant-iT RiboGreen; EE_definition=(total mRNA - unencapsulated mRNA) / total mRNA * 100; cell_model=CFBE; plate=96-well; cells_per_well=10000; culture_medium=MEM + 10% FBS + 1% p/s + 1% MEM non-EAA + 1% L-glu; temperature=37; CO2=5; pretransfection_incubation=24; dose_raw=600 ng GFP mRNA–loaded LNPs; dose_mass_basis=None; treatment_volume=200; measurement_time=48; readout=GFP fluorescence intensity; ImageJ Fiji; microscope=Olympus IX81; signal_unit=None | main.pdf::page=4 main.pdf::page=4 main.pdf::page=4 | 518565.333333333 GFP mRNA-LNP transfection efficiency | mean ± SD stated globally; source-row statistic pending; no per-row SD | Q03,Q04 | pending
结果 | si2_N0086_VIABILITY | si2_N0086 | GFP_VIABILITY | GFP_mRNA_loaded | si2.xlsx | 86 | CKK-E12 | DOPC | 5 | mM | 60 | 14 | 2.5 |  | molar % | GFP mRNA | GFP | CFBE |  |  | cell_viability |  | % | requires_visual_extraction | measurement | si1.docx::paragraph=30 | si2.xlsx::sheet=Sheet1,cell=A87 si2.xlsx::sheet=Sheet1,cell=A1 si2.xlsx::sheet=Sheet1,cell=B87 si2.xlsx::sheet=Sheet1,cell=B1 si2.xlsx::sheet=Sheet1,cell=C87 si2.xlsx::sheet=Sheet1,cell=C1 si2.xlsx::sheet=Sheet1,cell=D87 si2.xlsx::sheet=Sheet1,cell=D1 si2.xlsx::sheet=Sheet1,cell=E87 si2.xlsx::sheet=Sheet1,cell=E1 si2.xlsx::sheet=Sheet1,cell=F87 si2.xlsx::sheet=Sheet1,cell=F1 si2.xlsx::sheet=Sheet1,cell=G87 si2.xlsx::sheet=Sheet1,cell=G1 | payload=GFP mRNA; N_P_ratio=8; platform=MiNANO-form; buffer=NaOAc; total_flow_rate=2000; aqueous_to_organic_flow_ratio=3:1; purification=ultrafiltration; exchange to PBS; fivefold PBS dilution; 10000 xg, 5 min; size_PDI_instrument=DynaPro Plate Reader III; EE_assay=Quant-iT RiboGreen; EE_definition=(total mRNA - unencapsulated mRNA) / total mRNA * 100; cell_model=CFBE; assay=10% AlamarBlue in PBS, 1.5 h, 37 C, 5% CO2; excitation=560; emission=590; control=untreated cells = 100%; reagent-only background subtraction; measurement_time=None | main.pdf::page=4 main.pdf::page=4 si1.docx::paragraph=30 main.pdf::page=4 | Fig. S5 Experimental validation of model-selected formulations with GFP mRNA. (a) The size and PDI of 100 GFP mRNA–loaded formulations; (b) EE of the same formulations; (c) GFP fluorescence intensity (GFP intDen) in CFBE cells 48 h post-transfection; (d) Cell viability of CFBE cells after transfection with the corresponding formulations. | mean ± SD stated globally; source-row statistic pending; no per-row SD |  | pending
结果 | si2_N0087_H | si2_N0087 | EMPTY_REFERENCE | empty_reference | si2.xlsx | 87 | CKK-E12 | DOPC | 5 | mM | 50 | 10 | 0.9 |  | molar % | [5 empty] | particle_size | 60.97645 | nm | reported | model_prediction | si2.xlsx::sheet=Sheet1,cell=H88 si2.xlsx::sheet=Sheet1,cell=H1 | si2.xlsx::sheet=Sheet1,cell=A88 si2.xlsx::sheet=Sheet1,cell=A1 si2.xlsx::sheet=Sheet1,cell=B88 si2.xlsx::sheet=Sheet1,cell=B1 si2.xlsx::sheet=Sheet1,cell=C88 si2.xlsx::sheet=Sheet1,cell=C1 si2.xlsx::sheet=Sheet1,cell=D88 si2.xlsx::sheet=Sheet1,cell=D1 si2.xlsx::sheet=Sheet1,cell=E88 si2.xlsx::sheet=Sheet1,cell=E1 si2.xlsx::sheet=Sheet1,cell=F88 si2.xlsx::sheet=Sheet1,cell=F1 si2.xlsx::sheet=Sheet1,cell=G88 si2.xlsx::sheet=Sheet1,cell=G1 |  |  | 60.9764530058078 Predicted empty LNP size (nm) | model prediction; no experimental replicate statistic |  | pending
结果 | si2_N0087_I | si2_N0087 | EMPTY_REFERENCE | empty_reference | si2.xlsx | 87 | CKK-E12 | DOPC | 5 | mM | 50 | 10 | 0.9 |  | molar % | [5 empty] | particle_size |  | nm | missing_in_source | measurement | si2.xlsx::sheet=Sheet1,cell=I88 si2.xlsx::sheet=Sheet1,cell=I1 | si2.xlsx::sheet=Sheet1,cell=A88 si2.xlsx::sheet=Sheet1,cell=A1 si2.xlsx::sheet=Sheet1,cell=B88 si2.xlsx::sheet=Sheet1,cell=B1 si2.xlsx::sheet=Sheet1,cell=C88 si2.xlsx::sheet=Sheet1,cell=C1 si2.xlsx::sheet=Sheet1,cell=D88 si2.xlsx::sheet=Sheet1,cell=D1 si2.xlsx::sheet=Sheet1,cell=E88 si2.xlsx::sheet=Sheet1,cell=E1 si2.xlsx::sheet=Sheet1,cell=F88 si2.xlsx::sheet=Sheet1,cell=F1 si2.xlsx::sheet=Sheet1,cell=G88 si2.xlsx::sheet=Sheet1,cell=G1 |  |  | - Actual empty LNP size (nm) | mean ± SD stated globally; source-row statistic pending; no per-row SD | Q08 | pending
结果 | si2_N0087_J | si2_N0087 | GFP_CHAR | GFP_mRNA_loaded | si2.xlsx | 87 | CKK-E12 | DOPC | 5 | mM | 50 | 10 | 0.9 |  | molar % | GFP mRNA | GFP |  |  |  | particle_size | 163.3 | nm | reported | measurement | si2.xlsx::sheet=Sheet1,cell=J88 si2.xlsx::sheet=Sheet1,cell=J1 | si2.xlsx::sheet=Sheet1,cell=A88 si2.xlsx::sheet=Sheet1,cell=A1 si2.xlsx::sheet=Sheet1,cell=B88 si2.xlsx::sheet=Sheet1,cell=B1 si2.xlsx::sheet=Sheet1,cell=C88 si2.xlsx::sheet=Sheet1,cell=C1 si2.xlsx::sheet=Sheet1,cell=D88 si2.xlsx::sheet=Sheet1,cell=D1 si2.xlsx::sheet=Sheet1,cell=E88 si2.xlsx::sheet=Sheet1,cell=E1 si2.xlsx::sheet=Sheet1,cell=F88 si2.xlsx::sheet=Sheet1,cell=F1 si2.xlsx::sheet=Sheet1,cell=G88 si2.xlsx::sheet=Sheet1,cell=G1 | payload=GFP mRNA; N_P_ratio=8; platform=MiNANO-form; buffer=NaOAc; total_flow_rate=2000; aqueous_to_organic_flow_ratio=3:1; purification=ultrafiltration; exchange to PBS; fivefold PBS dilution; 10000 xg, 5 min; size_PDI_instrument=DynaPro Plate Reader III; EE_assay=Quant-iT RiboGreen; EE_definition=(total mRNA - unencapsulated mRNA) / total mRNA * 100 | main.pdf::page=4 main.pdf::page=4 | 163.3 GFP mRNA-LNP size (nm) | mean ± SD stated globally; source-row statistic pending; no per-row SD |  | pending
结果 | si2_N0087_K | si2_N0087 | GFP_CHAR | GFP_mRNA_loaded | si2.xlsx | 87 | CKK-E12 | DOPC | 5 | mM | 50 | 10 | 0.9 |  | molar % | GFP mRNA | GFP |  |  |  | PDI | 0.095 | dimensionless | reported | measurement | si2.xlsx::sheet=Sheet1,cell=K88 si2.xlsx::sheet=Sheet1,cell=K1 | si2.xlsx::sheet=Sheet1,cell=A88 si2.xlsx::sheet=Sheet1,cell=A1 si2.xlsx::sheet=Sheet1,cell=B88 si2.xlsx::sheet=Sheet1,cell=B1 si2.xlsx::sheet=Sheet1,cell=C88 si2.xlsx::sheet=Sheet1,cell=C1 si2.xlsx::sheet=Sheet1,cell=D88 si2.xlsx::sheet=Sheet1,cell=D1 si2.xlsx::sheet=Sheet1,cell=E88 si2.xlsx::sheet=Sheet1,cell=E1 si2.xlsx::sheet=Sheet1,cell=F88 si2.xlsx::sheet=Sheet1,cell=F1 si2.xlsx::sheet=Sheet1,cell=G88 si2.xlsx::sheet=Sheet1,cell=G1 | payload=GFP mRNA; N_P_ratio=8; platform=MiNANO-form; buffer=NaOAc; total_flow_rate=2000; aqueous_to_organic_flow_ratio=3:1; purification=ultrafiltration; exchange to PBS; fivefold PBS dilution; 10000 xg, 5 min; size_PDI_instrument=DynaPro Plate Reader III; EE_assay=Quant-iT RiboGreen; EE_definition=(total mRNA - unencapsulated mRNA) / total mRNA * 100 | main.pdf::page=4 main.pdf::page=4 | 0.095 GFP mRNA-LNP PDI | mean ± SD stated globally; source-row statistic pending; no per-row SD |  | pending
结果 | si2_N0087_L | si2_N0087 | GFP_CHAR | GFP_mRNA_loaded | si2.xlsx | 87 | CKK-E12 | DOPC | 5 | mM | 50 | 10 | 0.9 |  | molar % | GFP mRNA | GFP |  |  |  | encapsulation_efficiency | 94.76681 | % | reported | measurement | si2.xlsx::sheet=Sheet1,cell=L88 si2.xlsx::sheet=Sheet1,cell=L1 | si2.xlsx::sheet=Sheet1,cell=A88 si2.xlsx::sheet=Sheet1,cell=A1 si2.xlsx::sheet=Sheet1,cell=B88 si2.xlsx::sheet=Sheet1,cell=B1 si2.xlsx::sheet=Sheet1,cell=C88 si2.xlsx::sheet=Sheet1,cell=C1 si2.xlsx::sheet=Sheet1,cell=D88 si2.xlsx::sheet=Sheet1,cell=D1 si2.xlsx::sheet=Sheet1,cell=E88 si2.xlsx::sheet=Sheet1,cell=E1 si2.xlsx::sheet=Sheet1,cell=F88 si2.xlsx::sheet=Sheet1,cell=F1 si2.xlsx::sheet=Sheet1,cell=G88 si2.xlsx::sheet=Sheet1,cell=G1 | payload=GFP mRNA; N_P_ratio=8; platform=MiNANO-form; buffer=NaOAc; total_flow_rate=2000; aqueous_to_organic_flow_ratio=3:1; purification=ultrafiltration; exchange to PBS; fivefold PBS dilution; 10000 xg, 5 min; size_PDI_instrument=DynaPro Plate Reader III; EE_assay=Quant-iT RiboGreen; EE_definition=(total mRNA - unencapsulated mRNA) / total mRNA * 100 | main.pdf::page=4 main.pdf::page=4 | 94.7668142794952 GFP mRNA-LNP encapsulation efficiency (%) | mean ± SD stated globally; source-row statistic pending; no per-row SD |  | pending
结果 | si2_N0087_M | si2_N0087 | GFP_EXPR | GFP_mRNA_loaded | si2.xlsx | 87 | CKK-E12 | DOPC | 5 | mM | 50 | 10 | 0.9 |  | molar % | GFP mRNA | GFP | CFBE | 600 ng GFP mRNA–loaded LNPs | 48 | GFP_fluorescence_intensity | 4876822.7 |  | reported | measurement | si2.xlsx::sheet=Sheet1,cell=M88 si2.xlsx::sheet=Sheet1,cell=M1 | si2.xlsx::sheet=Sheet1,cell=A88 si2.xlsx::sheet=Sheet1,cell=A1 si2.xlsx::sheet=Sheet1,cell=B88 si2.xlsx::sheet=Sheet1,cell=B1 si2.xlsx::sheet=Sheet1,cell=C88 si2.xlsx::sheet=Sheet1,cell=C1 si2.xlsx::sheet=Sheet1,cell=D88 si2.xlsx::sheet=Sheet1,cell=D1 si2.xlsx::sheet=Sheet1,cell=E88 si2.xlsx::sheet=Sheet1,cell=E1 si2.xlsx::sheet=Sheet1,cell=F88 si2.xlsx::sheet=Sheet1,cell=F1 si2.xlsx::sheet=Sheet1,cell=G88 si2.xlsx::sheet=Sheet1,cell=G1 | payload=GFP mRNA; N_P_ratio=8; platform=MiNANO-form; buffer=NaOAc; total_flow_rate=2000; aqueous_to_organic_flow_ratio=3:1; purification=ultrafiltration; exchange to PBS; fivefold PBS dilution; 10000 xg, 5 min; size_PDI_instrument=DynaPro Plate Reader III; EE_assay=Quant-iT RiboGreen; EE_definition=(total mRNA - unencapsulated mRNA) / total mRNA * 100; cell_model=CFBE; plate=96-well; cells_per_well=10000; culture_medium=MEM + 10% FBS + 1% p/s + 1% MEM non-EAA + 1% L-glu; temperature=37; CO2=5; pretransfection_incubation=24; dose_raw=600 ng GFP mRNA–loaded LNPs; dose_mass_basis=None; treatment_volume=200; measurement_time=48; readout=GFP fluorescence intensity; ImageJ Fiji; microscope=Olympus IX81; signal_unit=None | main.pdf::page=4 main.pdf::page=4 main.pdf::page=4 | 4876822.66666667 GFP mRNA-LNP transfection efficiency | mean ± SD stated globally; source-row statistic pending; no per-row SD | Q03,Q04 | pending
结果 | si2_N0087_VIABILITY | si2_N0087 | GFP_VIABILITY | GFP_mRNA_loaded | si2.xlsx | 87 | CKK-E12 | DOPC | 5 | mM | 50 | 10 | 0.9 |  | molar % | GFP mRNA | GFP | CFBE |  |  | cell_viability |  | % | requires_visual_extraction | measurement | si1.docx::paragraph=30 | si2.xlsx::sheet=Sheet1,cell=A88 si2.xlsx::sheet=Sheet1,cell=A1 si2.xlsx::sheet=Sheet1,cell=B88 si2.xlsx::sheet=Sheet1,cell=B1 si2.xlsx::sheet=Sheet1,cell=C88 si2.xlsx::sheet=Sheet1,cell=C1 si2.xlsx::sheet=Sheet1,cell=D88 si2.xlsx::sheet=Sheet1,cell=D1 si2.xlsx::sheet=Sheet1,cell=E88 si2.xlsx::sheet=Sheet1,cell=E1 si2.xlsx::sheet=Sheet1,cell=F88 si2.xlsx::sheet=Sheet1,cell=F1 si2.xlsx::sheet=Sheet1,cell=G88 si2.xlsx::sheet=Sheet1,cell=G1 | payload=GFP mRNA; N_P_ratio=8; platform=MiNANO-form; buffer=NaOAc; total_flow_rate=2000; aqueous_to_organic_flow_ratio=3:1; purification=ultrafiltration; exchange to PBS; fivefold PBS dilution; 10000 xg, 5 min; size_PDI_instrument=DynaPro Plate Reader III; EE_assay=Quant-iT RiboGreen; EE_definition=(total mRNA - unencapsulated mRNA) / total mRNA * 100; cell_model=CFBE; assay=10% AlamarBlue in PBS, 1.5 h, 37 C, 5% CO2; excitation=560; emission=590; control=untreated cells = 100%; reagent-only background subtraction; measurement_time=None | main.pdf::page=4 main.pdf::page=4 si1.docx::paragraph=30 main.pdf::page=4 | Fig. S5 Experimental validation of model-selected formulations with GFP mRNA. (a) The size and PDI of 100 GFP mRNA–loaded formulations; (b) EE of the same formulations; (c) GFP fluorescence intensity (GFP intDen) in CFBE cells 48 h post-transfection; (d) Cell viability of CFBE cells after transfection with the corresponding formulations. | mean ± SD stated globally; source-row statistic pending; no per-row SD |  | pending
结果 | si2_N0088_H | si2_N0088 | EMPTY_REFERENCE | empty_reference | si2.xlsx | 88 | CKK-E12 | DOPC | 5 | mM | 50 | 16 | 1.3 |  | molar % | [5 empty] | particle_size | 53.3482 | nm | reported | model_prediction | si2.xlsx::sheet=Sheet1,cell=H89 si2.xlsx::sheet=Sheet1,cell=H1 | si2.xlsx::sheet=Sheet1,cell=A89 si2.xlsx::sheet=Sheet1,cell=A1 si2.xlsx::sheet=Sheet1,cell=B89 si2.xlsx::sheet=Sheet1,cell=B1 si2.xlsx::sheet=Sheet1,cell=C89 si2.xlsx::sheet=Sheet1,cell=C1 si2.xlsx::sheet=Sheet1,cell=D89 si2.xlsx::sheet=Sheet1,cell=D1 si2.xlsx::sheet=Sheet1,cell=E89 si2.xlsx::sheet=Sheet1,cell=E1 si2.xlsx::sheet=Sheet1,cell=F89 si2.xlsx::sheet=Sheet1,cell=F1 si2.xlsx::sheet=Sheet1,cell=G89 si2.xlsx::sheet=Sheet1,cell=G1 |  |  | 53.3481961431963 Predicted empty LNP size (nm) | model prediction; no experimental replicate statistic |  | pending
结果 | si2_N0088_I | si2_N0088 | EMPTY_REFERENCE | empty_reference | si2.xlsx | 88 | CKK-E12 | DOPC | 5 | mM | 50 | 16 | 1.3 |  | molar % | [5 empty] | particle_size |  | nm | missing_in_source | measurement | si2.xlsx::sheet=Sheet1,cell=I89 si2.xlsx::sheet=Sheet1,cell=I1 | si2.xlsx::sheet=Sheet1,cell=A89 si2.xlsx::sheet=Sheet1,cell=A1 si2.xlsx::sheet=Sheet1,cell=B89 si2.xlsx::sheet=Sheet1,cell=B1 si2.xlsx::sheet=Sheet1,cell=C89 si2.xlsx::sheet=Sheet1,cell=C1 si2.xlsx::sheet=Sheet1,cell=D89 si2.xlsx::sheet=Sheet1,cell=D1 si2.xlsx::sheet=Sheet1,cell=E89 si2.xlsx::sheet=Sheet1,cell=E1 si2.xlsx::sheet=Sheet1,cell=F89 si2.xlsx::sheet=Sheet1,cell=F1 si2.xlsx::sheet=Sheet1,cell=G89 si2.xlsx::sheet=Sheet1,cell=G1 |  |  | - Actual empty LNP size (nm) | mean ± SD stated globally; source-row statistic pending; no per-row SD | Q08 | pending
结果 | si2_N0088_J | si2_N0088 | GFP_CHAR | GFP_mRNA_loaded | si2.xlsx | 88 | CKK-E12 | DOPC | 5 | mM | 50 | 16 | 1.3 |  | molar % | GFP mRNA | GFP |  |  |  | particle_size | 137.1 | nm | reported | measurement | si2.xlsx::sheet=Sheet1,cell=J89 si2.xlsx::sheet=Sheet1,cell=J1 | si2.xlsx::sheet=Sheet1,cell=A89 si2.xlsx::sheet=Sheet1,cell=A1 si2.xlsx::sheet=Sheet1,cell=B89 si2.xlsx::sheet=Sheet1,cell=B1 si2.xlsx::sheet=Sheet1,cell=C89 si2.xlsx::sheet=Sheet1,cell=C1 si2.xlsx::sheet=Sheet1,cell=D89 si2.xlsx::sheet=Sheet1,cell=D1 si2.xlsx::sheet=Sheet1,cell=E89 si2.xlsx::sheet=Sheet1,cell=E1 si2.xlsx::sheet=Sheet1,cell=F89 si2.xlsx::sheet=Sheet1,cell=F1 si2.xlsx::sheet=Sheet1,cell=G89 si2.xlsx::sheet=Sheet1,cell=G1 | payload=GFP mRNA; N_P_ratio=8; platform=MiNANO-form; buffer=NaOAc; total_flow_rate=2000; aqueous_to_organic_flow_ratio=3:1; purification=ultrafiltration; exchange to PBS; fivefold PBS dilution; 10000 xg, 5 min; size_PDI_instrument=DynaPro Plate Reader III; EE_assay=Quant-iT RiboGreen; EE_definition=(total mRNA - unencapsulated mRNA) / total mRNA * 100 | main.pdf::page=4 main.pdf::page=4 | 137.1 GFP mRNA-LNP size (nm) | mean ± SD stated globally; source-row statistic pending; no per-row SD |  | pending
结果 | si2_N0088_K | si2_N0088 | GFP_CHAR | GFP_mRNA_loaded | si2.xlsx | 88 | CKK-E12 | DOPC | 5 | mM | 50 | 16 | 1.3 |  | molar % | GFP mRNA | GFP |  |  |  | PDI | 0.182 | dimensionless | reported | measurement | si2.xlsx::sheet=Sheet1,cell=K89 si2.xlsx::sheet=Sheet1,cell=K1 | si2.xlsx::sheet=Sheet1,cell=A89 si2.xlsx::sheet=Sheet1,cell=A1 si2.xlsx::sheet=Sheet1,cell=B89 si2.xlsx::sheet=Sheet1,cell=B1 si2.xlsx::sheet=Sheet1,cell=C89 si2.xlsx::sheet=Sheet1,cell=C1 si2.xlsx::sheet=Sheet1,cell=D89 si2.xlsx::sheet=Sheet1,cell=D1 si2.xlsx::sheet=Sheet1,cell=E89 si2.xlsx::sheet=Sheet1,cell=E1 si2.xlsx::sheet=Sheet1,cell=F89 si2.xlsx::sheet=Sheet1,cell=F1 si2.xlsx::sheet=Sheet1,cell=G89 si2.xlsx::sheet=Sheet1,cell=G1 | payload=GFP mRNA; N_P_ratio=8; platform=MiNANO-form; buffer=NaOAc; total_flow_rate=2000; aqueous_to_organic_flow_ratio=3:1; purification=ultrafiltration; exchange to PBS; fivefold PBS dilution; 10000 xg, 5 min; size_PDI_instrument=DynaPro Plate Reader III; EE_assay=Quant-iT RiboGreen; EE_definition=(total mRNA - unencapsulated mRNA) / total mRNA * 100 | main.pdf::page=4 main.pdf::page=4 | 0.182 GFP mRNA-LNP PDI | mean ± SD stated globally; source-row statistic pending; no per-row SD |  | pending
结果 | si2_N0088_L | si2_N0088 | GFP_CHAR | GFP_mRNA_loaded | si2.xlsx | 88 | CKK-E12 | DOPC | 5 | mM | 50 | 16 | 1.3 |  | molar % | GFP mRNA | GFP |  |  |  | encapsulation_efficiency | 93.85179 | % | reported | measurement | si2.xlsx::sheet=Sheet1,cell=L89 si2.xlsx::sheet=Sheet1,cell=L1 | si2.xlsx::sheet=Sheet1,cell=A89 si2.xlsx::sheet=Sheet1,cell=A1 si2.xlsx::sheet=Sheet1,cell=B89 si2.xlsx::sheet=Sheet1,cell=B1 si2.xlsx::sheet=Sheet1,cell=C89 si2.xlsx::sheet=Sheet1,cell=C1 si2.xlsx::sheet=Sheet1,cell=D89 si2.xlsx::sheet=Sheet1,cell=D1 si2.xlsx::sheet=Sheet1,cell=E89 si2.xlsx::sheet=Sheet1,cell=E1 si2.xlsx::sheet=Sheet1,cell=F89 si2.xlsx::sheet=Sheet1,cell=F1 si2.xlsx::sheet=Sheet1,cell=G89 si2.xlsx::sheet=Sheet1,cell=G1 | payload=GFP mRNA; N_P_ratio=8; platform=MiNANO-form; buffer=NaOAc; total_flow_rate=2000; aqueous_to_organic_flow_ratio=3:1; purification=ultrafiltration; exchange to PBS; fivefold PBS dilution; 10000 xg, 5 min; size_PDI_instrument=DynaPro Plate Reader III; EE_assay=Quant-iT RiboGreen; EE_definition=(total mRNA - unencapsulated mRNA) / total mRNA * 100 | main.pdf::page=4 main.pdf::page=4 | 93.8517938084899 GFP mRNA-LNP encapsulation efficiency (%) | mean ± SD stated globally; source-row statistic pending; no per-row SD |  | pending
结果 | si2_N0088_M | si2_N0088 | GFP_EXPR | GFP_mRNA_loaded | si2.xlsx | 88 | CKK-E12 | DOPC | 5 | mM | 50 | 16 | 1.3 |  | molar % | GFP mRNA | GFP | CFBE | 600 ng GFP mRNA–loaded LNPs | 48 | GFP_fluorescence_intensity | 6951922.3 |  | reported | measurement | si2.xlsx::sheet=Sheet1,cell=M89 si2.xlsx::sheet=Sheet1,cell=M1 | si2.xlsx::sheet=Sheet1,cell=A89 si2.xlsx::sheet=Sheet1,cell=A1 si2.xlsx::sheet=Sheet1,cell=B89 si2.xlsx::sheet=Sheet1,cell=B1 si2.xlsx::sheet=Sheet1,cell=C89 si2.xlsx::sheet=Sheet1,cell=C1 si2.xlsx::sheet=Sheet1,cell=D89 si2.xlsx::sheet=Sheet1,cell=D1 si2.xlsx::sheet=Sheet1,cell=E89 si2.xlsx::sheet=Sheet1,cell=E1 si2.xlsx::sheet=Sheet1,cell=F89 si2.xlsx::sheet=Sheet1,cell=F1 si2.xlsx::sheet=Sheet1,cell=G89 si2.xlsx::sheet=Sheet1,cell=G1 | payload=GFP mRNA; N_P_ratio=8; platform=MiNANO-form; buffer=NaOAc; total_flow_rate=2000; aqueous_to_organic_flow_ratio=3:1; purification=ultrafiltration; exchange to PBS; fivefold PBS dilution; 10000 xg, 5 min; size_PDI_instrument=DynaPro Plate Reader III; EE_assay=Quant-iT RiboGreen; EE_definition=(total mRNA - unencapsulated mRNA) / total mRNA * 100; cell_model=CFBE; plate=96-well; cells_per_well=10000; culture_medium=MEM + 10% FBS + 1% p/s + 1% MEM non-EAA + 1% L-glu; temperature=37; CO2=5; pretransfection_incubation=24; dose_raw=600 ng GFP mRNA–loaded LNPs; dose_mass_basis=None; treatment_volume=200; measurement_time=48; readout=GFP fluorescence intensity; ImageJ Fiji; microscope=Olympus IX81; signal_unit=None | main.pdf::page=4 main.pdf::page=4 main.pdf::page=4 | 6951922.33333333 GFP mRNA-LNP transfection efficiency | mean ± SD stated globally; source-row statistic pending; no per-row SD | Q03,Q04 | pending
结果 | si2_N0088_VIABILITY | si2_N0088 | GFP_VIABILITY | GFP_mRNA_loaded | si2.xlsx | 88 | CKK-E12 | DOPC | 5 | mM | 50 | 16 | 1.3 |  | molar % | GFP mRNA | GFP | CFBE |  |  | cell_viability |  | % | requires_visual_extraction | measurement | si1.docx::paragraph=30 | si2.xlsx::sheet=Sheet1,cell=A89 si2.xlsx::sheet=Sheet1,cell=A1 si2.xlsx::sheet=Sheet1,cell=B89 si2.xlsx::sheet=Sheet1,cell=B1 si2.xlsx::sheet=Sheet1,cell=C89 si2.xlsx::sheet=Sheet1,cell=C1 si2.xlsx::sheet=Sheet1,cell=D89 si2.xlsx::sheet=Sheet1,cell=D1 si2.xlsx::sheet=Sheet1,cell=E89 si2.xlsx::sheet=Sheet1,cell=E1 si2.xlsx::sheet=Sheet1,cell=F89 si2.xlsx::sheet=Sheet1,cell=F1 si2.xlsx::sheet=Sheet1,cell=G89 si2.xlsx::sheet=Sheet1,cell=G1 | payload=GFP mRNA; N_P_ratio=8; platform=MiNANO-form; buffer=NaOAc; total_flow_rate=2000; aqueous_to_organic_flow_ratio=3:1; purification=ultrafiltration; exchange to PBS; fivefold PBS dilution; 10000 xg, 5 min; size_PDI_instrument=DynaPro Plate Reader III; EE_assay=Quant-iT RiboGreen; EE_definition=(total mRNA - unencapsulated mRNA) / total mRNA * 100; cell_model=CFBE; assay=10% AlamarBlue in PBS, 1.5 h, 37 C, 5% CO2; excitation=560; emission=590; control=untreated cells = 100%; reagent-only background subtraction; measurement_time=None | main.pdf::page=4 main.pdf::page=4 si1.docx::paragraph=30 main.pdf::page=4 | Fig. S5 Experimental validation of model-selected formulations with GFP mRNA. (a) The size and PDI of 100 GFP mRNA–loaded formulations; (b) EE of the same formulations; (c) GFP fluorescence intensity (GFP intDen) in CFBE cells 48 h post-transfection; (d) Cell viability of CFBE cells after transfection with the corresponding formulations. | mean ± SD stated globally; source-row statistic pending; no per-row SD |  | pending
结果 | si2_N0089_H | si2_N0089 | EMPTY_REFERENCE | empty_reference | si2.xlsx | 89 | CKK-E12 | DOPC | 6 | mM | 60 | 8 | 1.5 |  | molar % | [5 empty] | particle_size | 65.3117 | nm | reported | model_prediction | si2.xlsx::sheet=Sheet1,cell=H90 si2.xlsx::sheet=Sheet1,cell=H1 | si2.xlsx::sheet=Sheet1,cell=A90 si2.xlsx::sheet=Sheet1,cell=A1 si2.xlsx::sheet=Sheet1,cell=B90 si2.xlsx::sheet=Sheet1,cell=B1 si2.xlsx::sheet=Sheet1,cell=C90 si2.xlsx::sheet=Sheet1,cell=C1 si2.xlsx::sheet=Sheet1,cell=D90 si2.xlsx::sheet=Sheet1,cell=D1 si2.xlsx::sheet=Sheet1,cell=E90 si2.xlsx::sheet=Sheet1,cell=E1 si2.xlsx::sheet=Sheet1,cell=F90 si2.xlsx::sheet=Sheet1,cell=F1 si2.xlsx::sheet=Sheet1,cell=G90 si2.xlsx::sheet=Sheet1,cell=G1 |  |  | 65.311703939652 Predicted empty LNP size (nm) | model prediction; no experimental replicate statistic |  | pending
结果 | si2_N0089_I | si2_N0089 | EMPTY_REFERENCE | empty_reference | si2.xlsx | 89 | CKK-E12 | DOPC | 6 | mM | 60 | 8 | 1.5 |  | molar % | [5 empty] | particle_size |  | nm | missing_in_source | measurement | si2.xlsx::sheet=Sheet1,cell=I90 si2.xlsx::sheet=Sheet1,cell=I1 | si2.xlsx::sheet=Sheet1,cell=A90 si2.xlsx::sheet=Sheet1,cell=A1 si2.xlsx::sheet=Sheet1,cell=B90 si2.xlsx::sheet=Sheet1,cell=B1 si2.xlsx::sheet=Sheet1,cell=C90 si2.xlsx::sheet=Sheet1,cell=C1 si2.xlsx::sheet=Sheet1,cell=D90 si2.xlsx::sheet=Sheet1,cell=D1 si2.xlsx::sheet=Sheet1,cell=E90 si2.xlsx::sheet=Sheet1,cell=E1 si2.xlsx::sheet=Sheet1,cell=F90 si2.xlsx::sheet=Sheet1,cell=F1 si2.xlsx::sheet=Sheet1,cell=G90 si2.xlsx::sheet=Sheet1,cell=G1 |  |  | - Actual empty LNP size (nm) | mean ± SD stated globally; source-row statistic pending; no per-row SD | Q08 | pending
结果 | si2_N0089_J | si2_N0089 | GFP_CHAR | GFP_mRNA_loaded | si2.xlsx | 89 | CKK-E12 | DOPC | 6 | mM | 60 | 8 | 1.5 |  | molar % | GFP mRNA | GFP |  |  |  | particle_size | 150.8 | nm | reported | measurement | si2.xlsx::sheet=Sheet1,cell=J90 si2.xlsx::sheet=Sheet1,cell=J1 | si2.xlsx::sheet=Sheet1,cell=A90 si2.xlsx::sheet=Sheet1,cell=A1 si2.xlsx::sheet=Sheet1,cell=B90 si2.xlsx::sheet=Sheet1,cell=B1 si2.xlsx::sheet=Sheet1,cell=C90 si2.xlsx::sheet=Sheet1,cell=C1 si2.xlsx::sheet=Sheet1,cell=D90 si2.xlsx::sheet=Sheet1,cell=D1 si2.xlsx::sheet=Sheet1,cell=E90 si2.xlsx::sheet=Sheet1,cell=E1 si2.xlsx::sheet=Sheet1,cell=F90 si2.xlsx::sheet=Sheet1,cell=F1 si2.xlsx::sheet=Sheet1,cell=G90 si2.xlsx::sheet=Sheet1,cell=G1 | payload=GFP mRNA; N_P_ratio=8; platform=MiNANO-form; buffer=NaOAc; total_flow_rate=2000; aqueous_to_organic_flow_ratio=3:1; purification=ultrafiltration; exchange to PBS; fivefold PBS dilution; 10000 xg, 5 min; size_PDI_instrument=DynaPro Plate Reader III; EE_assay=Quant-iT RiboGreen; EE_definition=(total mRNA - unencapsulated mRNA) / total mRNA * 100 | main.pdf::page=4 main.pdf::page=4 | 150.8 GFP mRNA-LNP size (nm) | mean ± SD stated globally; source-row statistic pending; no per-row SD |  | pending
结果 | si2_N0089_K | si2_N0089 | GFP_CHAR | GFP_mRNA_loaded | si2.xlsx | 89 | CKK-E12 | DOPC | 6 | mM | 60 | 8 | 1.5 |  | molar % | GFP mRNA | GFP |  |  |  | PDI | 0.164 | dimensionless | reported | measurement | si2.xlsx::sheet=Sheet1,cell=K90 si2.xlsx::sheet=Sheet1,cell=K1 | si2.xlsx::sheet=Sheet1,cell=A90 si2.xlsx::sheet=Sheet1,cell=A1 si2.xlsx::sheet=Sheet1,cell=B90 si2.xlsx::sheet=Sheet1,cell=B1 si2.xlsx::sheet=Sheet1,cell=C90 si2.xlsx::sheet=Sheet1,cell=C1 si2.xlsx::sheet=Sheet1,cell=D90 si2.xlsx::sheet=Sheet1,cell=D1 si2.xlsx::sheet=Sheet1,cell=E90 si2.xlsx::sheet=Sheet1,cell=E1 si2.xlsx::sheet=Sheet1,cell=F90 si2.xlsx::sheet=Sheet1,cell=F1 si2.xlsx::sheet=Sheet1,cell=G90 si2.xlsx::sheet=Sheet1,cell=G1 | payload=GFP mRNA; N_P_ratio=8; platform=MiNANO-form; buffer=NaOAc; total_flow_rate=2000; aqueous_to_organic_flow_ratio=3:1; purification=ultrafiltration; exchange to PBS; fivefold PBS dilution; 10000 xg, 5 min; size_PDI_instrument=DynaPro Plate Reader III; EE_assay=Quant-iT RiboGreen; EE_definition=(total mRNA - unencapsulated mRNA) / total mRNA * 100 | main.pdf::page=4 main.pdf::page=4 | 0.164 GFP mRNA-LNP PDI | mean ± SD stated globally; source-row statistic pending; no per-row SD |  | pending
结果 | si2_N0089_L | si2_N0089 | GFP_CHAR | GFP_mRNA_loaded | si2.xlsx | 89 | CKK-E12 | DOPC | 6 | mM | 60 | 8 | 1.5 |  | molar % | GFP mRNA | GFP |  |  |  | encapsulation_efficiency | 91.57344 | % | reported | measurement | si2.xlsx::sheet=Sheet1,cell=L90 si2.xlsx::sheet=Sheet1,cell=L1 | si2.xlsx::sheet=Sheet1,cell=A90 si2.xlsx::sheet=Sheet1,cell=A1 si2.xlsx::sheet=Sheet1,cell=B90 si2.xlsx::sheet=Sheet1,cell=B1 si2.xlsx::sheet=Sheet1,cell=C90 si2.xlsx::sheet=Sheet1,cell=C1 si2.xlsx::sheet=Sheet1,cell=D90 si2.xlsx::sheet=Sheet1,cell=D1 si2.xlsx::sheet=Sheet1,cell=E90 si2.xlsx::sheet=Sheet1,cell=E1 si2.xlsx::sheet=Sheet1,cell=F90 si2.xlsx::sheet=Sheet1,cell=F1 si2.xlsx::sheet=Sheet1,cell=G90 si2.xlsx::sheet=Sheet1,cell=G1 | payload=GFP mRNA; N_P_ratio=8; platform=MiNANO-form; buffer=NaOAc; total_flow_rate=2000; aqueous_to_organic_flow_ratio=3:1; purification=ultrafiltration; exchange to PBS; fivefold PBS dilution; 10000 xg, 5 min; size_PDI_instrument=DynaPro Plate Reader III; EE_assay=Quant-iT RiboGreen; EE_definition=(total mRNA - unencapsulated mRNA) / total mRNA * 100 | main.pdf::page=4 main.pdf::page=4 | 91.5734419814987 GFP mRNA-LNP encapsulation efficiency (%) | mean ± SD stated globally; source-row statistic pending; no per-row SD |  | pending
结果 | si2_N0089_M | si2_N0089 | GFP_EXPR | GFP_mRNA_loaded | si2.xlsx | 89 | CKK-E12 | DOPC | 6 | mM | 60 | 8 | 1.5 |  | molar % | GFP mRNA | GFP | CFBE | 600 ng GFP mRNA–loaded LNPs | 48 | GFP_fluorescence_intensity | 172440 |  | reported | measurement | si2.xlsx::sheet=Sheet1,cell=M90 si2.xlsx::sheet=Sheet1,cell=M1 | si2.xlsx::sheet=Sheet1,cell=A90 si2.xlsx::sheet=Sheet1,cell=A1 si2.xlsx::sheet=Sheet1,cell=B90 si2.xlsx::sheet=Sheet1,cell=B1 si2.xlsx::sheet=Sheet1,cell=C90 si2.xlsx::sheet=Sheet1,cell=C1 si2.xlsx::sheet=Sheet1,cell=D90 si2.xlsx::sheet=Sheet1,cell=D1 si2.xlsx::sheet=Sheet1,cell=E90 si2.xlsx::sheet=Sheet1,cell=E1 si2.xlsx::sheet=Sheet1,cell=F90 si2.xlsx::sheet=Sheet1,cell=F1 si2.xlsx::sheet=Sheet1,cell=G90 si2.xlsx::sheet=Sheet1,cell=G1 | payload=GFP mRNA; N_P_ratio=8; platform=MiNANO-form; buffer=NaOAc; total_flow_rate=2000; aqueous_to_organic_flow_ratio=3:1; purification=ultrafiltration; exchange to PBS; fivefold PBS dilution; 10000 xg, 5 min; size_PDI_instrument=DynaPro Plate Reader III; EE_assay=Quant-iT RiboGreen; EE_definition=(total mRNA - unencapsulated mRNA) / total mRNA * 100; cell_model=CFBE; plate=96-well; cells_per_well=10000; culture_medium=MEM + 10% FBS + 1% p/s + 1% MEM non-EAA + 1% L-glu; temperature=37; CO2=5; pretransfection_incubation=24; dose_raw=600 ng GFP mRNA–loaded LNPs; dose_mass_basis=None; treatment_volume=200; measurement_time=48; readout=GFP fluorescence intensity; ImageJ Fiji; microscope=Olympus IX81; signal_unit=None | main.pdf::page=4 main.pdf::page=4 main.pdf::page=4 | 172440 GFP mRNA-LNP transfection efficiency | mean ± SD stated globally; source-row statistic pending; no per-row SD | Q03,Q04 | pending
结果 | si2_N0089_VIABILITY | si2_N0089 | GFP_VIABILITY | GFP_mRNA_loaded | si2.xlsx | 89 | CKK-E12 | DOPC | 6 | mM | 60 | 8 | 1.5 |  | molar % | GFP mRNA | GFP | CFBE |  |  | cell_viability |  | % | requires_visual_extraction | measurement | si1.docx::paragraph=30 | si2.xlsx::sheet=Sheet1,cell=A90 si2.xlsx::sheet=Sheet1,cell=A1 si2.xlsx::sheet=Sheet1,cell=B90 si2.xlsx::sheet=Sheet1,cell=B1 si2.xlsx::sheet=Sheet1,cell=C90 si2.xlsx::sheet=Sheet1,cell=C1 si2.xlsx::sheet=Sheet1,cell=D90 si2.xlsx::sheet=Sheet1,cell=D1 si2.xlsx::sheet=Sheet1,cell=E90 si2.xlsx::sheet=Sheet1,cell=E1 si2.xlsx::sheet=Sheet1,cell=F90 si2.xlsx::sheet=Sheet1,cell=F1 si2.xlsx::sheet=Sheet1,cell=G90 si2.xlsx::sheet=Sheet1,cell=G1 | payload=GFP mRNA; N_P_ratio=8; platform=MiNANO-form; buffer=NaOAc; total_flow_rate=2000; aqueous_to_organic_flow_ratio=3:1; purification=ultrafiltration; exchange to PBS; fivefold PBS dilution; 10000 xg, 5 min; size_PDI_instrument=DynaPro Plate Reader III; EE_assay=Quant-iT RiboGreen; EE_definition=(total mRNA - unencapsulated mRNA) / total mRNA * 100; cell_model=CFBE; assay=10% AlamarBlue in PBS, 1.5 h, 37 C, 5% CO2; excitation=560; emission=590; control=untreated cells = 100%; reagent-only background subtraction; measurement_time=None | main.pdf::page=4 main.pdf::page=4 si1.docx::paragraph=30 main.pdf::page=4 | Fig. S5 Experimental validation of model-selected formulations with GFP mRNA. (a) The size and PDI of 100 GFP mRNA–loaded formulations; (b) EE of the same formulations; (c) GFP fluorescence intensity (GFP intDen) in CFBE cells 48 h post-transfection; (d) Cell viability of CFBE cells after transfection with the corresponding formulations. | mean ± SD stated globally; source-row statistic pending; no per-row SD |  | pending
结果 | si2_N0090_H | si2_N0090 | EMPTY_REFERENCE | empty_reference | si2.xlsx | 90 | CKK-E12 | DOPC | 3.5 | mM | 50 | 10 | 0.7 |  | molar % | [5 empty] | particle_size | 59.1517 | nm | reported | model_prediction | si2.xlsx::sheet=Sheet1,cell=H91 si2.xlsx::sheet=Sheet1,cell=H1 | si2.xlsx::sheet=Sheet1,cell=A91 si2.xlsx::sheet=Sheet1,cell=A1 si2.xlsx::sheet=Sheet1,cell=B91 si2.xlsx::sheet=Sheet1,cell=B1 si2.xlsx::sheet=Sheet1,cell=C91 si2.xlsx::sheet=Sheet1,cell=C1 si2.xlsx::sheet=Sheet1,cell=D91 si2.xlsx::sheet=Sheet1,cell=D1 si2.xlsx::sheet=Sheet1,cell=E91 si2.xlsx::sheet=Sheet1,cell=E1 si2.xlsx::sheet=Sheet1,cell=F91 si2.xlsx::sheet=Sheet1,cell=F1 si2.xlsx::sheet=Sheet1,cell=G91 si2.xlsx::sheet=Sheet1,cell=G1 |  |  | 59.1517032283893 Predicted empty LNP size (nm) | model prediction; no experimental replicate statistic |  | pending
结果 | si2_N0090_I | si2_N0090 | EMPTY_REFERENCE | empty_reference | si2.xlsx | 90 | CKK-E12 | DOPC | 3.5 | mM | 50 | 10 | 0.7 |  | molar % | [5 empty] | particle_size |  | nm | missing_in_source | measurement | si2.xlsx::sheet=Sheet1,cell=I91 si2.xlsx::sheet=Sheet1,cell=I1 | si2.xlsx::sheet=Sheet1,cell=A91 si2.xlsx::sheet=Sheet1,cell=A1 si2.xlsx::sheet=Sheet1,cell=B91 si2.xlsx::sheet=Sheet1,cell=B1 si2.xlsx::sheet=Sheet1,cell=C91 si2.xlsx::sheet=Sheet1,cell=C1 si2.xlsx::sheet=Sheet1,cell=D91 si2.xlsx::sheet=Sheet1,cell=D1 si2.xlsx::sheet=Sheet1,cell=E91 si2.xlsx::sheet=Sheet1,cell=E1 si2.xlsx::sheet=Sheet1,cell=F91 si2.xlsx::sheet=Sheet1,cell=F1 si2.xlsx::sheet=Sheet1,cell=G91 si2.xlsx::sheet=Sheet1,cell=G1 |  |  | - Actual empty LNP size (nm) | mean ± SD stated globally; source-row statistic pending; no per-row SD | Q08 | pending
结果 | si2_N0090_J | si2_N0090 | GFP_CHAR | GFP_mRNA_loaded | si2.xlsx | 90 | CKK-E12 | DOPC | 3.5 | mM | 50 | 10 | 0.7 |  | molar % | GFP mRNA | GFP |  |  |  | particle_size | 143.3 | nm | reported | measurement | si2.xlsx::sheet=Sheet1,cell=J91 si2.xlsx::sheet=Sheet1,cell=J1 | si2.xlsx::sheet=Sheet1,cell=A91 si2.xlsx::sheet=Sheet1,cell=A1 si2.xlsx::sheet=Sheet1,cell=B91 si2.xlsx::sheet=Sheet1,cell=B1 si2.xlsx::sheet=Sheet1,cell=C91 si2.xlsx::sheet=Sheet1,cell=C1 si2.xlsx::sheet=Sheet1,cell=D91 si2.xlsx::sheet=Sheet1,cell=D1 si2.xlsx::sheet=Sheet1,cell=E91 si2.xlsx::sheet=Sheet1,cell=E1 si2.xlsx::sheet=Sheet1,cell=F91 si2.xlsx::sheet=Sheet1,cell=F1 si2.xlsx::sheet=Sheet1,cell=G91 si2.xlsx::sheet=Sheet1,cell=G1 | payload=GFP mRNA; N_P_ratio=8; platform=MiNANO-form; buffer=NaOAc; total_flow_rate=2000; aqueous_to_organic_flow_ratio=3:1; purification=ultrafiltration; exchange to PBS; fivefold PBS dilution; 10000 xg, 5 min; size_PDI_instrument=DynaPro Plate Reader III; EE_assay=Quant-iT RiboGreen; EE_definition=(total mRNA - unencapsulated mRNA) / total mRNA * 100 | main.pdf::page=4 main.pdf::page=4 | 143.3 GFP mRNA-LNP size (nm) | mean ± SD stated globally; source-row statistic pending; no per-row SD |  | pending
结果 | si2_N0090_K | si2_N0090 | GFP_CHAR | GFP_mRNA_loaded | si2.xlsx | 90 | CKK-E12 | DOPC | 3.5 | mM | 50 | 10 | 0.7 |  | molar % | GFP mRNA | GFP |  |  |  | PDI | 0.112 | dimensionless | reported | measurement | si2.xlsx::sheet=Sheet1,cell=K91 si2.xlsx::sheet=Sheet1,cell=K1 | si2.xlsx::sheet=Sheet1,cell=A91 si2.xlsx::sheet=Sheet1,cell=A1 si2.xlsx::sheet=Sheet1,cell=B91 si2.xlsx::sheet=Sheet1,cell=B1 si2.xlsx::sheet=Sheet1,cell=C91 si2.xlsx::sheet=Sheet1,cell=C1 si2.xlsx::sheet=Sheet1,cell=D91 si2.xlsx::sheet=Sheet1,cell=D1 si2.xlsx::sheet=Sheet1,cell=E91 si2.xlsx::sheet=Sheet1,cell=E1 si2.xlsx::sheet=Sheet1,cell=F91 si2.xlsx::sheet=Sheet1,cell=F1 si2.xlsx::sheet=Sheet1,cell=G91 si2.xlsx::sheet=Sheet1,cell=G1 | payload=GFP mRNA; N_P_ratio=8; platform=MiNANO-form; buffer=NaOAc; total_flow_rate=2000; aqueous_to_organic_flow_ratio=3:1; purification=ultrafiltration; exchange to PBS; fivefold PBS dilution; 10000 xg, 5 min; size_PDI_instrument=DynaPro Plate Reader III; EE_assay=Quant-iT RiboGreen; EE_definition=(total mRNA - unencapsulated mRNA) / total mRNA * 100 | main.pdf::page=4 main.pdf::page=4 | 0.112 GFP mRNA-LNP PDI | mean ± SD stated globally; source-row statistic pending; no per-row SD |  | pending
结果 | si2_N0090_L | si2_N0090 | GFP_CHAR | GFP_mRNA_loaded | si2.xlsx | 90 | CKK-E12 | DOPC | 3.5 | mM | 50 | 10 | 0.7 |  | molar % | GFP mRNA | GFP |  |  |  | encapsulation_efficiency | 97.00995 | % | reported | measurement | si2.xlsx::sheet=Sheet1,cell=L91 si2.xlsx::sheet=Sheet1,cell=L1 | si2.xlsx::sheet=Sheet1,cell=A91 si2.xlsx::sheet=Sheet1,cell=A1 si2.xlsx::sheet=Sheet1,cell=B91 si2.xlsx::sheet=Sheet1,cell=B1 si2.xlsx::sheet=Sheet1,cell=C91 si2.xlsx::sheet=Sheet1,cell=C1 si2.xlsx::sheet=Sheet1,cell=D91 si2.xlsx::sheet=Sheet1,cell=D1 si2.xlsx::sheet=Sheet1,cell=E91 si2.xlsx::sheet=Sheet1,cell=E1 si2.xlsx::sheet=Sheet1,cell=F91 si2.xlsx::sheet=Sheet1,cell=F1 si2.xlsx::sheet=Sheet1,cell=G91 si2.xlsx::sheet=Sheet1,cell=G1 | payload=GFP mRNA; N_P_ratio=8; platform=MiNANO-form; buffer=NaOAc; total_flow_rate=2000; aqueous_to_organic_flow_ratio=3:1; purification=ultrafiltration; exchange to PBS; fivefold PBS dilution; 10000 xg, 5 min; size_PDI_instrument=DynaPro Plate Reader III; EE_assay=Quant-iT RiboGreen; EE_definition=(total mRNA - unencapsulated mRNA) / total mRNA * 100 | main.pdf::page=4 main.pdf::page=4 | 97.0099453462446 GFP mRNA-LNP encapsulation efficiency (%) | mean ± SD stated globally; source-row statistic pending; no per-row SD |  | pending
结果 | si2_N0090_M | si2_N0090 | GFP_EXPR | GFP_mRNA_loaded | si2.xlsx | 90 | CKK-E12 | DOPC | 3.5 | mM | 50 | 10 | 0.7 |  | molar % | GFP mRNA | GFP | CFBE | 600 ng GFP mRNA–loaded LNPs | 48 | GFP_fluorescence_intensity | 19228564 |  | reported | measurement | si2.xlsx::sheet=Sheet1,cell=M91 si2.xlsx::sheet=Sheet1,cell=M1 | si2.xlsx::sheet=Sheet1,cell=A91 si2.xlsx::sheet=Sheet1,cell=A1 si2.xlsx::sheet=Sheet1,cell=B91 si2.xlsx::sheet=Sheet1,cell=B1 si2.xlsx::sheet=Sheet1,cell=C91 si2.xlsx::sheet=Sheet1,cell=C1 si2.xlsx::sheet=Sheet1,cell=D91 si2.xlsx::sheet=Sheet1,cell=D1 si2.xlsx::sheet=Sheet1,cell=E91 si2.xlsx::sheet=Sheet1,cell=E1 si2.xlsx::sheet=Sheet1,cell=F91 si2.xlsx::sheet=Sheet1,cell=F1 si2.xlsx::sheet=Sheet1,cell=G91 si2.xlsx::sheet=Sheet1,cell=G1 | payload=GFP mRNA; N_P_ratio=8; platform=MiNANO-form; buffer=NaOAc; total_flow_rate=2000; aqueous_to_organic_flow_ratio=3:1; purification=ultrafiltration; exchange to PBS; fivefold PBS dilution; 10000 xg, 5 min; size_PDI_instrument=DynaPro Plate Reader III; EE_assay=Quant-iT RiboGreen; EE_definition=(total mRNA - unencapsulated mRNA) / total mRNA * 100; cell_model=CFBE; plate=96-well; cells_per_well=10000; culture_medium=MEM + 10% FBS + 1% p/s + 1% MEM non-EAA + 1% L-glu; temperature=37; CO2=5; pretransfection_incubation=24; dose_raw=600 ng GFP mRNA–loaded LNPs; dose_mass_basis=None; treatment_volume=200; measurement_time=48; readout=GFP fluorescence intensity; ImageJ Fiji; microscope=Olympus IX81; signal_unit=None | main.pdf::page=4 main.pdf::page=4 main.pdf::page=4 | 19228564 GFP mRNA-LNP transfection efficiency | mean ± SD stated globally; source-row statistic pending; no per-row SD | Q03,Q04 | pending
结果 | si2_N0090_VIABILITY | si2_N0090 | GFP_VIABILITY | GFP_mRNA_loaded | si2.xlsx | 90 | CKK-E12 | DOPC | 3.5 | mM | 50 | 10 | 0.7 |  | molar % | GFP mRNA | GFP | CFBE |  |  | cell_viability |  | % | requires_visual_extraction | measurement | si1.docx::paragraph=30 | si2.xlsx::sheet=Sheet1,cell=A91 si2.xlsx::sheet=Sheet1,cell=A1 si2.xlsx::sheet=Sheet1,cell=B91 si2.xlsx::sheet=Sheet1,cell=B1 si2.xlsx::sheet=Sheet1,cell=C91 si2.xlsx::sheet=Sheet1,cell=C1 si2.xlsx::sheet=Sheet1,cell=D91 si2.xlsx::sheet=Sheet1,cell=D1 si2.xlsx::sheet=Sheet1,cell=E91 si2.xlsx::sheet=Sheet1,cell=E1 si2.xlsx::sheet=Sheet1,cell=F91 si2.xlsx::sheet=Sheet1,cell=F1 si2.xlsx::sheet=Sheet1,cell=G91 si2.xlsx::sheet=Sheet1,cell=G1 | payload=GFP mRNA; N_P_ratio=8; platform=MiNANO-form; buffer=NaOAc; total_flow_rate=2000; aqueous_to_organic_flow_ratio=3:1; purification=ultrafiltration; exchange to PBS; fivefold PBS dilution; 10000 xg, 5 min; size_PDI_instrument=DynaPro Plate Reader III; EE_assay=Quant-iT RiboGreen; EE_definition=(total mRNA - unencapsulated mRNA) / total mRNA * 100; cell_model=CFBE; assay=10% AlamarBlue in PBS, 1.5 h, 37 C, 5% CO2; excitation=560; emission=590; control=untreated cells = 100%; reagent-only background subtraction; measurement_time=None | main.pdf::page=4 main.pdf::page=4 si1.docx::paragraph=30 main.pdf::page=4 | Fig. S5 Experimental validation of model-selected formulations with GFP mRNA. (a) The size and PDI of 100 GFP mRNA–loaded formulations; (b) EE of the same formulations; (c) GFP fluorescence intensity (GFP intDen) in CFBE cells 48 h post-transfection; (d) Cell viability of CFBE cells after transfection with the corresponding formulations. | mean ± SD stated globally; source-row statistic pending; no per-row SD |  | pending
结果 | si2_N0091_H | si2_N0091 | EMPTY_REFERENCE | empty_reference | si2.xlsx | 91 | CKK-E12 | DOPC | 8 | mM | 40 | 10 | 2.5 |  | molar % | [5 empty] | particle_size | 74.4916 | nm | reported | model_prediction | si2.xlsx::sheet=Sheet1,cell=H92 si2.xlsx::sheet=Sheet1,cell=H1 | si2.xlsx::sheet=Sheet1,cell=A92 si2.xlsx::sheet=Sheet1,cell=A1 si2.xlsx::sheet=Sheet1,cell=B92 si2.xlsx::sheet=Sheet1,cell=B1 si2.xlsx::sheet=Sheet1,cell=C92 si2.xlsx::sheet=Sheet1,cell=C1 si2.xlsx::sheet=Sheet1,cell=D92 si2.xlsx::sheet=Sheet1,cell=D1 si2.xlsx::sheet=Sheet1,cell=E92 si2.xlsx::sheet=Sheet1,cell=E1 si2.xlsx::sheet=Sheet1,cell=F92 si2.xlsx::sheet=Sheet1,cell=F1 si2.xlsx::sheet=Sheet1,cell=G92 si2.xlsx::sheet=Sheet1,cell=G1 |  |  | 74.4915986859555 Predicted empty LNP size (nm) | model prediction; no experimental replicate statistic |  | pending
结果 | si2_N0091_I | si2_N0091 | EMPTY_REFERENCE | empty_reference | si2.xlsx | 91 | CKK-E12 | DOPC | 8 | mM | 40 | 10 | 2.5 |  | molar % | [5 empty] | particle_size |  | nm | missing_in_source | measurement | si2.xlsx::sheet=Sheet1,cell=I92 si2.xlsx::sheet=Sheet1,cell=I1 | si2.xlsx::sheet=Sheet1,cell=A92 si2.xlsx::sheet=Sheet1,cell=A1 si2.xlsx::sheet=Sheet1,cell=B92 si2.xlsx::sheet=Sheet1,cell=B1 si2.xlsx::sheet=Sheet1,cell=C92 si2.xlsx::sheet=Sheet1,cell=C1 si2.xlsx::sheet=Sheet1,cell=D92 si2.xlsx::sheet=Sheet1,cell=D1 si2.xlsx::sheet=Sheet1,cell=E92 si2.xlsx::sheet=Sheet1,cell=E1 si2.xlsx::sheet=Sheet1,cell=F92 si2.xlsx::sheet=Sheet1,cell=F1 si2.xlsx::sheet=Sheet1,cell=G92 si2.xlsx::sheet=Sheet1,cell=G1 |  |  | - Actual empty LNP size (nm) | mean ± SD stated globally; source-row statistic pending; no per-row SD | Q08 | pending
结果 | si2_N0091_J | si2_N0091 | GFP_CHAR | GFP_mRNA_loaded | si2.xlsx | 91 | CKK-E12 | DOPC | 8 | mM | 40 | 10 | 2.5 |  | molar % | GFP mRNA | GFP |  |  |  | particle_size | 81.7 | nm | reported | measurement | si2.xlsx::sheet=Sheet1,cell=J92 si2.xlsx::sheet=Sheet1,cell=J1 | si2.xlsx::sheet=Sheet1,cell=A92 si2.xlsx::sheet=Sheet1,cell=A1 si2.xlsx::sheet=Sheet1,cell=B92 si2.xlsx::sheet=Sheet1,cell=B1 si2.xlsx::sheet=Sheet1,cell=C92 si2.xlsx::sheet=Sheet1,cell=C1 si2.xlsx::sheet=Sheet1,cell=D92 si2.xlsx::sheet=Sheet1,cell=D1 si2.xlsx::sheet=Sheet1,cell=E92 si2.xlsx::sheet=Sheet1,cell=E1 si2.xlsx::sheet=Sheet1,cell=F92 si2.xlsx::sheet=Sheet1,cell=F1 si2.xlsx::sheet=Sheet1,cell=G92 si2.xlsx::sheet=Sheet1,cell=G1 | payload=GFP mRNA; N_P_ratio=8; platform=MiNANO-form; buffer=NaOAc; total_flow_rate=2000; aqueous_to_organic_flow_ratio=3:1; purification=ultrafiltration; exchange to PBS; fivefold PBS dilution; 10000 xg, 5 min; size_PDI_instrument=DynaPro Plate Reader III; EE_assay=Quant-iT RiboGreen; EE_definition=(total mRNA - unencapsulated mRNA) / total mRNA * 100 | main.pdf::page=4 main.pdf::page=4 | 81.7 GFP mRNA-LNP size (nm) | mean ± SD stated globally; source-row statistic pending; no per-row SD |  | pending
结果 | si2_N0091_K | si2_N0091 | GFP_CHAR | GFP_mRNA_loaded | si2.xlsx | 91 | CKK-E12 | DOPC | 8 | mM | 40 | 10 | 2.5 |  | molar % | GFP mRNA | GFP |  |  |  | PDI | 0.214 | dimensionless | reported | measurement | si2.xlsx::sheet=Sheet1,cell=K92 si2.xlsx::sheet=Sheet1,cell=K1 | si2.xlsx::sheet=Sheet1,cell=A92 si2.xlsx::sheet=Sheet1,cell=A1 si2.xlsx::sheet=Sheet1,cell=B92 si2.xlsx::sheet=Sheet1,cell=B1 si2.xlsx::sheet=Sheet1,cell=C92 si2.xlsx::sheet=Sheet1,cell=C1 si2.xlsx::sheet=Sheet1,cell=D92 si2.xlsx::sheet=Sheet1,cell=D1 si2.xlsx::sheet=Sheet1,cell=E92 si2.xlsx::sheet=Sheet1,cell=E1 si2.xlsx::sheet=Sheet1,cell=F92 si2.xlsx::sheet=Sheet1,cell=F1 si2.xlsx::sheet=Sheet1,cell=G92 si2.xlsx::sheet=Sheet1,cell=G1 | payload=GFP mRNA; N_P_ratio=8; platform=MiNANO-form; buffer=NaOAc; total_flow_rate=2000; aqueous_to_organic_flow_ratio=3:1; purification=ultrafiltration; exchange to PBS; fivefold PBS dilution; 10000 xg, 5 min; size_PDI_instrument=DynaPro Plate Reader III; EE_assay=Quant-iT RiboGreen; EE_definition=(total mRNA - unencapsulated mRNA) / total mRNA * 100 | main.pdf::page=4 main.pdf::page=4 | 0.214 GFP mRNA-LNP PDI | mean ± SD stated globally; source-row statistic pending; no per-row SD |  | pending
结果 | si2_N0091_L | si2_N0091 | GFP_CHAR | GFP_mRNA_loaded | si2.xlsx | 91 | CKK-E12 | DOPC | 8 | mM | 40 | 10 | 2.5 |  | molar % | GFP mRNA | GFP |  |  |  | encapsulation_efficiency | 96.51832 | % | reported | measurement | si2.xlsx::sheet=Sheet1,cell=L92 si2.xlsx::sheet=Sheet1,cell=L1 | si2.xlsx::sheet=Sheet1,cell=A92 si2.xlsx::sheet=Sheet1,cell=A1 si2.xlsx::sheet=Sheet1,cell=B92 si2.xlsx::sheet=Sheet1,cell=B1 si2.xlsx::sheet=Sheet1,cell=C92 si2.xlsx::sheet=Sheet1,cell=C1 si2.xlsx::sheet=Sheet1,cell=D92 si2.xlsx::sheet=Sheet1,cell=D1 si2.xlsx::sheet=Sheet1,cell=E92 si2.xlsx::sheet=Sheet1,cell=E1 si2.xlsx::sheet=Sheet1,cell=F92 si2.xlsx::sheet=Sheet1,cell=F1 si2.xlsx::sheet=Sheet1,cell=G92 si2.xlsx::sheet=Sheet1,cell=G1 | payload=GFP mRNA; N_P_ratio=8; platform=MiNANO-form; buffer=NaOAc; total_flow_rate=2000; aqueous_to_organic_flow_ratio=3:1; purification=ultrafiltration; exchange to PBS; fivefold PBS dilution; 10000 xg, 5 min; size_PDI_instrument=DynaPro Plate Reader III; EE_assay=Quant-iT RiboGreen; EE_definition=(total mRNA - unencapsulated mRNA) / total mRNA * 100 | main.pdf::page=4 main.pdf::page=4 | 96.5183198850482 GFP mRNA-LNP encapsulation efficiency (%) | mean ± SD stated globally; source-row statistic pending; no per-row SD |  | pending
结果 | si2_N0091_M | si2_N0091 | GFP_EXPR | GFP_mRNA_loaded | si2.xlsx | 91 | CKK-E12 | DOPC | 8 | mM | 40 | 10 | 2.5 |  | molar % | GFP mRNA | GFP | CFBE | 600 ng GFP mRNA–loaded LNPs | 48 | GFP_fluorescence_intensity | 39084 |  | reported | measurement | si2.xlsx::sheet=Sheet1,cell=M92 si2.xlsx::sheet=Sheet1,cell=M1 | si2.xlsx::sheet=Sheet1,cell=A92 si2.xlsx::sheet=Sheet1,cell=A1 si2.xlsx::sheet=Sheet1,cell=B92 si2.xlsx::sheet=Sheet1,cell=B1 si2.xlsx::sheet=Sheet1,cell=C92 si2.xlsx::sheet=Sheet1,cell=C1 si2.xlsx::sheet=Sheet1,cell=D92 si2.xlsx::sheet=Sheet1,cell=D1 si2.xlsx::sheet=Sheet1,cell=E92 si2.xlsx::sheet=Sheet1,cell=E1 si2.xlsx::sheet=Sheet1,cell=F92 si2.xlsx::sheet=Sheet1,cell=F1 si2.xlsx::sheet=Sheet1,cell=G92 si2.xlsx::sheet=Sheet1,cell=G1 | payload=GFP mRNA; N_P_ratio=8; platform=MiNANO-form; buffer=NaOAc; total_flow_rate=2000; aqueous_to_organic_flow_ratio=3:1; purification=ultrafiltration; exchange to PBS; fivefold PBS dilution; 10000 xg, 5 min; size_PDI_instrument=DynaPro Plate Reader III; EE_assay=Quant-iT RiboGreen; EE_definition=(total mRNA - unencapsulated mRNA) / total mRNA * 100; cell_model=CFBE; plate=96-well; cells_per_well=10000; culture_medium=MEM + 10% FBS + 1% p/s + 1% MEM non-EAA + 1% L-glu; temperature=37; CO2=5; pretransfection_incubation=24; dose_raw=600 ng GFP mRNA–loaded LNPs; dose_mass_basis=None; treatment_volume=200; measurement_time=48; readout=GFP fluorescence intensity; ImageJ Fiji; microscope=Olympus IX81; signal_unit=None | main.pdf::page=4 main.pdf::page=4 main.pdf::page=4 | 39084 GFP mRNA-LNP transfection efficiency | mean ± SD stated globally; source-row statistic pending; no per-row SD | Q03,Q04 | pending
结果 | si2_N0091_VIABILITY | si2_N0091 | GFP_VIABILITY | GFP_mRNA_loaded | si2.xlsx | 91 | CKK-E12 | DOPC | 8 | mM | 40 | 10 | 2.5 |  | molar % | GFP mRNA | GFP | CFBE |  |  | cell_viability |  | % | requires_visual_extraction | measurement | si1.docx::paragraph=30 | si2.xlsx::sheet=Sheet1,cell=A92 si2.xlsx::sheet=Sheet1,cell=A1 si2.xlsx::sheet=Sheet1,cell=B92 si2.xlsx::sheet=Sheet1,cell=B1 si2.xlsx::sheet=Sheet1,cell=C92 si2.xlsx::sheet=Sheet1,cell=C1 si2.xlsx::sheet=Sheet1,cell=D92 si2.xlsx::sheet=Sheet1,cell=D1 si2.xlsx::sheet=Sheet1,cell=E92 si2.xlsx::sheet=Sheet1,cell=E1 si2.xlsx::sheet=Sheet1,cell=F92 si2.xlsx::sheet=Sheet1,cell=F1 si2.xlsx::sheet=Sheet1,cell=G92 si2.xlsx::sheet=Sheet1,cell=G1 | payload=GFP mRNA; N_P_ratio=8; platform=MiNANO-form; buffer=NaOAc; total_flow_rate=2000; aqueous_to_organic_flow_ratio=3:1; purification=ultrafiltration; exchange to PBS; fivefold PBS dilution; 10000 xg, 5 min; size_PDI_instrument=DynaPro Plate Reader III; EE_assay=Quant-iT RiboGreen; EE_definition=(total mRNA - unencapsulated mRNA) / total mRNA * 100; cell_model=CFBE; assay=10% AlamarBlue in PBS, 1.5 h, 37 C, 5% CO2; excitation=560; emission=590; control=untreated cells = 100%; reagent-only background subtraction; measurement_time=None | main.pdf::page=4 main.pdf::page=4 si1.docx::paragraph=30 main.pdf::page=4 | Fig. S5 Experimental validation of model-selected formulations with GFP mRNA. (a) The size and PDI of 100 GFP mRNA–loaded formulations; (b) EE of the same formulations; (c) GFP fluorescence intensity (GFP intDen) in CFBE cells 48 h post-transfection; (d) Cell viability of CFBE cells after transfection with the corresponding formulations. | mean ± SD stated globally; source-row statistic pending; no per-row SD |  | pending
结果 | si2_N0092_H | si2_N0092 | EMPTY_REFERENCE | empty_reference | si2.xlsx | 92 | CKK-E12 | DOPC | 5 | mM | 40 | 10 | 1.1 |  | molar % | [5 empty] | particle_size | 61.44048 | nm | reported | model_prediction | si2.xlsx::sheet=Sheet1,cell=H93 si2.xlsx::sheet=Sheet1,cell=H1 | si2.xlsx::sheet=Sheet1,cell=A93 si2.xlsx::sheet=Sheet1,cell=A1 si2.xlsx::sheet=Sheet1,cell=B93 si2.xlsx::sheet=Sheet1,cell=B1 si2.xlsx::sheet=Sheet1,cell=C93 si2.xlsx::sheet=Sheet1,cell=C1 si2.xlsx::sheet=Sheet1,cell=D93 si2.xlsx::sheet=Sheet1,cell=D1 si2.xlsx::sheet=Sheet1,cell=E93 si2.xlsx::sheet=Sheet1,cell=E1 si2.xlsx::sheet=Sheet1,cell=F93 si2.xlsx::sheet=Sheet1,cell=F1 si2.xlsx::sheet=Sheet1,cell=G93 si2.xlsx::sheet=Sheet1,cell=G1 |  |  | 61.4404801219624 Predicted empty LNP size (nm) | model prediction; no experimental replicate statistic |  | pending
结果 | si2_N0092_I | si2_N0092 | EMPTY_REFERENCE | empty_reference | si2.xlsx | 92 | CKK-E12 | DOPC | 5 | mM | 40 | 10 | 1.1 |  | molar % | [5 empty] | particle_size |  | nm | missing_in_source | measurement | si2.xlsx::sheet=Sheet1,cell=I93 si2.xlsx::sheet=Sheet1,cell=I1 | si2.xlsx::sheet=Sheet1,cell=A93 si2.xlsx::sheet=Sheet1,cell=A1 si2.xlsx::sheet=Sheet1,cell=B93 si2.xlsx::sheet=Sheet1,cell=B1 si2.xlsx::sheet=Sheet1,cell=C93 si2.xlsx::sheet=Sheet1,cell=C1 si2.xlsx::sheet=Sheet1,cell=D93 si2.xlsx::sheet=Sheet1,cell=D1 si2.xlsx::sheet=Sheet1,cell=E93 si2.xlsx::sheet=Sheet1,cell=E1 si2.xlsx::sheet=Sheet1,cell=F93 si2.xlsx::sheet=Sheet1,cell=F1 si2.xlsx::sheet=Sheet1,cell=G93 si2.xlsx::sheet=Sheet1,cell=G1 |  |  | - Actual empty LNP size (nm) | mean ± SD stated globally; source-row statistic pending; no per-row SD | Q08 | pending
结果 | si2_N0092_J | si2_N0092 | GFP_CHAR | GFP_mRNA_loaded | si2.xlsx | 92 | CKK-E12 | DOPC | 5 | mM | 40 | 10 | 1.1 |  | molar % | GFP mRNA | GFP |  |  |  | particle_size | 138.7 | nm | reported | measurement | si2.xlsx::sheet=Sheet1,cell=J93 si2.xlsx::sheet=Sheet1,cell=J1 | si2.xlsx::sheet=Sheet1,cell=A93 si2.xlsx::sheet=Sheet1,cell=A1 si2.xlsx::sheet=Sheet1,cell=B93 si2.xlsx::sheet=Sheet1,cell=B1 si2.xlsx::sheet=Sheet1,cell=C93 si2.xlsx::sheet=Sheet1,cell=C1 si2.xlsx::sheet=Sheet1,cell=D93 si2.xlsx::sheet=Sheet1,cell=D1 si2.xlsx::sheet=Sheet1,cell=E93 si2.xlsx::sheet=Sheet1,cell=E1 si2.xlsx::sheet=Sheet1,cell=F93 si2.xlsx::sheet=Sheet1,cell=F1 si2.xlsx::sheet=Sheet1,cell=G93 si2.xlsx::sheet=Sheet1,cell=G1 | payload=GFP mRNA; N_P_ratio=8; platform=MiNANO-form; buffer=NaOAc; total_flow_rate=2000; aqueous_to_organic_flow_ratio=3:1; purification=ultrafiltration; exchange to PBS; fivefold PBS dilution; 10000 xg, 5 min; size_PDI_instrument=DynaPro Plate Reader III; EE_assay=Quant-iT RiboGreen; EE_definition=(total mRNA - unencapsulated mRNA) / total mRNA * 100 | main.pdf::page=4 main.pdf::page=4 | 138.7 GFP mRNA-LNP size (nm) | mean ± SD stated globally; source-row statistic pending; no per-row SD |  | pending
结果 | si2_N0092_K | si2_N0092 | GFP_CHAR | GFP_mRNA_loaded | si2.xlsx | 92 | CKK-E12 | DOPC | 5 | mM | 40 | 10 | 1.1 |  | molar % | GFP mRNA | GFP |  |  |  | PDI | 0.177 | dimensionless | reported | measurement | si2.xlsx::sheet=Sheet1,cell=K93 si2.xlsx::sheet=Sheet1,cell=K1 | si2.xlsx::sheet=Sheet1,cell=A93 si2.xlsx::sheet=Sheet1,cell=A1 si2.xlsx::sheet=Sheet1,cell=B93 si2.xlsx::sheet=Sheet1,cell=B1 si2.xlsx::sheet=Sheet1,cell=C93 si2.xlsx::sheet=Sheet1,cell=C1 si2.xlsx::sheet=Sheet1,cell=D93 si2.xlsx::sheet=Sheet1,cell=D1 si2.xlsx::sheet=Sheet1,cell=E93 si2.xlsx::sheet=Sheet1,cell=E1 si2.xlsx::sheet=Sheet1,cell=F93 si2.xlsx::sheet=Sheet1,cell=F1 si2.xlsx::sheet=Sheet1,cell=G93 si2.xlsx::sheet=Sheet1,cell=G1 | payload=GFP mRNA; N_P_ratio=8; platform=MiNANO-form; buffer=NaOAc; total_flow_rate=2000; aqueous_to_organic_flow_ratio=3:1; purification=ultrafiltration; exchange to PBS; fivefold PBS dilution; 10000 xg, 5 min; size_PDI_instrument=DynaPro Plate Reader III; EE_assay=Quant-iT RiboGreen; EE_definition=(total mRNA - unencapsulated mRNA) / total mRNA * 100 | main.pdf::page=4 main.pdf::page=4 | 0.177 GFP mRNA-LNP PDI | mean ± SD stated globally; source-row statistic pending; no per-row SD |  | pending
结果 | si2_N0092_L | si2_N0092 | GFP_CHAR | GFP_mRNA_loaded | si2.xlsx | 92 | CKK-E12 | DOPC | 5 | mM | 40 | 10 | 1.1 |  | molar % | GFP mRNA | GFP |  |  |  | encapsulation_efficiency | 96.08778 | % | reported | measurement | si2.xlsx::sheet=Sheet1,cell=L93 si2.xlsx::sheet=Sheet1,cell=L1 | si2.xlsx::sheet=Sheet1,cell=A93 si2.xlsx::sheet=Sheet1,cell=A1 si2.xlsx::sheet=Sheet1,cell=B93 si2.xlsx::sheet=Sheet1,cell=B1 si2.xlsx::sheet=Sheet1,cell=C93 si2.xlsx::sheet=Sheet1,cell=C1 si2.xlsx::sheet=Sheet1,cell=D93 si2.xlsx::sheet=Sheet1,cell=D1 si2.xlsx::sheet=Sheet1,cell=E93 si2.xlsx::sheet=Sheet1,cell=E1 si2.xlsx::sheet=Sheet1,cell=F93 si2.xlsx::sheet=Sheet1,cell=F1 si2.xlsx::sheet=Sheet1,cell=G93 si2.xlsx::sheet=Sheet1,cell=G1 | payload=GFP mRNA; N_P_ratio=8; platform=MiNANO-form; buffer=NaOAc; total_flow_rate=2000; aqueous_to_organic_flow_ratio=3:1; purification=ultrafiltration; exchange to PBS; fivefold PBS dilution; 10000 xg, 5 min; size_PDI_instrument=DynaPro Plate Reader III; EE_assay=Quant-iT RiboGreen; EE_definition=(total mRNA - unencapsulated mRNA) / total mRNA * 100 | main.pdf::page=4 main.pdf::page=4 | 96.0877795666036 GFP mRNA-LNP encapsulation efficiency (%) | mean ± SD stated globally; source-row statistic pending; no per-row SD |  | pending
结果 | si2_N0092_M | si2_N0092 | GFP_EXPR | GFP_mRNA_loaded | si2.xlsx | 92 | CKK-E12 | DOPC | 5 | mM | 40 | 10 | 1.1 |  | molar % | GFP mRNA | GFP | CFBE | 600 ng GFP mRNA–loaded LNPs | 48 | GFP_fluorescence_intensity | 13227544.7 |  | reported | measurement | si2.xlsx::sheet=Sheet1,cell=M93 si2.xlsx::sheet=Sheet1,cell=M1 | si2.xlsx::sheet=Sheet1,cell=A93 si2.xlsx::sheet=Sheet1,cell=A1 si2.xlsx::sheet=Sheet1,cell=B93 si2.xlsx::sheet=Sheet1,cell=B1 si2.xlsx::sheet=Sheet1,cell=C93 si2.xlsx::sheet=Sheet1,cell=C1 si2.xlsx::sheet=Sheet1,cell=D93 si2.xlsx::sheet=Sheet1,cell=D1 si2.xlsx::sheet=Sheet1,cell=E93 si2.xlsx::sheet=Sheet1,cell=E1 si2.xlsx::sheet=Sheet1,cell=F93 si2.xlsx::sheet=Sheet1,cell=F1 si2.xlsx::sheet=Sheet1,cell=G93 si2.xlsx::sheet=Sheet1,cell=G1 | payload=GFP mRNA; N_P_ratio=8; platform=MiNANO-form; buffer=NaOAc; total_flow_rate=2000; aqueous_to_organic_flow_ratio=3:1; purification=ultrafiltration; exchange to PBS; fivefold PBS dilution; 10000 xg, 5 min; size_PDI_instrument=DynaPro Plate Reader III; EE_assay=Quant-iT RiboGreen; EE_definition=(total mRNA - unencapsulated mRNA) / total mRNA * 100; cell_model=CFBE; plate=96-well; cells_per_well=10000; culture_medium=MEM + 10% FBS + 1% p/s + 1% MEM non-EAA + 1% L-glu; temperature=37; CO2=5; pretransfection_incubation=24; dose_raw=600 ng GFP mRNA–loaded LNPs; dose_mass_basis=None; treatment_volume=200; measurement_time=48; readout=GFP fluorescence intensity; ImageJ Fiji; microscope=Olympus IX81; signal_unit=None | main.pdf::page=4 main.pdf::page=4 main.pdf::page=4 | 13227544.6666667 GFP mRNA-LNP transfection efficiency | mean ± SD stated globally; source-row statistic pending; no per-row SD | Q03,Q04 | pending
结果 | si2_N0092_VIABILITY | si2_N0092 | GFP_VIABILITY | GFP_mRNA_loaded | si2.xlsx | 92 | CKK-E12 | DOPC | 5 | mM | 40 | 10 | 1.1 |  | molar % | GFP mRNA | GFP | CFBE |  |  | cell_viability |  | % | requires_visual_extraction | measurement | si1.docx::paragraph=30 | si2.xlsx::sheet=Sheet1,cell=A93 si2.xlsx::sheet=Sheet1,cell=A1 si2.xlsx::sheet=Sheet1,cell=B93 si2.xlsx::sheet=Sheet1,cell=B1 si2.xlsx::sheet=Sheet1,cell=C93 si2.xlsx::sheet=Sheet1,cell=C1 si2.xlsx::sheet=Sheet1,cell=D93 si2.xlsx::sheet=Sheet1,cell=D1 si2.xlsx::sheet=Sheet1,cell=E93 si2.xlsx::sheet=Sheet1,cell=E1 si2.xlsx::sheet=Sheet1,cell=F93 si2.xlsx::sheet=Sheet1,cell=F1 si2.xlsx::sheet=Sheet1,cell=G93 si2.xlsx::sheet=Sheet1,cell=G1 | payload=GFP mRNA; N_P_ratio=8; platform=MiNANO-form; buffer=NaOAc; total_flow_rate=2000; aqueous_to_organic_flow_ratio=3:1; purification=ultrafiltration; exchange to PBS; fivefold PBS dilution; 10000 xg, 5 min; size_PDI_instrument=DynaPro Plate Reader III; EE_assay=Quant-iT RiboGreen; EE_definition=(total mRNA - unencapsulated mRNA) / total mRNA * 100; cell_model=CFBE; assay=10% AlamarBlue in PBS, 1.5 h, 37 C, 5% CO2; excitation=560; emission=590; control=untreated cells = 100%; reagent-only background subtraction; measurement_time=None | main.pdf::page=4 main.pdf::page=4 si1.docx::paragraph=30 main.pdf::page=4 | Fig. S5 Experimental validation of model-selected formulations with GFP mRNA. (a) The size and PDI of 100 GFP mRNA–loaded formulations; (b) EE of the same formulations; (c) GFP fluorescence intensity (GFP intDen) in CFBE cells 48 h post-transfection; (d) Cell viability of CFBE cells after transfection with the corresponding formulations. | mean ± SD stated globally; source-row statistic pending; no per-row SD |  | pending
结果 | si2_N0093_H | si2_N0093 | EMPTY_REFERENCE | empty_reference | si2.xlsx | 93 | CKK-E12 | DOPC | 7 | mM | 50 | 4 | 1.5 |  | molar % | [5 empty] | particle_size | 68.21065 | nm | reported | model_prediction | si2.xlsx::sheet=Sheet1,cell=H94 si2.xlsx::sheet=Sheet1,cell=H1 | si2.xlsx::sheet=Sheet1,cell=A94 si2.xlsx::sheet=Sheet1,cell=A1 si2.xlsx::sheet=Sheet1,cell=B94 si2.xlsx::sheet=Sheet1,cell=B1 si2.xlsx::sheet=Sheet1,cell=C94 si2.xlsx::sheet=Sheet1,cell=C1 si2.xlsx::sheet=Sheet1,cell=D94 si2.xlsx::sheet=Sheet1,cell=D1 si2.xlsx::sheet=Sheet1,cell=E94 si2.xlsx::sheet=Sheet1,cell=E1 si2.xlsx::sheet=Sheet1,cell=F94 si2.xlsx::sheet=Sheet1,cell=F1 si2.xlsx::sheet=Sheet1,cell=G94 si2.xlsx::sheet=Sheet1,cell=G1 |  |  | 68.210645228421 Predicted empty LNP size (nm) | model prediction; no experimental replicate statistic |  | pending
结果 | si2_N0093_I | si2_N0093 | EMPTY_REFERENCE | empty_reference | si2.xlsx | 93 | CKK-E12 | DOPC | 7 | mM | 50 | 4 | 1.5 |  | molar % | [5 empty] | particle_size |  | nm | missing_in_source | measurement | si2.xlsx::sheet=Sheet1,cell=I94 si2.xlsx::sheet=Sheet1,cell=I1 | si2.xlsx::sheet=Sheet1,cell=A94 si2.xlsx::sheet=Sheet1,cell=A1 si2.xlsx::sheet=Sheet1,cell=B94 si2.xlsx::sheet=Sheet1,cell=B1 si2.xlsx::sheet=Sheet1,cell=C94 si2.xlsx::sheet=Sheet1,cell=C1 si2.xlsx::sheet=Sheet1,cell=D94 si2.xlsx::sheet=Sheet1,cell=D1 si2.xlsx::sheet=Sheet1,cell=E94 si2.xlsx::sheet=Sheet1,cell=E1 si2.xlsx::sheet=Sheet1,cell=F94 si2.xlsx::sheet=Sheet1,cell=F1 si2.xlsx::sheet=Sheet1,cell=G94 si2.xlsx::sheet=Sheet1,cell=G1 |  |  | - Actual empty LNP size (nm) | mean ± SD stated globally; source-row statistic pending; no per-row SD | Q08 | pending
结果 | si2_N0093_J | si2_N0093 | GFP_CHAR | GFP_mRNA_loaded | si2.xlsx | 93 | CKK-E12 | DOPC | 7 | mM | 50 | 4 | 1.5 |  | molar % | GFP mRNA | GFP |  |  |  | particle_size | 107.8 | nm | reported | measurement | si2.xlsx::sheet=Sheet1,cell=J94 si2.xlsx::sheet=Sheet1,cell=J1 | si2.xlsx::sheet=Sheet1,cell=A94 si2.xlsx::sheet=Sheet1,cell=A1 si2.xlsx::sheet=Sheet1,cell=B94 si2.xlsx::sheet=Sheet1,cell=B1 si2.xlsx::sheet=Sheet1,cell=C94 si2.xlsx::sheet=Sheet1,cell=C1 si2.xlsx::sheet=Sheet1,cell=D94 si2.xlsx::sheet=Sheet1,cell=D1 si2.xlsx::sheet=Sheet1,cell=E94 si2.xlsx::sheet=Sheet1,cell=E1 si2.xlsx::sheet=Sheet1,cell=F94 si2.xlsx::sheet=Sheet1,cell=F1 si2.xlsx::sheet=Sheet1,cell=G94 si2.xlsx::sheet=Sheet1,cell=G1 | payload=GFP mRNA; N_P_ratio=8; platform=MiNANO-form; buffer=NaOAc; total_flow_rate=2000; aqueous_to_organic_flow_ratio=3:1; purification=ultrafiltration; exchange to PBS; fivefold PBS dilution; 10000 xg, 5 min; size_PDI_instrument=DynaPro Plate Reader III; EE_assay=Quant-iT RiboGreen; EE_definition=(total mRNA - unencapsulated mRNA) / total mRNA * 100 | main.pdf::page=4 main.pdf::page=4 | 107.8 GFP mRNA-LNP size (nm) | mean ± SD stated globally; source-row statistic pending; no per-row SD |  | pending
结果 | si2_N0093_K | si2_N0093 | GFP_CHAR | GFP_mRNA_loaded | si2.xlsx | 93 | CKK-E12 | DOPC | 7 | mM | 50 | 4 | 1.5 |  | molar % | GFP mRNA | GFP |  |  |  | PDI | 0.149 | dimensionless | reported | measurement | si2.xlsx::sheet=Sheet1,cell=K94 si2.xlsx::sheet=Sheet1,cell=K1 | si2.xlsx::sheet=Sheet1,cell=A94 si2.xlsx::sheet=Sheet1,cell=A1 si2.xlsx::sheet=Sheet1,cell=B94 si2.xlsx::sheet=Sheet1,cell=B1 si2.xlsx::sheet=Sheet1,cell=C94 si2.xlsx::sheet=Sheet1,cell=C1 si2.xlsx::sheet=Sheet1,cell=D94 si2.xlsx::sheet=Sheet1,cell=D1 si2.xlsx::sheet=Sheet1,cell=E94 si2.xlsx::sheet=Sheet1,cell=E1 si2.xlsx::sheet=Sheet1,cell=F94 si2.xlsx::sheet=Sheet1,cell=F1 si2.xlsx::sheet=Sheet1,cell=G94 si2.xlsx::sheet=Sheet1,cell=G1 | payload=GFP mRNA; N_P_ratio=8; platform=MiNANO-form; buffer=NaOAc; total_flow_rate=2000; aqueous_to_organic_flow_ratio=3:1; purification=ultrafiltration; exchange to PBS; fivefold PBS dilution; 10000 xg, 5 min; size_PDI_instrument=DynaPro Plate Reader III; EE_assay=Quant-iT RiboGreen; EE_definition=(total mRNA - unencapsulated mRNA) / total mRNA * 100 | main.pdf::page=4 main.pdf::page=4 | 0.149 GFP mRNA-LNP PDI | mean ± SD stated globally; source-row statistic pending; no per-row SD |  | pending
结果 | si2_N0093_L | si2_N0093 | GFP_CHAR | GFP_mRNA_loaded | si2.xlsx | 93 | CKK-E12 | DOPC | 7 | mM | 50 | 4 | 1.5 |  | molar % | GFP mRNA | GFP |  |  |  | encapsulation_efficiency | 94.79031 | % | reported | measurement | si2.xlsx::sheet=Sheet1,cell=L94 si2.xlsx::sheet=Sheet1,cell=L1 | si2.xlsx::sheet=Sheet1,cell=A94 si2.xlsx::sheet=Sheet1,cell=A1 si2.xlsx::sheet=Sheet1,cell=B94 si2.xlsx::sheet=Sheet1,cell=B1 si2.xlsx::sheet=Sheet1,cell=C94 si2.xlsx::sheet=Sheet1,cell=C1 si2.xlsx::sheet=Sheet1,cell=D94 si2.xlsx::sheet=Sheet1,cell=D1 si2.xlsx::sheet=Sheet1,cell=E94 si2.xlsx::sheet=Sheet1,cell=E1 si2.xlsx::sheet=Sheet1,cell=F94 si2.xlsx::sheet=Sheet1,cell=F1 si2.xlsx::sheet=Sheet1,cell=G94 si2.xlsx::sheet=Sheet1,cell=G1 | payload=GFP mRNA; N_P_ratio=8; platform=MiNANO-form; buffer=NaOAc; total_flow_rate=2000; aqueous_to_organic_flow_ratio=3:1; purification=ultrafiltration; exchange to PBS; fivefold PBS dilution; 10000 xg, 5 min; size_PDI_instrument=DynaPro Plate Reader III; EE_assay=Quant-iT RiboGreen; EE_definition=(total mRNA - unencapsulated mRNA) / total mRNA * 100 | main.pdf::page=4 main.pdf::page=4 | 94.790308298702 GFP mRNA-LNP encapsulation efficiency (%) | mean ± SD stated globally; source-row statistic pending; no per-row SD |  | pending
结果 | si2_N0093_M | si2_N0093 | GFP_EXPR | GFP_mRNA_loaded | si2.xlsx | 93 | CKK-E12 | DOPC | 7 | mM | 50 | 4 | 1.5 |  | molar % | GFP mRNA | GFP | CFBE | 600 ng GFP mRNA–loaded LNPs | 48 | GFP_fluorescence_intensity | 168280 |  | reported | measurement | si2.xlsx::sheet=Sheet1,cell=M94 si2.xlsx::sheet=Sheet1,cell=M1 | si2.xlsx::sheet=Sheet1,cell=A94 si2.xlsx::sheet=Sheet1,cell=A1 si2.xlsx::sheet=Sheet1,cell=B94 si2.xlsx::sheet=Sheet1,cell=B1 si2.xlsx::sheet=Sheet1,cell=C94 si2.xlsx::sheet=Sheet1,cell=C1 si2.xlsx::sheet=Sheet1,cell=D94 si2.xlsx::sheet=Sheet1,cell=D1 si2.xlsx::sheet=Sheet1,cell=E94 si2.xlsx::sheet=Sheet1,cell=E1 si2.xlsx::sheet=Sheet1,cell=F94 si2.xlsx::sheet=Sheet1,cell=F1 si2.xlsx::sheet=Sheet1,cell=G94 si2.xlsx::sheet=Sheet1,cell=G1 | payload=GFP mRNA; N_P_ratio=8; platform=MiNANO-form; buffer=NaOAc; total_flow_rate=2000; aqueous_to_organic_flow_ratio=3:1; purification=ultrafiltration; exchange to PBS; fivefold PBS dilution; 10000 xg, 5 min; size_PDI_instrument=DynaPro Plate Reader III; EE_assay=Quant-iT RiboGreen; EE_definition=(total mRNA - unencapsulated mRNA) / total mRNA * 100; cell_model=CFBE; plate=96-well; cells_per_well=10000; culture_medium=MEM + 10% FBS + 1% p/s + 1% MEM non-EAA + 1% L-glu; temperature=37; CO2=5; pretransfection_incubation=24; dose_raw=600 ng GFP mRNA–loaded LNPs; dose_mass_basis=None; treatment_volume=200; measurement_time=48; readout=GFP fluorescence intensity; ImageJ Fiji; microscope=Olympus IX81; signal_unit=None | main.pdf::page=4 main.pdf::page=4 main.pdf::page=4 | 168280 GFP mRNA-LNP transfection efficiency | mean ± SD stated globally; source-row statistic pending; no per-row SD | Q03,Q04 | pending
结果 | si2_N0093_VIABILITY | si2_N0093 | GFP_VIABILITY | GFP_mRNA_loaded | si2.xlsx | 93 | CKK-E12 | DOPC | 7 | mM | 50 | 4 | 1.5 |  | molar % | GFP mRNA | GFP | CFBE |  |  | cell_viability |  | % | requires_visual_extraction | measurement | si1.docx::paragraph=30 | si2.xlsx::sheet=Sheet1,cell=A94 si2.xlsx::sheet=Sheet1,cell=A1 si2.xlsx::sheet=Sheet1,cell=B94 si2.xlsx::sheet=Sheet1,cell=B1 si2.xlsx::sheet=Sheet1,cell=C94 si2.xlsx::sheet=Sheet1,cell=C1 si2.xlsx::sheet=Sheet1,cell=D94 si2.xlsx::sheet=Sheet1,cell=D1 si2.xlsx::sheet=Sheet1,cell=E94 si2.xlsx::sheet=Sheet1,cell=E1 si2.xlsx::sheet=Sheet1,cell=F94 si2.xlsx::sheet=Sheet1,cell=F1 si2.xlsx::sheet=Sheet1,cell=G94 si2.xlsx::sheet=Sheet1,cell=G1 | payload=GFP mRNA; N_P_ratio=8; platform=MiNANO-form; buffer=NaOAc; total_flow_rate=2000; aqueous_to_organic_flow_ratio=3:1; purification=ultrafiltration; exchange to PBS; fivefold PBS dilution; 10000 xg, 5 min; size_PDI_instrument=DynaPro Plate Reader III; EE_assay=Quant-iT RiboGreen; EE_definition=(total mRNA - unencapsulated mRNA) / total mRNA * 100; cell_model=CFBE; assay=10% AlamarBlue in PBS, 1.5 h, 37 C, 5% CO2; excitation=560; emission=590; control=untreated cells = 100%; reagent-only background subtraction; measurement_time=None | main.pdf::page=4 main.pdf::page=4 si1.docx::paragraph=30 main.pdf::page=4 | Fig. S5 Experimental validation of model-selected formulations with GFP mRNA. (a) The size and PDI of 100 GFP mRNA–loaded formulations; (b) EE of the same formulations; (c) GFP fluorescence intensity (GFP intDen) in CFBE cells 48 h post-transfection; (d) Cell viability of CFBE cells after transfection with the corresponding formulations. | mean ± SD stated globally; source-row statistic pending; no per-row SD |  | pending
结果 | si2_N0094_H | si2_N0094 | EMPTY_REFERENCE | empty_reference | si2.xlsx | 94 | CKK-E12 | DOPC | 3.5 | mM | 56 | 16 | 0.9 |  | molar % | [5 empty] | particle_size | 49.09422 | nm | reported | model_prediction | si2.xlsx::sheet=Sheet1,cell=H95 si2.xlsx::sheet=Sheet1,cell=H1 | si2.xlsx::sheet=Sheet1,cell=A95 si2.xlsx::sheet=Sheet1,cell=A1 si2.xlsx::sheet=Sheet1,cell=B95 si2.xlsx::sheet=Sheet1,cell=B1 si2.xlsx::sheet=Sheet1,cell=C95 si2.xlsx::sheet=Sheet1,cell=C1 si2.xlsx::sheet=Sheet1,cell=D95 si2.xlsx::sheet=Sheet1,cell=D1 si2.xlsx::sheet=Sheet1,cell=E95 si2.xlsx::sheet=Sheet1,cell=E1 si2.xlsx::sheet=Sheet1,cell=F95 si2.xlsx::sheet=Sheet1,cell=F1 si2.xlsx::sheet=Sheet1,cell=G95 si2.xlsx::sheet=Sheet1,cell=G1 |  |  | 49.0942208950975 Predicted empty LNP size (nm) | model prediction; no experimental replicate statistic |  | pending
结果 | si2_N0094_I | si2_N0094 | EMPTY_REFERENCE | empty_reference | si2.xlsx | 94 | CKK-E12 | DOPC | 3.5 | mM | 56 | 16 | 0.9 |  | molar % | [5 empty] | particle_size |  | nm | missing_in_source | measurement | si2.xlsx::sheet=Sheet1,cell=I95 si2.xlsx::sheet=Sheet1,cell=I1 | si2.xlsx::sheet=Sheet1,cell=A95 si2.xlsx::sheet=Sheet1,cell=A1 si2.xlsx::sheet=Sheet1,cell=B95 si2.xlsx::sheet=Sheet1,cell=B1 si2.xlsx::sheet=Sheet1,cell=C95 si2.xlsx::sheet=Sheet1,cell=C1 si2.xlsx::sheet=Sheet1,cell=D95 si2.xlsx::sheet=Sheet1,cell=D1 si2.xlsx::sheet=Sheet1,cell=E95 si2.xlsx::sheet=Sheet1,cell=E1 si2.xlsx::sheet=Sheet1,cell=F95 si2.xlsx::sheet=Sheet1,cell=F1 si2.xlsx::sheet=Sheet1,cell=G95 si2.xlsx::sheet=Sheet1,cell=G1 |  |  | - Actual empty LNP size (nm) | mean ± SD stated globally; source-row statistic pending; no per-row SD | Q08 | pending
结果 | si2_N0094_J | si2_N0094 | GFP_CHAR | GFP_mRNA_loaded | si2.xlsx | 94 | CKK-E12 | DOPC | 3.5 | mM | 56 | 16 | 0.9 |  | molar % | GFP mRNA | GFP |  |  |  | particle_size | 120.4 | nm | reported | measurement | si2.xlsx::sheet=Sheet1,cell=J95 si2.xlsx::sheet=Sheet1,cell=J1 | si2.xlsx::sheet=Sheet1,cell=A95 si2.xlsx::sheet=Sheet1,cell=A1 si2.xlsx::sheet=Sheet1,cell=B95 si2.xlsx::sheet=Sheet1,cell=B1 si2.xlsx::sheet=Sheet1,cell=C95 si2.xlsx::sheet=Sheet1,cell=C1 si2.xlsx::sheet=Sheet1,cell=D95 si2.xlsx::sheet=Sheet1,cell=D1 si2.xlsx::sheet=Sheet1,cell=E95 si2.xlsx::sheet=Sheet1,cell=E1 si2.xlsx::sheet=Sheet1,cell=F95 si2.xlsx::sheet=Sheet1,cell=F1 si2.xlsx::sheet=Sheet1,cell=G95 si2.xlsx::sheet=Sheet1,cell=G1 | payload=GFP mRNA; N_P_ratio=8; platform=MiNANO-form; buffer=NaOAc; total_flow_rate=2000; aqueous_to_organic_flow_ratio=3:1; purification=ultrafiltration; exchange to PBS; fivefold PBS dilution; 10000 xg, 5 min; size_PDI_instrument=DynaPro Plate Reader III; EE_assay=Quant-iT RiboGreen; EE_definition=(total mRNA - unencapsulated mRNA) / total mRNA * 100 | main.pdf::page=4 main.pdf::page=4 | 120.4 GFP mRNA-LNP size (nm) | mean ± SD stated globally; source-row statistic pending; no per-row SD |  | pending
结果 | si2_N0094_K | si2_N0094 | GFP_CHAR | GFP_mRNA_loaded | si2.xlsx | 94 | CKK-E12 | DOPC | 3.5 | mM | 56 | 16 | 0.9 |  | molar % | GFP mRNA | GFP |  |  |  | PDI | 0.176 | dimensionless | reported | measurement | si2.xlsx::sheet=Sheet1,cell=K95 si2.xlsx::sheet=Sheet1,cell=K1 | si2.xlsx::sheet=Sheet1,cell=A95 si2.xlsx::sheet=Sheet1,cell=A1 si2.xlsx::sheet=Sheet1,cell=B95 si2.xlsx::sheet=Sheet1,cell=B1 si2.xlsx::sheet=Sheet1,cell=C95 si2.xlsx::sheet=Sheet1,cell=C1 si2.xlsx::sheet=Sheet1,cell=D95 si2.xlsx::sheet=Sheet1,cell=D1 si2.xlsx::sheet=Sheet1,cell=E95 si2.xlsx::sheet=Sheet1,cell=E1 si2.xlsx::sheet=Sheet1,cell=F95 si2.xlsx::sheet=Sheet1,cell=F1 si2.xlsx::sheet=Sheet1,cell=G95 si2.xlsx::sheet=Sheet1,cell=G1 | payload=GFP mRNA; N_P_ratio=8; platform=MiNANO-form; buffer=NaOAc; total_flow_rate=2000; aqueous_to_organic_flow_ratio=3:1; purification=ultrafiltration; exchange to PBS; fivefold PBS dilution; 10000 xg, 5 min; size_PDI_instrument=DynaPro Plate Reader III; EE_assay=Quant-iT RiboGreen; EE_definition=(total mRNA - unencapsulated mRNA) / total mRNA * 100 | main.pdf::page=4 main.pdf::page=4 | 0.176 GFP mRNA-LNP PDI | mean ± SD stated globally; source-row statistic pending; no per-row SD |  | pending
结果 | si2_N0094_L | si2_N0094 | GFP_CHAR | GFP_mRNA_loaded | si2.xlsx | 94 | CKK-E12 | DOPC | 3.5 | mM | 56 | 16 | 0.9 |  | molar % | GFP mRNA | GFP |  |  |  | encapsulation_efficiency | 92.76191 | % | reported | measurement | si2.xlsx::sheet=Sheet1,cell=L95 si2.xlsx::sheet=Sheet1,cell=L1 | si2.xlsx::sheet=Sheet1,cell=A95 si2.xlsx::sheet=Sheet1,cell=A1 si2.xlsx::sheet=Sheet1,cell=B95 si2.xlsx::sheet=Sheet1,cell=B1 si2.xlsx::sheet=Sheet1,cell=C95 si2.xlsx::sheet=Sheet1,cell=C1 si2.xlsx::sheet=Sheet1,cell=D95 si2.xlsx::sheet=Sheet1,cell=D1 si2.xlsx::sheet=Sheet1,cell=E95 si2.xlsx::sheet=Sheet1,cell=E1 si2.xlsx::sheet=Sheet1,cell=F95 si2.xlsx::sheet=Sheet1,cell=F1 si2.xlsx::sheet=Sheet1,cell=G95 si2.xlsx::sheet=Sheet1,cell=G1 | payload=GFP mRNA; N_P_ratio=8; platform=MiNANO-form; buffer=NaOAc; total_flow_rate=2000; aqueous_to_organic_flow_ratio=3:1; purification=ultrafiltration; exchange to PBS; fivefold PBS dilution; 10000 xg, 5 min; size_PDI_instrument=DynaPro Plate Reader III; EE_assay=Quant-iT RiboGreen; EE_definition=(total mRNA - unencapsulated mRNA) / total mRNA * 100 | main.pdf::page=4 main.pdf::page=4 | 92.7619064376606 GFP mRNA-LNP encapsulation efficiency (%) | mean ± SD stated globally; source-row statistic pending; no per-row SD |  | pending
结果 | si2_N0094_M | si2_N0094 | GFP_EXPR | GFP_mRNA_loaded | si2.xlsx | 94 | CKK-E12 | DOPC | 3.5 | mM | 56 | 16 | 0.9 |  | molar % | GFP mRNA | GFP | CFBE | 600 ng GFP mRNA–loaded LNPs | 48 | GFP_fluorescence_intensity | 2608217 |  | reported | measurement | si2.xlsx::sheet=Sheet1,cell=M95 si2.xlsx::sheet=Sheet1,cell=M1 | si2.xlsx::sheet=Sheet1,cell=A95 si2.xlsx::sheet=Sheet1,cell=A1 si2.xlsx::sheet=Sheet1,cell=B95 si2.xlsx::sheet=Sheet1,cell=B1 si2.xlsx::sheet=Sheet1,cell=C95 si2.xlsx::sheet=Sheet1,cell=C1 si2.xlsx::sheet=Sheet1,cell=D95 si2.xlsx::sheet=Sheet1,cell=D1 si2.xlsx::sheet=Sheet1,cell=E95 si2.xlsx::sheet=Sheet1,cell=E1 si2.xlsx::sheet=Sheet1,cell=F95 si2.xlsx::sheet=Sheet1,cell=F1 si2.xlsx::sheet=Sheet1,cell=G95 si2.xlsx::sheet=Sheet1,cell=G1 | payload=GFP mRNA; N_P_ratio=8; platform=MiNANO-form; buffer=NaOAc; total_flow_rate=2000; aqueous_to_organic_flow_ratio=3:1; purification=ultrafiltration; exchange to PBS; fivefold PBS dilution; 10000 xg, 5 min; size_PDI_instrument=DynaPro Plate Reader III; EE_assay=Quant-iT RiboGreen; EE_definition=(total mRNA - unencapsulated mRNA) / total mRNA * 100; cell_model=CFBE; plate=96-well; cells_per_well=10000; culture_medium=MEM + 10% FBS + 1% p/s + 1% MEM non-EAA + 1% L-glu; temperature=37; CO2=5; pretransfection_incubation=24; dose_raw=600 ng GFP mRNA–loaded LNPs; dose_mass_basis=None; treatment_volume=200; measurement_time=48; readout=GFP fluorescence intensity; ImageJ Fiji; microscope=Olympus IX81; signal_unit=None | main.pdf::page=4 main.pdf::page=4 main.pdf::page=4 | 2608217 GFP mRNA-LNP transfection efficiency | mean ± SD stated globally; source-row statistic pending; no per-row SD | Q03,Q04 | pending
结果 | si2_N0094_VIABILITY | si2_N0094 | GFP_VIABILITY | GFP_mRNA_loaded | si2.xlsx | 94 | CKK-E12 | DOPC | 3.5 | mM | 56 | 16 | 0.9 |  | molar % | GFP mRNA | GFP | CFBE |  |  | cell_viability |  | % | requires_visual_extraction | measurement | si1.docx::paragraph=30 | si2.xlsx::sheet=Sheet1,cell=A95 si2.xlsx::sheet=Sheet1,cell=A1 si2.xlsx::sheet=Sheet1,cell=B95 si2.xlsx::sheet=Sheet1,cell=B1 si2.xlsx::sheet=Sheet1,cell=C95 si2.xlsx::sheet=Sheet1,cell=C1 si2.xlsx::sheet=Sheet1,cell=D95 si2.xlsx::sheet=Sheet1,cell=D1 si2.xlsx::sheet=Sheet1,cell=E95 si2.xlsx::sheet=Sheet1,cell=E1 si2.xlsx::sheet=Sheet1,cell=F95 si2.xlsx::sheet=Sheet1,cell=F1 si2.xlsx::sheet=Sheet1,cell=G95 si2.xlsx::sheet=Sheet1,cell=G1 | payload=GFP mRNA; N_P_ratio=8; platform=MiNANO-form; buffer=NaOAc; total_flow_rate=2000; aqueous_to_organic_flow_ratio=3:1; purification=ultrafiltration; exchange to PBS; fivefold PBS dilution; 10000 xg, 5 min; size_PDI_instrument=DynaPro Plate Reader III; EE_assay=Quant-iT RiboGreen; EE_definition=(total mRNA - unencapsulated mRNA) / total mRNA * 100; cell_model=CFBE; assay=10% AlamarBlue in PBS, 1.5 h, 37 C, 5% CO2; excitation=560; emission=590; control=untreated cells = 100%; reagent-only background subtraction; measurement_time=None | main.pdf::page=4 main.pdf::page=4 si1.docx::paragraph=30 main.pdf::page=4 | Fig. S5 Experimental validation of model-selected formulations with GFP mRNA. (a) The size and PDI of 100 GFP mRNA–loaded formulations; (b) EE of the same formulations; (c) GFP fluorescence intensity (GFP intDen) in CFBE cells 48 h post-transfection; (d) Cell viability of CFBE cells after transfection with the corresponding formulations. | mean ± SD stated globally; source-row statistic pending; no per-row SD |  | pending
结果 | si2_N0095_H | si2_N0095 | EMPTY_REFERENCE | empty_reference | si2.xlsx | 95 | CKK-E12 | DOPC | 8.5 | mM | 50 | 4 | 2.5 |  | molar % | [5 empty] | particle_size | 76.7263 | nm | reported | model_prediction | si2.xlsx::sheet=Sheet1,cell=H96 si2.xlsx::sheet=Sheet1,cell=H1 | si2.xlsx::sheet=Sheet1,cell=A96 si2.xlsx::sheet=Sheet1,cell=A1 si2.xlsx::sheet=Sheet1,cell=B96 si2.xlsx::sheet=Sheet1,cell=B1 si2.xlsx::sheet=Sheet1,cell=C96 si2.xlsx::sheet=Sheet1,cell=C1 si2.xlsx::sheet=Sheet1,cell=D96 si2.xlsx::sheet=Sheet1,cell=D1 si2.xlsx::sheet=Sheet1,cell=E96 si2.xlsx::sheet=Sheet1,cell=E1 si2.xlsx::sheet=Sheet1,cell=F96 si2.xlsx::sheet=Sheet1,cell=F1 si2.xlsx::sheet=Sheet1,cell=G96 si2.xlsx::sheet=Sheet1,cell=G1 |  |  | 76.7263006140806 Predicted empty LNP size (nm) | model prediction; no experimental replicate statistic |  | pending
结果 | si2_N0095_I | si2_N0095 | EMPTY_REFERENCE | empty_reference | si2.xlsx | 95 | CKK-E12 | DOPC | 8.5 | mM | 50 | 4 | 2.5 |  | molar % | [5 empty] | particle_size |  | nm | missing_in_source | measurement | si2.xlsx::sheet=Sheet1,cell=I96 si2.xlsx::sheet=Sheet1,cell=I1 | si2.xlsx::sheet=Sheet1,cell=A96 si2.xlsx::sheet=Sheet1,cell=A1 si2.xlsx::sheet=Sheet1,cell=B96 si2.xlsx::sheet=Sheet1,cell=B1 si2.xlsx::sheet=Sheet1,cell=C96 si2.xlsx::sheet=Sheet1,cell=C1 si2.xlsx::sheet=Sheet1,cell=D96 si2.xlsx::sheet=Sheet1,cell=D1 si2.xlsx::sheet=Sheet1,cell=E96 si2.xlsx::sheet=Sheet1,cell=E1 si2.xlsx::sheet=Sheet1,cell=F96 si2.xlsx::sheet=Sheet1,cell=F1 si2.xlsx::sheet=Sheet1,cell=G96 si2.xlsx::sheet=Sheet1,cell=G1 |  |  | - Actual empty LNP size (nm) | mean ± SD stated globally; source-row statistic pending; no per-row SD | Q08 | pending
结果 | si2_N0095_J | si2_N0095 | GFP_CHAR | GFP_mRNA_loaded | si2.xlsx | 95 | CKK-E12 | DOPC | 8.5 | mM | 50 | 4 | 2.5 |  | molar % | GFP mRNA | GFP |  |  |  | particle_size | 100.1 | nm | reported | measurement | si2.xlsx::sheet=Sheet1,cell=J96 si2.xlsx::sheet=Sheet1,cell=J1 | si2.xlsx::sheet=Sheet1,cell=A96 si2.xlsx::sheet=Sheet1,cell=A1 si2.xlsx::sheet=Sheet1,cell=B96 si2.xlsx::sheet=Sheet1,cell=B1 si2.xlsx::sheet=Sheet1,cell=C96 si2.xlsx::sheet=Sheet1,cell=C1 si2.xlsx::sheet=Sheet1,cell=D96 si2.xlsx::sheet=Sheet1,cell=D1 si2.xlsx::sheet=Sheet1,cell=E96 si2.xlsx::sheet=Sheet1,cell=E1 si2.xlsx::sheet=Sheet1,cell=F96 si2.xlsx::sheet=Sheet1,cell=F1 si2.xlsx::sheet=Sheet1,cell=G96 si2.xlsx::sheet=Sheet1,cell=G1 | payload=GFP mRNA; N_P_ratio=8; platform=MiNANO-form; buffer=NaOAc; total_flow_rate=2000; aqueous_to_organic_flow_ratio=3:1; purification=ultrafiltration; exchange to PBS; fivefold PBS dilution; 10000 xg, 5 min; size_PDI_instrument=DynaPro Plate Reader III; EE_assay=Quant-iT RiboGreen; EE_definition=(total mRNA - unencapsulated mRNA) / total mRNA * 100 | main.pdf::page=4 main.pdf::page=4 | 100.1 GFP mRNA-LNP size (nm) | mean ± SD stated globally; source-row statistic pending; no per-row SD |  | pending
结果 | si2_N0095_K | si2_N0095 | GFP_CHAR | GFP_mRNA_loaded | si2.xlsx | 95 | CKK-E12 | DOPC | 8.5 | mM | 50 | 4 | 2.5 |  | molar % | GFP mRNA | GFP |  |  |  | PDI | 0.258 | dimensionless | reported | measurement | si2.xlsx::sheet=Sheet1,cell=K96 si2.xlsx::sheet=Sheet1,cell=K1 | si2.xlsx::sheet=Sheet1,cell=A96 si2.xlsx::sheet=Sheet1,cell=A1 si2.xlsx::sheet=Sheet1,cell=B96 si2.xlsx::sheet=Sheet1,cell=B1 si2.xlsx::sheet=Sheet1,cell=C96 si2.xlsx::sheet=Sheet1,cell=C1 si2.xlsx::sheet=Sheet1,cell=D96 si2.xlsx::sheet=Sheet1,cell=D1 si2.xlsx::sheet=Sheet1,cell=E96 si2.xlsx::sheet=Sheet1,cell=E1 si2.xlsx::sheet=Sheet1,cell=F96 si2.xlsx::sheet=Sheet1,cell=F1 si2.xlsx::sheet=Sheet1,cell=G96 si2.xlsx::sheet=Sheet1,cell=G1 | payload=GFP mRNA; N_P_ratio=8; platform=MiNANO-form; buffer=NaOAc; total_flow_rate=2000; aqueous_to_organic_flow_ratio=3:1; purification=ultrafiltration; exchange to PBS; fivefold PBS dilution; 10000 xg, 5 min; size_PDI_instrument=DynaPro Plate Reader III; EE_assay=Quant-iT RiboGreen; EE_definition=(total mRNA - unencapsulated mRNA) / total mRNA * 100 | main.pdf::page=4 main.pdf::page=4 | 0.258 GFP mRNA-LNP PDI | mean ± SD stated globally; source-row statistic pending; no per-row SD |  | pending
结果 | si2_N0095_L | si2_N0095 | GFP_CHAR | GFP_mRNA_loaded | si2.xlsx | 95 | CKK-E12 | DOPC | 8.5 | mM | 50 | 4 | 2.5 |  | molar % | GFP mRNA | GFP |  |  |  | encapsulation_efficiency | 95.02046 | % | reported | measurement | si2.xlsx::sheet=Sheet1,cell=L96 si2.xlsx::sheet=Sheet1,cell=L1 | si2.xlsx::sheet=Sheet1,cell=A96 si2.xlsx::sheet=Sheet1,cell=A1 si2.xlsx::sheet=Sheet1,cell=B96 si2.xlsx::sheet=Sheet1,cell=B1 si2.xlsx::sheet=Sheet1,cell=C96 si2.xlsx::sheet=Sheet1,cell=C1 si2.xlsx::sheet=Sheet1,cell=D96 si2.xlsx::sheet=Sheet1,cell=D1 si2.xlsx::sheet=Sheet1,cell=E96 si2.xlsx::sheet=Sheet1,cell=E1 si2.xlsx::sheet=Sheet1,cell=F96 si2.xlsx::sheet=Sheet1,cell=F1 si2.xlsx::sheet=Sheet1,cell=G96 si2.xlsx::sheet=Sheet1,cell=G1 | payload=GFP mRNA; N_P_ratio=8; platform=MiNANO-form; buffer=NaOAc; total_flow_rate=2000; aqueous_to_organic_flow_ratio=3:1; purification=ultrafiltration; exchange to PBS; fivefold PBS dilution; 10000 xg, 5 min; size_PDI_instrument=DynaPro Plate Reader III; EE_assay=Quant-iT RiboGreen; EE_definition=(total mRNA - unencapsulated mRNA) / total mRNA * 100 | main.pdf::page=4 main.pdf::page=4 | 95.0204559495933 GFP mRNA-LNP encapsulation efficiency (%) | mean ± SD stated globally; source-row statistic pending; no per-row SD |  | pending
结果 | si2_N0095_M | si2_N0095 | GFP_EXPR | GFP_mRNA_loaded | si2.xlsx | 95 | CKK-E12 | DOPC | 8.5 | mM | 50 | 4 | 2.5 |  | molar % | GFP mRNA | GFP | CFBE | 600 ng GFP mRNA–loaded LNPs | 48 | GFP_fluorescence_intensity | 43850 |  | reported | measurement | si2.xlsx::sheet=Sheet1,cell=M96 si2.xlsx::sheet=Sheet1,cell=M1 | si2.xlsx::sheet=Sheet1,cell=A96 si2.xlsx::sheet=Sheet1,cell=A1 si2.xlsx::sheet=Sheet1,cell=B96 si2.xlsx::sheet=Sheet1,cell=B1 si2.xlsx::sheet=Sheet1,cell=C96 si2.xlsx::sheet=Sheet1,cell=C1 si2.xlsx::sheet=Sheet1,cell=D96 si2.xlsx::sheet=Sheet1,cell=D1 si2.xlsx::sheet=Sheet1,cell=E96 si2.xlsx::sheet=Sheet1,cell=E1 si2.xlsx::sheet=Sheet1,cell=F96 si2.xlsx::sheet=Sheet1,cell=F1 si2.xlsx::sheet=Sheet1,cell=G96 si2.xlsx::sheet=Sheet1,cell=G1 | payload=GFP mRNA; N_P_ratio=8; platform=MiNANO-form; buffer=NaOAc; total_flow_rate=2000; aqueous_to_organic_flow_ratio=3:1; purification=ultrafiltration; exchange to PBS; fivefold PBS dilution; 10000 xg, 5 min; size_PDI_instrument=DynaPro Plate Reader III; EE_assay=Quant-iT RiboGreen; EE_definition=(total mRNA - unencapsulated mRNA) / total mRNA * 100; cell_model=CFBE; plate=96-well; cells_per_well=10000; culture_medium=MEM + 10% FBS + 1% p/s + 1% MEM non-EAA + 1% L-glu; temperature=37; CO2=5; pretransfection_incubation=24; dose_raw=600 ng GFP mRNA–loaded LNPs; dose_mass_basis=None; treatment_volume=200; measurement_time=48; readout=GFP fluorescence intensity; ImageJ Fiji; microscope=Olympus IX81; signal_unit=None | main.pdf::page=4 main.pdf::page=4 main.pdf::page=4 | 43850 GFP mRNA-LNP transfection efficiency | mean ± SD stated globally; source-row statistic pending; no per-row SD | Q03,Q04 | pending
结果 | si2_N0095_VIABILITY | si2_N0095 | GFP_VIABILITY | GFP_mRNA_loaded | si2.xlsx | 95 | CKK-E12 | DOPC | 8.5 | mM | 50 | 4 | 2.5 |  | molar % | GFP mRNA | GFP | CFBE |  |  | cell_viability |  | % | requires_visual_extraction | measurement | si1.docx::paragraph=30 | si2.xlsx::sheet=Sheet1,cell=A96 si2.xlsx::sheet=Sheet1,cell=A1 si2.xlsx::sheet=Sheet1,cell=B96 si2.xlsx::sheet=Sheet1,cell=B1 si2.xlsx::sheet=Sheet1,cell=C96 si2.xlsx::sheet=Sheet1,cell=C1 si2.xlsx::sheet=Sheet1,cell=D96 si2.xlsx::sheet=Sheet1,cell=D1 si2.xlsx::sheet=Sheet1,cell=E96 si2.xlsx::sheet=Sheet1,cell=E1 si2.xlsx::sheet=Sheet1,cell=F96 si2.xlsx::sheet=Sheet1,cell=F1 si2.xlsx::sheet=Sheet1,cell=G96 si2.xlsx::sheet=Sheet1,cell=G1 | payload=GFP mRNA; N_P_ratio=8; platform=MiNANO-form; buffer=NaOAc; total_flow_rate=2000; aqueous_to_organic_flow_ratio=3:1; purification=ultrafiltration; exchange to PBS; fivefold PBS dilution; 10000 xg, 5 min; size_PDI_instrument=DynaPro Plate Reader III; EE_assay=Quant-iT RiboGreen; EE_definition=(total mRNA - unencapsulated mRNA) / total mRNA * 100; cell_model=CFBE; assay=10% AlamarBlue in PBS, 1.5 h, 37 C, 5% CO2; excitation=560; emission=590; control=untreated cells = 100%; reagent-only background subtraction; measurement_time=None | main.pdf::page=4 main.pdf::page=4 si1.docx::paragraph=30 main.pdf::page=4 | Fig. S5 Experimental validation of model-selected formulations with GFP mRNA. (a) The size and PDI of 100 GFP mRNA–loaded formulations; (b) EE of the same formulations; (c) GFP fluorescence intensity (GFP intDen) in CFBE cells 48 h post-transfection; (d) Cell viability of CFBE cells after transfection with the corresponding formulations. | mean ± SD stated globally; source-row statistic pending; no per-row SD |  | pending
结果 | si2_N0096_H | si2_N0096 | EMPTY_REFERENCE | empty_reference | si2.xlsx | 96 | CKK-E12 | DOPC | 5 | mM | 50 | 13 | 1.5 |  | molar % | [5 empty] | particle_size | 54.66266 | nm | reported | model_prediction | si2.xlsx::sheet=Sheet1,cell=H97 si2.xlsx::sheet=Sheet1,cell=H1 | si2.xlsx::sheet=Sheet1,cell=A97 si2.xlsx::sheet=Sheet1,cell=A1 si2.xlsx::sheet=Sheet1,cell=B97 si2.xlsx::sheet=Sheet1,cell=B1 si2.xlsx::sheet=Sheet1,cell=C97 si2.xlsx::sheet=Sheet1,cell=C1 si2.xlsx::sheet=Sheet1,cell=D97 si2.xlsx::sheet=Sheet1,cell=D1 si2.xlsx::sheet=Sheet1,cell=E97 si2.xlsx::sheet=Sheet1,cell=E1 si2.xlsx::sheet=Sheet1,cell=F97 si2.xlsx::sheet=Sheet1,cell=F1 si2.xlsx::sheet=Sheet1,cell=G97 si2.xlsx::sheet=Sheet1,cell=G1 |  |  | 54.6626550719533 Predicted empty LNP size (nm) | model prediction; no experimental replicate statistic |  | pending
结果 | si2_N0096_I | si2_N0096 | EMPTY_REFERENCE | empty_reference | si2.xlsx | 96 | CKK-E12 | DOPC | 5 | mM | 50 | 13 | 1.5 |  | molar % | [5 empty] | particle_size |  | nm | missing_in_source | measurement | si2.xlsx::sheet=Sheet1,cell=I97 si2.xlsx::sheet=Sheet1,cell=I1 | si2.xlsx::sheet=Sheet1,cell=A97 si2.xlsx::sheet=Sheet1,cell=A1 si2.xlsx::sheet=Sheet1,cell=B97 si2.xlsx::sheet=Sheet1,cell=B1 si2.xlsx::sheet=Sheet1,cell=C97 si2.xlsx::sheet=Sheet1,cell=C1 si2.xlsx::sheet=Sheet1,cell=D97 si2.xlsx::sheet=Sheet1,cell=D1 si2.xlsx::sheet=Sheet1,cell=E97 si2.xlsx::sheet=Sheet1,cell=E1 si2.xlsx::sheet=Sheet1,cell=F97 si2.xlsx::sheet=Sheet1,cell=F1 si2.xlsx::sheet=Sheet1,cell=G97 si2.xlsx::sheet=Sheet1,cell=G1 |  |  | - Actual empty LNP size (nm) | mean ± SD stated globally; source-row statistic pending; no per-row SD | Q08 | pending
结果 | si2_N0096_J | si2_N0096 | GFP_CHAR | GFP_mRNA_loaded | si2.xlsx | 96 | CKK-E12 | DOPC | 5 | mM | 50 | 13 | 1.5 |  | molar % | GFP mRNA | GFP |  |  |  | particle_size | 131.3 | nm | reported | measurement | si2.xlsx::sheet=Sheet1,cell=J97 si2.xlsx::sheet=Sheet1,cell=J1 | si2.xlsx::sheet=Sheet1,cell=A97 si2.xlsx::sheet=Sheet1,cell=A1 si2.xlsx::sheet=Sheet1,cell=B97 si2.xlsx::sheet=Sheet1,cell=B1 si2.xlsx::sheet=Sheet1,cell=C97 si2.xlsx::sheet=Sheet1,cell=C1 si2.xlsx::sheet=Sheet1,cell=D97 si2.xlsx::sheet=Sheet1,cell=D1 si2.xlsx::sheet=Sheet1,cell=E97 si2.xlsx::sheet=Sheet1,cell=E1 si2.xlsx::sheet=Sheet1,cell=F97 si2.xlsx::sheet=Sheet1,cell=F1 si2.xlsx::sheet=Sheet1,cell=G97 si2.xlsx::sheet=Sheet1,cell=G1 | payload=GFP mRNA; N_P_ratio=8; platform=MiNANO-form; buffer=NaOAc; total_flow_rate=2000; aqueous_to_organic_flow_ratio=3:1; purification=ultrafiltration; exchange to PBS; fivefold PBS dilution; 10000 xg, 5 min; size_PDI_instrument=DynaPro Plate Reader III; EE_assay=Quant-iT RiboGreen; EE_definition=(total mRNA - unencapsulated mRNA) / total mRNA * 100 | main.pdf::page=4 main.pdf::page=4 | 131.3 GFP mRNA-LNP size (nm) | mean ± SD stated globally; source-row statistic pending; no per-row SD |  | pending
结果 | si2_N0096_K | si2_N0096 | GFP_CHAR | GFP_mRNA_loaded | si2.xlsx | 96 | CKK-E12 | DOPC | 5 | mM | 50 | 13 | 1.5 |  | molar % | GFP mRNA | GFP |  |  |  | PDI | 0.154 | dimensionless | reported | measurement | si2.xlsx::sheet=Sheet1,cell=K97 si2.xlsx::sheet=Sheet1,cell=K1 | si2.xlsx::sheet=Sheet1,cell=A97 si2.xlsx::sheet=Sheet1,cell=A1 si2.xlsx::sheet=Sheet1,cell=B97 si2.xlsx::sheet=Sheet1,cell=B1 si2.xlsx::sheet=Sheet1,cell=C97 si2.xlsx::sheet=Sheet1,cell=C1 si2.xlsx::sheet=Sheet1,cell=D97 si2.xlsx::sheet=Sheet1,cell=D1 si2.xlsx::sheet=Sheet1,cell=E97 si2.xlsx::sheet=Sheet1,cell=E1 si2.xlsx::sheet=Sheet1,cell=F97 si2.xlsx::sheet=Sheet1,cell=F1 si2.xlsx::sheet=Sheet1,cell=G97 si2.xlsx::sheet=Sheet1,cell=G1 | payload=GFP mRNA; N_P_ratio=8; platform=MiNANO-form; buffer=NaOAc; total_flow_rate=2000; aqueous_to_organic_flow_ratio=3:1; purification=ultrafiltration; exchange to PBS; fivefold PBS dilution; 10000 xg, 5 min; size_PDI_instrument=DynaPro Plate Reader III; EE_assay=Quant-iT RiboGreen; EE_definition=(total mRNA - unencapsulated mRNA) / total mRNA * 100 | main.pdf::page=4 main.pdf::page=4 | 0.154 GFP mRNA-LNP PDI | mean ± SD stated globally; source-row statistic pending; no per-row SD |  | pending
结果 | si2_N0096_L | si2_N0096 | GFP_CHAR | GFP_mRNA_loaded | si2.xlsx | 96 | CKK-E12 | DOPC | 5 | mM | 50 | 13 | 1.5 |  | molar % | GFP mRNA | GFP |  |  |  | encapsulation_efficiency | 94.46545 | % | reported | measurement | si2.xlsx::sheet=Sheet1,cell=L97 si2.xlsx::sheet=Sheet1,cell=L1 | si2.xlsx::sheet=Sheet1,cell=A97 si2.xlsx::sheet=Sheet1,cell=A1 si2.xlsx::sheet=Sheet1,cell=B97 si2.xlsx::sheet=Sheet1,cell=B1 si2.xlsx::sheet=Sheet1,cell=C97 si2.xlsx::sheet=Sheet1,cell=C1 si2.xlsx::sheet=Sheet1,cell=D97 si2.xlsx::sheet=Sheet1,cell=D1 si2.xlsx::sheet=Sheet1,cell=E97 si2.xlsx::sheet=Sheet1,cell=E1 si2.xlsx::sheet=Sheet1,cell=F97 si2.xlsx::sheet=Sheet1,cell=F1 si2.xlsx::sheet=Sheet1,cell=G97 si2.xlsx::sheet=Sheet1,cell=G1 | payload=GFP mRNA; N_P_ratio=8; platform=MiNANO-form; buffer=NaOAc; total_flow_rate=2000; aqueous_to_organic_flow_ratio=3:1; purification=ultrafiltration; exchange to PBS; fivefold PBS dilution; 10000 xg, 5 min; size_PDI_instrument=DynaPro Plate Reader III; EE_assay=Quant-iT RiboGreen; EE_definition=(total mRNA - unencapsulated mRNA) / total mRNA * 100 | main.pdf::page=4 main.pdf::page=4 | 94.4654488546563 GFP mRNA-LNP encapsulation efficiency (%) | mean ± SD stated globally; source-row statistic pending; no per-row SD |  | pending
结果 | si2_N0096_M | si2_N0096 | GFP_EXPR | GFP_mRNA_loaded | si2.xlsx | 96 | CKK-E12 | DOPC | 5 | mM | 50 | 13 | 1.5 |  | molar % | GFP mRNA | GFP | CFBE | 600 ng GFP mRNA–loaded LNPs | 48 | GFP_fluorescence_intensity | 7227102.3 |  | reported | measurement | si2.xlsx::sheet=Sheet1,cell=M97 si2.xlsx::sheet=Sheet1,cell=M1 | si2.xlsx::sheet=Sheet1,cell=A97 si2.xlsx::sheet=Sheet1,cell=A1 si2.xlsx::sheet=Sheet1,cell=B97 si2.xlsx::sheet=Sheet1,cell=B1 si2.xlsx::sheet=Sheet1,cell=C97 si2.xlsx::sheet=Sheet1,cell=C1 si2.xlsx::sheet=Sheet1,cell=D97 si2.xlsx::sheet=Sheet1,cell=D1 si2.xlsx::sheet=Sheet1,cell=E97 si2.xlsx::sheet=Sheet1,cell=E1 si2.xlsx::sheet=Sheet1,cell=F97 si2.xlsx::sheet=Sheet1,cell=F1 si2.xlsx::sheet=Sheet1,cell=G97 si2.xlsx::sheet=Sheet1,cell=G1 | payload=GFP mRNA; N_P_ratio=8; platform=MiNANO-form; buffer=NaOAc; total_flow_rate=2000; aqueous_to_organic_flow_ratio=3:1; purification=ultrafiltration; exchange to PBS; fivefold PBS dilution; 10000 xg, 5 min; size_PDI_instrument=DynaPro Plate Reader III; EE_assay=Quant-iT RiboGreen; EE_definition=(total mRNA - unencapsulated mRNA) / total mRNA * 100; cell_model=CFBE; plate=96-well; cells_per_well=10000; culture_medium=MEM + 10% FBS + 1% p/s + 1% MEM non-EAA + 1% L-glu; temperature=37; CO2=5; pretransfection_incubation=24; dose_raw=600 ng GFP mRNA–loaded LNPs; dose_mass_basis=None; treatment_volume=200; measurement_time=48; readout=GFP fluorescence intensity; ImageJ Fiji; microscope=Olympus IX81; signal_unit=None | main.pdf::page=4 main.pdf::page=4 main.pdf::page=4 | 7227102.33333333 GFP mRNA-LNP transfection efficiency | mean ± SD stated globally; source-row statistic pending; no per-row SD | Q03,Q04 | pending
结果 | si2_N0096_VIABILITY | si2_N0096 | GFP_VIABILITY | GFP_mRNA_loaded | si2.xlsx | 96 | CKK-E12 | DOPC | 5 | mM | 50 | 13 | 1.5 |  | molar % | GFP mRNA | GFP | CFBE |  |  | cell_viability |  | % | requires_visual_extraction | measurement | si1.docx::paragraph=30 | si2.xlsx::sheet=Sheet1,cell=A97 si2.xlsx::sheet=Sheet1,cell=A1 si2.xlsx::sheet=Sheet1,cell=B97 si2.xlsx::sheet=Sheet1,cell=B1 si2.xlsx::sheet=Sheet1,cell=C97 si2.xlsx::sheet=Sheet1,cell=C1 si2.xlsx::sheet=Sheet1,cell=D97 si2.xlsx::sheet=Sheet1,cell=D1 si2.xlsx::sheet=Sheet1,cell=E97 si2.xlsx::sheet=Sheet1,cell=E1 si2.xlsx::sheet=Sheet1,cell=F97 si2.xlsx::sheet=Sheet1,cell=F1 si2.xlsx::sheet=Sheet1,cell=G97 si2.xlsx::sheet=Sheet1,cell=G1 | payload=GFP mRNA; N_P_ratio=8; platform=MiNANO-form; buffer=NaOAc; total_flow_rate=2000; aqueous_to_organic_flow_ratio=3:1; purification=ultrafiltration; exchange to PBS; fivefold PBS dilution; 10000 xg, 5 min; size_PDI_instrument=DynaPro Plate Reader III; EE_assay=Quant-iT RiboGreen; EE_definition=(total mRNA - unencapsulated mRNA) / total mRNA * 100; cell_model=CFBE; assay=10% AlamarBlue in PBS, 1.5 h, 37 C, 5% CO2; excitation=560; emission=590; control=untreated cells = 100%; reagent-only background subtraction; measurement_time=None | main.pdf::page=4 main.pdf::page=4 si1.docx::paragraph=30 main.pdf::page=4 | Fig. S5 Experimental validation of model-selected formulations with GFP mRNA. (a) The size and PDI of 100 GFP mRNA–loaded formulations; (b) EE of the same formulations; (c) GFP fluorescence intensity (GFP intDen) in CFBE cells 48 h post-transfection; (d) Cell viability of CFBE cells after transfection with the corresponding formulations. | mean ± SD stated globally; source-row statistic pending; no per-row SD |  | pending
结果 | si2_N0097_H | si2_N0097 | EMPTY_REFERENCE | empty_reference | si2.xlsx | 97 | CKK-E12 | DOPC | 4.5 | mM | 58 | 9 | 1.3 |  | molar % | [5 empty] | particle_size | 56.75022 | nm | reported | model_prediction | si2.xlsx::sheet=Sheet1,cell=H98 si2.xlsx::sheet=Sheet1,cell=H1 | si2.xlsx::sheet=Sheet1,cell=A98 si2.xlsx::sheet=Sheet1,cell=A1 si2.xlsx::sheet=Sheet1,cell=B98 si2.xlsx::sheet=Sheet1,cell=B1 si2.xlsx::sheet=Sheet1,cell=C98 si2.xlsx::sheet=Sheet1,cell=C1 si2.xlsx::sheet=Sheet1,cell=D98 si2.xlsx::sheet=Sheet1,cell=D1 si2.xlsx::sheet=Sheet1,cell=E98 si2.xlsx::sheet=Sheet1,cell=E1 si2.xlsx::sheet=Sheet1,cell=F98 si2.xlsx::sheet=Sheet1,cell=F1 si2.xlsx::sheet=Sheet1,cell=G98 si2.xlsx::sheet=Sheet1,cell=G1 |  |  | 56.7502203291421 Predicted empty LNP size (nm) | model prediction; no experimental replicate statistic |  | pending
结果 | si2_N0097_I | si2_N0097 | EMPTY_REFERENCE | empty_reference | si2.xlsx | 97 | CKK-E12 | DOPC | 4.5 | mM | 58 | 9 | 1.3 |  | molar % | [5 empty] | particle_size |  | nm | missing_in_source | measurement | si2.xlsx::sheet=Sheet1,cell=I98 si2.xlsx::sheet=Sheet1,cell=I1 | si2.xlsx::sheet=Sheet1,cell=A98 si2.xlsx::sheet=Sheet1,cell=A1 si2.xlsx::sheet=Sheet1,cell=B98 si2.xlsx::sheet=Sheet1,cell=B1 si2.xlsx::sheet=Sheet1,cell=C98 si2.xlsx::sheet=Sheet1,cell=C1 si2.xlsx::sheet=Sheet1,cell=D98 si2.xlsx::sheet=Sheet1,cell=D1 si2.xlsx::sheet=Sheet1,cell=E98 si2.xlsx::sheet=Sheet1,cell=E1 si2.xlsx::sheet=Sheet1,cell=F98 si2.xlsx::sheet=Sheet1,cell=F1 si2.xlsx::sheet=Sheet1,cell=G98 si2.xlsx::sheet=Sheet1,cell=G1 |  |  | - Actual empty LNP size (nm) | mean ± SD stated globally; source-row statistic pending; no per-row SD | Q08 | pending
结果 | si2_N0097_J | si2_N0097 | GFP_CHAR | GFP_mRNA_loaded | si2.xlsx | 97 | CKK-E12 | DOPC | 4.5 | mM | 58 | 9 | 1.3 |  | molar % | GFP mRNA | GFP |  |  |  | particle_size | 124.2 | nm | reported | measurement | si2.xlsx::sheet=Sheet1,cell=J98 si2.xlsx::sheet=Sheet1,cell=J1 | si2.xlsx::sheet=Sheet1,cell=A98 si2.xlsx::sheet=Sheet1,cell=A1 si2.xlsx::sheet=Sheet1,cell=B98 si2.xlsx::sheet=Sheet1,cell=B1 si2.xlsx::sheet=Sheet1,cell=C98 si2.xlsx::sheet=Sheet1,cell=C1 si2.xlsx::sheet=Sheet1,cell=D98 si2.xlsx::sheet=Sheet1,cell=D1 si2.xlsx::sheet=Sheet1,cell=E98 si2.xlsx::sheet=Sheet1,cell=E1 si2.xlsx::sheet=Sheet1,cell=F98 si2.xlsx::sheet=Sheet1,cell=F1 si2.xlsx::sheet=Sheet1,cell=G98 si2.xlsx::sheet=Sheet1,cell=G1 | payload=GFP mRNA; N_P_ratio=8; platform=MiNANO-form; buffer=NaOAc; total_flow_rate=2000; aqueous_to_organic_flow_ratio=3:1; purification=ultrafiltration; exchange to PBS; fivefold PBS dilution; 10000 xg, 5 min; size_PDI_instrument=DynaPro Plate Reader III; EE_assay=Quant-iT RiboGreen; EE_definition=(total mRNA - unencapsulated mRNA) / total mRNA * 100 | main.pdf::page=4 main.pdf::page=4 | 124.2 GFP mRNA-LNP size (nm) | mean ± SD stated globally; source-row statistic pending; no per-row SD |  | pending
结果 | si2_N0097_K | si2_N0097 | GFP_CHAR | GFP_mRNA_loaded | si2.xlsx | 97 | CKK-E12 | DOPC | 4.5 | mM | 58 | 9 | 1.3 |  | molar % | GFP mRNA | GFP |  |  |  | PDI | 0.173 | dimensionless | reported | measurement | si2.xlsx::sheet=Sheet1,cell=K98 si2.xlsx::sheet=Sheet1,cell=K1 | si2.xlsx::sheet=Sheet1,cell=A98 si2.xlsx::sheet=Sheet1,cell=A1 si2.xlsx::sheet=Sheet1,cell=B98 si2.xlsx::sheet=Sheet1,cell=B1 si2.xlsx::sheet=Sheet1,cell=C98 si2.xlsx::sheet=Sheet1,cell=C1 si2.xlsx::sheet=Sheet1,cell=D98 si2.xlsx::sheet=Sheet1,cell=D1 si2.xlsx::sheet=Sheet1,cell=E98 si2.xlsx::sheet=Sheet1,cell=E1 si2.xlsx::sheet=Sheet1,cell=F98 si2.xlsx::sheet=Sheet1,cell=F1 si2.xlsx::sheet=Sheet1,cell=G98 si2.xlsx::sheet=Sheet1,cell=G1 | payload=GFP mRNA; N_P_ratio=8; platform=MiNANO-form; buffer=NaOAc; total_flow_rate=2000; aqueous_to_organic_flow_ratio=3:1; purification=ultrafiltration; exchange to PBS; fivefold PBS dilution; 10000 xg, 5 min; size_PDI_instrument=DynaPro Plate Reader III; EE_assay=Quant-iT RiboGreen; EE_definition=(total mRNA - unencapsulated mRNA) / total mRNA * 100 | main.pdf::page=4 main.pdf::page=4 | 0.173 GFP mRNA-LNP PDI | mean ± SD stated globally; source-row statistic pending; no per-row SD |  | pending
结果 | si2_N0097_L | si2_N0097 | GFP_CHAR | GFP_mRNA_loaded | si2.xlsx | 97 | CKK-E12 | DOPC | 4.5 | mM | 58 | 9 | 1.3 |  | molar % | GFP mRNA | GFP |  |  |  | encapsulation_efficiency | 93.50293 | % | reported | measurement | si2.xlsx::sheet=Sheet1,cell=L98 si2.xlsx::sheet=Sheet1,cell=L1 | si2.xlsx::sheet=Sheet1,cell=A98 si2.xlsx::sheet=Sheet1,cell=A1 si2.xlsx::sheet=Sheet1,cell=B98 si2.xlsx::sheet=Sheet1,cell=B1 si2.xlsx::sheet=Sheet1,cell=C98 si2.xlsx::sheet=Sheet1,cell=C1 si2.xlsx::sheet=Sheet1,cell=D98 si2.xlsx::sheet=Sheet1,cell=D1 si2.xlsx::sheet=Sheet1,cell=E98 si2.xlsx::sheet=Sheet1,cell=E1 si2.xlsx::sheet=Sheet1,cell=F98 si2.xlsx::sheet=Sheet1,cell=F1 si2.xlsx::sheet=Sheet1,cell=G98 si2.xlsx::sheet=Sheet1,cell=G1 | payload=GFP mRNA; N_P_ratio=8; platform=MiNANO-form; buffer=NaOAc; total_flow_rate=2000; aqueous_to_organic_flow_ratio=3:1; purification=ultrafiltration; exchange to PBS; fivefold PBS dilution; 10000 xg, 5 min; size_PDI_instrument=DynaPro Plate Reader III; EE_assay=Quant-iT RiboGreen; EE_definition=(total mRNA - unencapsulated mRNA) / total mRNA * 100 | main.pdf::page=4 main.pdf::page=4 | 93.5029339897657 GFP mRNA-LNP encapsulation efficiency (%) | mean ± SD stated globally; source-row statistic pending; no per-row SD |  | pending
结果 | si2_N0097_M | si2_N0097 | GFP_EXPR | GFP_mRNA_loaded | si2.xlsx | 97 | CKK-E12 | DOPC | 4.5 | mM | 58 | 9 | 1.3 |  | molar % | GFP mRNA | GFP | CFBE | 600 ng GFP mRNA–loaded LNPs | 48 | GFP_fluorescence_intensity | 894293.3 |  | reported | measurement | si2.xlsx::sheet=Sheet1,cell=M98 si2.xlsx::sheet=Sheet1,cell=M1 | si2.xlsx::sheet=Sheet1,cell=A98 si2.xlsx::sheet=Sheet1,cell=A1 si2.xlsx::sheet=Sheet1,cell=B98 si2.xlsx::sheet=Sheet1,cell=B1 si2.xlsx::sheet=Sheet1,cell=C98 si2.xlsx::sheet=Sheet1,cell=C1 si2.xlsx::sheet=Sheet1,cell=D98 si2.xlsx::sheet=Sheet1,cell=D1 si2.xlsx::sheet=Sheet1,cell=E98 si2.xlsx::sheet=Sheet1,cell=E1 si2.xlsx::sheet=Sheet1,cell=F98 si2.xlsx::sheet=Sheet1,cell=F1 si2.xlsx::sheet=Sheet1,cell=G98 si2.xlsx::sheet=Sheet1,cell=G1 | payload=GFP mRNA; N_P_ratio=8; platform=MiNANO-form; buffer=NaOAc; total_flow_rate=2000; aqueous_to_organic_flow_ratio=3:1; purification=ultrafiltration; exchange to PBS; fivefold PBS dilution; 10000 xg, 5 min; size_PDI_instrument=DynaPro Plate Reader III; EE_assay=Quant-iT RiboGreen; EE_definition=(total mRNA - unencapsulated mRNA) / total mRNA * 100; cell_model=CFBE; plate=96-well; cells_per_well=10000; culture_medium=MEM + 10% FBS + 1% p/s + 1% MEM non-EAA + 1% L-glu; temperature=37; CO2=5; pretransfection_incubation=24; dose_raw=600 ng GFP mRNA–loaded LNPs; dose_mass_basis=None; treatment_volume=200; measurement_time=48; readout=GFP fluorescence intensity; ImageJ Fiji; microscope=Olympus IX81; signal_unit=None | main.pdf::page=4 main.pdf::page=4 main.pdf::page=4 | 894293.333333333 GFP mRNA-LNP transfection efficiency | mean ± SD stated globally; source-row statistic pending; no per-row SD | Q03,Q04 | pending
结果 | si2_N0097_VIABILITY | si2_N0097 | GFP_VIABILITY | GFP_mRNA_loaded | si2.xlsx | 97 | CKK-E12 | DOPC | 4.5 | mM | 58 | 9 | 1.3 |  | molar % | GFP mRNA | GFP | CFBE |  |  | cell_viability |  | % | requires_visual_extraction | measurement | si1.docx::paragraph=30 | si2.xlsx::sheet=Sheet1,cell=A98 si2.xlsx::sheet=Sheet1,cell=A1 si2.xlsx::sheet=Sheet1,cell=B98 si2.xlsx::sheet=Sheet1,cell=B1 si2.xlsx::sheet=Sheet1,cell=C98 si2.xlsx::sheet=Sheet1,cell=C1 si2.xlsx::sheet=Sheet1,cell=D98 si2.xlsx::sheet=Sheet1,cell=D1 si2.xlsx::sheet=Sheet1,cell=E98 si2.xlsx::sheet=Sheet1,cell=E1 si2.xlsx::sheet=Sheet1,cell=F98 si2.xlsx::sheet=Sheet1,cell=F1 si2.xlsx::sheet=Sheet1,cell=G98 si2.xlsx::sheet=Sheet1,cell=G1 | payload=GFP mRNA; N_P_ratio=8; platform=MiNANO-form; buffer=NaOAc; total_flow_rate=2000; aqueous_to_organic_flow_ratio=3:1; purification=ultrafiltration; exchange to PBS; fivefold PBS dilution; 10000 xg, 5 min; size_PDI_instrument=DynaPro Plate Reader III; EE_assay=Quant-iT RiboGreen; EE_definition=(total mRNA - unencapsulated mRNA) / total mRNA * 100; cell_model=CFBE; assay=10% AlamarBlue in PBS, 1.5 h, 37 C, 5% CO2; excitation=560; emission=590; control=untreated cells = 100%; reagent-only background subtraction; measurement_time=None | main.pdf::page=4 main.pdf::page=4 si1.docx::paragraph=30 main.pdf::page=4 | Fig. S5 Experimental validation of model-selected formulations with GFP mRNA. (a) The size and PDI of 100 GFP mRNA–loaded formulations; (b) EE of the same formulations; (c) GFP fluorescence intensity (GFP intDen) in CFBE cells 48 h post-transfection; (d) Cell viability of CFBE cells after transfection with the corresponding formulations. | mean ± SD stated globally; source-row statistic pending; no per-row SD |  | pending
结果 | si2_N0098_H | si2_N0098 | EMPTY_REFERENCE | empty_reference | si2.xlsx | 98 | CKK-E12 | DOPC | 5 | mM | 54 | 11 | 1.5 |  | molar % | [5 empty] | particle_size | 56.58534 | nm | reported | model_prediction | si2.xlsx::sheet=Sheet1,cell=H99 si2.xlsx::sheet=Sheet1,cell=H1 | si2.xlsx::sheet=Sheet1,cell=A99 si2.xlsx::sheet=Sheet1,cell=A1 si2.xlsx::sheet=Sheet1,cell=B99 si2.xlsx::sheet=Sheet1,cell=B1 si2.xlsx::sheet=Sheet1,cell=C99 si2.xlsx::sheet=Sheet1,cell=C1 si2.xlsx::sheet=Sheet1,cell=D99 si2.xlsx::sheet=Sheet1,cell=D1 si2.xlsx::sheet=Sheet1,cell=E99 si2.xlsx::sheet=Sheet1,cell=E1 si2.xlsx::sheet=Sheet1,cell=F99 si2.xlsx::sheet=Sheet1,cell=F1 si2.xlsx::sheet=Sheet1,cell=G99 si2.xlsx::sheet=Sheet1,cell=G1 |  |  | 56.5853447626252 Predicted empty LNP size (nm) | model prediction; no experimental replicate statistic |  | pending
结果 | si2_N0098_I | si2_N0098 | EMPTY_REFERENCE | empty_reference | si2.xlsx | 98 | CKK-E12 | DOPC | 5 | mM | 54 | 11 | 1.5 |  | molar % | [5 empty] | particle_size |  | nm | missing_in_source | measurement | si2.xlsx::sheet=Sheet1,cell=I99 si2.xlsx::sheet=Sheet1,cell=I1 | si2.xlsx::sheet=Sheet1,cell=A99 si2.xlsx::sheet=Sheet1,cell=A1 si2.xlsx::sheet=Sheet1,cell=B99 si2.xlsx::sheet=Sheet1,cell=B1 si2.xlsx::sheet=Sheet1,cell=C99 si2.xlsx::sheet=Sheet1,cell=C1 si2.xlsx::sheet=Sheet1,cell=D99 si2.xlsx::sheet=Sheet1,cell=D1 si2.xlsx::sheet=Sheet1,cell=E99 si2.xlsx::sheet=Sheet1,cell=E1 si2.xlsx::sheet=Sheet1,cell=F99 si2.xlsx::sheet=Sheet1,cell=F1 si2.xlsx::sheet=Sheet1,cell=G99 si2.xlsx::sheet=Sheet1,cell=G1 |  |  | - Actual empty LNP size (nm) | mean ± SD stated globally; source-row statistic pending; no per-row SD | Q08 | pending
结果 | si2_N0098_J | si2_N0098 | GFP_CHAR | GFP_mRNA_loaded | si2.xlsx | 98 | CKK-E12 | DOPC | 5 | mM | 54 | 11 | 1.5 |  | molar % | GFP mRNA | GFP |  |  |  | particle_size | 106.6 | nm | reported | measurement | si2.xlsx::sheet=Sheet1,cell=J99 si2.xlsx::sheet=Sheet1,cell=J1 | si2.xlsx::sheet=Sheet1,cell=A99 si2.xlsx::sheet=Sheet1,cell=A1 si2.xlsx::sheet=Sheet1,cell=B99 si2.xlsx::sheet=Sheet1,cell=B1 si2.xlsx::sheet=Sheet1,cell=C99 si2.xlsx::sheet=Sheet1,cell=C1 si2.xlsx::sheet=Sheet1,cell=D99 si2.xlsx::sheet=Sheet1,cell=D1 si2.xlsx::sheet=Sheet1,cell=E99 si2.xlsx::sheet=Sheet1,cell=E1 si2.xlsx::sheet=Sheet1,cell=F99 si2.xlsx::sheet=Sheet1,cell=F1 si2.xlsx::sheet=Sheet1,cell=G99 si2.xlsx::sheet=Sheet1,cell=G1 | payload=GFP mRNA; N_P_ratio=8; platform=MiNANO-form; buffer=NaOAc; total_flow_rate=2000; aqueous_to_organic_flow_ratio=3:1; purification=ultrafiltration; exchange to PBS; fivefold PBS dilution; 10000 xg, 5 min; size_PDI_instrument=DynaPro Plate Reader III; EE_assay=Quant-iT RiboGreen; EE_definition=(total mRNA - unencapsulated mRNA) / total mRNA * 100 | main.pdf::page=4 main.pdf::page=4 | 106.6 GFP mRNA-LNP size (nm) | mean ± SD stated globally; source-row statistic pending; no per-row SD |  | pending
结果 | si2_N0098_K | si2_N0098 | GFP_CHAR | GFP_mRNA_loaded | si2.xlsx | 98 | CKK-E12 | DOPC | 5 | mM | 54 | 11 | 1.5 |  | molar % | GFP mRNA | GFP |  |  |  | PDI | 0.154 | dimensionless | reported | measurement | si2.xlsx::sheet=Sheet1,cell=K99 si2.xlsx::sheet=Sheet1,cell=K1 | si2.xlsx::sheet=Sheet1,cell=A99 si2.xlsx::sheet=Sheet1,cell=A1 si2.xlsx::sheet=Sheet1,cell=B99 si2.xlsx::sheet=Sheet1,cell=B1 si2.xlsx::sheet=Sheet1,cell=C99 si2.xlsx::sheet=Sheet1,cell=C1 si2.xlsx::sheet=Sheet1,cell=D99 si2.xlsx::sheet=Sheet1,cell=D1 si2.xlsx::sheet=Sheet1,cell=E99 si2.xlsx::sheet=Sheet1,cell=E1 si2.xlsx::sheet=Sheet1,cell=F99 si2.xlsx::sheet=Sheet1,cell=F1 si2.xlsx::sheet=Sheet1,cell=G99 si2.xlsx::sheet=Sheet1,cell=G1 | payload=GFP mRNA; N_P_ratio=8; platform=MiNANO-form; buffer=NaOAc; total_flow_rate=2000; aqueous_to_organic_flow_ratio=3:1; purification=ultrafiltration; exchange to PBS; fivefold PBS dilution; 10000 xg, 5 min; size_PDI_instrument=DynaPro Plate Reader III; EE_assay=Quant-iT RiboGreen; EE_definition=(total mRNA - unencapsulated mRNA) / total mRNA * 100 | main.pdf::page=4 main.pdf::page=4 | 0.154 GFP mRNA-LNP PDI | mean ± SD stated globally; source-row statistic pending; no per-row SD |  | pending
结果 | si2_N0098_L | si2_N0098 | GFP_CHAR | GFP_mRNA_loaded | si2.xlsx | 98 | CKK-E12 | DOPC | 5 | mM | 54 | 11 | 1.5 |  | molar % | GFP mRNA | GFP |  |  |  | encapsulation_efficiency | 94.96826 | % | reported | measurement | si2.xlsx::sheet=Sheet1,cell=L99 si2.xlsx::sheet=Sheet1,cell=L1 | si2.xlsx::sheet=Sheet1,cell=A99 si2.xlsx::sheet=Sheet1,cell=A1 si2.xlsx::sheet=Sheet1,cell=B99 si2.xlsx::sheet=Sheet1,cell=B1 si2.xlsx::sheet=Sheet1,cell=C99 si2.xlsx::sheet=Sheet1,cell=C1 si2.xlsx::sheet=Sheet1,cell=D99 si2.xlsx::sheet=Sheet1,cell=D1 si2.xlsx::sheet=Sheet1,cell=E99 si2.xlsx::sheet=Sheet1,cell=E1 si2.xlsx::sheet=Sheet1,cell=F99 si2.xlsx::sheet=Sheet1,cell=F1 si2.xlsx::sheet=Sheet1,cell=G99 si2.xlsx::sheet=Sheet1,cell=G1 | payload=GFP mRNA; N_P_ratio=8; platform=MiNANO-form; buffer=NaOAc; total_flow_rate=2000; aqueous_to_organic_flow_ratio=3:1; purification=ultrafiltration; exchange to PBS; fivefold PBS dilution; 10000 xg, 5 min; size_PDI_instrument=DynaPro Plate Reader III; EE_assay=Quant-iT RiboGreen; EE_definition=(total mRNA - unencapsulated mRNA) / total mRNA * 100 | main.pdf::page=4 main.pdf::page=4 | 94.9682563018109 GFP mRNA-LNP encapsulation efficiency (%) | mean ± SD stated globally; source-row statistic pending; no per-row SD |  | pending
结果 | si2_N0098_M | si2_N0098 | GFP_EXPR | GFP_mRNA_loaded | si2.xlsx | 98 | CKK-E12 | DOPC | 5 | mM | 54 | 11 | 1.5 |  | molar % | GFP mRNA | GFP | CFBE | 600 ng GFP mRNA–loaded LNPs | 48 | GFP_fluorescence_intensity | 2860585 |  | reported | measurement | si2.xlsx::sheet=Sheet1,cell=M99 si2.xlsx::sheet=Sheet1,cell=M1 | si2.xlsx::sheet=Sheet1,cell=A99 si2.xlsx::sheet=Sheet1,cell=A1 si2.xlsx::sheet=Sheet1,cell=B99 si2.xlsx::sheet=Sheet1,cell=B1 si2.xlsx::sheet=Sheet1,cell=C99 si2.xlsx::sheet=Sheet1,cell=C1 si2.xlsx::sheet=Sheet1,cell=D99 si2.xlsx::sheet=Sheet1,cell=D1 si2.xlsx::sheet=Sheet1,cell=E99 si2.xlsx::sheet=Sheet1,cell=E1 si2.xlsx::sheet=Sheet1,cell=F99 si2.xlsx::sheet=Sheet1,cell=F1 si2.xlsx::sheet=Sheet1,cell=G99 si2.xlsx::sheet=Sheet1,cell=G1 | payload=GFP mRNA; N_P_ratio=8; platform=MiNANO-form; buffer=NaOAc; total_flow_rate=2000; aqueous_to_organic_flow_ratio=3:1; purification=ultrafiltration; exchange to PBS; fivefold PBS dilution; 10000 xg, 5 min; size_PDI_instrument=DynaPro Plate Reader III; EE_assay=Quant-iT RiboGreen; EE_definition=(total mRNA - unencapsulated mRNA) / total mRNA * 100; cell_model=CFBE; plate=96-well; cells_per_well=10000; culture_medium=MEM + 10% FBS + 1% p/s + 1% MEM non-EAA + 1% L-glu; temperature=37; CO2=5; pretransfection_incubation=24; dose_raw=600 ng GFP mRNA–loaded LNPs; dose_mass_basis=None; treatment_volume=200; measurement_time=48; readout=GFP fluorescence intensity; ImageJ Fiji; microscope=Olympus IX81; signal_unit=None | main.pdf::page=4 main.pdf::page=4 main.pdf::page=4 | 2860585 GFP mRNA-LNP transfection efficiency | mean ± SD stated globally; source-row statistic pending; no per-row SD | Q03,Q04 | pending
结果 | si2_N0098_VIABILITY | si2_N0098 | GFP_VIABILITY | GFP_mRNA_loaded | si2.xlsx | 98 | CKK-E12 | DOPC | 5 | mM | 54 | 11 | 1.5 |  | molar % | GFP mRNA | GFP | CFBE |  |  | cell_viability |  | % | requires_visual_extraction | measurement | si1.docx::paragraph=30 | si2.xlsx::sheet=Sheet1,cell=A99 si2.xlsx::sheet=Sheet1,cell=A1 si2.xlsx::sheet=Sheet1,cell=B99 si2.xlsx::sheet=Sheet1,cell=B1 si2.xlsx::sheet=Sheet1,cell=C99 si2.xlsx::sheet=Sheet1,cell=C1 si2.xlsx::sheet=Sheet1,cell=D99 si2.xlsx::sheet=Sheet1,cell=D1 si2.xlsx::sheet=Sheet1,cell=E99 si2.xlsx::sheet=Sheet1,cell=E1 si2.xlsx::sheet=Sheet1,cell=F99 si2.xlsx::sheet=Sheet1,cell=F1 si2.xlsx::sheet=Sheet1,cell=G99 si2.xlsx::sheet=Sheet1,cell=G1 | payload=GFP mRNA; N_P_ratio=8; platform=MiNANO-form; buffer=NaOAc; total_flow_rate=2000; aqueous_to_organic_flow_ratio=3:1; purification=ultrafiltration; exchange to PBS; fivefold PBS dilution; 10000 xg, 5 min; size_PDI_instrument=DynaPro Plate Reader III; EE_assay=Quant-iT RiboGreen; EE_definition=(total mRNA - unencapsulated mRNA) / total mRNA * 100; cell_model=CFBE; assay=10% AlamarBlue in PBS, 1.5 h, 37 C, 5% CO2; excitation=560; emission=590; control=untreated cells = 100%; reagent-only background subtraction; measurement_time=None | main.pdf::page=4 main.pdf::page=4 si1.docx::paragraph=30 main.pdf::page=4 | Fig. S5 Experimental validation of model-selected formulations with GFP mRNA. (a) The size and PDI of 100 GFP mRNA–loaded formulations; (b) EE of the same formulations; (c) GFP fluorescence intensity (GFP intDen) in CFBE cells 48 h post-transfection; (d) Cell viability of CFBE cells after transfection with the corresponding formulations. | mean ± SD stated globally; source-row statistic pending; no per-row SD |  | pending
结果 | si2_N0099_H | si2_N0099 | EMPTY_REFERENCE | empty_reference | si2.xlsx | 99 | CKK-E12 | DOPC | 5.5 | mM | 44 | 4 | 0.5 |  | molar % | [5 empty] | particle_size | 70.91158 | nm | reported | model_prediction | si2.xlsx::sheet=Sheet1,cell=H100 si2.xlsx::sheet=Sheet1,cell=H1 | si2.xlsx::sheet=Sheet1,cell=A100 si2.xlsx::sheet=Sheet1,cell=A1 si2.xlsx::sheet=Sheet1,cell=B100 si2.xlsx::sheet=Sheet1,cell=B1 si2.xlsx::sheet=Sheet1,cell=C100 si2.xlsx::sheet=Sheet1,cell=C1 si2.xlsx::sheet=Sheet1,cell=D100 si2.xlsx::sheet=Sheet1,cell=D1 si2.xlsx::sheet=Sheet1,cell=E100 si2.xlsx::sheet=Sheet1,cell=E1 si2.xlsx::sheet=Sheet1,cell=F100 si2.xlsx::sheet=Sheet1,cell=F1 si2.xlsx::sheet=Sheet1,cell=G100 si2.xlsx::sheet=Sheet1,cell=G1 |  |  | 70.9115800488441 Predicted empty LNP size (nm) | model prediction; no experimental replicate statistic |  | pending
结果 | si2_N0099_I | si2_N0099 | EMPTY_REFERENCE | empty_reference | si2.xlsx | 99 | CKK-E12 | DOPC | 5.5 | mM | 44 | 4 | 0.5 |  | molar % | [5 empty] | particle_size |  | nm | missing_in_source | measurement | si2.xlsx::sheet=Sheet1,cell=I100 si2.xlsx::sheet=Sheet1,cell=I1 | si2.xlsx::sheet=Sheet1,cell=A100 si2.xlsx::sheet=Sheet1,cell=A1 si2.xlsx::sheet=Sheet1,cell=B100 si2.xlsx::sheet=Sheet1,cell=B1 si2.xlsx::sheet=Sheet1,cell=C100 si2.xlsx::sheet=Sheet1,cell=C1 si2.xlsx::sheet=Sheet1,cell=D100 si2.xlsx::sheet=Sheet1,cell=D1 si2.xlsx::sheet=Sheet1,cell=E100 si2.xlsx::sheet=Sheet1,cell=E1 si2.xlsx::sheet=Sheet1,cell=F100 si2.xlsx::sheet=Sheet1,cell=F1 si2.xlsx::sheet=Sheet1,cell=G100 si2.xlsx::sheet=Sheet1,cell=G1 |  |  | - Actual empty LNP size (nm) | mean ± SD stated globally; source-row statistic pending; no per-row SD | Q08 | pending
结果 | si2_N0099_J | si2_N0099 | GFP_CHAR | GFP_mRNA_loaded | si2.xlsx | 99 | CKK-E12 | DOPC | 5.5 | mM | 44 | 4 | 0.5 |  | molar % | GFP mRNA | GFP |  |  |  | particle_size | 169.1 | nm | reported | measurement | si2.xlsx::sheet=Sheet1,cell=J100 si2.xlsx::sheet=Sheet1,cell=J1 | si2.xlsx::sheet=Sheet1,cell=A100 si2.xlsx::sheet=Sheet1,cell=A1 si2.xlsx::sheet=Sheet1,cell=B100 si2.xlsx::sheet=Sheet1,cell=B1 si2.xlsx::sheet=Sheet1,cell=C100 si2.xlsx::sheet=Sheet1,cell=C1 si2.xlsx::sheet=Sheet1,cell=D100 si2.xlsx::sheet=Sheet1,cell=D1 si2.xlsx::sheet=Sheet1,cell=E100 si2.xlsx::sheet=Sheet1,cell=E1 si2.xlsx::sheet=Sheet1,cell=F100 si2.xlsx::sheet=Sheet1,cell=F1 si2.xlsx::sheet=Sheet1,cell=G100 si2.xlsx::sheet=Sheet1,cell=G1 | payload=GFP mRNA; N_P_ratio=8; platform=MiNANO-form; buffer=NaOAc; total_flow_rate=2000; aqueous_to_organic_flow_ratio=3:1; purification=ultrafiltration; exchange to PBS; fivefold PBS dilution; 10000 xg, 5 min; size_PDI_instrument=DynaPro Plate Reader III; EE_assay=Quant-iT RiboGreen; EE_definition=(total mRNA - unencapsulated mRNA) / total mRNA * 100 | main.pdf::page=4 main.pdf::page=4 | 169.1 GFP mRNA-LNP size (nm) | mean ± SD stated globally; source-row statistic pending; no per-row SD |  | pending
结果 | si2_N0099_K | si2_N0099 | GFP_CHAR | GFP_mRNA_loaded | si2.xlsx | 99 | CKK-E12 | DOPC | 5.5 | mM | 44 | 4 | 0.5 |  | molar % | GFP mRNA | GFP |  |  |  | PDI | 0.066 | dimensionless | reported | measurement | si2.xlsx::sheet=Sheet1,cell=K100 si2.xlsx::sheet=Sheet1,cell=K1 | si2.xlsx::sheet=Sheet1,cell=A100 si2.xlsx::sheet=Sheet1,cell=A1 si2.xlsx::sheet=Sheet1,cell=B100 si2.xlsx::sheet=Sheet1,cell=B1 si2.xlsx::sheet=Sheet1,cell=C100 si2.xlsx::sheet=Sheet1,cell=C1 si2.xlsx::sheet=Sheet1,cell=D100 si2.xlsx::sheet=Sheet1,cell=D1 si2.xlsx::sheet=Sheet1,cell=E100 si2.xlsx::sheet=Sheet1,cell=E1 si2.xlsx::sheet=Sheet1,cell=F100 si2.xlsx::sheet=Sheet1,cell=F1 si2.xlsx::sheet=Sheet1,cell=G100 si2.xlsx::sheet=Sheet1,cell=G1 | payload=GFP mRNA; N_P_ratio=8; platform=MiNANO-form; buffer=NaOAc; total_flow_rate=2000; aqueous_to_organic_flow_ratio=3:1; purification=ultrafiltration; exchange to PBS; fivefold PBS dilution; 10000 xg, 5 min; size_PDI_instrument=DynaPro Plate Reader III; EE_assay=Quant-iT RiboGreen; EE_definition=(total mRNA - unencapsulated mRNA) / total mRNA * 100 | main.pdf::page=4 main.pdf::page=4 | 0.066 GFP mRNA-LNP PDI | mean ± SD stated globally; source-row statistic pending; no per-row SD |  | pending
结果 | si2_N0099_L | si2_N0099 | GFP_CHAR | GFP_mRNA_loaded | si2.xlsx | 99 | CKK-E12 | DOPC | 5.5 | mM | 44 | 4 | 0.5 |  | molar % | GFP mRNA | GFP |  |  |  | encapsulation_efficiency | 96.95275 | % | reported | measurement | si2.xlsx::sheet=Sheet1,cell=L100 si2.xlsx::sheet=Sheet1,cell=L1 | si2.xlsx::sheet=Sheet1,cell=A100 si2.xlsx::sheet=Sheet1,cell=A1 si2.xlsx::sheet=Sheet1,cell=B100 si2.xlsx::sheet=Sheet1,cell=B1 si2.xlsx::sheet=Sheet1,cell=C100 si2.xlsx::sheet=Sheet1,cell=C1 si2.xlsx::sheet=Sheet1,cell=D100 si2.xlsx::sheet=Sheet1,cell=D1 si2.xlsx::sheet=Sheet1,cell=E100 si2.xlsx::sheet=Sheet1,cell=E1 si2.xlsx::sheet=Sheet1,cell=F100 si2.xlsx::sheet=Sheet1,cell=F1 si2.xlsx::sheet=Sheet1,cell=G100 si2.xlsx::sheet=Sheet1,cell=G1 | payload=GFP mRNA; N_P_ratio=8; platform=MiNANO-form; buffer=NaOAc; total_flow_rate=2000; aqueous_to_organic_flow_ratio=3:1; purification=ultrafiltration; exchange to PBS; fivefold PBS dilution; 10000 xg, 5 min; size_PDI_instrument=DynaPro Plate Reader III; EE_assay=Quant-iT RiboGreen; EE_definition=(total mRNA - unencapsulated mRNA) / total mRNA * 100 | main.pdf::page=4 main.pdf::page=4 | 96.9527492216257 GFP mRNA-LNP encapsulation efficiency (%) | mean ± SD stated globally; source-row statistic pending; no per-row SD |  | pending
结果 | si2_N0099_M | si2_N0099 | GFP_EXPR | GFP_mRNA_loaded | si2.xlsx | 99 | CKK-E12 | DOPC | 5.5 | mM | 44 | 4 | 0.5 |  | molar % | GFP mRNA | GFP | CFBE | 600 ng GFP mRNA–loaded LNPs | 48 | GFP_fluorescence_intensity | 5432945.3 |  | reported | measurement | si2.xlsx::sheet=Sheet1,cell=M100 si2.xlsx::sheet=Sheet1,cell=M1 | si2.xlsx::sheet=Sheet1,cell=A100 si2.xlsx::sheet=Sheet1,cell=A1 si2.xlsx::sheet=Sheet1,cell=B100 si2.xlsx::sheet=Sheet1,cell=B1 si2.xlsx::sheet=Sheet1,cell=C100 si2.xlsx::sheet=Sheet1,cell=C1 si2.xlsx::sheet=Sheet1,cell=D100 si2.xlsx::sheet=Sheet1,cell=D1 si2.xlsx::sheet=Sheet1,cell=E100 si2.xlsx::sheet=Sheet1,cell=E1 si2.xlsx::sheet=Sheet1,cell=F100 si2.xlsx::sheet=Sheet1,cell=F1 si2.xlsx::sheet=Sheet1,cell=G100 si2.xlsx::sheet=Sheet1,cell=G1 | payload=GFP mRNA; N_P_ratio=8; platform=MiNANO-form; buffer=NaOAc; total_flow_rate=2000; aqueous_to_organic_flow_ratio=3:1; purification=ultrafiltration; exchange to PBS; fivefold PBS dilution; 10000 xg, 5 min; size_PDI_instrument=DynaPro Plate Reader III; EE_assay=Quant-iT RiboGreen; EE_definition=(total mRNA - unencapsulated mRNA) / total mRNA * 100; cell_model=CFBE; plate=96-well; cells_per_well=10000; culture_medium=MEM + 10% FBS + 1% p/s + 1% MEM non-EAA + 1% L-glu; temperature=37; CO2=5; pretransfection_incubation=24; dose_raw=600 ng GFP mRNA–loaded LNPs; dose_mass_basis=None; treatment_volume=200; measurement_time=48; readout=GFP fluorescence intensity; ImageJ Fiji; microscope=Olympus IX81; signal_unit=None | main.pdf::page=4 main.pdf::page=4 main.pdf::page=4 | 5432945.33333333 GFP mRNA-LNP transfection efficiency | mean ± SD stated globally; source-row statistic pending; no per-row SD | Q03,Q04 | pending
结果 | si2_N0099_VIABILITY | si2_N0099 | GFP_VIABILITY | GFP_mRNA_loaded | si2.xlsx | 99 | CKK-E12 | DOPC | 5.5 | mM | 44 | 4 | 0.5 |  | molar % | GFP mRNA | GFP | CFBE |  |  | cell_viability |  | % | requires_visual_extraction | measurement | si1.docx::paragraph=30 | si2.xlsx::sheet=Sheet1,cell=A100 si2.xlsx::sheet=Sheet1,cell=A1 si2.xlsx::sheet=Sheet1,cell=B100 si2.xlsx::sheet=Sheet1,cell=B1 si2.xlsx::sheet=Sheet1,cell=C100 si2.xlsx::sheet=Sheet1,cell=C1 si2.xlsx::sheet=Sheet1,cell=D100 si2.xlsx::sheet=Sheet1,cell=D1 si2.xlsx::sheet=Sheet1,cell=E100 si2.xlsx::sheet=Sheet1,cell=E1 si2.xlsx::sheet=Sheet1,cell=F100 si2.xlsx::sheet=Sheet1,cell=F1 si2.xlsx::sheet=Sheet1,cell=G100 si2.xlsx::sheet=Sheet1,cell=G1 | payload=GFP mRNA; N_P_ratio=8; platform=MiNANO-form; buffer=NaOAc; total_flow_rate=2000; aqueous_to_organic_flow_ratio=3:1; purification=ultrafiltration; exchange to PBS; fivefold PBS dilution; 10000 xg, 5 min; size_PDI_instrument=DynaPro Plate Reader III; EE_assay=Quant-iT RiboGreen; EE_definition=(total mRNA - unencapsulated mRNA) / total mRNA * 100; cell_model=CFBE; assay=10% AlamarBlue in PBS, 1.5 h, 37 C, 5% CO2; excitation=560; emission=590; control=untreated cells = 100%; reagent-only background subtraction; measurement_time=None | main.pdf::page=4 main.pdf::page=4 si1.docx::paragraph=30 main.pdf::page=4 | Fig. S5 Experimental validation of model-selected formulations with GFP mRNA. (a) The size and PDI of 100 GFP mRNA–loaded formulations; (b) EE of the same formulations; (c) GFP fluorescence intensity (GFP intDen) in CFBE cells 48 h post-transfection; (d) Cell viability of CFBE cells after transfection with the corresponding formulations. | mean ± SD stated globally; source-row statistic pending; no per-row SD |  | pending
结果 | si2_N0100_H | si2_N0100 | EMPTY_REFERENCE | empty_reference | si2.xlsx | 100 | CKK-E12 | DOPC | 8 | mM | 60 | 8 | 0.5 |  | molar % | [5 empty] | particle_size | 78.59585 | nm | reported | model_prediction | si2.xlsx::sheet=Sheet1,cell=H101 si2.xlsx::sheet=Sheet1,cell=H1 | si2.xlsx::sheet=Sheet1,cell=A101 si2.xlsx::sheet=Sheet1,cell=A1 si2.xlsx::sheet=Sheet1,cell=B101 si2.xlsx::sheet=Sheet1,cell=B1 si2.xlsx::sheet=Sheet1,cell=C101 si2.xlsx::sheet=Sheet1,cell=C1 si2.xlsx::sheet=Sheet1,cell=D101 si2.xlsx::sheet=Sheet1,cell=D1 si2.xlsx::sheet=Sheet1,cell=E101 si2.xlsx::sheet=Sheet1,cell=E1 si2.xlsx::sheet=Sheet1,cell=F101 si2.xlsx::sheet=Sheet1,cell=F1 si2.xlsx::sheet=Sheet1,cell=G101 si2.xlsx::sheet=Sheet1,cell=G1 |  |  | 78.5958507118367 Predicted empty LNP size (nm) | model prediction; no experimental replicate statistic |  | pending
结果 | si2_N0100_I | si2_N0100 | EMPTY_REFERENCE | empty_reference | si2.xlsx | 100 | CKK-E12 | DOPC | 8 | mM | 60 | 8 | 0.5 |  | molar % | [5 empty] | particle_size |  | nm | missing_in_source | measurement | si2.xlsx::sheet=Sheet1,cell=I101 si2.xlsx::sheet=Sheet1,cell=I1 | si2.xlsx::sheet=Sheet1,cell=A101 si2.xlsx::sheet=Sheet1,cell=A1 si2.xlsx::sheet=Sheet1,cell=B101 si2.xlsx::sheet=Sheet1,cell=B1 si2.xlsx::sheet=Sheet1,cell=C101 si2.xlsx::sheet=Sheet1,cell=C1 si2.xlsx::sheet=Sheet1,cell=D101 si2.xlsx::sheet=Sheet1,cell=D1 si2.xlsx::sheet=Sheet1,cell=E101 si2.xlsx::sheet=Sheet1,cell=E1 si2.xlsx::sheet=Sheet1,cell=F101 si2.xlsx::sheet=Sheet1,cell=F1 si2.xlsx::sheet=Sheet1,cell=G101 si2.xlsx::sheet=Sheet1,cell=G1 |  |  | - Actual empty LNP size (nm) | mean ± SD stated globally; source-row statistic pending; no per-row SD | Q08 | pending
结果 | si2_N0100_J | si2_N0100 | GFP_CHAR | GFP_mRNA_loaded | si2.xlsx | 100 | CKK-E12 | DOPC | 8 | mM | 60 | 8 | 0.5 |  | molar % | GFP mRNA | GFP |  |  |  | particle_size | 195.6 | nm | reported | measurement | si2.xlsx::sheet=Sheet1,cell=J101 si2.xlsx::sheet=Sheet1,cell=J1 | si2.xlsx::sheet=Sheet1,cell=A101 si2.xlsx::sheet=Sheet1,cell=A1 si2.xlsx::sheet=Sheet1,cell=B101 si2.xlsx::sheet=Sheet1,cell=B1 si2.xlsx::sheet=Sheet1,cell=C101 si2.xlsx::sheet=Sheet1,cell=C1 si2.xlsx::sheet=Sheet1,cell=D101 si2.xlsx::sheet=Sheet1,cell=D1 si2.xlsx::sheet=Sheet1,cell=E101 si2.xlsx::sheet=Sheet1,cell=E1 si2.xlsx::sheet=Sheet1,cell=F101 si2.xlsx::sheet=Sheet1,cell=F1 si2.xlsx::sheet=Sheet1,cell=G101 si2.xlsx::sheet=Sheet1,cell=G1 | payload=GFP mRNA; N_P_ratio=8; platform=MiNANO-form; buffer=NaOAc; total_flow_rate=2000; aqueous_to_organic_flow_ratio=3:1; purification=ultrafiltration; exchange to PBS; fivefold PBS dilution; 10000 xg, 5 min; size_PDI_instrument=DynaPro Plate Reader III; EE_assay=Quant-iT RiboGreen; EE_definition=(total mRNA - unencapsulated mRNA) / total mRNA * 100 | main.pdf::page=4 main.pdf::page=4 | 195.6 GFP mRNA-LNP size (nm) | mean ± SD stated globally; source-row statistic pending; no per-row SD |  | pending
结果 | si2_N0100_K | si2_N0100 | GFP_CHAR | GFP_mRNA_loaded | si2.xlsx | 100 | CKK-E12 | DOPC | 8 | mM | 60 | 8 | 0.5 |  | molar % | GFP mRNA | GFP |  |  |  | PDI | 0.127 | dimensionless | reported | measurement | si2.xlsx::sheet=Sheet1,cell=K101 si2.xlsx::sheet=Sheet1,cell=K1 | si2.xlsx::sheet=Sheet1,cell=A101 si2.xlsx::sheet=Sheet1,cell=A1 si2.xlsx::sheet=Sheet1,cell=B101 si2.xlsx::sheet=Sheet1,cell=B1 si2.xlsx::sheet=Sheet1,cell=C101 si2.xlsx::sheet=Sheet1,cell=C1 si2.xlsx::sheet=Sheet1,cell=D101 si2.xlsx::sheet=Sheet1,cell=D1 si2.xlsx::sheet=Sheet1,cell=E101 si2.xlsx::sheet=Sheet1,cell=E1 si2.xlsx::sheet=Sheet1,cell=F101 si2.xlsx::sheet=Sheet1,cell=F1 si2.xlsx::sheet=Sheet1,cell=G101 si2.xlsx::sheet=Sheet1,cell=G1 | payload=GFP mRNA; N_P_ratio=8; platform=MiNANO-form; buffer=NaOAc; total_flow_rate=2000; aqueous_to_organic_flow_ratio=3:1; purification=ultrafiltration; exchange to PBS; fivefold PBS dilution; 10000 xg, 5 min; size_PDI_instrument=DynaPro Plate Reader III; EE_assay=Quant-iT RiboGreen; EE_definition=(total mRNA - unencapsulated mRNA) / total mRNA * 100 | main.pdf::page=4 main.pdf::page=4 | 0.127 GFP mRNA-LNP PDI | mean ± SD stated globally; source-row statistic pending; no per-row SD |  | pending
结果 | si2_N0100_L | si2_N0100 | GFP_CHAR | GFP_mRNA_loaded | si2.xlsx | 100 | CKK-E12 | DOPC | 8 | mM | 60 | 8 | 0.5 |  | molar % | GFP mRNA | GFP |  |  |  | encapsulation_efficiency | 95.4078 | % | reported | measurement | si2.xlsx::sheet=Sheet1,cell=L101 si2.xlsx::sheet=Sheet1,cell=L1 | si2.xlsx::sheet=Sheet1,cell=A101 si2.xlsx::sheet=Sheet1,cell=A1 si2.xlsx::sheet=Sheet1,cell=B101 si2.xlsx::sheet=Sheet1,cell=B1 si2.xlsx::sheet=Sheet1,cell=C101 si2.xlsx::sheet=Sheet1,cell=C1 si2.xlsx::sheet=Sheet1,cell=D101 si2.xlsx::sheet=Sheet1,cell=D1 si2.xlsx::sheet=Sheet1,cell=E101 si2.xlsx::sheet=Sheet1,cell=E1 si2.xlsx::sheet=Sheet1,cell=F101 si2.xlsx::sheet=Sheet1,cell=F1 si2.xlsx::sheet=Sheet1,cell=G101 si2.xlsx::sheet=Sheet1,cell=G1 | payload=GFP mRNA; N_P_ratio=8; platform=MiNANO-form; buffer=NaOAc; total_flow_rate=2000; aqueous_to_organic_flow_ratio=3:1; purification=ultrafiltration; exchange to PBS; fivefold PBS dilution; 10000 xg, 5 min; size_PDI_instrument=DynaPro Plate Reader III; EE_assay=Quant-iT RiboGreen; EE_definition=(total mRNA - unencapsulated mRNA) / total mRNA * 100 | main.pdf::page=4 main.pdf::page=4 | 95.4078036796289 GFP mRNA-LNP encapsulation efficiency (%) | mean ± SD stated globally; source-row statistic pending; no per-row SD |  | pending
结果 | si2_N0100_M | si2_N0100 | GFP_EXPR | GFP_mRNA_loaded | si2.xlsx | 100 | CKK-E12 | DOPC | 8 | mM | 60 | 8 | 0.5 |  | molar % | GFP mRNA | GFP | CFBE | 600 ng GFP mRNA–loaded LNPs | 48 | GFP_fluorescence_intensity | 2325464.3 |  | reported | measurement | si2.xlsx::sheet=Sheet1,cell=M101 si2.xlsx::sheet=Sheet1,cell=M1 | si2.xlsx::sheet=Sheet1,cell=A101 si2.xlsx::sheet=Sheet1,cell=A1 si2.xlsx::sheet=Sheet1,cell=B101 si2.xlsx::sheet=Sheet1,cell=B1 si2.xlsx::sheet=Sheet1,cell=C101 si2.xlsx::sheet=Sheet1,cell=C1 si2.xlsx::sheet=Sheet1,cell=D101 si2.xlsx::sheet=Sheet1,cell=D1 si2.xlsx::sheet=Sheet1,cell=E101 si2.xlsx::sheet=Sheet1,cell=E1 si2.xlsx::sheet=Sheet1,cell=F101 si2.xlsx::sheet=Sheet1,cell=F1 si2.xlsx::sheet=Sheet1,cell=G101 si2.xlsx::sheet=Sheet1,cell=G1 | payload=GFP mRNA; N_P_ratio=8; platform=MiNANO-form; buffer=NaOAc; total_flow_rate=2000; aqueous_to_organic_flow_ratio=3:1; purification=ultrafiltration; exchange to PBS; fivefold PBS dilution; 10000 xg, 5 min; size_PDI_instrument=DynaPro Plate Reader III; EE_assay=Quant-iT RiboGreen; EE_definition=(total mRNA - unencapsulated mRNA) / total mRNA * 100; cell_model=CFBE; plate=96-well; cells_per_well=10000; culture_medium=MEM + 10% FBS + 1% p/s + 1% MEM non-EAA + 1% L-glu; temperature=37; CO2=5; pretransfection_incubation=24; dose_raw=600 ng GFP mRNA–loaded LNPs; dose_mass_basis=None; treatment_volume=200; measurement_time=48; readout=GFP fluorescence intensity; ImageJ Fiji; microscope=Olympus IX81; signal_unit=None | main.pdf::page=4 main.pdf::page=4 main.pdf::page=4 | 2325464.33333333 GFP mRNA-LNP transfection efficiency | mean ± SD stated globally; source-row statistic pending; no per-row SD | Q03,Q04 | pending
结果 | si2_N0100_VIABILITY | si2_N0100 | GFP_VIABILITY | GFP_mRNA_loaded | si2.xlsx | 100 | CKK-E12 | DOPC | 8 | mM | 60 | 8 | 0.5 |  | molar % | GFP mRNA | GFP | CFBE |  |  | cell_viability |  | % | requires_visual_extraction | measurement | si1.docx::paragraph=30 | si2.xlsx::sheet=Sheet1,cell=A101 si2.xlsx::sheet=Sheet1,cell=A1 si2.xlsx::sheet=Sheet1,cell=B101 si2.xlsx::sheet=Sheet1,cell=B1 si2.xlsx::sheet=Sheet1,cell=C101 si2.xlsx::sheet=Sheet1,cell=C1 si2.xlsx::sheet=Sheet1,cell=D101 si2.xlsx::sheet=Sheet1,cell=D1 si2.xlsx::sheet=Sheet1,cell=E101 si2.xlsx::sheet=Sheet1,cell=E1 si2.xlsx::sheet=Sheet1,cell=F101 si2.xlsx::sheet=Sheet1,cell=F1 si2.xlsx::sheet=Sheet1,cell=G101 si2.xlsx::sheet=Sheet1,cell=G1 | payload=GFP mRNA; N_P_ratio=8; platform=MiNANO-form; buffer=NaOAc; total_flow_rate=2000; aqueous_to_organic_flow_ratio=3:1; purification=ultrafiltration; exchange to PBS; fivefold PBS dilution; 10000 xg, 5 min; size_PDI_instrument=DynaPro Plate Reader III; EE_assay=Quant-iT RiboGreen; EE_definition=(total mRNA - unencapsulated mRNA) / total mRNA * 100; cell_model=CFBE; assay=10% AlamarBlue in PBS, 1.5 h, 37 C, 5% CO2; excitation=560; emission=590; control=untreated cells = 100%; reagent-only background subtraction; measurement_time=None | main.pdf::page=4 main.pdf::page=4 si1.docx::paragraph=30 main.pdf::page=4 | Fig. S5 Experimental validation of model-selected formulations with GFP mRNA. (a) The size and PDI of 100 GFP mRNA–loaded formulations; (b) EE of the same formulations; (c) GFP fluorescence intensity (GFP intDen) in CFBE cells 48 h post-transfection; (d) Cell viability of CFBE cells after transfection with the corresponding formulations. | mean ± SD stated globally; source-row statistic pending; no per-row SD |  | pending
结果 | CFTR_S1_N01_particle_size | CFTR_S1_N01 | CFTR_CHAR | CFTR_mRNA_loaded | si1.docx | 1 | SM-102 | DOPC | 0.0025 | 待确认 | 40 | 16 | 0.5 | 43.5 | 待确认 | CFTR mRNA | CFTR |  |  |  | particle_size |  | nm | requires_visual_extraction | measurement | main.pdf::page=10 | si1.docx::table=1,row=2,column=1 si1.docx::table=1,row=1,column=1 si1.docx::table=1,row=2,column=2 si1.docx::table=1,row=1,column=2 si1.docx::table=1,row=2,column=3 si1.docx::table=1,row=1,column=3 si1.docx::table=1,row=2,column=4 si1.docx::table=1,row=1,column=4 si1.docx::table=1,row=2,column=5 si1.docx::table=1,row=1,column=5 si1.docx::table=1,row=2,column=6 si1.docx::table=1,row=1,column=6 si1.docx::table=1,row=2,column=7 si1.docx::table=1,row=1,column=7 si1.docx::table=1,row=2,column=8 si1.docx::table=1,row=1,column=8 | payload=CFTR mRNA; N_P_ratio=None | main.pdf::page=4 | Fig. 7. Characterization and functional validation of CFTR mRNA–loaded LNPs. (a) The size and PDI of six lead SM-102 formulations; (b) EE of the same formu­ lations; (c) Relative CFTR protein expression in CFBE cells normalized to Lipofectamine MessengerMAX Reagent (Lipo MessengerMAX); (d) Western blot showing CFTR protein expression in CFBE cells 48 h post-transfection; GAPDH served as the loading control. Lipo MessengerMAX was used as positive control. | mean ± SD stated globally; source-row statistic pending; no per-row SD | Q02,Q09,Q13 | pending
结果 | CFTR_S1_N01_PDI | CFTR_S1_N01 | CFTR_CHAR | CFTR_mRNA_loaded | si1.docx | 1 | SM-102 | DOPC | 0.0025 | 待确认 | 40 | 16 | 0.5 | 43.5 | 待确认 | CFTR mRNA | CFTR |  |  |  | PDI |  | dimensionless | requires_visual_extraction | measurement | main.pdf::page=10 | si1.docx::table=1,row=2,column=1 si1.docx::table=1,row=1,column=1 si1.docx::table=1,row=2,column=2 si1.docx::table=1,row=1,column=2 si1.docx::table=1,row=2,column=3 si1.docx::table=1,row=1,column=3 si1.docx::table=1,row=2,column=4 si1.docx::table=1,row=1,column=4 si1.docx::table=1,row=2,column=5 si1.docx::table=1,row=1,column=5 si1.docx::table=1,row=2,column=6 si1.docx::table=1,row=1,column=6 si1.docx::table=1,row=2,column=7 si1.docx::table=1,row=1,column=7 si1.docx::table=1,row=2,column=8 si1.docx::table=1,row=1,column=8 | payload=CFTR mRNA; N_P_ratio=None | main.pdf::page=4 | Fig. 7. Characterization and functional validation of CFTR mRNA–loaded LNPs. (a) The size and PDI of six lead SM-102 formulations; (b) EE of the same formu­ lations; (c) Relative CFTR protein expression in CFBE cells normalized to Lipofectamine MessengerMAX Reagent (Lipo MessengerMAX); (d) Western blot showing CFTR protein expression in CFBE cells 48 h post-transfection; GAPDH served as the loading control. Lipo MessengerMAX was used as positive control. | mean ± SD stated globally; source-row statistic pending; no per-row SD | Q02,Q09,Q13 | pending
结果 | CFTR_S1_N01_encapsulation_efficiency | CFTR_S1_N01 | CFTR_CHAR | CFTR_mRNA_loaded | si1.docx | 1 | SM-102 | DOPC | 0.0025 | 待确认 | 40 | 16 | 0.5 | 43.5 | 待确认 | CFTR mRNA | CFTR |  |  |  | encapsulation_efficiency |  | % | requires_visual_extraction | measurement | main.pdf::page=10 | si1.docx::table=1,row=2,column=1 si1.docx::table=1,row=1,column=1 si1.docx::table=1,row=2,column=2 si1.docx::table=1,row=1,column=2 si1.docx::table=1,row=2,column=3 si1.docx::table=1,row=1,column=3 si1.docx::table=1,row=2,column=4 si1.docx::table=1,row=1,column=4 si1.docx::table=1,row=2,column=5 si1.docx::table=1,row=1,column=5 si1.docx::table=1,row=2,column=6 si1.docx::table=1,row=1,column=6 si1.docx::table=1,row=2,column=7 si1.docx::table=1,row=1,column=7 si1.docx::table=1,row=2,column=8 si1.docx::table=1,row=1,column=8 | payload=CFTR mRNA; N_P_ratio=None | main.pdf::page=4 | Fig. 7. Characterization and functional validation of CFTR mRNA–loaded LNPs. (a) The size and PDI of six lead SM-102 formulations; (b) EE of the same formu­ lations; (c) Relative CFTR protein expression in CFBE cells normalized to Lipofectamine MessengerMAX Reagent (Lipo MessengerMAX); (d) Western blot showing CFTR protein expression in CFBE cells 48 h post-transfection; GAPDH served as the loading control. Lipo MessengerMAX was used as positive control. | mean ± SD stated globally; source-row statistic pending; no per-row SD | Q02,Q09,Q13 | pending
结果 | CFTR_S1_N01_relative_CFTR_expression | CFTR_S1_N01 | CFTR_EXPR | CFTR_mRNA_loaded | si1.docx | 1 | SM-102 | DOPC | 0.0025 | 待确认 | 40 | 16 | 0.5 | 43.5 | 待确认 | CFTR mRNA | CFTR | CFBE | 3 ug CFTR mRNA | 48 | relative_CFTR_expression |  |  | requires_visual_extraction | measurement | main.pdf::page=10 | si1.docx::table=1,row=2,column=1 si1.docx::table=1,row=1,column=1 si1.docx::table=1,row=2,column=2 si1.docx::table=1,row=1,column=2 si1.docx::table=1,row=2,column=3 si1.docx::table=1,row=1,column=3 si1.docx::table=1,row=2,column=4 si1.docx::table=1,row=1,column=4 si1.docx::table=1,row=2,column=5 si1.docx::table=1,row=1,column=5 si1.docx::table=1,row=2,column=6 si1.docx::table=1,row=1,column=6 si1.docx::table=1,row=2,column=7 si1.docx::table=1,row=1,column=7 si1.docx::table=1,row=2,column=8 si1.docx::table=1,row=1,column=8 | payload=CFTR mRNA; N_P_ratio=None; cell_model=CFBE; plate=12-well; cells_per_well=60000; RNA_dose=3; measurement_time=48; assay=Western blot; loading_control=GAPDH; positive_control=Lipofectamine MessengerMAX; normalization_reference=Lipofectamine MessengerMAX | main.pdf::page=4 main.pdf::page=10 | Fig. 7. Characterization and functional validation of CFTR mRNA–loaded LNPs. (a) The size and PDI of six lead SM-102 formulations; (b) EE of the same formu­ lations; (c) Relative CFTR protein expression in CFBE cells normalized to Lipofectamine MessengerMAX Reagent (Lipo MessengerMAX); (d) Western blot showing CFTR protein expression in CFBE cells 48 h post-transfection; GAPDH served as the loading control. Lipo MessengerMAX was used as positive control. | mean ± SD stated globally; source-row statistic pending; no per-row SD | Q02,Q09,Q13 | pending
结果 | CFTR_S1_N02_particle_size | CFTR_S1_N02 | CFTR_CHAR | CFTR_mRNA_loaded | si1.docx | 2 | SM-102 | DOPC | 0.0055 | 待确认 | 44 | 16 | 0.5 | 39.5 | 待确认 | CFTR mRNA | CFTR |  |  |  | particle_size |  | nm | requires_visual_extraction | measurement | main.pdf::page=10 | si1.docx::table=1,row=3,column=1 si1.docx::table=1,row=1,column=1 si1.docx::table=1,row=3,column=2 si1.docx::table=1,row=1,column=2 si1.docx::table=1,row=3,column=3 si1.docx::table=1,row=1,column=3 si1.docx::table=1,row=3,column=4 si1.docx::table=1,row=1,column=4 si1.docx::table=1,row=3,column=5 si1.docx::table=1,row=1,column=5 si1.docx::table=1,row=3,column=6 si1.docx::table=1,row=1,column=6 si1.docx::table=1,row=3,column=7 si1.docx::table=1,row=1,column=7 si1.docx::table=1,row=3,column=8 si1.docx::table=1,row=1,column=8 | payload=CFTR mRNA; N_P_ratio=None | main.pdf::page=4 | Fig. 7. Characterization and functional validation of CFTR mRNA–loaded LNPs. (a) The size and PDI of six lead SM-102 formulations; (b) EE of the same formu­ lations; (c) Relative CFTR protein expression in CFBE cells normalized to Lipofectamine MessengerMAX Reagent (Lipo MessengerMAX); (d) Western blot showing CFTR protein expression in CFBE cells 48 h post-transfection; GAPDH served as the loading control. Lipo MessengerMAX was used as positive control. | mean ± SD stated globally; source-row statistic pending; no per-row SD | Q02,Q09,Q13 | pending
结果 | CFTR_S1_N02_PDI | CFTR_S1_N02 | CFTR_CHAR | CFTR_mRNA_loaded | si1.docx | 2 | SM-102 | DOPC | 0.0055 | 待确认 | 44 | 16 | 0.5 | 39.5 | 待确认 | CFTR mRNA | CFTR |  |  |  | PDI |  | dimensionless | requires_visual_extraction | measurement | main.pdf::page=10 | si1.docx::table=1,row=3,column=1 si1.docx::table=1,row=1,column=1 si1.docx::table=1,row=3,column=2 si1.docx::table=1,row=1,column=2 si1.docx::table=1,row=3,column=3 si1.docx::table=1,row=1,column=3 si1.docx::table=1,row=3,column=4 si1.docx::table=1,row=1,column=4 si1.docx::table=1,row=3,column=5 si1.docx::table=1,row=1,column=5 si1.docx::table=1,row=3,column=6 si1.docx::table=1,row=1,column=6 si1.docx::table=1,row=3,column=7 si1.docx::table=1,row=1,column=7 si1.docx::table=1,row=3,column=8 si1.docx::table=1,row=1,column=8 | payload=CFTR mRNA; N_P_ratio=None | main.pdf::page=4 | Fig. 7. Characterization and functional validation of CFTR mRNA–loaded LNPs. (a) The size and PDI of six lead SM-102 formulations; (b) EE of the same formu­ lations; (c) Relative CFTR protein expression in CFBE cells normalized to Lipofectamine MessengerMAX Reagent (Lipo MessengerMAX); (d) Western blot showing CFTR protein expression in CFBE cells 48 h post-transfection; GAPDH served as the loading control. Lipo MessengerMAX was used as positive control. | mean ± SD stated globally; source-row statistic pending; no per-row SD | Q02,Q09,Q13 | pending
结果 | CFTR_S1_N02_encapsulation_efficiency | CFTR_S1_N02 | CFTR_CHAR | CFTR_mRNA_loaded | si1.docx | 2 | SM-102 | DOPC | 0.0055 | 待确认 | 44 | 16 | 0.5 | 39.5 | 待确认 | CFTR mRNA | CFTR |  |  |  | encapsulation_efficiency |  | % | requires_visual_extraction | measurement | main.pdf::page=10 | si1.docx::table=1,row=3,column=1 si1.docx::table=1,row=1,column=1 si1.docx::table=1,row=3,column=2 si1.docx::table=1,row=1,column=2 si1.docx::table=1,row=3,column=3 si1.docx::table=1,row=1,column=3 si1.docx::table=1,row=3,column=4 si1.docx::table=1,row=1,column=4 si1.docx::table=1,row=3,column=5 si1.docx::table=1,row=1,column=5 si1.docx::table=1,row=3,column=6 si1.docx::table=1,row=1,column=6 si1.docx::table=1,row=3,column=7 si1.docx::table=1,row=1,column=7 si1.docx::table=1,row=3,column=8 si1.docx::table=1,row=1,column=8 | payload=CFTR mRNA; N_P_ratio=None | main.pdf::page=4 | Fig. 7. Characterization and functional validation of CFTR mRNA–loaded LNPs. (a) The size and PDI of six lead SM-102 formulations; (b) EE of the same formu­ lations; (c) Relative CFTR protein expression in CFBE cells normalized to Lipofectamine MessengerMAX Reagent (Lipo MessengerMAX); (d) Western blot showing CFTR protein expression in CFBE cells 48 h post-transfection; GAPDH served as the loading control. Lipo MessengerMAX was used as positive control. | mean ± SD stated globally; source-row statistic pending; no per-row SD | Q02,Q09,Q13 | pending
结果 | CFTR_S1_N02_relative_CFTR_expression | CFTR_S1_N02 | CFTR_EXPR | CFTR_mRNA_loaded | si1.docx | 2 | SM-102 | DOPC | 0.0055 | 待确认 | 44 | 16 | 0.5 | 39.5 | 待确认 | CFTR mRNA | CFTR | CFBE | 3 ug CFTR mRNA | 48 | relative_CFTR_expression |  |  | requires_visual_extraction | measurement | main.pdf::page=10 | si1.docx::table=1,row=3,column=1 si1.docx::table=1,row=1,column=1 si1.docx::table=1,row=3,column=2 si1.docx::table=1,row=1,column=2 si1.docx::table=1,row=3,column=3 si1.docx::table=1,row=1,column=3 si1.docx::table=1,row=3,column=4 si1.docx::table=1,row=1,column=4 si1.docx::table=1,row=3,column=5 si1.docx::table=1,row=1,column=5 si1.docx::table=1,row=3,column=6 si1.docx::table=1,row=1,column=6 si1.docx::table=1,row=3,column=7 si1.docx::table=1,row=1,column=7 si1.docx::table=1,row=3,column=8 si1.docx::table=1,row=1,column=8 | payload=CFTR mRNA; N_P_ratio=None; cell_model=CFBE; plate=12-well; cells_per_well=60000; RNA_dose=3; measurement_time=48; assay=Western blot; loading_control=GAPDH; positive_control=Lipofectamine MessengerMAX; normalization_reference=Lipofectamine MessengerMAX | main.pdf::page=4 main.pdf::page=10 | Fig. 7. Characterization and functional validation of CFTR mRNA–loaded LNPs. (a) The size and PDI of six lead SM-102 formulations; (b) EE of the same formu­ lations; (c) Relative CFTR protein expression in CFBE cells normalized to Lipofectamine MessengerMAX Reagent (Lipo MessengerMAX); (d) Western blot showing CFTR protein expression in CFBE cells 48 h post-transfection; GAPDH served as the loading control. Lipo MessengerMAX was used as positive control. | mean ± SD stated globally; source-row statistic pending; no per-row SD | Q02,Q09,Q13 | pending
结果 | CFTR_S1_N03_particle_size | CFTR_S1_N03 | CFTR_CHAR | CFTR_mRNA_loaded | si1.docx | 3 | SM-102 | DOPC | 0.004 | 待确认 | 40 | 16 | 0.5 | 43.5 | 待确认 | CFTR mRNA | CFTR |  |  |  | particle_size |  | nm | requires_visual_extraction | measurement | main.pdf::page=10 | si1.docx::table=1,row=4,column=1 si1.docx::table=1,row=1,column=1 si1.docx::table=1,row=4,column=2 si1.docx::table=1,row=1,column=2 si1.docx::table=1,row=4,column=3 si1.docx::table=1,row=1,column=3 si1.docx::table=1,row=4,column=4 si1.docx::table=1,row=1,column=4 si1.docx::table=1,row=4,column=5 si1.docx::table=1,row=1,column=5 si1.docx::table=1,row=4,column=6 si1.docx::table=1,row=1,column=6 si1.docx::table=1,row=4,column=7 si1.docx::table=1,row=1,column=7 si1.docx::table=1,row=4,column=8 si1.docx::table=1,row=1,column=8 | payload=CFTR mRNA; N_P_ratio=None | main.pdf::page=4 | Fig. 7. Characterization and functional validation of CFTR mRNA–loaded LNPs. (a) The size and PDI of six lead SM-102 formulations; (b) EE of the same formu­ lations; (c) Relative CFTR protein expression in CFBE cells normalized to Lipofectamine MessengerMAX Reagent (Lipo MessengerMAX); (d) Western blot showing CFTR protein expression in CFBE cells 48 h post-transfection; GAPDH served as the loading control. Lipo MessengerMAX was used as positive control. | mean ± SD stated globally; source-row statistic pending; no per-row SD | Q02,Q09,Q13 | pending
结果 | CFTR_S1_N03_PDI | CFTR_S1_N03 | CFTR_CHAR | CFTR_mRNA_loaded | si1.docx | 3 | SM-102 | DOPC | 0.004 | 待确认 | 40 | 16 | 0.5 | 43.5 | 待确认 | CFTR mRNA | CFTR |  |  |  | PDI |  | dimensionless | requires_visual_extraction | measurement | main.pdf::page=10 | si1.docx::table=1,row=4,column=1 si1.docx::table=1,row=1,column=1 si1.docx::table=1,row=4,column=2 si1.docx::table=1,row=1,column=2 si1.docx::table=1,row=4,column=3 si1.docx::table=1,row=1,column=3 si1.docx::table=1,row=4,column=4 si1.docx::table=1,row=1,column=4 si1.docx::table=1,row=4,column=5 si1.docx::table=1,row=1,column=5 si1.docx::table=1,row=4,column=6 si1.docx::table=1,row=1,column=6 si1.docx::table=1,row=4,column=7 si1.docx::table=1,row=1,column=7 si1.docx::table=1,row=4,column=8 si1.docx::table=1,row=1,column=8 | payload=CFTR mRNA; N_P_ratio=None | main.pdf::page=4 | Fig. 7. Characterization and functional validation of CFTR mRNA–loaded LNPs. (a) The size and PDI of six lead SM-102 formulations; (b) EE of the same formu­ lations; (c) Relative CFTR protein expression in CFBE cells normalized to Lipofectamine MessengerMAX Reagent (Lipo MessengerMAX); (d) Western blot showing CFTR protein expression in CFBE cells 48 h post-transfection; GAPDH served as the loading control. Lipo MessengerMAX was used as positive control. | mean ± SD stated globally; source-row statistic pending; no per-row SD | Q02,Q09,Q13 | pending
结果 | CFTR_S1_N03_encapsulation_efficiency | CFTR_S1_N03 | CFTR_CHAR | CFTR_mRNA_loaded | si1.docx | 3 | SM-102 | DOPC | 0.004 | 待确认 | 40 | 16 | 0.5 | 43.5 | 待确认 | CFTR mRNA | CFTR |  |  |  | encapsulation_efficiency |  | % | requires_visual_extraction | measurement | main.pdf::page=10 | si1.docx::table=1,row=4,column=1 si1.docx::table=1,row=1,column=1 si1.docx::table=1,row=4,column=2 si1.docx::table=1,row=1,column=2 si1.docx::table=1,row=4,column=3 si1.docx::table=1,row=1,column=3 si1.docx::table=1,row=4,column=4 si1.docx::table=1,row=1,column=4 si1.docx::table=1,row=4,column=5 si1.docx::table=1,row=1,column=5 si1.docx::table=1,row=4,column=6 si1.docx::table=1,row=1,column=6 si1.docx::table=1,row=4,column=7 si1.docx::table=1,row=1,column=7 si1.docx::table=1,row=4,column=8 si1.docx::table=1,row=1,column=8 | payload=CFTR mRNA; N_P_ratio=None | main.pdf::page=4 | Fig. 7. Characterization and functional validation of CFTR mRNA–loaded LNPs. (a) The size and PDI of six lead SM-102 formulations; (b) EE of the same formu­ lations; (c) Relative CFTR protein expression in CFBE cells normalized to Lipofectamine MessengerMAX Reagent (Lipo MessengerMAX); (d) Western blot showing CFTR protein expression in CFBE cells 48 h post-transfection; GAPDH served as the loading control. Lipo MessengerMAX was used as positive control. | mean ± SD stated globally; source-row statistic pending; no per-row SD | Q02,Q09,Q13 | pending
结果 | CFTR_S1_N03_relative_CFTR_expression | CFTR_S1_N03 | CFTR_EXPR | CFTR_mRNA_loaded | si1.docx | 3 | SM-102 | DOPC | 0.004 | 待确认 | 40 | 16 | 0.5 | 43.5 | 待确认 | CFTR mRNA | CFTR | CFBE | 3 ug CFTR mRNA | 48 | relative_CFTR_expression |  |  | requires_visual_extraction | measurement | main.pdf::page=10 | si1.docx::table=1,row=4,column=1 si1.docx::table=1,row=1,column=1 si1.docx::table=1,row=4,column=2 si1.docx::table=1,row=1,column=2 si1.docx::table=1,row=4,column=3 si1.docx::table=1,row=1,column=3 si1.docx::table=1,row=4,column=4 si1.docx::table=1,row=1,column=4 si1.docx::table=1,row=4,column=5 si1.docx::table=1,row=1,column=5 si1.docx::table=1,row=4,column=6 si1.docx::table=1,row=1,column=6 si1.docx::table=1,row=4,column=7 si1.docx::table=1,row=1,column=7 si1.docx::table=1,row=4,column=8 si1.docx::table=1,row=1,column=8 | payload=CFTR mRNA; N_P_ratio=None; cell_model=CFBE; plate=12-well; cells_per_well=60000; RNA_dose=3; measurement_time=48; assay=Western blot; loading_control=GAPDH; positive_control=Lipofectamine MessengerMAX; normalization_reference=Lipofectamine MessengerMAX | main.pdf::page=4 main.pdf::page=10 | Fig. 7. Characterization and functional validation of CFTR mRNA–loaded LNPs. (a) The size and PDI of six lead SM-102 formulations; (b) EE of the same formu­ lations; (c) Relative CFTR protein expression in CFBE cells normalized to Lipofectamine MessengerMAX Reagent (Lipo MessengerMAX); (d) Western blot showing CFTR protein expression in CFBE cells 48 h post-transfection; GAPDH served as the loading control. Lipo MessengerMAX was used as positive control. | mean ± SD stated globally; source-row statistic pending; no per-row SD | Q02,Q09,Q13 | pending
结果 | CFTR_S1_N04_particle_size | CFTR_S1_N04 | CFTR_CHAR | CFTR_mRNA_loaded | si1.docx | 4 | SM-102 | DSPC | 0.01 | 待确认 | 48 | 16 | 0.5 | 35.5 | 待确认 | CFTR mRNA | CFTR |  |  |  | particle_size |  | nm | requires_visual_extraction | measurement | main.pdf::page=10 | si1.docx::table=1,row=5,column=1 si1.docx::table=1,row=1,column=1 si1.docx::table=1,row=5,column=2 si1.docx::table=1,row=1,column=2 si1.docx::table=1,row=5,column=3 si1.docx::table=1,row=1,column=3 si1.docx::table=1,row=5,column=4 si1.docx::table=1,row=1,column=4 si1.docx::table=1,row=5,column=5 si1.docx::table=1,row=1,column=5 si1.docx::table=1,row=5,column=6 si1.docx::table=1,row=1,column=6 si1.docx::table=1,row=5,column=7 si1.docx::table=1,row=1,column=7 si1.docx::table=1,row=5,column=8 si1.docx::table=1,row=1,column=8 | payload=CFTR mRNA; N_P_ratio=None | main.pdf::page=4 | Fig. 7. Characterization and functional validation of CFTR mRNA–loaded LNPs. (a) The size and PDI of six lead SM-102 formulations; (b) EE of the same formu­ lations; (c) Relative CFTR protein expression in CFBE cells normalized to Lipofectamine MessengerMAX Reagent (Lipo MessengerMAX); (d) Western blot showing CFTR protein expression in CFBE cells 48 h post-transfection; GAPDH served as the loading control. Lipo MessengerMAX was used as positive control. | mean ± SD stated globally; source-row statistic pending; no per-row SD | Q02,Q09,Q13 | pending
结果 | CFTR_S1_N04_PDI | CFTR_S1_N04 | CFTR_CHAR | CFTR_mRNA_loaded | si1.docx | 4 | SM-102 | DSPC | 0.01 | 待确认 | 48 | 16 | 0.5 | 35.5 | 待确认 | CFTR mRNA | CFTR |  |  |  | PDI |  | dimensionless | requires_visual_extraction | measurement | main.pdf::page=10 | si1.docx::table=1,row=5,column=1 si1.docx::table=1,row=1,column=1 si1.docx::table=1,row=5,column=2 si1.docx::table=1,row=1,column=2 si1.docx::table=1,row=5,column=3 si1.docx::table=1,row=1,column=3 si1.docx::table=1,row=5,column=4 si1.docx::table=1,row=1,column=4 si1.docx::table=1,row=5,column=5 si1.docx::table=1,row=1,column=5 si1.docx::table=1,row=5,column=6 si1.docx::table=1,row=1,column=6 si1.docx::table=1,row=5,column=7 si1.docx::table=1,row=1,column=7 si1.docx::table=1,row=5,column=8 si1.docx::table=1,row=1,column=8 | payload=CFTR mRNA; N_P_ratio=None | main.pdf::page=4 | Fig. 7. Characterization and functional validation of CFTR mRNA–loaded LNPs. (a) The size and PDI of six lead SM-102 formulations; (b) EE of the same formu­ lations; (c) Relative CFTR protein expression in CFBE cells normalized to Lipofectamine MessengerMAX Reagent (Lipo MessengerMAX); (d) Western blot showing CFTR protein expression in CFBE cells 48 h post-transfection; GAPDH served as the loading control. Lipo MessengerMAX was used as positive control. | mean ± SD stated globally; source-row statistic pending; no per-row SD | Q02,Q09,Q13 | pending
结果 | CFTR_S1_N04_encapsulation_efficiency | CFTR_S1_N04 | CFTR_CHAR | CFTR_mRNA_loaded | si1.docx | 4 | SM-102 | DSPC | 0.01 | 待确认 | 48 | 16 | 0.5 | 35.5 | 待确认 | CFTR mRNA | CFTR |  |  |  | encapsulation_efficiency |  | % | requires_visual_extraction | measurement | main.pdf::page=10 | si1.docx::table=1,row=5,column=1 si1.docx::table=1,row=1,column=1 si1.docx::table=1,row=5,column=2 si1.docx::table=1,row=1,column=2 si1.docx::table=1,row=5,column=3 si1.docx::table=1,row=1,column=3 si1.docx::table=1,row=5,column=4 si1.docx::table=1,row=1,column=4 si1.docx::table=1,row=5,column=5 si1.docx::table=1,row=1,column=5 si1.docx::table=1,row=5,column=6 si1.docx::table=1,row=1,column=6 si1.docx::table=1,row=5,column=7 si1.docx::table=1,row=1,column=7 si1.docx::table=1,row=5,column=8 si1.docx::table=1,row=1,column=8 | payload=CFTR mRNA; N_P_ratio=None | main.pdf::page=4 | Fig. 7. Characterization and functional validation of CFTR mRNA–loaded LNPs. (a) The size and PDI of six lead SM-102 formulations; (b) EE of the same formu­ lations; (c) Relative CFTR protein expression in CFBE cells normalized to Lipofectamine MessengerMAX Reagent (Lipo MessengerMAX); (d) Western blot showing CFTR protein expression in CFBE cells 48 h post-transfection; GAPDH served as the loading control. Lipo MessengerMAX was used as positive control. | mean ± SD stated globally; source-row statistic pending; no per-row SD | Q02,Q09,Q13 | pending
结果 | CFTR_S1_N04_relative_CFTR_expression | CFTR_S1_N04 | CFTR_EXPR | CFTR_mRNA_loaded | si1.docx | 4 | SM-102 | DSPC | 0.01 | 待确认 | 48 | 16 | 0.5 | 35.5 | 待确认 | CFTR mRNA | CFTR | CFBE | 3 ug CFTR mRNA | 48 | relative_CFTR_expression |  |  | requires_visual_extraction | measurement | main.pdf::page=10 | si1.docx::table=1,row=5,column=1 si1.docx::table=1,row=1,column=1 si1.docx::table=1,row=5,column=2 si1.docx::table=1,row=1,column=2 si1.docx::table=1,row=5,column=3 si1.docx::table=1,row=1,column=3 si1.docx::table=1,row=5,column=4 si1.docx::table=1,row=1,column=4 si1.docx::table=1,row=5,column=5 si1.docx::table=1,row=1,column=5 si1.docx::table=1,row=5,column=6 si1.docx::table=1,row=1,column=6 si1.docx::table=1,row=5,column=7 si1.docx::table=1,row=1,column=7 si1.docx::table=1,row=5,column=8 si1.docx::table=1,row=1,column=8 | payload=CFTR mRNA; N_P_ratio=None; cell_model=CFBE; plate=12-well; cells_per_well=60000; RNA_dose=3; measurement_time=48; assay=Western blot; loading_control=GAPDH; positive_control=Lipofectamine MessengerMAX; normalization_reference=Lipofectamine MessengerMAX | main.pdf::page=4 main.pdf::page=10 | Fig. 7. Characterization and functional validation of CFTR mRNA–loaded LNPs. (a) The size and PDI of six lead SM-102 formulations; (b) EE of the same formu­ lations; (c) Relative CFTR protein expression in CFBE cells normalized to Lipofectamine MessengerMAX Reagent (Lipo MessengerMAX); (d) Western blot showing CFTR protein expression in CFBE cells 48 h post-transfection; GAPDH served as the loading control. Lipo MessengerMAX was used as positive control. | mean ± SD stated globally; source-row statistic pending; no per-row SD | Q02,Q09,Q13 | pending
结果 | CFTR_S1_N05_particle_size | CFTR_S1_N05 | CFTR_CHAR | CFTR_mRNA_loaded | si1.docx | 5 | SM-102 | DSPC | 0.01 | 待确认 | 52 | 16 | 0.5 | 31.5 | 待确认 | CFTR mRNA | CFTR |  |  |  | particle_size |  | nm | requires_visual_extraction | measurement | main.pdf::page=10 | si1.docx::table=1,row=6,column=1 si1.docx::table=1,row=1,column=1 si1.docx::table=1,row=6,column=2 si1.docx::table=1,row=1,column=2 si1.docx::table=1,row=6,column=3 si1.docx::table=1,row=1,column=3 si1.docx::table=1,row=6,column=4 si1.docx::table=1,row=1,column=4 si1.docx::table=1,row=6,column=5 si1.docx::table=1,row=1,column=5 si1.docx::table=1,row=6,column=6 si1.docx::table=1,row=1,column=6 si1.docx::table=1,row=6,column=7 si1.docx::table=1,row=1,column=7 si1.docx::table=1,row=6,column=8 si1.docx::table=1,row=1,column=8 | payload=CFTR mRNA; N_P_ratio=None | main.pdf::page=4 | Fig. 7. Characterization and functional validation of CFTR mRNA–loaded LNPs. (a) The size and PDI of six lead SM-102 formulations; (b) EE of the same formu­ lations; (c) Relative CFTR protein expression in CFBE cells normalized to Lipofectamine MessengerMAX Reagent (Lipo MessengerMAX); (d) Western blot showing CFTR protein expression in CFBE cells 48 h post-transfection; GAPDH served as the loading control. Lipo MessengerMAX was used as positive control. | mean ± SD stated globally; source-row statistic pending; no per-row SD | Q02,Q09,Q13 | pending
结果 | CFTR_S1_N05_PDI | CFTR_S1_N05 | CFTR_CHAR | CFTR_mRNA_loaded | si1.docx | 5 | SM-102 | DSPC | 0.01 | 待确认 | 52 | 16 | 0.5 | 31.5 | 待确认 | CFTR mRNA | CFTR |  |  |  | PDI |  | dimensionless | requires_visual_extraction | measurement | main.pdf::page=10 | si1.docx::table=1,row=6,column=1 si1.docx::table=1,row=1,column=1 si1.docx::table=1,row=6,column=2 si1.docx::table=1,row=1,column=2 si1.docx::table=1,row=6,column=3 si1.docx::table=1,row=1,column=3 si1.docx::table=1,row=6,column=4 si1.docx::table=1,row=1,column=4 si1.docx::table=1,row=6,column=5 si1.docx::table=1,row=1,column=5 si1.docx::table=1,row=6,column=6 si1.docx::table=1,row=1,column=6 si1.docx::table=1,row=6,column=7 si1.docx::table=1,row=1,column=7 si1.docx::table=1,row=6,column=8 si1.docx::table=1,row=1,column=8 | payload=CFTR mRNA; N_P_ratio=None | main.pdf::page=4 | Fig. 7. Characterization and functional validation of CFTR mRNA–loaded LNPs. (a) The size and PDI of six lead SM-102 formulations; (b) EE of the same formu­ lations; (c) Relative CFTR protein expression in CFBE cells normalized to Lipofectamine MessengerMAX Reagent (Lipo MessengerMAX); (d) Western blot showing CFTR protein expression in CFBE cells 48 h post-transfection; GAPDH served as the loading control. Lipo MessengerMAX was used as positive control. | mean ± SD stated globally; source-row statistic pending; no per-row SD | Q02,Q09,Q13 | pending
结果 | CFTR_S1_N05_encapsulation_efficiency | CFTR_S1_N05 | CFTR_CHAR | CFTR_mRNA_loaded | si1.docx | 5 | SM-102 | DSPC | 0.01 | 待确认 | 52 | 16 | 0.5 | 31.5 | 待确认 | CFTR mRNA | CFTR |  |  |  | encapsulation_efficiency |  | % | requires_visual_extraction | measurement | main.pdf::page=10 | si1.docx::table=1,row=6,column=1 si1.docx::table=1,row=1,column=1 si1.docx::table=1,row=6,column=2 si1.docx::table=1,row=1,column=2 si1.docx::table=1,row=6,column=3 si1.docx::table=1,row=1,column=3 si1.docx::table=1,row=6,column=4 si1.docx::table=1,row=1,column=4 si1.docx::table=1,row=6,column=5 si1.docx::table=1,row=1,column=5 si1.docx::table=1,row=6,column=6 si1.docx::table=1,row=1,column=6 si1.docx::table=1,row=6,column=7 si1.docx::table=1,row=1,column=7 si1.docx::table=1,row=6,column=8 si1.docx::table=1,row=1,column=8 | payload=CFTR mRNA; N_P_ratio=None | main.pdf::page=4 | Fig. 7. Characterization and functional validation of CFTR mRNA–loaded LNPs. (a) The size and PDI of six lead SM-102 formulations; (b) EE of the same formu­ lations; (c) Relative CFTR protein expression in CFBE cells normalized to Lipofectamine MessengerMAX Reagent (Lipo MessengerMAX); (d) Western blot showing CFTR protein expression in CFBE cells 48 h post-transfection; GAPDH served as the loading control. Lipo MessengerMAX was used as positive control. | mean ± SD stated globally; source-row statistic pending; no per-row SD | Q02,Q09,Q13 | pending
结果 | CFTR_S1_N05_relative_CFTR_expression | CFTR_S1_N05 | CFTR_EXPR | CFTR_mRNA_loaded | si1.docx | 5 | SM-102 | DSPC | 0.01 | 待确认 | 52 | 16 | 0.5 | 31.5 | 待确认 | CFTR mRNA | CFTR | CFBE | 3 ug CFTR mRNA | 48 | relative_CFTR_expression |  |  | requires_visual_extraction | measurement | main.pdf::page=10 | si1.docx::table=1,row=6,column=1 si1.docx::table=1,row=1,column=1 si1.docx::table=1,row=6,column=2 si1.docx::table=1,row=1,column=2 si1.docx::table=1,row=6,column=3 si1.docx::table=1,row=1,column=3 si1.docx::table=1,row=6,column=4 si1.docx::table=1,row=1,column=4 si1.docx::table=1,row=6,column=5 si1.docx::table=1,row=1,column=5 si1.docx::table=1,row=6,column=6 si1.docx::table=1,row=1,column=6 si1.docx::table=1,row=6,column=7 si1.docx::table=1,row=1,column=7 si1.docx::table=1,row=6,column=8 si1.docx::table=1,row=1,column=8 | payload=CFTR mRNA; N_P_ratio=None; cell_model=CFBE; plate=12-well; cells_per_well=60000; RNA_dose=3; measurement_time=48; assay=Western blot; loading_control=GAPDH; positive_control=Lipofectamine MessengerMAX; normalization_reference=Lipofectamine MessengerMAX | main.pdf::page=4 main.pdf::page=10 | Fig. 7. Characterization and functional validation of CFTR mRNA–loaded LNPs. (a) The size and PDI of six lead SM-102 formulations; (b) EE of the same formu­ lations; (c) Relative CFTR protein expression in CFBE cells normalized to Lipofectamine MessengerMAX Reagent (Lipo MessengerMAX); (d) Western blot showing CFTR protein expression in CFBE cells 48 h post-transfection; GAPDH served as the loading control. Lipo MessengerMAX was used as positive control. | mean ± SD stated globally; source-row statistic pending; no per-row SD | Q02,Q09,Q13 | pending
结果 | CFTR_S1_N06_particle_size | CFTR_S1_N06 | CFTR_CHAR | CFTR_mRNA_loaded | si1.docx | 6 | SM-102 | DSPC | 0.0085 | 待确认 | 48 | 16 | 0.5 | 35.5 | 待确认 | CFTR mRNA | CFTR |  |  |  | particle_size |  | nm | requires_visual_extraction | measurement | main.pdf::page=10 | si1.docx::table=1,row=7,column=1 si1.docx::table=1,row=1,column=1 si1.docx::table=1,row=7,column=2 si1.docx::table=1,row=1,column=2 si1.docx::table=1,row=7,column=3 si1.docx::table=1,row=1,column=3 si1.docx::table=1,row=7,column=4 si1.docx::table=1,row=1,column=4 si1.docx::table=1,row=7,column=5 si1.docx::table=1,row=1,column=5 si1.docx::table=1,row=7,column=6 si1.docx::table=1,row=1,column=6 si1.docx::table=1,row=7,column=7 si1.docx::table=1,row=1,column=7 si1.docx::table=1,row=7,column=8 si1.docx::table=1,row=1,column=8 | payload=CFTR mRNA; N_P_ratio=None | main.pdf::page=4 | Fig. 7. Characterization and functional validation of CFTR mRNA–loaded LNPs. (a) The size and PDI of six lead SM-102 formulations; (b) EE of the same formu­ lations; (c) Relative CFTR protein expression in CFBE cells normalized to Lipofectamine MessengerMAX Reagent (Lipo MessengerMAX); (d) Western blot showing CFTR protein expression in CFBE cells 48 h post-transfection; GAPDH served as the loading control. Lipo MessengerMAX was used as positive control. | mean ± SD stated globally; source-row statistic pending; no per-row SD | Q02,Q09,Q13 | pending
结果 | CFTR_S1_N06_PDI | CFTR_S1_N06 | CFTR_CHAR | CFTR_mRNA_loaded | si1.docx | 6 | SM-102 | DSPC | 0.0085 | 待确认 | 48 | 16 | 0.5 | 35.5 | 待确认 | CFTR mRNA | CFTR |  |  |  | PDI |  | dimensionless | requires_visual_extraction | measurement | main.pdf::page=10 | si1.docx::table=1,row=7,column=1 si1.docx::table=1,row=1,column=1 si1.docx::table=1,row=7,column=2 si1.docx::table=1,row=1,column=2 si1.docx::table=1,row=7,column=3 si1.docx::table=1,row=1,column=3 si1.docx::table=1,row=7,column=4 si1.docx::table=1,row=1,column=4 si1.docx::table=1,row=7,column=5 si1.docx::table=1,row=1,column=5 si1.docx::table=1,row=7,column=6 si1.docx::table=1,row=1,column=6 si1.docx::table=1,row=7,column=7 si1.docx::table=1,row=1,column=7 si1.docx::table=1,row=7,column=8 si1.docx::table=1,row=1,column=8 | payload=CFTR mRNA; N_P_ratio=None | main.pdf::page=4 | Fig. 7. Characterization and functional validation of CFTR mRNA–loaded LNPs. (a) The size and PDI of six lead SM-102 formulations; (b) EE of the same formu­ lations; (c) Relative CFTR protein expression in CFBE cells normalized to Lipofectamine MessengerMAX Reagent (Lipo MessengerMAX); (d) Western blot showing CFTR protein expression in CFBE cells 48 h post-transfection; GAPDH served as the loading control. Lipo MessengerMAX was used as positive control. | mean ± SD stated globally; source-row statistic pending; no per-row SD | Q02,Q09,Q13 | pending
结果 | CFTR_S1_N06_encapsulation_efficiency | CFTR_S1_N06 | CFTR_CHAR | CFTR_mRNA_loaded | si1.docx | 6 | SM-102 | DSPC | 0.0085 | 待确认 | 48 | 16 | 0.5 | 35.5 | 待确认 | CFTR mRNA | CFTR |  |  |  | encapsulation_efficiency |  | % | requires_visual_extraction | measurement | main.pdf::page=10 | si1.docx::table=1,row=7,column=1 si1.docx::table=1,row=1,column=1 si1.docx::table=1,row=7,column=2 si1.docx::table=1,row=1,column=2 si1.docx::table=1,row=7,column=3 si1.docx::table=1,row=1,column=3 si1.docx::table=1,row=7,column=4 si1.docx::table=1,row=1,column=4 si1.docx::table=1,row=7,column=5 si1.docx::table=1,row=1,column=5 si1.docx::table=1,row=7,column=6 si1.docx::table=1,row=1,column=6 si1.docx::table=1,row=7,column=7 si1.docx::table=1,row=1,column=7 si1.docx::table=1,row=7,column=8 si1.docx::table=1,row=1,column=8 | payload=CFTR mRNA; N_P_ratio=None | main.pdf::page=4 | Fig. 7. Characterization and functional validation of CFTR mRNA–loaded LNPs. (a) The size and PDI of six lead SM-102 formulations; (b) EE of the same formu­ lations; (c) Relative CFTR protein expression in CFBE cells normalized to Lipofectamine MessengerMAX Reagent (Lipo MessengerMAX); (d) Western blot showing CFTR protein expression in CFBE cells 48 h post-transfection; GAPDH served as the loading control. Lipo MessengerMAX was used as positive control. | mean ± SD stated globally; source-row statistic pending; no per-row SD | Q02,Q09,Q13 | pending
结果 | CFTR_S1_N06_relative_CFTR_expression | CFTR_S1_N06 | CFTR_EXPR | CFTR_mRNA_loaded | si1.docx | 6 | SM-102 | DSPC | 0.0085 | 待确认 | 48 | 16 | 0.5 | 35.5 | 待确认 | CFTR mRNA | CFTR | CFBE | 3 ug CFTR mRNA | 48 | relative_CFTR_expression |  |  | requires_visual_extraction | measurement | main.pdf::page=10 | si1.docx::table=1,row=7,column=1 si1.docx::table=1,row=1,column=1 si1.docx::table=1,row=7,column=2 si1.docx::table=1,row=1,column=2 si1.docx::table=1,row=7,column=3 si1.docx::table=1,row=1,column=3 si1.docx::table=1,row=7,column=4 si1.docx::table=1,row=1,column=4 si1.docx::table=1,row=7,column=5 si1.docx::table=1,row=1,column=5 si1.docx::table=1,row=7,column=6 si1.docx::table=1,row=1,column=6 si1.docx::table=1,row=7,column=7 si1.docx::table=1,row=1,column=7 si1.docx::table=1,row=7,column=8 si1.docx::table=1,row=1,column=8 | payload=CFTR mRNA; N_P_ratio=None; cell_model=CFBE; plate=12-well; cells_per_well=60000; RNA_dose=3; measurement_time=48; assay=Western blot; loading_control=GAPDH; positive_control=Lipofectamine MessengerMAX; normalization_reference=Lipofectamine MessengerMAX | main.pdf::page=4 main.pdf::page=10 | Fig. 7. Characterization and functional validation of CFTR mRNA–loaded LNPs. (a) The size and PDI of six lead SM-102 formulations; (b) EE of the same formu­ lations; (c) Relative CFTR protein expression in CFBE cells normalized to Lipofectamine MessengerMAX Reagent (Lipo MessengerMAX); (d) Western blot showing CFTR protein expression in CFBE cells 48 h post-transfection; GAPDH served as the loading control. Lipo MessengerMAX was used as positive control. | mean ± SD stated globally; source-row statistic pending; no per-row SD | Q02,Q09,Q13 | pending
结果 | NP_6_particle_size |  | NP_SCREEN | GFP_mRNA_loaded | [5 empty] | mM |  |  |  |  | molar % | GFP mRNA |  |  |  |  | particle_size |  | nm | requires_visual_extraction | measurement | si1.docx::paragraph=14 |  | N_P_levels=[6, 8, 10] | si1.docx::paragraph=14 | GFP mRNA-loaded LNPs were prepared at N/P ratios of 6, 8, and 10 to evaluate the influence of N/P ratio on LNP physicochemical properties and transfection performance. (a) Particle size and PDI of LNPs prepared at different N/P ratios. LNPs prepared at N/P 6 showed a larger particle size, whereas N/P 8 and N/P 10 resulted in smaller and comparable particle sizes. (b) Quantification of GFP fluorescence intensity (GFP IntDen) in cells transfected with LNPs prepared at different N/P ratios. N/P 8 produced the highest GFP signal among the tested conditions. (c) Representative fluorescence microscopy images of GFP expression after transfection with LNPs prepared at N/P ratios of 6, 8, and 10. | mean ± SD stated globally; source-row statistic pending; no per-row SD |  | pending
结果 | NP_6_PDI |  | NP_SCREEN | GFP_mRNA_loaded | [5 empty] | mM |  |  |  |  | molar % | GFP mRNA |  |  |  |  | PDI |  | dimensionless | requires_visual_extraction | measurement | si1.docx::paragraph=14 |  | N_P_levels=[6, 8, 10] | si1.docx::paragraph=14 | GFP mRNA-loaded LNPs were prepared at N/P ratios of 6, 8, and 10 to evaluate the influence of N/P ratio on LNP physicochemical properties and transfection performance. (a) Particle size and PDI of LNPs prepared at different N/P ratios. LNPs prepared at N/P 6 showed a larger particle size, whereas N/P 8 and N/P 10 resulted in smaller and comparable particle sizes. (b) Quantification of GFP fluorescence intensity (GFP IntDen) in cells transfected with LNPs prepared at different N/P ratios. N/P 8 produced the highest GFP signal among the tested conditions. (c) Representative fluorescence microscopy images of GFP expression after transfection with LNPs prepared at N/P ratios of 6, 8, and 10. | mean ± SD stated globally; source-row statistic pending; no per-row SD |  | pending
结果 | NP_6_GFP_fluorescence_intensity |  | NP_SCREEN | GFP_mRNA_loaded | [5 empty] | mM |  |  |  |  | molar % | GFP mRNA |  |  |  |  | GFP_fluorescence_intensity |  |  | requires_visual_extraction | measurement | si1.docx::paragraph=14 |  | N_P_levels=[6, 8, 10] | si1.docx::paragraph=14 | GFP mRNA-loaded LNPs were prepared at N/P ratios of 6, 8, and 10 to evaluate the influence of N/P ratio on LNP physicochemical properties and transfection performance. (a) Particle size and PDI of LNPs prepared at different N/P ratios. LNPs prepared at N/P 6 showed a larger particle size, whereas N/P 8 and N/P 10 resulted in smaller and comparable particle sizes. (b) Quantification of GFP fluorescence intensity (GFP IntDen) in cells transfected with LNPs prepared at different N/P ratios. N/P 8 produced the highest GFP signal among the tested conditions. (c) Representative fluorescence microscopy images of GFP expression after transfection with LNPs prepared at N/P ratios of 6, 8, and 10. | mean ± SD stated globally; source-row statistic pending; no per-row SD |  | pending
结果 | NP_8_particle_size |  | NP_SCREEN | GFP_mRNA_loaded | [5 empty] | mM |  |  |  |  | molar % | GFP mRNA |  |  |  |  | particle_size |  | nm | requires_visual_extraction | measurement | si1.docx::paragraph=14 |  | N_P_levels=[6, 8, 10] | si1.docx::paragraph=14 | GFP mRNA-loaded LNPs were prepared at N/P ratios of 6, 8, and 10 to evaluate the influence of N/P ratio on LNP physicochemical properties and transfection performance. (a) Particle size and PDI of LNPs prepared at different N/P ratios. LNPs prepared at N/P 6 showed a larger particle size, whereas N/P 8 and N/P 10 resulted in smaller and comparable particle sizes. (b) Quantification of GFP fluorescence intensity (GFP IntDen) in cells transfected with LNPs prepared at different N/P ratios. N/P 8 produced the highest GFP signal among the tested conditions. (c) Representative fluorescence microscopy images of GFP expression after transfection with LNPs prepared at N/P ratios of 6, 8, and 10. | mean ± SD stated globally; source-row statistic pending; no per-row SD |  | pending
结果 | NP_8_PDI |  | NP_SCREEN | GFP_mRNA_loaded | [5 empty] | mM |  |  |  |  | molar % | GFP mRNA |  |  |  |  | PDI |  | dimensionless | requires_visual_extraction | measurement | si1.docx::paragraph=14 |  | N_P_levels=[6, 8, 10] | si1.docx::paragraph=14 | GFP mRNA-loaded LNPs were prepared at N/P ratios of 6, 8, and 10 to evaluate the influence of N/P ratio on LNP physicochemical properties and transfection performance. (a) Particle size and PDI of LNPs prepared at different N/P ratios. LNPs prepared at N/P 6 showed a larger particle size, whereas N/P 8 and N/P 10 resulted in smaller and comparable particle sizes. (b) Quantification of GFP fluorescence intensity (GFP IntDen) in cells transfected with LNPs prepared at different N/P ratios. N/P 8 produced the highest GFP signal among the tested conditions. (c) Representative fluorescence microscopy images of GFP expression after transfection with LNPs prepared at N/P ratios of 6, 8, and 10. | mean ± SD stated globally; source-row statistic pending; no per-row SD |  | pending
结果 | NP_8_GFP_fluorescence_intensity |  | NP_SCREEN | GFP_mRNA_loaded | [5 empty] | mM |  |  |  |  | molar % | GFP mRNA |  |  |  |  | GFP_fluorescence_intensity |  |  | requires_visual_extraction | measurement | si1.docx::paragraph=14 |  | N_P_levels=[6, 8, 10] | si1.docx::paragraph=14 | GFP mRNA-loaded LNPs were prepared at N/P ratios of 6, 8, and 10 to evaluate the influence of N/P ratio on LNP physicochemical properties and transfection performance. (a) Particle size and PDI of LNPs prepared at different N/P ratios. LNPs prepared at N/P 6 showed a larger particle size, whereas N/P 8 and N/P 10 resulted in smaller and comparable particle sizes. (b) Quantification of GFP fluorescence intensity (GFP IntDen) in cells transfected with LNPs prepared at different N/P ratios. N/P 8 produced the highest GFP signal among the tested conditions. (c) Representative fluorescence microscopy images of GFP expression after transfection with LNPs prepared at N/P ratios of 6, 8, and 10. | mean ± SD stated globally; source-row statistic pending; no per-row SD |  | pending
结果 | NP_10_particle_size |  | NP_SCREEN | GFP_mRNA_loaded | [5 empty] | mM |  |  |  |  | molar % | GFP mRNA |  |  |  |  | particle_size |  | nm | requires_visual_extraction | measurement | si1.docx::paragraph=14 |  | N_P_levels=[6, 8, 10] | si1.docx::paragraph=14 | GFP mRNA-loaded LNPs were prepared at N/P ratios of 6, 8, and 10 to evaluate the influence of N/P ratio on LNP physicochemical properties and transfection performance. (a) Particle size and PDI of LNPs prepared at different N/P ratios. LNPs prepared at N/P 6 showed a larger particle size, whereas N/P 8 and N/P 10 resulted in smaller and comparable particle sizes. (b) Quantification of GFP fluorescence intensity (GFP IntDen) in cells transfected with LNPs prepared at different N/P ratios. N/P 8 produced the highest GFP signal among the tested conditions. (c) Representative fluorescence microscopy images of GFP expression after transfection with LNPs prepared at N/P ratios of 6, 8, and 10. | mean ± SD stated globally; source-row statistic pending; no per-row SD |  | pending
结果 | NP_10_PDI |  | NP_SCREEN | GFP_mRNA_loaded | [5 empty] | mM |  |  |  |  | molar % | GFP mRNA |  |  |  |  | PDI |  | dimensionless | requires_visual_extraction | measurement | si1.docx::paragraph=14 |  | N_P_levels=[6, 8, 10] | si1.docx::paragraph=14 | GFP mRNA-loaded LNPs were prepared at N/P ratios of 6, 8, and 10 to evaluate the influence of N/P ratio on LNP physicochemical properties and transfection performance. (a) Particle size and PDI of LNPs prepared at different N/P ratios. LNPs prepared at N/P 6 showed a larger particle size, whereas N/P 8 and N/P 10 resulted in smaller and comparable particle sizes. (b) Quantification of GFP fluorescence intensity (GFP IntDen) in cells transfected with LNPs prepared at different N/P ratios. N/P 8 produced the highest GFP signal among the tested conditions. (c) Representative fluorescence microscopy images of GFP expression after transfection with LNPs prepared at N/P ratios of 6, 8, and 10. | mean ± SD stated globally; source-row statistic pending; no per-row SD |  | pending
结果 | NP_10_GFP_fluorescence_intensity |  | NP_SCREEN | GFP_mRNA_loaded | [5 empty] | mM |  |  |  |  | molar % | GFP mRNA |  |  |  |  | GFP_fluorescence_intensity |  |  | requires_visual_extraction | measurement | si1.docx::paragraph=14 |  | N_P_levels=[6, 8, 10] | si1.docx::paragraph=14 | GFP mRNA-loaded LNPs were prepared at N/P ratios of 6, 8, and 10 to evaluate the influence of N/P ratio on LNP physicochemical properties and transfection performance. (a) Particle size and PDI of LNPs prepared at different N/P ratios. LNPs prepared at N/P 6 showed a larger particle size, whereas N/P 8 and N/P 10 resulted in smaller and comparable particle sizes. (b) Quantification of GFP fluorescence intensity (GFP IntDen) in cells transfected with LNPs prepared at different N/P ratios. N/P 8 produced the highest GFP signal among the tested conditions. (c) Representative fluorescence microscopy images of GFP expression after transfection with LNPs prepared at N/P ratios of 6, 8, and 10. | mean ± SD stated globally; source-row statistic pending; no per-row SD |  | pending
结果 | CFTR_MessengerMAX_expression |  | CFTR_EXPR | commercial_transfection_control | [5 empty] | mM |  |  |  |  | molar % |  |  | CFBE | 参见共享方法；对照剂量待核实 | 48 | relative_CFTR_expression |  |  | requires_visual_extraction | measurement | main.pdf::page=10 |  | cell_model=CFBE; plate=12-well; cells_per_well=60000; RNA_dose=None; measurement_time=48; assay=Western blot; loading_control=GAPDH; positive_control=Lipofectamine MessengerMAX; normalization_reference=Lipofectamine MessengerMAX | main.pdf::page=4 main.pdf::page=10 | Fig. 7. Characterization and functional validation of CFTR mRNA–loaded LNPs. (a) The size and PDI of six lead SM-102 formulations; (b) EE of the same formu­ lations; (c) Relative CFTR protein expression in CFBE cells normalized to Lipofectamine MessengerMAX Reagent (Lipo MessengerMAX); (d) Western blot showing CFTR protein expression in CFBE cells 48 h post-transfection; GAPDH served as the loading control. Lipo MessengerMAX was used as positive control. | mean ± SD stated globally; source-row statistic pending; no per-row SD | Q14 | pending
共享字段 | method_profiles.EMPTY.platform | [19 empty] | platform | MiNANO-form |  | reported |  | main.pdf::page=3 |  |  |  | LNPs were synthesized using the parallelized microfluidic platform MiNANO-form (as shown in Fig. 1). Lipids were dissolved in ethanol (organic phase, 100 μL) and mixed with 25 mM sodium acetate buffer (NaOAc, pH 5.0; aqueous phase, 300 μL) at a flow rate ratio of 3:1 and a total flow rate of 2000 μL/min. Based on the previous study [36], increasing the total flow rate above 2000 μL/min did not result in further changes in particle size. After microfluidic mixing, 40 μL of the LNP suspension was dispensed into 96-well plates prefilled with 160 μL PBS. Size and PDI were measured using a high-throughput DynaPro™ Plate Reader III (5 s per measurement, 30 acquisitions per sample). Individual acquisitions reporting a PDI value of 0 were excluded from analysis prior to calculating the final particle size and PDI values. |  |  | pending
共享字段 | method_profiles.EMPTY.organic_solvent | [19 empty] | organic_solvent | ethanol |  | reported |  | main.pdf::page=3 |  |  |  | LNPs were synthesized using the parallelized microfluidic platform MiNANO-form (as shown in Fig. 1). Lipids were dissolved in ethanol (organic phase, 100 μL) and mixed with 25 mM sodium acetate buffer (NaOAc, pH 5.0; aqueous phase, 300 μL) at a flow rate ratio of 3:1 and a total flow rate of 2000 μL/min. Based on the previous study [36], increasing the total flow rate above 2000 μL/min did not result in further changes in particle size. After microfluidic mixing, 40 μL of the LNP suspension was dispensed into 96-well plates prefilled with 160 μL PBS. Size and PDI were measured using a high-throughput DynaPro™ Plate Reader III (5 s per measurement, 30 acquisitions per sample). Individual acquisitions reporting a PDI value of 0 were excluded from analysis prior to calculating the final particle size and PDI values. |  |  | pending
共享字段 | method_profiles.EMPTY.organic_volume | [19 empty] | organic_volume | 100 | uL | reported |  | main.pdf::page=3 |  |  |  | LNPs were synthesized using the parallelized microfluidic platform MiNANO-form (as shown in Fig. 1). Lipids were dissolved in ethanol (organic phase, 100 μL) and mixed with 25 mM sodium acetate buffer (NaOAc, pH 5.0; aqueous phase, 300 μL) at a flow rate ratio of 3:1 and a total flow rate of 2000 μL/min. Based on the previous study [36], increasing the total flow rate above 2000 μL/min did not result in further changes in particle size. After microfluidic mixing, 40 μL of the LNP suspension was dispensed into 96-well plates prefilled with 160 μL PBS. Size and PDI were measured using a high-throughput DynaPro™ Plate Reader III (5 s per measurement, 30 acquisitions per sample). Individual acquisitions reporting a PDI value of 0 were excluded from analysis prior to calculating the final particle size and PDI values. |  |  | pending
共享字段 | method_profiles.EMPTY.aqueous_volume | [19 empty] | aqueous_volume | 300 | uL | reported |  | main.pdf::page=3 |  |  |  | LNPs were synthesized using the parallelized microfluidic platform MiNANO-form (as shown in Fig. 1). Lipids were dissolved in ethanol (organic phase, 100 μL) and mixed with 25 mM sodium acetate buffer (NaOAc, pH 5.0; aqueous phase, 300 μL) at a flow rate ratio of 3:1 and a total flow rate of 2000 μL/min. Based on the previous study [36], increasing the total flow rate above 2000 μL/min did not result in further changes in particle size. After microfluidic mixing, 40 μL of the LNP suspension was dispensed into 96-well plates prefilled with 160 μL PBS. Size and PDI were measured using a high-throughput DynaPro™ Plate Reader III (5 s per measurement, 30 acquisitions per sample). Individual acquisitions reporting a PDI value of 0 were excluded from analysis prior to calculating the final particle size and PDI values. |  |  | pending
共享字段 | method_profiles.EMPTY.buffer | [19 empty] | buffer | sodium acetate |  | reported |  | main.pdf::page=3 |  |  |  | LNPs were synthesized using the parallelized microfluidic platform MiNANO-form (as shown in Fig. 1). Lipids were dissolved in ethanol (organic phase, 100 μL) and mixed with 25 mM sodium acetate buffer (NaOAc, pH 5.0; aqueous phase, 300 μL) at a flow rate ratio of 3:1 and a total flow rate of 2000 μL/min. Based on the previous study [36], increasing the total flow rate above 2000 μL/min did not result in further changes in particle size. After microfluidic mixing, 40 μL of the LNP suspension was dispensed into 96-well plates prefilled with 160 μL PBS. Size and PDI were measured using a high-throughput DynaPro™ Plate Reader III (5 s per measurement, 30 acquisitions per sample). Individual acquisitions reporting a PDI value of 0 were excluded from analysis prior to calculating the final particle size and PDI values. |  |  | pending
共享字段 | method_profiles.EMPTY.buffer_concentration | [19 empty] | buffer_concentration | 25 | mM | reported |  | main.pdf::page=3 |  |  |  | LNPs were synthesized using the parallelized microfluidic platform MiNANO-form (as shown in Fig. 1). Lipids were dissolved in ethanol (organic phase, 100 μL) and mixed with 25 mM sodium acetate buffer (NaOAc, pH 5.0; aqueous phase, 300 μL) at a flow rate ratio of 3:1 and a total flow rate of 2000 μL/min. Based on the previous study [36], increasing the total flow rate above 2000 μL/min did not result in further changes in particle size. After microfluidic mixing, 40 μL of the LNP suspension was dispensed into 96-well plates prefilled with 160 μL PBS. Size and PDI were measured using a high-throughput DynaPro™ Plate Reader III (5 s per measurement, 30 acquisitions per sample). Individual acquisitions reporting a PDI value of 0 were excluded from analysis prior to calculating the final particle size and PDI values. |  |  | pending
共享字段 | method_profiles.EMPTY.buffer_pH | [19 empty] | buffer_pH | 5 |  | reported |  | main.pdf::page=3 |  |  |  | LNPs were synthesized using the parallelized microfluidic platform MiNANO-form (as shown in Fig. 1). Lipids were dissolved in ethanol (organic phase, 100 μL) and mixed with 25 mM sodium acetate buffer (NaOAc, pH 5.0; aqueous phase, 300 μL) at a flow rate ratio of 3:1 and a total flow rate of 2000 μL/min. Based on the previous study [36], increasing the total flow rate above 2000 μL/min did not result in further changes in particle size. After microfluidic mixing, 40 μL of the LNP suspension was dispensed into 96-well plates prefilled with 160 μL PBS. Size and PDI were measured using a high-throughput DynaPro™ Plate Reader III (5 s per measurement, 30 acquisitions per sample). Individual acquisitions reporting a PDI value of 0 were excluded from analysis prior to calculating the final particle size and PDI values. |  |  | pending
共享字段 | method_profiles.EMPTY.aqueous_to_organic_flow_ratio | [19 empty] | aqueous_to_organic_flow_ratio | 3:1 |  | reported |  | main.pdf::page=3 |  |  |  | LNPs were synthesized using the parallelized microfluidic platform MiNANO-form (as shown in Fig. 1). Lipids were dissolved in ethanol (organic phase, 100 μL) and mixed with 25 mM sodium acetate buffer (NaOAc, pH 5.0; aqueous phase, 300 μL) at a flow rate ratio of 3:1 and a total flow rate of 2000 μL/min. Based on the previous study [36], increasing the total flow rate above 2000 μL/min did not result in further changes in particle size. After microfluidic mixing, 40 μL of the LNP suspension was dispensed into 96-well plates prefilled with 160 μL PBS. Size and PDI were measured using a high-throughput DynaPro™ Plate Reader III (5 s per measurement, 30 acquisitions per sample). Individual acquisitions reporting a PDI value of 0 were excluded from analysis prior to calculating the final particle size and PDI values. |  |  | pending
共享字段 | method_profiles.EMPTY.total_flow_rate | [19 empty] | total_flow_rate | 2000 | uL/min | reported |  | main.pdf::page=3 |  |  |  | LNPs were synthesized using the parallelized microfluidic platform MiNANO-form (as shown in Fig. 1). Lipids were dissolved in ethanol (organic phase, 100 μL) and mixed with 25 mM sodium acetate buffer (NaOAc, pH 5.0; aqueous phase, 300 μL) at a flow rate ratio of 3:1 and a total flow rate of 2000 μL/min. Based on the previous study [36], increasing the total flow rate above 2000 μL/min did not result in further changes in particle size. After microfluidic mixing, 40 μL of the LNP suspension was dispensed into 96-well plates prefilled with 160 μL PBS. Size and PDI were measured using a high-throughput DynaPro™ Plate Reader III (5 s per measurement, 30 acquisitions per sample). Individual acquisitions reporting a PDI value of 0 were excluded from analysis prior to calculating the final particle size and PDI values. |  |  | pending
共享字段 | method_profiles.EMPTY.postmix_dilution | [19 empty] | postmix_dilution | 40 uL suspension into 160 uL PBS |  | reported |  | main.pdf::page=3 |  |  |  | LNPs were synthesized using the parallelized microfluidic platform MiNANO-form (as shown in Fig. 1). Lipids were dissolved in ethanol (organic phase, 100 μL) and mixed with 25 mM sodium acetate buffer (NaOAc, pH 5.0; aqueous phase, 300 μL) at a flow rate ratio of 3:1 and a total flow rate of 2000 μL/min. Based on the previous study [36], increasing the total flow rate above 2000 μL/min did not result in further changes in particle size. After microfluidic mixing, 40 μL of the LNP suspension was dispensed into 96-well plates prefilled with 160 μL PBS. Size and PDI were measured using a high-throughput DynaPro™ Plate Reader III (5 s per measurement, 30 acquisitions per sample). Individual acquisitions reporting a PDI value of 0 were excluded from analysis prior to calculating the final particle size and PDI values. |  |  | pending
共享字段 | method_profiles.EMPTY.size_PDI_instrument | [19 empty] | size_PDI_instrument | DynaPro Plate Reader III |  | reported |  | main.pdf::page=3 |  |  |  | LNPs were synthesized using the parallelized microfluidic platform MiNANO-form (as shown in Fig. 1). Lipids were dissolved in ethanol (organic phase, 100 μL) and mixed with 25 mM sodium acetate buffer (NaOAc, pH 5.0; aqueous phase, 300 μL) at a flow rate ratio of 3:1 and a total flow rate of 2000 μL/min. Based on the previous study [36], increasing the total flow rate above 2000 μL/min did not result in further changes in particle size. After microfluidic mixing, 40 μL of the LNP suspension was dispensed into 96-well plates prefilled with 160 μL PBS. Size and PDI were measured using a high-throughput DynaPro™ Plate Reader III (5 s per measurement, 30 acquisitions per sample). Individual acquisitions reporting a PDI value of 0 were excluded from analysis prior to calculating the final particle size and PDI values. |  |  | pending
共享字段 | method_profiles.EMPTY.acquisition_duration | [19 empty] | acquisition_duration | 5 | s | reported |  | main.pdf::page=3 |  |  |  | LNPs were synthesized using the parallelized microfluidic platform MiNANO-form (as shown in Fig. 1). Lipids were dissolved in ethanol (organic phase, 100 μL) and mixed with 25 mM sodium acetate buffer (NaOAc, pH 5.0; aqueous phase, 300 μL) at a flow rate ratio of 3:1 and a total flow rate of 2000 μL/min. Based on the previous study [36], increasing the total flow rate above 2000 μL/min did not result in further changes in particle size. After microfluidic mixing, 40 μL of the LNP suspension was dispensed into 96-well plates prefilled with 160 μL PBS. Size and PDI were measured using a high-throughput DynaPro™ Plate Reader III (5 s per measurement, 30 acquisitions per sample). Individual acquisitions reporting a PDI value of 0 were excluded from analysis prior to calculating the final particle size and PDI values. |  |  | pending
共享字段 | method_profiles.EMPTY.acquisitions_per_sample | [19 empty] | acquisitions_per_sample | 30 |  | reported |  | main.pdf::page=3 |  |  |  | LNPs were synthesized using the parallelized microfluidic platform MiNANO-form (as shown in Fig. 1). Lipids were dissolved in ethanol (organic phase, 100 μL) and mixed with 25 mM sodium acetate buffer (NaOAc, pH 5.0; aqueous phase, 300 μL) at a flow rate ratio of 3:1 and a total flow rate of 2000 μL/min. Based on the previous study [36], increasing the total flow rate above 2000 μL/min did not result in further changes in particle size. After microfluidic mixing, 40 μL of the LNP suspension was dispensed into 96-well plates prefilled with 160 μL PBS. Size and PDI were measured using a high-throughput DynaPro™ Plate Reader III (5 s per measurement, 30 acquisitions per sample). Individual acquisitions reporting a PDI value of 0 were excluded from analysis prior to calculating the final particle size and PDI values. |  |  | pending
共享字段 | method_profiles.EMPTY.excluded_acquisitions | [19 empty] | excluded_acquisitions | PDI value of 0 |  | reported |  | main.pdf::page=3 |  |  |  | LNPs were synthesized using the parallelized microfluidic platform MiNANO-form (as shown in Fig. 1). Lipids were dissolved in ethanol (organic phase, 100 μL) and mixed with 25 mM sodium acetate buffer (NaOAc, pH 5.0; aqueous phase, 300 μL) at a flow rate ratio of 3:1 and a total flow rate of 2000 μL/min. Based on the previous study [36], increasing the total flow rate above 2000 μL/min did not result in further changes in particle size. After microfluidic mixing, 40 μL of the LNP suspension was dispensed into 96-well plates prefilled with 160 μL PBS. Size and PDI were measured using a high-throughput DynaPro™ Plate Reader III (5 s per measurement, 30 acquisitions per sample). Individual acquisitions reporting a PDI value of 0 were excluded from analysis prior to calculating the final particle size and PDI values. |  |  | pending
共享字段 | method_profiles.GFP.payload | [19 empty] | payload | GFP mRNA |  | reported |  | main.pdf::page=4 |  |  |  | A total of 100 formulations were selected from the screened formu­ lation library for GFP mRNA encapsulation and transfection evaluation. This subset included 50 SM-102-based and 50 CKK-E12-based formu­ lations, each combined with DSPC or DOPC. SM-102 and CKK-E12 were selected as representative ionizable lipids for the initial mRNA-loaded validation because both have strong relevance to mRNA delivery ap­ plications. CKK-E12 has been used as a reference ionizable lipid in cystic fibrosis-related mRNA delivery studies [20], while SM-102 showed favorable transfection performance in previous comparative evaluations and our preliminary tests [25,36]. The organic phase was prepared as described in Section 2.2, while the aqueous phase was prepared by diluting GFP mRNA in NaOAc to achieve an N/P ratio of 8. This N/P ratio was selected based on preliminary optimization experiments comparing N/P ratios of 6, 8, and 10, in which N/P 8 provided the best overall balance between particle size, PDI, and GFP mRNA transfection efficiency (as shown in Fig. S1). The aqueous and organic phases were loaded into inlet 1 and inlet 2 of the MiNANO-form cartridge, respec­ tively, and mixed in the MiNANO-form system at a total flow rate of 2000 μL/min with an aqueous-to-organic phase flow rate ratio of 3:1. Following microfluidic mixing, all LNP samples were subjected to ul­ trafiltration to remove ethanol and exchange the buffer to PBS. The collected LNPs were diluted fivefold with PBS and further purified by ultrafiltration (10,000 ×g, 5 min, Eppendorf® centrifuge), and charac­ terized for size and PDI using the DynaPro™ Plate Reader III. The mRNA concentration and EE were quantified using the Quant-iT™ RiboGreen assay, with EE calculated as: |  |  | pending
共享字段 | method_profiles.GFP.N_P_ratio | [19 empty] | N_P_ratio | 8 |  | reported |  | main.pdf::page=4 |  |  |  | A total of 100 formulations were selected from the screened formu­ lation library for GFP mRNA encapsulation and transfection evaluation. This subset included 50 SM-102-based and 50 CKK-E12-based formu­ lations, each combined with DSPC or DOPC. SM-102 and CKK-E12 were selected as representative ionizable lipids for the initial mRNA-loaded validation because both have strong relevance to mRNA delivery ap­ plications. CKK-E12 has been used as a reference ionizable lipid in cystic fibrosis-related mRNA delivery studies [20], while SM-102 showed favorable transfection performance in previous comparative evaluations and our preliminary tests [25,36]. The organic phase was prepared as described in Section 2.2, while the aqueous phase was prepared by diluting GFP mRNA in NaOAc to achieve an N/P ratio of 8. This N/P ratio was selected based on preliminary optimization experiments comparing N/P ratios of 6, 8, and 10, in which N/P 8 provided the best overall balance between particle size, PDI, and GFP mRNA transfection efficiency (as shown in Fig. S1). The aqueous and organic phases were loaded into inlet 1 and inlet 2 of the MiNANO-form cartridge, respec­ tively, and mixed in the MiNANO-form system at a total flow rate of 2000 μL/min with an aqueous-to-organic phase flow rate ratio of 3:1. Following microfluidic mixing, all LNP samples were subjected to ul­ trafiltration to remove ethanol and exchange the buffer to PBS. The collected LNPs were diluted fivefold with PBS and further purified by ultrafiltration (10,000 ×g, 5 min, Eppendorf® centrifuge), and charac­ terized for size and PDI using the DynaPro™ Plate Reader III. The mRNA concentration and EE were quantified using the Quant-iT™ RiboGreen assay, with EE calculated as: |  |  | pending
共享字段 | method_profiles.GFP.platform | [19 empty] | platform | MiNANO-form |  | reported |  | main.pdf::page=4 |  |  |  | A total of 100 formulations were selected from the screened formu­ lation library for GFP mRNA encapsulation and transfection evaluation. This subset included 50 SM-102-based and 50 CKK-E12-based formu­ lations, each combined with DSPC or DOPC. SM-102 and CKK-E12 were selected as representative ionizable lipids for the initial mRNA-loaded validation because both have strong relevance to mRNA delivery ap­ plications. CKK-E12 has been used as a reference ionizable lipid in cystic fibrosis-related mRNA delivery studies [20], while SM-102 showed favorable transfection performance in previous comparative evaluations and our preliminary tests [25,36]. The organic phase was prepared as described in Section 2.2, while the aqueous phase was prepared by diluting GFP mRNA in NaOAc to achieve an N/P ratio of 8. This N/P ratio was selected based on preliminary optimization experiments comparing N/P ratios of 6, 8, and 10, in which N/P 8 provided the best overall balance between particle size, PDI, and GFP mRNA transfection efficiency (as shown in Fig. S1). The aqueous and organic phases were loaded into inlet 1 and inlet 2 of the MiNANO-form cartridge, respec­ tively, and mixed in the MiNANO-form system at a total flow rate of 2000 μL/min with an aqueous-to-organic phase flow rate ratio of 3:1. Following microfluidic mixing, all LNP samples were subjected to ul­ trafiltration to remove ethanol and exchange the buffer to PBS. The collected LNPs were diluted fivefold with PBS and further purified by ultrafiltration (10,000 ×g, 5 min, Eppendorf® centrifuge), and charac­ terized for size and PDI using the DynaPro™ Plate Reader III. The mRNA concentration and EE were quantified using the Quant-iT™ RiboGreen assay, with EE calculated as: |  |  | pending
共享字段 | method_profiles.GFP.buffer | [19 empty] | buffer | NaOAc |  | reported |  | main.pdf::page=4 |  |  |  | A total of 100 formulations were selected from the screened formu­ lation library for GFP mRNA encapsulation and transfection evaluation. This subset included 50 SM-102-based and 50 CKK-E12-based formu­ lations, each combined with DSPC or DOPC. SM-102 and CKK-E12 were selected as representative ionizable lipids for the initial mRNA-loaded validation because both have strong relevance to mRNA delivery ap­ plications. CKK-E12 has been used as a reference ionizable lipid in cystic fibrosis-related mRNA delivery studies [20], while SM-102 showed favorable transfection performance in previous comparative evaluations and our preliminary tests [25,36]. The organic phase was prepared as described in Section 2.2, while the aqueous phase was prepared by diluting GFP mRNA in NaOAc to achieve an N/P ratio of 8. This N/P ratio was selected based on preliminary optimization experiments comparing N/P ratios of 6, 8, and 10, in which N/P 8 provided the best overall balance between particle size, PDI, and GFP mRNA transfection efficiency (as shown in Fig. S1). The aqueous and organic phases were loaded into inlet 1 and inlet 2 of the MiNANO-form cartridge, respec­ tively, and mixed in the MiNANO-form system at a total flow rate of 2000 μL/min with an aqueous-to-organic phase flow rate ratio of 3:1. Following microfluidic mixing, all LNP samples were subjected to ul­ trafiltration to remove ethanol and exchange the buffer to PBS. The collected LNPs were diluted fivefold with PBS and further purified by ultrafiltration (10,000 ×g, 5 min, Eppendorf® centrifuge), and charac­ terized for size and PDI using the DynaPro™ Plate Reader III. The mRNA concentration and EE were quantified using the Quant-iT™ RiboGreen assay, with EE calculated as: |  |  | pending
共享字段 | method_profiles.GFP.total_flow_rate | [19 empty] | total_flow_rate | 2000 | uL/min | reported |  | main.pdf::page=4 |  |  |  | A total of 100 formulations were selected from the screened formu­ lation library for GFP mRNA encapsulation and transfection evaluation. This subset included 50 SM-102-based and 50 CKK-E12-based formu­ lations, each combined with DSPC or DOPC. SM-102 and CKK-E12 were selected as representative ionizable lipids for the initial mRNA-loaded validation because both have strong relevance to mRNA delivery ap­ plications. CKK-E12 has been used as a reference ionizable lipid in cystic fibrosis-related mRNA delivery studies [20], while SM-102 showed favorable transfection performance in previous comparative evaluations and our preliminary tests [25,36]. The organic phase was prepared as described in Section 2.2, while the aqueous phase was prepared by diluting GFP mRNA in NaOAc to achieve an N/P ratio of 8. This N/P ratio was selected based on preliminary optimization experiments comparing N/P ratios of 6, 8, and 10, in which N/P 8 provided the best overall balance between particle size, PDI, and GFP mRNA transfection efficiency (as shown in Fig. S1). The aqueous and organic phases were loaded into inlet 1 and inlet 2 of the MiNANO-form cartridge, respec­ tively, and mixed in the MiNANO-form system at a total flow rate of 2000 μL/min with an aqueous-to-organic phase flow rate ratio of 3:1. Following microfluidic mixing, all LNP samples were subjected to ul­ trafiltration to remove ethanol and exchange the buffer to PBS. The collected LNPs were diluted fivefold with PBS and further purified by ultrafiltration (10,000 ×g, 5 min, Eppendorf® centrifuge), and charac­ terized for size and PDI using the DynaPro™ Plate Reader III. The mRNA concentration and EE were quantified using the Quant-iT™ RiboGreen assay, with EE calculated as: |  |  | pending
共享字段 | method_profiles.GFP.aqueous_to_organic_flow_ratio | [19 empty] | aqueous_to_organic_flow_ratio | 3:1 |  | reported |  | main.pdf::page=4 |  |  |  | A total of 100 formulations were selected from the screened formu­ lation library for GFP mRNA encapsulation and transfection evaluation. This subset included 50 SM-102-based and 50 CKK-E12-based formu­ lations, each combined with DSPC or DOPC. SM-102 and CKK-E12 were selected as representative ionizable lipids for the initial mRNA-loaded validation because both have strong relevance to mRNA delivery ap­ plications. CKK-E12 has been used as a reference ionizable lipid in cystic fibrosis-related mRNA delivery studies [20], while SM-102 showed favorable transfection performance in previous comparative evaluations and our preliminary tests [25,36]. The organic phase was prepared as described in Section 2.2, while the aqueous phase was prepared by diluting GFP mRNA in NaOAc to achieve an N/P ratio of 8. This N/P ratio was selected based on preliminary optimization experiments comparing N/P ratios of 6, 8, and 10, in which N/P 8 provided the best overall balance between particle size, PDI, and GFP mRNA transfection efficiency (as shown in Fig. S1). The aqueous and organic phases were loaded into inlet 1 and inlet 2 of the MiNANO-form cartridge, respec­ tively, and mixed in the MiNANO-form system at a total flow rate of 2000 μL/min with an aqueous-to-organic phase flow rate ratio of 3:1. Following microfluidic mixing, all LNP samples were subjected to ul­ trafiltration to remove ethanol and exchange the buffer to PBS. The collected LNPs were diluted fivefold with PBS and further purified by ultrafiltration (10,000 ×g, 5 min, Eppendorf® centrifuge), and charac­ terized for size and PDI using the DynaPro™ Plate Reader III. The mRNA concentration and EE were quantified using the Quant-iT™ RiboGreen assay, with EE calculated as: |  |  | pending
共享字段 | method_profiles.GFP.purification | [19 empty] | purification | ultrafiltration; exchange to PBS; fivefold PBS dilution; 10000 xg, 5 min |  | reported |  | main.pdf::page=4 |  |  |  | A total of 100 formulations were selected from the screened formu­ lation library for GFP mRNA encapsulation and transfection evaluation. This subset included 50 SM-102-based and 50 CKK-E12-based formu­ lations, each combined with DSPC or DOPC. SM-102 and CKK-E12 were selected as representative ionizable lipids for the initial mRNA-loaded validation because both have strong relevance to mRNA delivery ap­ plications. CKK-E12 has been used as a reference ionizable lipid in cystic fibrosis-related mRNA delivery studies [20], while SM-102 showed favorable transfection performance in previous comparative evaluations and our preliminary tests [25,36]. The organic phase was prepared as described in Section 2.2, while the aqueous phase was prepared by diluting GFP mRNA in NaOAc to achieve an N/P ratio of 8. This N/P ratio was selected based on preliminary optimization experiments comparing N/P ratios of 6, 8, and 10, in which N/P 8 provided the best overall balance between particle size, PDI, and GFP mRNA transfection efficiency (as shown in Fig. S1). The aqueous and organic phases were loaded into inlet 1 and inlet 2 of the MiNANO-form cartridge, respec­ tively, and mixed in the MiNANO-form system at a total flow rate of 2000 μL/min with an aqueous-to-organic phase flow rate ratio of 3:1. Following microfluidic mixing, all LNP samples were subjected to ul­ trafiltration to remove ethanol and exchange the buffer to PBS. The collected LNPs were diluted fivefold with PBS and further purified by ultrafiltration (10,000 ×g, 5 min, Eppendorf® centrifuge), and charac­ terized for size and PDI using the DynaPro™ Plate Reader III. The mRNA concentration and EE were quantified using the Quant-iT™ RiboGreen assay, with EE calculated as: |  |  | pending
共享字段 | method_profiles.GFP.size_PDI_instrument | [19 empty] | size_PDI_instrument | DynaPro Plate Reader III |  | reported |  | main.pdf::page=4 |  |  |  | A total of 100 formulations were selected from the screened formu­ lation library for GFP mRNA encapsulation and transfection evaluation. This subset included 50 SM-102-based and 50 CKK-E12-based formu­ lations, each combined with DSPC or DOPC. SM-102 and CKK-E12 were selected as representative ionizable lipids for the initial mRNA-loaded validation because both have strong relevance to mRNA delivery ap­ plications. CKK-E12 has been used as a reference ionizable lipid in cystic fibrosis-related mRNA delivery studies [20], while SM-102 showed favorable transfection performance in previous comparative evaluations and our preliminary tests [25,36]. The organic phase was prepared as described in Section 2.2, while the aqueous phase was prepared by diluting GFP mRNA in NaOAc to achieve an N/P ratio of 8. This N/P ratio was selected based on preliminary optimization experiments comparing N/P ratios of 6, 8, and 10, in which N/P 8 provided the best overall balance between particle size, PDI, and GFP mRNA transfection efficiency (as shown in Fig. S1). The aqueous and organic phases were loaded into inlet 1 and inlet 2 of the MiNANO-form cartridge, respec­ tively, and mixed in the MiNANO-form system at a total flow rate of 2000 μL/min with an aqueous-to-organic phase flow rate ratio of 3:1. Following microfluidic mixing, all LNP samples were subjected to ul­ trafiltration to remove ethanol and exchange the buffer to PBS. The collected LNPs were diluted fivefold with PBS and further purified by ultrafiltration (10,000 ×g, 5 min, Eppendorf® centrifuge), and charac­ terized for size and PDI using the DynaPro™ Plate Reader III. The mRNA concentration and EE were quantified using the Quant-iT™ RiboGreen assay, with EE calculated as: |  |  | pending
共享字段 | method_profiles.GFP.EE_assay | [19 empty] | EE_assay | Quant-iT RiboGreen |  | reported |  | main.pdf::page=4 |  |  |  | A total of 100 formulations were selected from the screened formu­ lation library for GFP mRNA encapsulation and transfection evaluation. This subset included 50 SM-102-based and 50 CKK-E12-based formu­ lations, each combined with DSPC or DOPC. SM-102 and CKK-E12 were selected as representative ionizable lipids for the initial mRNA-loaded validation because both have strong relevance to mRNA delivery ap­ plications. CKK-E12 has been used as a reference ionizable lipid in cystic fibrosis-related mRNA delivery studies [20], while SM-102 showed favorable transfection performance in previous comparative evaluations and our preliminary tests [25,36]. The organic phase was prepared as described in Section 2.2, while the aqueous phase was prepared by diluting GFP mRNA in NaOAc to achieve an N/P ratio of 8. This N/P ratio was selected based on preliminary optimization experiments comparing N/P ratios of 6, 8, and 10, in which N/P 8 provided the best overall balance between particle size, PDI, and GFP mRNA transfection efficiency (as shown in Fig. S1). The aqueous and organic phases were loaded into inlet 1 and inlet 2 of the MiNANO-form cartridge, respec­ tively, and mixed in the MiNANO-form system at a total flow rate of 2000 μL/min with an aqueous-to-organic phase flow rate ratio of 3:1. Following microfluidic mixing, all LNP samples were subjected to ul­ trafiltration to remove ethanol and exchange the buffer to PBS. The collected LNPs were diluted fivefold with PBS and further purified by ultrafiltration (10,000 ×g, 5 min, Eppendorf® centrifuge), and charac­ terized for size and PDI using the DynaPro™ Plate Reader III. The mRNA concentration and EE were quantified using the Quant-iT™ RiboGreen assay, with EE calculated as: |  |  | pending
共享字段 | method_profiles.GFP.EE_definition | [19 empty] | EE_definition | (total mRNA - unencapsulated mRNA) / total mRNA * 100 |  | reported |  | main.pdf::page=4 |  |  |  | EE%=TotalmRNAconcentration−upcapsulatedmRNAconcentration TotalmRNAconcentration ×100 |  |  | pending
共享字段 | method_profiles.CFTR.payload | [19 empty] | payload | CFTR mRNA |  | reported |  | main.pdf::page=4 |  |  |  | The six lead formulations were synthesized with CFTR mRNA for functional validation. CFBE cells were seeded in 12-well plates (60,000 cells/well) and treated with LNPs containing 3 μg CFTR mRNA. After 48 h, cells were lysed with RIPA buffer containing protease inhibitors. Total protein was quantified with a BCA assay, separated by 7% Tris-Acetate gels, and transferred to nitrocellulose membranes. Western blotting was performed using a mouse anti-human CFTR primary antibody (UNC- 596, 1:500) and a mouse anti-GAPDH primary antibody (Abcam, 1:2000) as the loading control. The secondary antibody used for detection was an HRP-conjugated anti-mouse IgG (Cell Signaling Technology, 1:2000). Bands were visualized using Pierce™ ECL sub­ strate and imaged with an iBright CL750 system. |  |  | pending
共享字段 | method_profiles.CFTR.N_P_ratio | [19 empty] | N_P_ratio |  |  | not_found | [8 empty] | pending
共享字段 | experiments.GFP_EXPR.cell_model | [19 empty] | cell_model | CFBE |  | reported |  | main.pdf::page=4 |  |  |  | For in vitro transfection, CFBE cells were seeded in 96-well plates at a density of 10,000 cells per well in MEM supplemented with 10% FBS, 1% p/s, 1% MEM non-EAA, and 1% L-glu, and incubated at 37 ◦C with 5% CO₂. After 24 h, cells were transfected with 600 ng GFP mRNA–loaded LNPs in a total volume of 200 μL. After 48 h, GFP expression was evaluated using an Olympus IX81 fluorescence micro­ scope, and fluorescence intensity was semi-quantified using ImageJ Fiji software. |  |  | pending
共享字段 | experiments.GFP_EXPR.plate | [19 empty] | plate | 96-well |  | reported |  | main.pdf::page=4 |  |  |  | For in vitro transfection, CFBE cells were seeded in 96-well plates at a density of 10,000 cells per well in MEM supplemented with 10% FBS, 1% p/s, 1% MEM non-EAA, and 1% L-glu, and incubated at 37 ◦C with 5% CO₂. After 24 h, cells were transfected with 600 ng GFP mRNA–loaded LNPs in a total volume of 200 μL. After 48 h, GFP expression was evaluated using an Olympus IX81 fluorescence micro­ scope, and fluorescence intensity was semi-quantified using ImageJ Fiji software. |  |  | pending
共享字段 | experiments.GFP_EXPR.cells_per_well | [19 empty] | cells_per_well | 10000 |  | reported |  | main.pdf::page=4 |  |  |  | For in vitro transfection, CFBE cells were seeded in 96-well plates at a density of 10,000 cells per well in MEM supplemented with 10% FBS, 1% p/s, 1% MEM non-EAA, and 1% L-glu, and incubated at 37 ◦C with 5% CO₂. After 24 h, cells were transfected with 600 ng GFP mRNA–loaded LNPs in a total volume of 200 μL. After 48 h, GFP expression was evaluated using an Olympus IX81 fluorescence micro­ scope, and fluorescence intensity was semi-quantified using ImageJ Fiji software. |  |  | pending
共享字段 | experiments.GFP_EXPR.culture_medium | [19 empty] | culture_medium | MEM + 10% FBS + 1% p/s + 1% MEM non-EAA + 1% L-glu |  | reported |  | main.pdf::page=4 |  |  |  | For in vitro transfection, CFBE cells were seeded in 96-well plates at a density of 10,000 cells per well in MEM supplemented with 10% FBS, 1% p/s, 1% MEM non-EAA, and 1% L-glu, and incubated at 37 ◦C with 5% CO₂. After 24 h, cells were transfected with 600 ng GFP mRNA–loaded LNPs in a total volume of 200 μL. After 48 h, GFP expression was evaluated using an Olympus IX81 fluorescence micro­ scope, and fluorescence intensity was semi-quantified using ImageJ Fiji software. |  |  | pending
共享字段 | experiments.GFP_EXPR.temperature | [19 empty] | temperature | 37 | C | reported |  | main.pdf::page=4 |  |  |  | For in vitro transfection, CFBE cells were seeded in 96-well plates at a density of 10,000 cells per well in MEM supplemented with 10% FBS, 1% p/s, 1% MEM non-EAA, and 1% L-glu, and incubated at 37 ◦C with 5% CO₂. After 24 h, cells were transfected with 600 ng GFP mRNA–loaded LNPs in a total volume of 200 μL. After 48 h, GFP expression was evaluated using an Olympus IX81 fluorescence micro­ scope, and fluorescence intensity was semi-quantified using ImageJ Fiji software. |  |  | pending
共享字段 | experiments.GFP_EXPR.CO2 | [19 empty] | CO2 | 5 | % | reported |  | main.pdf::page=4 |  |  |  | For in vitro transfection, CFBE cells were seeded in 96-well plates at a density of 10,000 cells per well in MEM supplemented with 10% FBS, 1% p/s, 1% MEM non-EAA, and 1% L-glu, and incubated at 37 ◦C with 5% CO₂. After 24 h, cells were transfected with 600 ng GFP mRNA–loaded LNPs in a total volume of 200 μL. After 48 h, GFP expression was evaluated using an Olympus IX81 fluorescence micro­ scope, and fluorescence intensity was semi-quantified using ImageJ Fiji software. |  |  | pending
共享字段 | experiments.GFP_EXPR.pretransfection_incubation | [19 empty] | pretransfection_incubation | 24 | h | reported |  | main.pdf::page=4 |  |  |  | For in vitro transfection, CFBE cells were seeded in 96-well plates at a density of 10,000 cells per well in MEM supplemented with 10% FBS, 1% p/s, 1% MEM non-EAA, and 1% L-glu, and incubated at 37 ◦C with 5% CO₂. After 24 h, cells were transfected with 600 ng GFP mRNA–loaded LNPs in a total volume of 200 μL. After 48 h, GFP expression was evaluated using an Olympus IX81 fluorescence micro­ scope, and fluorescence intensity was semi-quantified using ImageJ Fiji software. |  |  | pending
共享字段 | experiments.GFP_EXPR.dose_raw | [19 empty] | dose_raw | 600 ng GFP mRNA–loaded LNPs |  | reported |  | main.pdf::page=4 |  |  |  | For in vitro transfection, CFBE cells were seeded in 96-well plates at a density of 10,000 cells per well in MEM supplemented with 10% FBS, 1% p/s, 1% MEM non-EAA, and 1% L-glu, and incubated at 37 ◦C with 5% CO₂. After 24 h, cells were transfected with 600 ng GFP mRNA–loaded LNPs in a total volume of 200 μL. After 48 h, GFP expression was evaluated using an Olympus IX81 fluorescence micro­ scope, and fluorescence intensity was semi-quantified using ImageJ Fiji software. |  |  | pending
共享字段 | experiments.GFP_EXPR.dose_mass_basis | [19 empty] | dose_mass_basis |  |  | ambiguous |  | main.pdf::page=4 |  |  |  | For in vitro transfection, CFBE cells were seeded in 96-well plates at a density of 10,000 cells per well in MEM supplemented with 10% FBS, 1% p/s, 1% MEM non-EAA, and 1% L-glu, and incubated at 37 ◦C with 5% CO₂. After 24 h, cells were transfected with 600 ng GFP mRNA–loaded LNPs in a total volume of 200 μL. After 48 h, GFP expression was evaluated using an Olympus IX81 fluorescence micro­ scope, and fluorescence intensity was semi-quantified using ImageJ Fiji software. |  |  | pending
共享字段 | experiments.GFP_EXPR.treatment_volume | [19 empty] | treatment_volume | 200 | uL | reported |  | main.pdf::page=4 |  |  |  | For in vitro transfection, CFBE cells were seeded in 96-well plates at a density of 10,000 cells per well in MEM supplemented with 10% FBS, 1% p/s, 1% MEM non-EAA, and 1% L-glu, and incubated at 37 ◦C with 5% CO₂. After 24 h, cells were transfected with 600 ng GFP mRNA–loaded LNPs in a total volume of 200 μL. After 48 h, GFP expression was evaluated using an Olympus IX81 fluorescence micro­ scope, and fluorescence intensity was semi-quantified using ImageJ Fiji software. |  |  | pending
共享字段 | experiments.GFP_EXPR.measurement_time | [19 empty] | measurement_time | 48 | h | reported |  | main.pdf::page=4 |  |  |  | For in vitro transfection, CFBE cells were seeded in 96-well plates at a density of 10,000 cells per well in MEM supplemented with 10% FBS, 1% p/s, 1% MEM non-EAA, and 1% L-glu, and incubated at 37 ◦C with 5% CO₂. After 24 h, cells were transfected with 600 ng GFP mRNA–loaded LNPs in a total volume of 200 μL. After 48 h, GFP expression was evaluated using an Olympus IX81 fluorescence micro­ scope, and fluorescence intensity was semi-quantified using ImageJ Fiji software. |  |  | pending
共享字段 | experiments.GFP_EXPR.readout | [19 empty] | readout | GFP fluorescence intensity; ImageJ Fiji |  | reported |  | main.pdf::page=4 |  |  |  | For in vitro transfection, CFBE cells were seeded in 96-well plates at a density of 10,000 cells per well in MEM supplemented with 10% FBS, 1% p/s, 1% MEM non-EAA, and 1% L-glu, and incubated at 37 ◦C with 5% CO₂. After 24 h, cells were transfected with 600 ng GFP mRNA–loaded LNPs in a total volume of 200 μL. After 48 h, GFP expression was evaluated using an Olympus IX81 fluorescence micro­ scope, and fluorescence intensity was semi-quantified using ImageJ Fiji software. |  |  | pending
共享字段 | experiments.GFP_EXPR.microscope | [19 empty] | microscope | Olympus IX81 |  | reported |  | main.pdf::page=4 |  |  |  | For in vitro transfection, CFBE cells were seeded in 96-well plates at a density of 10,000 cells per well in MEM supplemented with 10% FBS, 1% p/s, 1% MEM non-EAA, and 1% L-glu, and incubated at 37 ◦C with 5% CO₂. After 24 h, cells were transfected with 600 ng GFP mRNA–loaded LNPs in a total volume of 200 μL. After 48 h, GFP expression was evaluated using an Olympus IX81 fluorescence micro­ scope, and fluorescence intensity was semi-quantified using ImageJ Fiji software. |  |  | pending
共享字段 | experiments.GFP_EXPR.signal_unit | [19 empty] | signal_unit |  |  | not_found | [8 empty] | pending
共享字段 | experiments.GFP_VIABILITY.cell_model | [19 empty] | cell_model | CFBE |  | reported |  | si1.docx::paragraph=30 |  |  |  | Fig. S5 Experimental validation of model-selected formulations with GFP mRNA. (a) The size and PDI of 100 GFP mRNA–loaded formulations; (b) EE of the same formulations; (c) GFP fluorescence intensity (GFP intDen) in CFBE cells 48 h post-transfection; (d) Cell viability of CFBE cells after transfection with the corresponding formulations. |  |  | pending
共享字段 | experiments.GFP_VIABILITY.assay | [19 empty] | assay | 10% AlamarBlue in PBS, 1.5 h, 37 C, 5% CO2 |  | reported |  | main.pdf::page=4 |  |  |  | Cell viability was determined by replacing the culture medium with 10% AlamarBlue solution (diluted in PBS) and incubating for 1.5 h at 37 ◦C with 5% CO₂. Fluorescence intensity was recorded at an excitation wavelength of 560 nm and an emission wavelength of 590 nm using a SpectraMax M3 multi-plate reader (Molecular Devices, San Jose, CA). Untreated cells served as the normalization control (100% viability). Background fluorescence was subtracted from wells containing only |  |  | pending
共享字段 | experiments.GFP_VIABILITY.excitation | [19 empty] | excitation | 560 | nm | reported |  | main.pdf::page=4 |  |  |  | Cell viability was determined by replacing the culture medium with 10% AlamarBlue solution (diluted in PBS) and incubating for 1.5 h at 37 ◦C with 5% CO₂. Fluorescence intensity was recorded at an excitation wavelength of 560 nm and an emission wavelength of 590 nm using a SpectraMax M3 multi-plate reader (Molecular Devices, San Jose, CA). Untreated cells served as the normalization control (100% viability). Background fluorescence was subtracted from wells containing only |  |  | pending
共享字段 | experiments.GFP_VIABILITY.emission | [19 empty] | emission | 590 | nm | reported |  | main.pdf::page=4 |  |  |  | Cell viability was determined by replacing the culture medium with 10% AlamarBlue solution (diluted in PBS) and incubating for 1.5 h at 37 ◦C with 5% CO₂. Fluorescence intensity was recorded at an excitation wavelength of 560 nm and an emission wavelength of 590 nm using a SpectraMax M3 multi-plate reader (Molecular Devices, San Jose, CA). Untreated cells served as the normalization control (100% viability). Background fluorescence was subtracted from wells containing only |  |  | pending
共享字段 | experiments.GFP_VIABILITY.control | [19 empty] | control | untreated cells = 100%; reagent-only background subtraction |  | reported |  | main.pdf::page=4 |  |  |  | Cell viability was determined by replacing the culture medium with 10% AlamarBlue solution (diluted in PBS) and incubating for 1.5 h at 37 ◦C with 5% CO₂. Fluorescence intensity was recorded at an excitation wavelength of 560 nm and an emission wavelength of 590 nm using a SpectraMax M3 multi-plate reader (Molecular Devices, San Jose, CA). Untreated cells served as the normalization control (100% viability). Background fluorescence was subtracted from wells containing only |  |  | pending
共享字段 | experiments.GFP_VIABILITY.measurement_time | [19 empty] | measurement_time |  |  | not_found | [8 empty] | pending
共享字段 | experiments.CFTR_EXPR.cell_model | [19 empty] | cell_model | CFBE |  | reported |  | main.pdf::page=4 |  |  |  | The six lead formulations were synthesized with CFTR mRNA for functional validation. CFBE cells were seeded in 12-well plates (60,000 cells/well) and treated with LNPs containing 3 μg CFTR mRNA. After 48 h, cells were lysed with RIPA buffer containing protease inhibitors. Total protein was quantified with a BCA assay, separated by 7% Tris-Acetate gels, and transferred to nitrocellulose membranes. Western blotting was performed using a mouse anti-human CFTR primary antibody (UNC- 596, 1:500) and a mouse anti-GAPDH primary antibody (Abcam, 1:2000) as the loading control. The secondary antibody used for detection was an HRP-conjugated anti-mouse IgG (Cell Signaling Technology, 1:2000). Bands were visualized using Pierce™ ECL sub­ strate and imaged with an iBright CL750 system. |  |  | pending
共享字段 | experiments.CFTR_EXPR.plate | [19 empty] | plate | 12-well |  | reported |  | main.pdf::page=4 |  |  |  | The six lead formulations were synthesized with CFTR mRNA for functional validation. CFBE cells were seeded in 12-well plates (60,000 cells/well) and treated with LNPs containing 3 μg CFTR mRNA. After 48 h, cells were lysed with RIPA buffer containing protease inhibitors. Total protein was quantified with a BCA assay, separated by 7% Tris-Acetate gels, and transferred to nitrocellulose membranes. Western blotting was performed using a mouse anti-human CFTR primary antibody (UNC- 596, 1:500) and a mouse anti-GAPDH primary antibody (Abcam, 1:2000) as the loading control. The secondary antibody used for detection was an HRP-conjugated anti-mouse IgG (Cell Signaling Technology, 1:2000). Bands were visualized using Pierce™ ECL sub­ strate and imaged with an iBright CL750 system. |  |  | pending
共享字段 | experiments.CFTR_EXPR.cells_per_well | [19 empty] | cells_per_well | 60000 |  | reported |  | main.pdf::page=4 |  |  |  | The six lead formulations were synthesized with CFTR mRNA for functional validation. CFBE cells were seeded in 12-well plates (60,000 cells/well) and treated with LNPs containing 3 μg CFTR mRNA. After 48 h, cells were lysed with RIPA buffer containing protease inhibitors. Total protein was quantified with a BCA assay, separated by 7% Tris-Acetate gels, and transferred to nitrocellulose membranes. Western blotting was performed using a mouse anti-human CFTR primary antibody (UNC- 596, 1:500) and a mouse anti-GAPDH primary antibody (Abcam, 1:2000) as the loading control. The secondary antibody used for detection was an HRP-conjugated anti-mouse IgG (Cell Signaling Technology, 1:2000). Bands were visualized using Pierce™ ECL sub­ strate and imaged with an iBright CL750 system. |  |  | pending
共享字段 | experiments.CFTR_EXPR.RNA_dose | [19 empty] | RNA_dose | 3 | ug | reported |  | main.pdf::page=4 |  |  |  | The six lead formulations were synthesized with CFTR mRNA for functional validation. CFBE cells were seeded in 12-well plates (60,000 cells/well) and treated with LNPs containing 3 μg CFTR mRNA. After 48 h, cells were lysed with RIPA buffer containing protease inhibitors. Total protein was quantified with a BCA assay, separated by 7% Tris-Acetate gels, and transferred to nitrocellulose membranes. Western blotting was performed using a mouse anti-human CFTR primary antibody (UNC- 596, 1:500) and a mouse anti-GAPDH primary antibody (Abcam, 1:2000) as the loading control. The secondary antibody used for detection was an HRP-conjugated anti-mouse IgG (Cell Signaling Technology, 1:2000). Bands were visualized using Pierce™ ECL sub­ strate and imaged with an iBright CL750 system. |  |  | pending
共享字段 | experiments.CFTR_EXPR.measurement_time | [19 empty] | measurement_time | 48 | h | reported |  | main.pdf::page=4 |  |  |  | The six lead formulations were synthesized with CFTR mRNA for functional validation. CFBE cells were seeded in 12-well plates (60,000 cells/well) and treated with LNPs containing 3 μg CFTR mRNA. After 48 h, cells were lysed with RIPA buffer containing protease inhibitors. Total protein was quantified with a BCA assay, separated by 7% Tris-Acetate gels, and transferred to nitrocellulose membranes. Western blotting was performed using a mouse anti-human CFTR primary antibody (UNC- 596, 1:500) and a mouse anti-GAPDH primary antibody (Abcam, 1:2000) as the loading control. The secondary antibody used for detection was an HRP-conjugated anti-mouse IgG (Cell Signaling Technology, 1:2000). Bands were visualized using Pierce™ ECL sub­ strate and imaged with an iBright CL750 system. |  |  | pending
共享字段 | experiments.CFTR_EXPR.assay | [19 empty] | assay | Western blot |  | reported |  | main.pdf::page=4 |  |  |  | The six lead formulations were synthesized with CFTR mRNA for functional validation. CFBE cells were seeded in 12-well plates (60,000 cells/well) and treated with LNPs containing 3 μg CFTR mRNA. After 48 h, cells were lysed with RIPA buffer containing protease inhibitors. Total protein was quantified with a BCA assay, separated by 7% Tris-Acetate gels, and transferred to nitrocellulose membranes. Western blotting was performed using a mouse anti-human CFTR primary antibody (UNC- 596, 1:500) and a mouse anti-GAPDH primary antibody (Abcam, 1:2000) as the loading control. The secondary antibody used for detection was an HRP-conjugated anti-mouse IgG (Cell Signaling Technology, 1:2000). Bands were visualized using Pierce™ ECL sub­ strate and imaged with an iBright CL750 system. |  |  | pending
共享字段 | experiments.CFTR_EXPR.loading_control | [19 empty] | loading_control | GAPDH |  | reported |  | main.pdf::page=4 |  |  |  | The six lead formulations were synthesized with CFTR mRNA for functional validation. CFBE cells were seeded in 12-well plates (60,000 cells/well) and treated with LNPs containing 3 μg CFTR mRNA. After 48 h, cells were lysed with RIPA buffer containing protease inhibitors. Total protein was quantified with a BCA assay, separated by 7% Tris-Acetate gels, and transferred to nitrocellulose membranes. Western blotting was performed using a mouse anti-human CFTR primary antibody (UNC- 596, 1:500) and a mouse anti-GAPDH primary antibody (Abcam, 1:2000) as the loading control. The secondary antibody used for detection was an HRP-conjugated anti-mouse IgG (Cell Signaling Technology, 1:2000). Bands were visualized using Pierce™ ECL sub­ strate and imaged with an iBright CL750 system. |  |  | pending
共享字段 | experiments.CFTR_EXPR.positive_control | [19 empty] | positive_control | Lipofectamine MessengerMAX |  | reported |  | main.pdf::page=10 |  |  |  | Fig. 7. Characterization and functional validation of CFTR mRNA–loaded LNPs. (a) The size and PDI of six lead SM-102 formulations; (b) EE of the same formu­ lations; (c) Relative CFTR protein expression in CFBE cells normalized to Lipofectamine MessengerMAX Reagent (Lipo MessengerMAX); (d) Western blot showing CFTR protein expression in CFBE cells 48 h post-transfection; GAPDH served as the loading control. Lipo MessengerMAX was used as positive control. |  |  | pending
共享字段 | experiments.CFTR_EXPR.normalization_reference | [19 empty] | normalization_reference | Lipofectamine MessengerMAX |  | reported |  | main.pdf::page=10 |  |  |  | Fig. 7. Characterization and functional validation of CFTR mRNA–loaded LNPs. (a) The size and PDI of six lead SM-102 formulations; (b) EE of the same formu­ lations; (c) Relative CFTR protein expression in CFBE cells normalized to Lipofectamine MessengerMAX Reagent (Lipo MessengerMAX); (d) Western blot showing CFTR protein expression in CFBE cells 48 h post-transfection; GAPDH served as the loading control. Lipo MessengerMAX was used as positive control. |  |  | pending
共享字段 | experiments.NP_SCREEN.N_P_levels | [19 empty] | N_P_levels | [6, 8, 10] |  | reported |  | si1.docx::paragraph=14 |  |  |  | GFP mRNA-loaded LNPs were prepared at N/P ratios of 6, 8, and 10 to evaluate the influence of N/P ratio on LNP physicochemical properties and transfection performance. (a) Particle size and PDI of LNPs prepared at different N/P ratios. LNPs prepared at N/P 6 showed a larger particle size, whereas N/P 8 and N/P 10 resulted in smaller and comparable particle sizes. (b) Quantification of GFP fluorescence intensity (GFP IntDen) in cells transfected with LNPs prepared at different N/P ratios. N/P 8 produced the highest GFP signal among the tested conditions. (c) Representative fluorescence microscopy images of GFP expression after transfection with LNPs prepared at N/P ratios of 6, 8, and 10. |  |  | pending
共享字段 | statistical_context.reported_summary | [19 empty] | reported_summary | mean ± SD |  | reported |  | main.pdf::page=4 |  |  |  | The mean ± standard deviation (±SD) was presented for all data. For nanoparticle characterization (size and PDI), each formulation was measured in triplicate within a single preparation to account for tech­ nical variation. For cell-based experiments, each condition was tested in three wells per experiment. One-way ANOVA with Dunnett's multiple- comparison tests was used to analyze the difference for different groups using Prism 8.0 (GraphPad). A difference was considered sig­ nificant if P < 0.05 (*P < 0.05, **P < 0.01, ***P < 0.001, ****P < 0.0001). The complete source code and machine-learning workflow used in this study are publicly available at https://github.com/luh an611/LNP-Formulation-Screening.git. |  |  | pending
共享字段 | statistical_context.characterization_repeats | [19 empty] | characterization_repeats | triplicate within one preparation |  | reported |  | main.pdf::page=4 |  |  |  | The mean ± standard deviation (±SD) was presented for all data. For nanoparticle characterization (size and PDI), each formulation was measured in triplicate within a single preparation to account for tech­ nical variation. For cell-based experiments, each condition was tested in three wells per experiment. One-way ANOVA with Dunnett's multiple- comparison tests was used to analyze the difference for different groups using Prism 8.0 (GraphPad). A difference was considered sig­ nificant if P < 0.05 (*P < 0.05, **P < 0.01, ***P < 0.001, ****P < 0.0001). The complete source code and machine-learning workflow used in this study are publicly available at https://github.com/luh an611/LNP-Formulation-Screening.git. |  |  | pending
共享字段 | statistical_context.cell_repeats | [19 empty] | cell_repeats | three wells per condition per experiment |  | reported |  | main.pdf::page=4 |  |  |  | The mean ± standard deviation (±SD) was presented for all data. For nanoparticle characterization (size and PDI), each formulation was measured in triplicate within a single preparation to account for tech­ nical variation. For cell-based experiments, each condition was tested in three wells per experiment. One-way ANOVA with Dunnett's multiple- comparison tests was used to analyze the difference for different groups using Prism 8.0 (GraphPad). A difference was considered sig­ nificant if P < 0.05 (*P < 0.05, **P < 0.01, ***P < 0.001, ****P < 0.0001). The complete source code and machine-learning workflow used in this study are publicly available at https://github.com/luh an611/LNP-Formulation-Screening.git. |  |  | pending
共享字段 | statistical_context.analysis | [19 empty] | analysis | one-way ANOVA with Dunnett multiple comparisons; Prism 8.0 |  | reported |  | main.pdf::page=4 |  |  |  | The mean ± standard deviation (±SD) was presented for all data. For nanoparticle characterization (size and PDI), each formulation was measured in triplicate within a single preparation to account for tech­ nical variation. For cell-based experiments, each condition was tested in three wells per experiment. One-way ANOVA with Dunnett's multiple- comparison tests was used to analyze the difference for different groups using Prism 8.0 (GraphPad). A difference was considered sig­ nificant if P < 0.05 (*P < 0.05, **P < 0.01, ***P < 0.001, ****P < 0.0001). The complete source code and machine-learning workflow used in this study are publicly available at https://github.com/luh an611/LNP-Formulation-Screening.git. |  |  | pending
共享字段 | statistical_context.independent_batches | [19 empty] | independent_batches |  |  | not_found | [8 empty] | pending
共享字段 | group_statements.CFTR_SIZE_BOUND_RESULTS.statement | [19 empty] | statement | all formulations size below 150 nm; PDI <=0.2; EE >80% |  | reported |  | main.pdf::page=11 |  |  |  | formulations exhibited size below 150 nm with narrow dispersity (PDI ≤0.2) (Fig. 7a). EE was uniformly high, exceeding 80% across all for­ mulations (Fig. 7b), confirming their suitability for mRNA loading. Functional performance was further assessed by Western blot analysis (Fig. 7d). All six formulations induced detectable CFTR protein expres­ sion. Notably, DOPC-containing LNPs generally produced stronger CFTR bands than their DSPC-containing counterparts. Densitometric quanti­ fication of the Western blot bands using ImageJ further supported this trend (Fig. 7c), with SM-102-DOPC-1 showing the highest CFTR expression among the tested LNP formulations. Although the commer­ cial Lipo MessengerMAX control exhibited the highest overall CFTR expression, its expression level was not significantly different from that of the best-performing DOPC-containing formulation. These results are broadly consistent with the model-guided prediction that DOPC- containing formulations would show stronger CFTR mRNA delivery than DSPC-containing formulations, supporting the potential utility of the screening model for formulation prioritization. |  |  | pending
共享字段 | group_statements.CFTR_SIZE_BOUND_CONCLUSION.statement | [19 empty] | statement | selected formulations size below 160 nm and PDI below 0.2 |  | reported |  | main.pdf::page=13 |  |  |  | In conclusion, this study presents ELEVATE-LNP, a stage guided framework for midstream and downstream mRNA–LNP formulation optimization. Empty-LNP characterization is used as an initial physi­ cochemical filtering step, rather than as a substitute for direct evaluation of mRNA-loaded LNPs. By integrating high-throughput microfluidic screening, AI-guided candidate down-selection, ELEVATE-LNP enables broad exploration of formulation design spaces while significantly reducing the experimental burden associated with mRNA encapsulation and cell-based testing. In the disease-relevant CFTR mRNA validation stage, the six selected formulations showed particle sizes below 160 nm and PDI values below 0.2. Western blot analysis further showed detectable CFTR protein expression for the selected formulations, and several formulations achieved expression levels that were not statisti­ cally different from Lipofectamine MessengerMAX under the tested conditions. Overall, ELEVATE-LNP provides a practical midstream and downstream optimization strategy for refining lipid compositions, formulation ratios, and process conditions within shortlisted ionizable lipid systems. Further validation using newly developed ionizable lipids, automated workflows, and advanced airway models will be required to assess its broader scalability and translational relevance. |  |  | pending

## 待确认问题
问题ID | 来源 | 问题 | 当前处理 | 审核问题 | 审核状态 | 解决意见
Q01 | si3.xlsx B434; main.pdf section 2.2 | Excel reports ALC-0314; main text reports ALC-0315. | Preserve raw identity; do not auto-correct. | 请确认该名称差异应如何标注，并提供依据。 | pending
Q02 | main.pdf p10; si1.docx Table S1/S2 | Main text refers to Table S2 for six CFTR formulations; SI Table S1 contains these formulations and Table S2 contains ML parameters. | Preserve conflicting reference; extract six Word Table S1 rows, but do not assign plotted bars to them without checking labels. | 确认表号冲突，不能直接沿 Table S2 取配方。 | pending
Q03 | si2.xlsx column M; Fig.5; SI Fig.S5 | Transfection efficiency represents GFP fluorescence intensity; unit and image normalization need review. Fig.5 uses min-max display normalization. | Do not label column M as percent or apply heatmap scaling. | 确认 Excel 数值的单位、背景扣除和归一化定义。 | pending
Q04 | main.pdf section 2.4 | Dose phrase is 600 ng GFP mRNA–loaded LNPs. | Preserve verbatim; do not silently assume lipid mass or RNA mass. | 确认 600 ng 的质量基准。 | pending
Q05 | si2.xlsx vs si3.xlsx | Row identifiers are local to each file; candidate formulations come from an expanded design space. | No cross-file join on No.; no imputation of empty size from prediction. | 跨文件对应必须逐字段核对，不能按编号连接。 | pending
Q06 | main.pdf section 2.7; Excel result columns | Paper reports mean ± SD and triplicate characterization; Excel gives single values without per-row SD. | Preserve reported values; leave SD missing and distinguish technical replication from biological n. | 确认汇总统计属性；不把三次测量当作三个独立制备批次。 | pending
Q07 | main.pdf section 2.3; si2/si3 column D; SI Table S1 | Concentration units vary between mM and mmol/mL in different locations. | Keep Excel mM; do not transfer SI Table S1 numeric concentrations without checking units. | 审核浓度单位及其所指相：混合前还是混合后。 | pending
Q08 | si2.xlsx column I | Only four rows contain numeric actual empty size; other rows use a dash. | Record missing_marker, not zero and not paper-wide not_reported. | 缺失符号仅反映该单元格，是否能在其他来源补齐需另外取证。 | pending
Q09 | si1.docx Table S1; main.pdf Fig.7 | Table S1 numbers have not been matched to individual Fig.7 bar labels. | Register four result slots per candidate as unresolved visual extraction; no numeric assignment. | 请核实并说明依据。 | pending
Q10 | main.pdf section 2.1 vs 2.4 | Methods list Olympus CKX41 in equipment and Olympus IX81 for GFP imaging. | Use endpoint-specific raw wording; retain discrepancy for review. | 请核实并说明依据。 | pending
Q11 | main.pdf p11 vs p13 | CFTR size described as below 150 nm in results and below 160 nm in conclusion. | Keep both as group-level statements; do not turn bounds into exact per-formulation results. | 请核实并说明依据。 | pending
Q12 | main.pdf Fig.9d | Delta size is loaded measured size minus predicted empty size. | Do not describe it as two paired measured sizes or create an empty-to-loaded experimental match. | 请核实并说明依据。 | pending
Q13 | si1.docx Table S1 HLP and ILC headers | HLP differs from HLR notation; ILC unit not specified in table. | Keep raw headers, no automatic unit conversion or label replacement. | 请核实并说明依据。 | pending
Q14 | main.pdf Fig.7 / section 2.6 | Positive control has no equivalent LNP composition row. | Register control separately; no invented formulation or exact plotted value. | 请核实并说明依据。 | pending

## 提取范围
范围ID | 来源 | 范围 | 处理状态 | 说明 | 审核状态 | 审核意见
说明 | 版本 |  |  | 0.2 全表格草稿；人工已审核记录=0
说明 | 如何审核 |  |  | 数据审核每行一个结果，共享条件单列记录；填写accept/correct/reject/unresolved，在需修改的字段填写字段名，再填修正值/单位及理由。
说明 | 数值精度 |  |  | JSON保留源数值；Excel显示可能受15位有效数字限制。不要据显示尾差改原数据。
说明 | 状态 |  |  | pending不等于gold；表格数值已提取不等于所有图中结果已提取。
说明 | 关系 |  |  | 编号仅在源文件内有效；不要把si2和si3同编号自动合并。
说明 | 范围 |  |  | 只针对ELEVATE；不包含SORT。ML性能指标不在本次实验结果范围。
说明 | 文件 |  |  | 审核Excel后交回整合；Excel修改不会自动同步JSON。
统计 | 汇总 |  |  | {"formulation_records": 970, "source_excel_rows": 964, "CFTR_table_rows": 6, "excel_result_slots": 2328, "numeric_excel_results": 2232, "numeric_predictions": 100, "numeric_measurements": 2132, "missing_excel_result_cells": 96, "pending_visual_result_slots": 134, "human_approved_records": 0}
C01 | si3.xlsx | 864 source rows; all 9 columns | extracted_pending_review | 864 source-local formulations; 1728 measured numerical endpoints | pending
C02 | si2.xlsx | 100 source rows; all 13 columns | extracted_pending_review | 100 predictions, 404 measurements, 96 missing actual-empty-size cells; no viability column | pending
C03 | si1.docx Table S1 | 6 rows; all 8 columns | extracted_pending_review | CFTR candidate composition; unit/header and Fig.7 identity unresolved | pending
C04 | main.pdf Table 1 | design parameter levels | registered_not_structured | Not individual formulations; full source blocks retained as evidence | pending
C05 | main.pdf Fig.1 | platform schematic | out_of_scope | No exact per-formulation endpoint | pending
C06 | main.pdf Fig.2 | empty size/PDI distributions | covered_by_source_table | Underlying source rows from si3.xlsx; plotted distributions not digitized | pending
C07 | main.pdf Fig.3 | model comparison / feature selection | out_of_scope | ML performance is not an experimental delivery endpoint | pending
C08 | main.pdf Fig.4 | ablation / learning curve / SHAP | out_of_scope | ML analysis excluded | pending
C09 | main.pdf Fig.5 | GFP size/PDI/EE/expression/viability heatmap | partially_extracted | First four from source table; viability pending; heatmap min-max scaling not applied to raw values | pending
C10 | main.pdf Fig.6 | transfection prediction model analysis | out_of_scope | Model evaluation not extracted | pending
C11 | main.pdf Fig.7 | CFTR size/PDI/EE/expression and Western blot | requires_visual_extraction | Six composition rows and methods extracted; exact values and panel-label links pending | pending
C12 | main.pdf Fig.8 | workflow diagram | out_of_scope | No individual endpoint | pending
C13 | main.pdf Fig.9a-b | predicted landscapes | out_of_scope | No virtual-grid enumeration | pending
C14 | main.pdf Fig.9c-d | size distribution and delta size | registered_not_digitized | Derived comparison uses predicted empty size; individual deltas not generated | pending
C15 | si1.docx Fig.S1 | N/P 6,8,10; size/PDI/expression | requires_visual_extraction | Levels and qualitative narrative retained; composition identity and numeric values pending | pending
C16 | si1.docx Fig.S2 | ML size model validation | out_of_scope | ML analysis excluded | pending
C17 | si1.docx Fig.S3 | ML PDI model validation | out_of_scope | ML analysis excluded | pending
C18 | si1.docx Fig.S4 | feature correlation | out_of_scope | Statistical feature analysis excluded | pending
C19 | si1.docx Fig.S5 | 100 GFP size/PDI/EE/expression/viability | partially_extracted | Source-table values extracted; viability and individual error bars pending | pending
C20 | si1.docx Fig.S6 | transfection feature correlation | out_of_scope | Feature analysis excluded | pending
C21 | si1.docx Tables S2-S4 | ML hyperparameters | out_of_scope | Raw table evidence retained; not LNP outcomes | pending
C22 | main.pdf sections 2.2-2.7 | preparation / assays / statistics | extracted_pending_review | Shared method profiles and context fields; applicability must be reviewed | pending